## Sheet1
Magnetic Field (Oe) | Moment (emu) 4x4 mm Cu/C60 Multilayer A | Magnetic Field (Oe) | Moment (emu) 4x4 mm Control sample Multilayer B
0.22976 | -5.81018e-07 | 0.20557 | 2.71422e-08
1.14879 | -4.83882e-07 | 7.61828 | 4.21914e-08
1.78969 | -5.14975e-07 | 30.07406 | 2.19813e-08
2.87802 | -4.84842e-07 | 67.54874 | -2.53079e-08
4.94584 | -4.92959e-07 | 119.75209 | -1.21549e-07
7.49735 | -5.10697e-07 | 187.38548 | -2.65751e-07
11.06464 | -4.11125e-07 | 269.74753 | -3.96958e-07
16.44581 | -2.88343e-07 | 367.47916 | -6.02162e-07
24.60825 | -3.33049e-07 | 479.81854 | -8.62158e-07
36.68866 | 5.50357e-08 | 607.43079 | -1.12372e-06
54.69441 | 2.66257e-07 | 749.78375 | -1.46737e-06
81.76952 | 9.61859e-07 | 907.21606 | -1.81243e-06
121.94083 | 1.82543e-06 | 1079.78821 | -2.17286e-06
181.75037 | 2.82697e-06 | 1267.33093 | -2.63397e-06
271.50095 | 3.81862e-06 | 1469.83203 | -3.06336e-06
405.13519 | 4.75398e-06 | 1687.0498 | -3.57912e-06
604.48016 | 5.31566e-06 | 1919.79419 | -4.17562e-06
902.34283 | 5.41713e-06 | 2167.08594 | -4.73551e-06
1346.75452 | 4.58304e-06 | 2429.56592 | -5.34884e-06
2009.83496 | 2.69378e-06 | 2707.28223 | -5.9839e-06
2999.71558 | -7.33779e-07 | 2999.60669 | -6.79324e-06
2010.33081 | 2.44645e-06 | 2707.37915 | -6.05357e-06
1347.33496 | 4.44163e-06 | 2430.17065 | -5.40797e-06
903.03204 | 5.45157e-06 | 2167.84766 | -4.78373e-06
605.08478 | 5.78952e-06 | 1920.39893 | -4.2643e-06
405.80032 | 5.78971e-06 | 1687.59387 | -3.71945e-06
271.96048 | 5.38916e-06 | 1470.1344 | -3.20025e-06
182.0285 | 4.9409e-06 | 1267.59705 | -2.75731e-06
122.09804 | 4.52475e-06 | 1080.10266 | -2.32492e-06
82.04765 | 3.98697e-06 | 907.79657 | -1.92131e-06
55.0209 | 3.66003e-06 | 750.2312 | -1.5568e-06
36.85796 | 3.34499e-06 | 607.87817 | -1.25565e-06
24.72918 | 3.16649e-06 | 480.22968 | -9.67433e-07
16.56673 | 2.93197e-06 | 367.75729 | -7.27995e-07
11.07674 | 2.85878e-06 | 270.03775 | -5.03318e-07
7.43689 | 2.69815e-06 | 187.73616 | -3.31985e-07
4.90956 | 2.69394e-06 | 120.01813 | -1.71655e-07
3.34962 | 2.60286e-06 | 67.69386 | -1.50071e-07
2.53943 | 2.55706e-06 | 30.35219 | -9.7868e-08
1.91062 | 2.52987e-06 | 7.7392 | -1.88873e-08
0.02419 | 2.48727e-06 | 0.03628 | -1.84028e-08
-1.20925 | 2.43695e-06 | -7.35224 | 1.33944e-09
-1.95899 | 2.43601e-06 | -29.80803 | -2.43196e-08
-3.09568 | 2.42689e-06 | -67.19805 | -3.54362e-08
-4.97002 | 2.34329e-06 | -119.66744 | 9.12042e-08
-7.31597 | 2.2462e-06 | -187.32501 | 1.99797e-07
-10.93163 | 2.09686e-06 | -269.61453 | 3.09457e-07
-16.43372 | 1.87273e-06 | -367.29779 | 5.51987e-07
-24.64453 | 1.58078e-06 | -479.83063 | 6.66874e-07
-36.56774 | 1.18867e-06 | -607.47913 | 1.02505e-06
-54.62185 | 5.63346e-07 | -749.54193 | 1.29976e-06
-81.46722 | -2.91754e-07 | -907.24023 | 1.63365e-06
-121.71107 | -1.29176e-06 | -1079.54639 | 2.2962e-06
-181.87129 | -2.39534e-06 | -1267.19788 | 2.47081e-06
-271.27121 | -3.55882e-06 | -1469.77148 | 3.02271e-06
-405.07477 | -4.61733e-06 | -1687.25525 | 3.55973e-06
-604.60114 | -5.35474e-06 | -1919.93921 | 4.12075e-06
-902.56042 | -5.62274e-06 | -2167.11011 | 4.67737e-06
-1346.88745 | -4.64871e-06 | -2429.60229 | 5.35789e-06
-2009.90747 | -2.75744e-06 | -2707.40332 | 6.02532e-06
-2999.75171 | 5.23005e-07 | -2999.77588 | 6.72706e-06
-2010.39124 | -2.74074e-06 | -2707.54834 | 6.07875e-06
-1347.41968 | -4.6321e-06 | -2429.9165 | 5.42278e-06
-902.60889 | -5.62426e-06 | -2167.60596 | 4.80113e-06
-605.19366 | -5.98798e-06 | -1920.20544 | 4.20322e-06
-405.76404 | -5.93182e-06 | -1687.54553 | 3.67763e-06
-271.92419 | -5.51873e-06 | -1469.80786 | 3.16777e-06
-182.22198 | -5.04408e-06 | -1267.23413 | 2.69725e-06
-122.17059 | -4.59326e-06 | -1079.93335 | 2.23816e-06
-81.78162 | -4.17302e-06 | -907.13141 | 1.89168e-06
-54.75487 | -3.82061e-06 | -750.07397 | 1.52361e-06
-36.70076 | -3.46015e-06 | -607.92651 | 1.19207e-06
-24.64453 | -3.29364e-06 | -480.1813 | 9.3555e-07
-16.40953 | -3.14851e-06 | -367.61218 | 6.77967e-07
-11.1251 | -3.01993e-06 | -269.92892 | 5.54099e-07
-7.47317 | -2.96507e-06 | -187.6757 | 3.03435e-07
-4.94584 | -2.88631e-06 | -120.17532 | 2.24714e-07
-3.41009 | -2.85192e-06 | -67.75431 | 1.25564e-07
-2.47896 | -2.84109e-06 | -30.0136 | 7.53267e-08
-1.81388 | -2.81474e-06 | -7.52154 | 5.26603e-08
0.06046 | -2.765e-06 | -0.1693 | -2.84312e-08
1.17297 | -2.67792e-06 | 7.55782 | -3.10026e-08
2.092 | -2.73546e-06 | 30.1708 | 3.66732e-08
3.04731 | -2.71351e-06 | 67.56083 | -2.32114e-09
4.80072 | -2.69414e-06 | 119.82465 | -7.97763e-08
7.32806 | -2.54444e-06 | 187.37338 | -1.32386e-07
10.91953 | -2.41482e-06 | 269.85638 | -3.44561e-07
16.43372 | -2.21897e-06 | 367.46707 | -6.2405e-07
24.41477 | -1.88311e-06 | 479.93948 | -7.36531e-07
36.67657 | -1.46763e-06 | 607.50336 | -1.0612e-06
54.76696 | -8.28024e-07 | 749.74744 | -1.41688e-06
81.57604 | -3.47129e-08 | 907.36121 | -1.66502e-06
121.832 | 1.06555e-06 | 1079.77612 | -2.27018e-06
181.56898 | 2.16747e-06 | 1267.30676 | -2.64179e-06
271.27121 | 3.44967e-06 | 1469.80786 | -3.04873e-06
404.97803 | 4.6118e-06 | 1687.17065 | -3.64626e-06
604.45605 | 5.16431e-06 | 1919.58862 | -4.18591e-06
902.37915 | 5.31879e-06 | 2167.14648 | -4.75618e-06
1346.70618 | 4.58311e-06 | 2429.6748 | -5.38399e-06
2010.00427 | 2.73754e-06 | 2707.23389 | -6.11896e-06
2999.57031 | -4.07843e-07 | 2999.48584 | -6.72199e-06
2010.1615 | 2.60875e-06
1347.18982 | 4.53439e-06
902.77814 | 5.58949e-06
604.91553 | 5.83535e-06
405.58267 | 5.78616e-06
271.767 | 5.45332e-06
182.06477 | 4.92536e-06
121.88036 | 4.45674e-06
81.87836 | 4.02244e-06
54.82742 | 3.66454e-06
36.68866 | 3.29924e-06
24.5236 | 3.08358e-06
16.39744 | 2.89491e-06
11.02837 | 2.78953e-06
7.2555 | 2.66332e-06
4.90956 | 2.65101e-06
3.19242 | 2.59245e-06
2.72081 | 2.59217e-06
1.86225 | 2.57747e-06
-0.12093 | 2.46703e-06