## Sheet1
Temperature (°C)
106 |  | 106.5 |  | 107 |  | 108 |  | 110 |  | 114 |  | 116
Rotation angle (degree) | D-Ratio | Rotation angle (degree) | D-Ratio | Rotation angle (degree) | D-Ratio | Rotation angle (degree) | D-Ratio | Rotation angle (degree) | D-Ratio | Rotation angle (degree) | D-Ratio | Rotation angle (degree) | D-Ratio
0 | 1.23035 | 0 | 1.26185 | 0 | 1.12825 | 0 | 1.1975 | 0 | 1.1975 | 0 | 1.02557 | 0 | 0.96423
10 | 1.26896 | 10 | 1.20572 | 10 | 1.20819 | 10 | 1.22842 | 10 | 1.22842 | 10 | 1.05674 | 10 | 0.95145
20 | 1.10144 | 20 | 1.10246 | 20 | 1.13617 | 20 | 1.06588 | 20 | 1.06588 | 20 | 0.97421 | 20 | 0.83831
30 | 1.02869 | 30 | 1.02308 | 30 | 1.0018 | 30 | 0.95204 | 30 | 0.95204 | 30 | 0.91533 | 30 | 0.74392
40 | 1.09409 | 40 | 0.96352 | 40 | 1.03116 | 40 | 0.97297 | 40 | 0.97297 | 40 | 0.89595 | 40 | 0.72763
50 | 1.20039 | 50 | 1.04066 | 50 | 1.07925 | 50 | 1.05937 | 50 | 1.05937 | 50 | 0.96703 | 50 | 0.82194
60 | 1.15641 | 60 | 1.08409 | 60 | 1.08552 | 60 | 1.04965 | 60 | 1.04965 | 60 | 1.00217 | 60 | 0.83244
70 | 1.00819 | 70 | 0.94155 | 70 | 0.99221 | 70 | 0.94176 | 70 | 0.94176 | 70 | 0.91283 | 70 | 0.7923
80 | 0.7382 | 80 | 0.71844 | 80 | 0.71662 | 80 | 0.72127 | 80 | 0.72127 | 80 | 0.71431 | 80 | 0.65684
90 | 0.51499 | 90 | 0.52423 | 90 | 0.52124 | 90 | 0.53513 | 90 | 0.53513 | 90 | 0.5313 | 90 | 0.50322
100 | 0.33689 | 100 | 0.3694 | 100 | 0.35511 | 100 | 0.36789 | 100 | 0.36789 | 100 | 0.38001 | 100 | 0.36683
110 | 0.23114 | 110 | 0.26432 | 110 | 0.25654 | 110 | 0.28017 | 110 | 0.28017 | 110 | 0.28944 | 110 | 0.27591
120 | 0.22529 | 120 | 0.2222 | 120 | 0.23038 | 120 | 0.24382 | 120 | 0.24382 | 120 | 0.24038 | 120 | 0.24611
130 | 0.24762 | 130 | 0.24197 | 130 | 0.23673 | 130 | 0.24383 | 130 | 0.24383 | 130 | 0.25993 | 130 | 0.26339
140 | 0.33654 | 140 | 0.33116 | 140 | 0.315 | 140 | 0.31156 | 140 | 0.31156 | 140 | 0.32898 | 140 | 0.32688
150 | 0.50087 | 150 | 0.47883 | 150 | 0.47065 | 150 | 0.46299 | 150 | 0.46299 | 150 | 0.45796 | 150 | 0.45651
160 | 0.7235 | 160 | 0.68141 | 160 | 0.67809 | 160 | 0.70692 | 160 | 0.70692 | 160 | 0.6266 | 160 | 0.62429
170 | 0.97576 | 170 | 0.95981 | 170 | 0.9748 | 170 | 0.97797 | 170 | 0.97797 | 170 | 0.83514 | 170 | 0.85065
180 | 1.16138 | 180 | 1.16577 | 180 | 1.16835 | 180 | 1.14958 | 180 | 1.14958