## CIS1-corr
2theta | counts
10.14233432 | 70076.37
10.39333432 | 67358.89
10.64433432 | 66105.16
10.89533432 | 65408
11.14633432 | 62466.14
11.39733432 | 62429.9
11.64833432 | 60368.52
11.89933432 | 60241.05
12.15033432 | 59308.65
12.40133432 | 58494.29
12.65233432 | 56570.19
12.90333432 | 56974.84
13.15433432 | 56510.85
13.40533432 | 54795.7
13.65633432 | 54180.74
13.90733432 | 52980.64
14.15833432 | 53466.43
14.40933432 | 53300.03
14.66033432 | 52464.41
14.91133432 | 51671.63
15.16233432 | 51521.09
15.41333432 | 51109.82
15.66433432 | 51449.82
15.91533432 | 50606.88
16.16633432 | 50353.11
16.41733432 | 49933.43
16.66833432 | 50164.93
16.91933432 | 50275.36
17.17033432 | 50363.99
17.42133432 | 49936.38
17.67233432 | 50381.56
17.92333432 | 49934.3
18.17433432 | 50353
18.42533432 | 50389.87
18.67633432 | 50309.04
18.92733432 | 50689.8
19.17833432 | 50195.67
19.42933432 | 50109.54
19.68033432 | 49661.24
19.93133432 | 49307.78
20.18233432 | 48756.81
20.43333432 | 47989.32
20.68433432 | 47708.28
20.93533432 | 46875.22
21.18633432 | 45883.91
21.43733432 | 45450.23
21.68833432 | 44565.23
21.93933432 | 43211.91
22.19033432 | 43348
22.44133432 | 42653.13
22.69233432 | 42292.92
22.94333432 | 41727.61
23.19433432 | 41378.35
23.44533432 | 40838.29
23.69633432 | 40604.08
23.94733432 | 41186.02
24.19833432 | 41666.42
24.44933432 | 41810.75
24.70033432 | 43093.93
24.95133432 | 45079.64
25.20233432 | 47323.77
25.45333432 | 49999.24
25.70433432 | 53035.72
25.95533432 | 56930.92
26.20633432 | 60514.83
26.45733432 | 63697.24
26.70833432 | 66549.21
26.95933432 | 69246.09
27.21033432 | 71382.35
27.46133432 | 72913.37
27.71233432 | 74163.21
27.96333432 | 74435.85
28.21433432 | 73149.35
28.46533432 | 70195.89
28.71633432 | 66175.54
28.96733432 | 62069.5
29.21833432 | 58313.01
29.46933432 | 54516.47
29.72033432 | 50642.42
29.97133432 | 48119.98
30.22233432 | 46419.46
30.47333432 | 44350.02
30.72433432 | 42599.75
30.97533432 | 41465.28
31.22633432 | 39869.66
31.47733432 | 38818.35
31.72833432 | 38070.33
31.97933432 | 37848.35
32.23033432 | 37232.97
32.48133432 | 36260.13
32.73233432 | 35364.06
32.98333432 | 34916.83
33.23433432 | 34431.67
33.48533432 | 34334.19
33.73633432 | 33849.33
33.98733432 | 33235.93
34.23833432 | 33041.11
34.48933432 | 32248.38
34.74033432 | 31990.46
34.99133432 | 31550.42
35.24233432 | 31413.68
35.49333432 | 30915.89
35.74433432 | 30879.62
35.99533432 | 30465.91
36.24633432 | 30189.56
36.49733432 | 29679.62
36.74833432 | 29470.6
36.99933432 | 29335.73
37.25033432 | 29355.32
37.50133432 | 28976.31
37.75233432 | 28648.56
38.00333432 | 28855.62
38.25433432 | 28408.01
38.50533432 | 28129.89
38.75633432 | 28293.26
39.00733432 | 28001.45
39.25833432 | 27737.12
39.50933432 | 27838.53
39.76033432 | 27813.69
40.01133432 | 27493.61
40.26233432 | 27392.74
40.51333432 | 27599.14
40.76433432 | 27695.14
41.01533432 | 27863.93
41.26633432 | 27606.01
41.51733432 | 27474.52
41.76833432 | 27333.49
42.01933432 | 27892.7
42.27033432 | 27700.44
42.52133432 | 27946.15
42.77233432 | 28493.05
43.02333432 | 28811.51
43.27433432 | 29464.71
43.52533432 | 30079.18
43.77633432 | 30810.15
44.02733432 | 32157.33
44.27833432 | 33123.78
44.52933432 | 34691.43
44.78033432 | 36200.21
45.03133432 | 37475.7
45.28233432 | 39106.8
45.53333432 | 40636.96
45.78433432 | 41544.24
46.03533432 | 41968.89
46.28633432 | 42096.72
46.53733432 | 41728.48
46.78833432 | 41013.78
47.03933432 | 39726.12
47.29033432 | 38015.82
47.54133432 | 36316.7
47.79233432 | 34709.13
48.04333432 | 32983.28
48.29433432 | 31679.74
48.54533432 | 30362.25
48.79633432 | 29210.96
49.04733432 | 28386.91
49.29833432 | 27813.4
49.54933432 | 27319.28
49.80033432 | 26878.69
50.05133432 | 26639.03
50.30233432 | 26602.3
50.55333432 | 26329.86
50.80433432 | 26256.67
51.05533432 | 26136.3
51.30633432 | 26189.94
51.55733432 | 26244.84
51.80833432 | 26671.06
52.05933432 | 26900.87
52.31033432 | 27202.88
52.56133432 | 27579.13
52.81233432 | 28202.68
53.06333432 | 28831.23
53.31433432 | 29461.59
53.56533432 | 29678
53.81633432 | 29886.56
54.06733432 | 30055.87
54.31833432 | 30223.65
54.56933432 | 30379.5
54.82033432 | 30284.54
55.07133432 | 29736.12
55.32233432 | 29146.85
55.57333432 | 28789.32
55.82433432 | 28251.83
56.07533432 | 27419.79
56.32633432 | 26984.8
56.57733432 | 26196.79
56.82833432 | 25563.42
57.07933432 | 24823.16
57.33033432 | 24596.88
57.58133432 | 24140.28
57.83233432 | 23662.14
58.08333432 | 23289.49
58.33433432 | 23003.33
58.58533432 | 22495.13
58.83633432 | 22174.91
59.08733432 | 22184.55
59.33833432 | 21885.08
59.58933432 | 21409.95