## Sheet1
Magnetic Field (Oe) | Magnetisation in emu/cc | Magnetic Field (Oe) | Magnetisation in emu/cc
Cu/C60 sample | Cu/C60 sample | Control Cu/Al2O3/C60 | Control Cu/Al2O3/C60
-0.12093 | -1.77335 | -0.29022 | -1.61298
3.20451 | -1.45429 | 1.00368 | -1.82569
12.75759 | -0.60478 | 1.47529 | -1.76969
28.81644 | 0.89229 | 2.11619 | -1.6402
50.9941 | 3.25216 | 2.9022 | -1.74017
79.84682 | 6.55444 | 3.79705 | -1.68646
115.13275 | 11.24156 | 5.57465 | -1.59945
156.56168 | 16.97634 | 7.32806 | -1.53512
204.70195 | 22.53999 | 9.62563 | -1.59314
259.09402 | 27.60688 | 12.79387 | -1.54234
319.62912 | 32.12505 | 17.07462 | -1.72715
386.83926 | 36.2446 | 22.54043 | -1.53519
460.63983 | 40.16689 | 29.92895 | -1.59733
540.5108 | 43.74551 | 52.50566 | -1.41209
627.05688 | 46.94676 | 69.73748 | -1.27313
719.7218 | 49.8777 | 92.56813 | -1.13651
818.96497 | 52.55483 | 122.70266 | -1.0534
924.3996 | 54.96704 | 162.87396 | -0.48759
1036.44861 | 57.0691 | 215.87541 | -0.28413
1154.94324 | 58.96814 | 286.7012 | 0.05828
1279.66528 | 60.65705 | 380.27304 | 0.17245
1410.85681 | 62.10814 | 504.88632 | 0.43197
1548.49377 | 63.62203 | 670.44476 | 0.39281
1692.49133 | 64.81435 | 889.44012 | 0.04749
1842.76501 | 66.05978 | 1180.47046 | -2.95227
1999.52002 | 66.77268 | 1566.54785 | -0.29592
1843.05505 | 65.58744 | 2079.20972 | -0.54051
1692.82996 | 64.68152 | 2079.79004 | -0.30091
1548.91699 | 63.59041 | 1567.21301 | 0.16197
1411.19543 | 62.3609 | 1180.78479 | -0.49288
1279.97974 | 60.91875 | 890.22614 | 0.04951
1155.16077 | 59.44693 | 670.63831 | 0.41818
1036.67847 | 57.78632 | 505.34583 | -0.45781
924.7019 | 55.98542 | 381.07114 | -1.24403
819.2915 | 53.8563 | 287.20911 | 4.08455
720.06036 | 51.61422 | 216.35912 | -1.58869
627.32294 | 49.10498 | 163.15208 | -1.52077
540.789 | 46.47483 | 122.9566 | -2.1307
460.90585 | 43.63138 | 92.67696 | -2.77358
387.32297 | 40.70318 | 69.96724 | -3.87974
319.96771 | 37.60748 | 52.62658 | -2.6589
259.21497 | 34.50268 | 29.89268 | -0.91062
204.70195 | 31.31383 | 22.60089 | -0.61462
157.04538 | 27.9049 | 17.02625 | 0.12212
115.48343 | 24.62714 | 12.80596 | 0.12276
80.12495 | 21.50713 | 9.63773 | 0.47226
51.38106 | 18.72445 | 7.29178 | 0.73185
28.93737 | 16.38921 | 5.56255 | 0.88945
12.92689 | 14.67931 | 4.42586 | 0.90651
3.19242 | 13.57493 | 3.34962 | 1.0898
-0.12093 | 13.21903 | 2.52733 | 0.9237
-3.08359 | 12.9967 | 2.07991 | 1.17084
-12.73341 | 11.88904 | 1.64458 | 1.3606
-28.76807 | 9.89638 | 0.07256 | 1.35207
-51.04247 | 6.62063 | -1.02786 | 1.5894
-79.75008 | 1.59617 | -1.34227 | 1.28836
-114.80625 | -4.42616 | -2.11619 | 1.63964
-156.42867 | -10.63007 | -2.59989 | 1.41932
-204.62939 | -16.77676 | -3.85751 | 1.4584
-259.04565 | -22.78829 | -5.09095 | 1.57238
-319.64124 | -28.40252 | -7.17086 | 1.33754
-386.92392 | -33.53404 | -9.48053 | 1.76273
-460.47052 | -38.1728 | -12.66085 | 1.38286
-540.6076 | -42.41337 | -16.89323 | 1.47461
-627.12946 | -46.16228 | -22.41951 | 0.52727
-719.58875 | -49.73576 | -29.79593 | 0.62092
-818.84406 | -52.5627 | -39.55458 | 0.54407
-924.37531 | -54.70669 | -52.42101 | -0.21766
-1036.49707 | -56.85451 | -69.51982 | -1.91393
-1154.85852 | -58.99142 | -92.22955 | -2.88377
-1279.56848 | -60.77715 | -122.41245 | 1.75134
-1410.7843 | -62.8284 | -162.4991 | -2.56822
-1548.54224 | -64.39094 | -215.9117 | -3.70984
-1692.3219 | -65.55159 | -286.51984 | -1.94608
-1842.80127 | -66.29568 | -380.27304 | -1.62248
-1999.61682 | -66.68034 | -504.91049 | -1.47276
-1843.15186 | -65.69954 | -670.45691 | -1.72855
-1692.6969 | -64.70863 | -889.50055 | -1.8186
-1548.72351 | -63.58547 | -1180.54297 | 2.27858
-1411.07458 | -62.36401 | -1566.65674 | -1.31777
-1279.68945 | -60.95621 | -2079.08862 | -1.15287
-1154.97949 | -59.39342 | -2079.40332 | -0.01889
-1036.52124 | -57.75062 | -1566.9469 | -0.26436
-924.67761 | -55.91888 | -1180.55505 | -0.34862
-819.17053 | -53.92754 | -890.10516 | -0.31238
-720.01202 | -51.66575 | -670.44476 | -0.69957
-627.41968 | -49.20856 | -505.38211 | -0.26621
-540.7406 | -46.58527 | -380.90186 | -0.14177
-460.95425 | -43.76016 | -286.99146 | 0.83019
-387.18994 | -40.79012 | -216.3712 | 1.41764
-319.77423 | -37.5266 | -163.22466 | 2.51493
-259.22705 | -34.33319 | -122.7994 | 1.3847
-204.73824 | -31.05385 | -92.49558 | 2.78367
-156.71889 | -27.92051 | -69.78585 | 8.78521
-115.09647 | -24.65133 | -52.67495 | 1.43906
-79.88309 | -21.2831 | -39.61505 | 1.73887
-51.17549 | -18.10555 | -29.88058 | 1.55975
-28.70761 | -15.75402 | -22.66136 | 1.36308
-12.66085 | -14.15429 | -17.00206 | 0.92063
-3.08359 | -13.26692 | -12.92689 | 0.06481
0.06046 | -13.00946 | -9.77075 | -0.10007
3.18033 | -12.61545 | -7.41271 | -0.10028
12.75759 | -11.3035 | -5.55046 | -0.68954
28.78017 | -9.11119 | -4.37749 | -0.99993
51.05456 | -5.76742 | -3.33753 | -0.93833
79.95565 | -0.81356 | -2.75709 | -1.27603
115.14484 | 4.80738 | -2.20084 | -1.20177
156.77934 | 10.94661 | -1.6204 | -1.48699
204.68985 | 16.97874 | -0.35068 | -1.57662
259.05777 | 22.92161 | 1.37855 | -1.28453
319.67749 | 28.74436 | 1.36645 | -1.43177
387.03275 | 33.88953 | 2.17665 | -1.63443
460.57938 | 38.38762 | 2.66035 | -1.42574
540.69226 | 42.32569 | 3.74868 | -1.67892
627.17786 | 46.18621 | 5.41744 | -1.52177
719.77014 | 49.46237 | 7.34015 | -1.5001
818.96497 | 52.50414 | 9.69819 | -1.22742
924.56879 | 55.22949 | 12.80596 | -1.39157
1036.4729 | 57.76116 | 16.90532 | -0.96938
1154.7981 | 60.33478 | 22.54043 | -1.02307
1279.49597 | 61.29115 | 29.78384 | -0.72197
1411.01416 | 62.7374 | 52.50566 | 1.14182
1548.33655 | 64.09525 | 69.64074 | 2.19211
1692.52759 | 65.3221 | 92.42303 | 2.31218
1842.80127 | 66.36167 | 122.71475 | 3.83402
1999.68945 | 67.33837 | 162.92233 | 2.58944
|  | 215.85123 | 2.87506
|  | 286.71332 | 2.08029
|  | 380.24887 | 1.0944
|  | 504.85004 | 0.4341
|  | 670.45691 | 1.87814
|  | 889.37964 | 2.117
|  | 1180.42212 | 1.48333
|  | 1566.54785 | 0.62916
|  | 2079.17358 | 0.38455