## Figure 1
Associated data for Borbolla-Gaxiola et al 2022, accepted for publication in Energies (MDPI)
paper "Multi-variate and multi-response analysis of hydrothermal carbonization of food waste: hydrochar composition and solid fuel characteristics"
Figure 1. Contour plots of hydrochar proximate analysis. a-c for fixed carbon %; d-f for volatile matter %; g-i for ash %.
| Figure 1a) |  |  |  | Figure 1b) |  |  |  | Figure 1c)
|  | Temp. (°C) | Time (min) | FC (%)
[6 empty] | Temp. (°C) | SL (%) | FC (%) |  | Time (min) | SL (%) | FC (%)
|  | 180 | 20 | 15
|  | 240 | 20 | 23.4 |  | 180 | 15 | 15 |  | 20 | 15 | 15
|  | 180 | 60 | 19.6 |  | 240 | 15 | 23.4 |  | 20 | 15 | 23.4
|  | 240 | 60 | 22.6 |  | 180 | 15 | 19.6 |  | 60 | 15 | 19.6
|  | 180 | 20 | 18.6 |  | 240 | 15 | 22.6 |  | 60 | 15 | 22.6
|  | 240 | 20 | 24.9 |  | 180 | 25 | 18.6 |  | 20 | 25 | 18.6
|  | 180 | 60 | 20.7 |  | 240 | 25 | 24.9 |  | 20 | 25 | 24.9
|  | 240 | 60 | 25.4 |  | 180 | 25 | 20.7 |  | 60 | 25 | 20.7
|  | 159.5 | 40 | 14.4 |  | 240 | 25 | 25.4 |  | 60 | 25 | 25.4
|  | 260.5 | 40 | 22.9 |  | 159.5 | 20 | 14.4 |  | 40 | 20 | 14.4
|  | 210 | 6.4 | 16.3 |  | 260.5 | 20 | 22.9 |  | 40 | 20 | 22.9
|  | 210 | 73.6 | 23.4 |  | 210 | 20 | 16.3 |  | 6.4 | 20 | 16.3
|  | 210 | 40 | 23.4 |  | 210 | 20 | 23.4 |  | 73.6 | 20 | 23.4
|  | 210 | 40 | 24.9 |  | 210 | 11.6 | 23.4 |  | 40 | 11.6 | 23.4
|  | 210 | 40 | 19.4 |  | 210 | 28.4 | 24.9 |  | 40 | 28.4 | 24.9
|  | 210 | 40 | 18.5 |  | 210 | 20 | 19.4 |  | 40 | 20 | 19.4
|  | 210 | 40 | 16.1 |  | 210 | 20 | 18.5 |  | 40 | 20 | 18.5
|  | 210 | 40 | 22.9 |  | 210 | 20 | 16.1 |  | 40 | 20 | 16.1
|  | 210 | 40 | 19.5 |  | 210 | 20 | 22.9 |  | 40 | 20 | 22.9
|  | 210 | 40 | 23.8 |  | 210 | 20 | 19.5 |  | 40 | 20 | 19.5
[6 empty] | 210 | 20 | 23.8 |  | 40 | 20 | 23.8
| Figure 1d) |  |  |  | Figure 1e) |  |  |  | Figure 1f)
|  | Temp. (°C) | Time (min) | VM (%) |  | Temp. (°C) | SL (%) | VM (%) |  | Time (min) | SL (%) | VM (%)
|  | 180 | 20 | 83.6 |  | 180 | 15 | 83.6 |  | 20 | 15 | 83.6
|  | 240 | 20 | 75.2 |  | 240 | 15 | 75.2 |  | 20 | 15 | 75.2
|  | 180 | 60 | 78.3 |  | 180 | 15 | 78.3 |  | 60 | 15 | 78.3
|  | 240 | 60 | 76.4 |  | 240 | 15 | 76.4 |  | 60 | 15 | 76.4
|  | 180 | 20 | 79.4 |  | 180 | 25 | 79.4 |  | 20 | 25 | 79.4
|  | 240 | 20 | 73.9 |  | 240 | 25 | 73.9 |  | 20 | 25 | 73.9
|  | 180 | 60 | 78.8 |  | 180 | 25 | 78.8 |  | 60 | 25 | 78.8
|  | 240 | 60 | 72.5 |  | 240 | 25 | 72.5 |  | 60 | 25 | 72.5
|  | 159.5 | 40 | 82.4 |  | 159.5 | 20 | 82.4 |  | 40 | 20 | 82.4
|  | 260.5 | 40 | 73.4 |  | 260.5 | 20 | 73.4 |  | 40 | 20 | 73.4
|  | 210 | 6.4 | 79.7 |  | 210 | 20 | 79.7 |  | 6.4 | 20 | 79.7
|  | 210 | 73.6 | 74.5 |  | 210 | 20 | 74.5 |  | 73.6 | 20 | 74.5
|  | 210 | 40 | 75.2 |  | 210 | 11.6 | 75.2 |  | 40 | 11.6 | 75.2
|  | 210 | 40 | 72.9 |  | 210 | 28.4 | 72.9 |  | 40 | 28.4 | 72.9
|  | 210 | 40 | 77.2 |  | 210 | 20 | 77.2 |  | 40 | 20 | 77.2
|  | 210 | 40 | 78.1 |  | 210 | 20 | 78.1 |  | 40 | 20 | 78.1
|  | 210 | 40 | 80.2 |  | 210 | 20 | 80.2 |  | 40 | 20 | 80.2
|  | 210 | 40 | 74.6 |  | 210 | 20 | 74.6 |  | 40 | 20 | 74.6
|  | 210 | 40 | 76.1 |  | 210 | 20 | 76.1 |  | 40 | 20 | 76.1
|  | 210 | 40 | 74.7 |  | 210 | 20 | 74.7 |  | 40 | 20 | 74.7
| Figure 1g) |  |  |  | Figure 1h) |  |  |  | Figure 1i)
|  | Temp. (°C) | Time (min) | Ash (%) |  | Temp. (°C) | SL (%) | Ash (%) |  | Time (min) | SL (%) | Ash (%)
|  | 180 | 20 | 1.4 |  | 180 | 15 | 1.4 |  | 20 | 15 | 1.4
|  | 240 | 20 | 1.8 |  | 240 | 15 | 1.8 |  | 20 | 15 | 1.8
|  | 180 | 60 | 1.5 |  | 180 | 15 | 1.5 |  | 60 | 15 | 1.5
|  | 240 | 60 | 1.4 |  | 240 | 15 | 1.4 |  | 60 | 15 | 1.4
|  | 180 | 20 | 1.5 |  | 180 | 25 | 1.5 |  | 20 | 25 | 1.5
|  | 240 | 20 | 1.5 |  | 240 | 25 | 1.5 |  | 20 | 25 | 1.5
|  | 180 | 60 | 0.8 |  | 180 | 25 | 0.8 |  | 60 | 25 | 0.8
|  | 240 | 60 | 2 |  | 240 | 25 | 2 |  | 60 | 25 | 2
|  | 159.5 | 40 | 2.4 |  | 159.5 | 20 | 2.4 |  | 40 | 20 | 2.4
|  | 260.5 | 40 | 3.7 |  | 260.5 | 20 | 3.7 |  | 40 | 20 | 3.7
|  | 210 | 6.4 | 4.1 |  | 210 | 20 | 4.1 |  | 6.4 | 20 | 4.1
|  | 210 | 73.6 | 2.1 |  | 210 | 20 | 2.1 |  | 73.6 | 20 | 2.1
|  | 210 | 40 | 1 |  | 210 | 11.6 | 1 |  | 40 | 11.6 | 1
|  | 210 | 40 | 1.8 |  | 210 | 28.4 | 1.8 |  | 40 | 28.4 | 1.8
|  | 210 | 40 | 3.5 |  | 210 | 20 | 3.5 |  | 40 | 20 | 3.5
|  | 210 | 40 | 3.4 |  | 210 | 20 | 3.4 |  | 40 | 20 | 3.4
|  | 210 | 40 | 3.7 |  | 210 | 20 | 3.7 |  | 40 | 20 | 3.7
|  | 210 | 40 | 2.5 |  | 210 | 20 | 2.5 |  | 40 | 20 | 2.5
|  | 210 | 40 | 4.4 |  | 210 | 20 | 4.4 |  | 40 | 20 | 4.4
|  | 210 | 40 | 1.3 |  | 210 | 20 | 1.3 |  | 40 | 20 | 1.3

## Figure 2
Figure 2. Contour plots of hydrochar ultimate analysis. a-c H (%); d-f H (%); g-i O (%); j-l N(%).
| Figure 2a) |  |  |  | Figure 2b) |  |  |  | Figure 2c)
|  | Temp. (°C) | Time (min) | C (%) |  | Temp. (°C) | SL (%) | C (%) |  | Time (min) | SL (%) | C (%)
|  | 180 | 20 | 63.2 |  | 180 | 15 | 63.2 |  | 20 | 15 | 63.2
|  | 240 | 20 | 69.3 |  | 240 | 15 | 69.3 |  | 20 | 15 | 69.3
|  | 180 | 60 | 63.6 |  | 180 | 15 | 63.6 |  | 60 | 15 | 63.6
|  | 240 | 60 | 71.2 |  | 240 | 15 | 71.2 |  | 60 | 15 | 71.2
|  | 180 | 20 | 59.3 |  | 180 | 25 | 59.3 |  | 20 | 25 | 59.3
|  | 240 | 20 | 67.9 |  | 240 | 25 | 67.9 |  | 20 | 25 | 67.9
|  | 180 | 60 | 61.6 |  | 180 | 25 | 61.6 |  | 60 | 25 | 61.6
|  | 240 | 60 | 68.6 |  | 240 | 25 | 68.6 |  | 60 | 25 | 68.6
|  | 159.5 | 40 | 52.1 |  | 159.5 | 20 | 52.1 |  | 40 | 20 | 52.1
|  | 260.5 | 40 | 72 |  | 260.5 | 20 | 72 |  | 40 | 20 | 72
|  | 210 | 6.4 | 65 |  | 210 | 20 | 65 |  | 6.4 | 20 | 65
|  | 210 | 73.6 | 67.5 |  | 210 | 20 | 67.5 |  | 73.6 | 20 | 67.5
|  | 210 | 40 | 68.5 |  | 210 | 11.6 | 68.5 |  | 40 | 11.6 | 68.5
|  | 210 | 40 | 64.8 |  | 210 | 28.4 | 64.8 |  | 40 | 28.4 | 64.8
|  | 210 | 40 | 66 |  | 210 | 20 | 66 |  | 40 | 20 | 66
|  | 210 | 40 | 67.4 |  | 210 | 20 | 67.4 |  | 40 | 20 | 67.4
|  | 210 | 40 | 67.1 |  | 210 | 20 | 67.1 |  | 40 | 20 | 67.1
|  | 210 | 40 | 68.1 |  | 210 | 20 | 68.1 |  | 40 | 20 | 68.1
|  | 210 | 40 | 66.3 |  | 210 | 20 | 66.3 |  | 40 | 20 | 66.3
|  | 210 | 40 | 66.4 |  | 210 | 20 | 66.4 |  | 40 | 20 | 66.4
| Figure 2d) |  |  |  | Figure 2e) |  |  |  | Figure 2f)
|  | Temp. (°C) | Time (min) | H ( %) |  | Temp. (°C) | SL (%) | H ( %) |  | Time (min) | SL (%) | H ( %)
|  | 180 | 20 | 7.4 |  | 180 | 15 | 7.4 |  | 20 | 15 | 7.4
|  | 240 | 20 | 8.3 |  | 240 | 15 | 8.3 |  | 20 | 15 | 8.3
|  | 180 | 60 | 7.1 |  | 180 | 15 | 7.1 |  | 60 | 15 | 7.1
|  | 240 | 60 | 7.5 |  | 240 | 15 | 7.5 |  | 60 | 15 | 7.5
|  | 180 | 20 | 7.2 |  | 180 | 25 | 7.2 |  | 20 | 25 | 7.2
|  | 240 | 20 | 7 |  | 240 | 25 | 7 |  | 20 | 25 | 7
|  | 180 | 60 | 7.1 |  | 180 | 25 | 7.1 |  | 60 | 25 | 7.1
|  | 240 | 60 | 8 |  | 240 | 25 | 8 |  | 60 | 25 | 8
|  | 159.5 | 40 | 6.6 |  | 159.5 | 20 | 6.6 |  | 40 | 20 | 6.6
|  | 260.5 | 40 | 8.6 |  | 260.5 | 20 | 8.6 |  | 40 | 20 | 8.6
|  | 210 | 6.4 | 8.6 |  | 210 | 20 | 8.6 |  | 6.4 | 20 | 8.6
|  | 210 | 73.6 | 8.7 |  | 210 | 20 | 8.7 |  | 73.6 | 20 | 8.7
|  | 210 | 40 | 7.1 |  | 210 | 11.6 | 7.1 |  | 40 | 11.6 | 7.1
|  | 210 | 40 | 6.9 |  | 210 | 28.4 | 6.9 |  | 40 | 28.4 | 6.9
|  | 210 | 40 | 8.4 |  | 210 | 20 | 8.4 |  | 40 | 20 | 8.4
|  | 210 | 40 | 8.6 |  | 210 | 20 | 8.6 |  | 40 | 20 | 8.6
|  | 210 | 40 | 8.5 |  | 210 | 20 | 8.5 |  | 40 | 20 | 8.5
|  | 210 | 40 | 7.7 |  | 210 | 20 | 7.7 |  | 40 | 20 | 7.7
|  | 210 | 40 | 7.9 |  | 210 | 20 | 7.9 |  | 40 | 20 | 7.9
|  | 210 | 40 | 6.9 |  | 210 | 20 | 6.9 |  | 40 | 20 | 6.9
| Figure 2g) |  |  |  | Figure 2h) |  |  |  | Figure 2i)
|  | Temp. (°C) | Time (min) | O ( %) |  | Temp. (°C) | SL (%) | O ( %) |  | Time (min) | SL (%) | O ( %)
|  | 180 | 20 | 26.8 |  | 180 | 15 | 26.8 |  | 20 | 15 | 26.8
|  | 240 | 20 | 19.1 |  | 240 | 15 | 19.1 |  | 20 | 15 | 19.1
|  | 180 | 60 | 26.3 |  | 180 | 15 | 26.3 |  | 60 | 15 | 26.3
|  | 240 | 60 | 17.8 |  | 240 | 15 | 17.8 |  | 60 | 15 | 17.8
|  | 180 | 20 | 31.6 |  | 180 | 25 | 31.6 |  | 20 | 25 | 31.6
|  | 240 | 20 | 21.8 |  | 240 | 25 | 21.8 |  | 20 | 25 | 21.8
|  | 180 | 60 | 29.7 |  | 180 | 25 | 29.7 |  | 60 | 25 | 29.7
|  | 240 | 60 | 19.6 |  | 240 | 25 | 19.6 |  | 60 | 25 | 19.6
|  | 159.5 | 40 | 38.7 |  | 159.5 | 20 | 38.7 |  | 40 | 20 | 38.7
|  | 260.5 | 40 | 13.3 |  | 260.5 | 20 | 13.3 |  | 40 | 20 | 13.3
|  | 210 | 6.4 | 20.6 |  | 210 | 20 | 20.6 |  | 6.4 | 20 | 20.6
|  | 210 | 73.6 | 21.7 |  | 210 | 20 | 21.7 |  | 73.6 | 20 | 21.7
|  | 210 | 40 | 22.2 |  | 210 | 11.6 | 22.2 |  | 40 | 11.6 | 22.2
|  | 210 | 40 | 25.2 |  | 210 | 28.4 | 25.2 |  | 40 | 28.4 | 25.2
|  | 210 | 40 | 20.8 |  | 210 | 20 | 20.8 |  | 40 | 20 | 20.8
|  | 210 | 40 | 20 |  | 210 | 20 | 20 |  | 40 | 20 | 20
|  | 210 | 40 | 18.7 |  | 210 | 20 | 18.7 |  | 40 | 20 | 18.7
|  | 210 | 40 | 21.5 |  | 210 | 20 | 21.5 |  | 40 | 20 | 21.5
|  | 210 | 40 | 19.5 |  | 210 | 20 | 19.5 |  | 40 | 20 | 19.5
|  | 210 | 40 | 23.8 |  | 210 | 20 | 23.8 |  | 40 | 20 | 23.8
| Figure 2j) |  |  |  | Figure 2k) |  |  |  | Figure 2l)
|  | Temp. (°C) | Time (min) | N (%) |  | Temp. (°C) | SL (%) | N (%) |  | Time (min) | SL (%) | N (%)
|  | 180 | 20 | 3.6 |  | 180 | 15 | 3.6 |  | 20 | 15 | 3.6
|  | 240 | 20 | 3.5 |  | 240 | 15 | 3.5 |  | 20 | 15 | 3.5
|  | 180 | 60 | 4 |  | 180 | 15 | 4 |  | 60 | 15 | 4
|  | 240 | 60 | 3.6 |  | 240 | 15 | 3.6 |  | 60 | 15 | 3.6
|  | 180 | 20 | 3.8 |  | 180 | 25 | 3.8 |  | 20 | 25 | 3.8
|  | 240 | 20 | 3.6 |  | 240 | 25 | 3.6 |  | 20 | 25 | 3.6
|  | 180 | 60 | 3.9 |  | 180 | 25 | 3.9 |  | 60 | 25 | 3.9
|  | 240 | 60 | 3.7 |  | 240 | 25 | 3.7 |  | 60 | 25 | 3.7
|  | 159.5 | 40 | 3.2 |  | 159.5 | 20 | 3.2 |  | 40 | 20 | 3.2
|  | 260.5 | 40 | 3.7 |  | 260.5 | 20 | 3.7 |  | 40 | 20 | 3.7
|  | 210 | 6.4 | 3.7 |  | 210 | 20 | 3.7 |  | 6.4 | 20 | 3.7
|  | 210 | 73.6 | 3.3 |  | 210 | 20 | 3.3 |  | 73.6 | 20 | 3.3
|  | 210 | 40 | 3.4 |  | 210 | 11.6 | 3.4 |  | 40 | 11.6 | 3.4
|  | 210 | 40 | 3.6 |  | 210 | 28.4 | 3.6 |  | 40 | 28.4 | 3.6
|  | 210 | 40 | 3.4 |  | 210 | 20 | 3.4 |  | 40 | 20 | 3.4
|  | 210 | 40 | 3.3 |  | 210 | 20 | 3.3 |  | 40 | 20 | 3.3
|  | 210 | 40 | 3.7 |  | 210 | 20 | 3.7 |  | 40 | 20 | 3.7
|  | 210 | 40 | 3.4 |  | 210 | 20 | 3.4 |  | 40 | 20 | 3.4
|  | 210 | 40 | 3.4 |  | 210 | 20 | 3.4 |  | 40 | 20 | 3.4
|  | 210 | 40 | 3.8 |  | 210 | 20 | 3.8 |  | 40 | 20 | 3.8

## Figure 3
Figure 3. Contour plots of hydrochar quality responses. a-c SY (%); d-f HHV (MJ/kg); g-i ED; j-l EY (%); m-o EMC (%).
Figure 3a) |  |  |  | Figure 3b) |  |  |  | Figure 3c)
| Temp. (°C) | Time (min) | SY (%) |  | Temp. (°C) | SL (%) | SY (%) |  | Time (min) | SL (%) | SY (%)
| 180 | 20 | 47.9 |  | 180 | 15 | 47.9 |  | 20 | 15 | 47.9
| 240 | 20 | 51.8 |  | 240 | 15 | 51.8 |  | 20 | 15 | 51.8
| 180 | 60 | 53.1 |  | 180 | 15 | 53.1 |  | 60 | 15 | 53.1
| 240 | 60 | 49.2 |  | 240 | 15 | 49.2 |  | 60 | 15 | 49.2
| 180 | 20 | 66.2 |  | 180 | 25 | 66.2 |  | 20 | 25 | 66.2
| 240 | 20 | 55.3 |  | 240 | 25 | 55.3 |  | 20 | 25 | 55.3
| 180 | 60 | 63.3 |  | 180 | 25 | 63.3 |  | 60 | 25 | 63.3
| 240 | 60 | 57.1 |  | 240 | 25 | 57.1 |  | 60 | 25 | 57.1
| 159.5 | 40 | 88.1 |  | 159.5 | 20 | 88.1 |  | 40 | 20 | 88.1
| 260.5 | 40 | 50.7 |  | 260.5 | 20 | 50.7 |  | 40 | 20 | 50.7
| 210 | 6.4 | 57.7 |  | 210 | 20 | 57.7 |  | 6.4 | 20 | 57.7
| 210 | 73.6 | 51.7 |  | 210 | 20 | 51.7 |  | 73.6 | 20 | 51.7
| 210 | 40 | 47.3 |  | 210 | 11.6 | 47.3 |  | 40 | 11.6 | 47.3
| 210 | 40 | 63.8 |  | 210 | 28.4 | 63.8 |  | 40 | 28.4 | 63.8
| 210 | 40 | 57.6 |  | 210 | 20 | 57.6 |  | 40 | 20 | 57.6
| 210 | 40 | 53.2 |  | 210 | 20 | 53.2 |  | 40 | 20 | 53.2
| 210 | 40 | 57.3 |  | 210 | 20 | 57.3 |  | 40 | 20 | 57.3
| 210 | 40 | 57.1 |  | 210 | 20 | 57.1 |  | 40 | 20 | 57.1
| 210 | 40 | 53.9 |  | 210 | 20 | 53.9 |  | 40 | 20 | 53.9
| 210 | 40 | 55.6 |  | 210 | 20 | 55.6 |  | 40 | 20 | 55.6
Figure 3a) |  |  |  | Figure 3e) |  |  |  | Figure 3f)
| Temp. (°C) | Time (min) | HHV (MJ/kg) |  | Temp. (°C) | SL (%) | HHV (MJ/kg) |  | Time (min) | SL (%) | HHV (MJ/kg)
| 180 | 20 | 27.1 |  | 180 | 15 | 27.1 |  | 20 | 15 | 27.1
| 240 | 20 | 31.3 |  | 240 | 15 | 31.3 |  | 20 | 15 | 31.3
| 180 | 60 | 26.9 |  | 180 | 15 | 26.9 |  | 60 | 15 | 26.9
| 240 | 60 | 31.2 |  | 240 | 15 | 31.2 |  | 60 | 15 | 31.2
| 180 | 20 | 24.7 |  | 180 | 25 | 24.7 |  | 20 | 25 | 24.7
| 240 | 20 | 28.9 |  | 240 | 25 | 28.9 |  | 20 | 25 | 28.9
| 180 | 60 | 25.6 |  | 180 | 25 | 25.6 |  | 60 | 25 | 25.6
| 240 | 60 | 30.6 |  | 240 | 25 | 30.6 |  | 60 | 25 | 30.6
| 159.5 | 40 | 20.9 |  | 159.5 | 20 | 20.9 |  | 40 | 20 | 20.9
| 260.5 | 40 | 33.5 |  | 260.5 | 20 | 33.5 |  | 40 | 20 | 33.5
| 210 | 6.4 | 30 |  | 210 | 20 | 30 |  | 6.4 | 20 | 30
| 210 | 73.6 | 30.6 |  | 210 | 20 | 30.6 |  | 73.6 | 20 | 30.6
| 210 | 40 | 29.1 |  | 210 | 11.6 | 29.1 |  | 40 | 11.6 | 29.1
| 210 | 40 | 27.2 |  | 210 | 28.4 | 27.2 |  | 40 | 28.4 | 27.2
| 210 | 40 | 30.1 |  | 210 | 20 | 30.1 |  | 40 | 20 | 30.1
| 210 | 40 | 30.7 |  | 210 | 20 | 30.7 |  | 40 | 20 | 30.7
| 210 | 40 | 30.9 |  | 210 | 20 | 30.9 |  | 40 | 20 | 30.9
| 210 | 40 | 29.5 |  | 210 | 20 | 29.5 |  | 40 | 20 | 29.5
| 210 | 40 | 29.8 |  | 210 | 20 | 29.8 |  | 40 | 20 | 29.8
| 210 | 40 | 27.9 |  | 210 | 20 | 27.9 |  | 40 | 20 | 27.9
Figure 3g) |  |  |  | Figure 3h) |  |  |  | Figure 3i)
| Temp. (°C) | Time (min) | ED |  | Temp. (°C) | SL (%) | ED |  | Time (min) | SL (%) | ED
| 180 | 20 | 1.31 |  | 180 | 15 | 1.31 |  | 20 | 15 | 1.31
| 240 | 20 | 1.52 |  | 240 | 15 | 1.52 |  | 20 | 15 | 1.52
| 180 | 60 | 1.3 |  | 180 | 15 | 1.3 |  | 60 | 15 | 1.3
| 240 | 60 | 1.52 |  | 240 | 15 | 1.52 |  | 60 | 15 | 1.52
| 180 | 20 | 1.19 |  | 180 | 25 | 1.19 |  | 20 | 25 | 1.19
| 240 | 20 | 1.4 |  | 240 | 25 | 1.4 |  | 20 | 25 | 1.4
| 180 | 60 | 1.24 |  | 180 | 25 | 1.24 |  | 60 | 25 | 1.24
| 240 | 60 | 1.49 |  | 240 | 25 | 1.49 |  | 60 | 25 | 1.49
| 159.5 | 40 | 1 |  | 159.5 | 20 | 1 |  | 40 | 20 | 1
| 260.5 | 40 | 1.62 |  | 260.5 | 20 | 1.62 |  | 40 | 20 | 1.62
| 210 | 6.4 | 1.45 |  | 210 | 20 | 1.45 |  | 6.4 | 20 | 1.45
| 210 | 73.6 | 1.47 |  | 210 | 20 | 1.47 |  | 73.6 | 20 | 1.47
| 210 | 40 | 1.42 |  | 210 | 11.6 | 1.42 |  | 40 | 11.6 | 1.42
| 210 | 40 | 1.32 |  | 210 | 28.4 | 1.32 |  | 40 | 28.4 | 1.32
| 210 | 40 | 1.45 |  | 210 | 20 | 1.45 |  | 40 | 20 | 1.45
| 210 | 40 | 1.48 |  | 210 | 20 | 1.48 |  | 40 | 20 | 1.48
| 210 | 40 | 1.49 |  | 210 | 20 | 1.49 |  | 40 | 20 | 1.49
| 210 | 40 | 1.43 |  | 210 | 20 | 1.43 |  | 40 | 20 | 1.43
| 210 | 40 | 1.44 |  | 210 | 20 | 1.44 |  | 40 | 20 | 1.44
| 210 | 40 | 1.36 |  | 210 | 20 | 1.36 |  | 40 | 20 | 1.36
Figure 3j) |  |  |  | Figure 3k) |  |  |  | Figure 3l)
| Temp. (°C) | Time (min) | EY (%) |  | Temp. (°C) | SL (%) | EY (%) |  | Time (min) | SL (%) | EY (%)
| 180 | 20 | 62.8 |  | 180 | 15 | 62.8 |  | 20 | 15 | 62.8
| 240 | 20 | 78.6 |  | 240 | 15 | 78.6 |  | 20 | 15 | 78.6
| 180 | 60 | 69.1 |  | 180 | 15 | 69.1 |  | 60 | 15 | 69.1
| 240 | 60 | 74.9 |  | 240 | 15 | 74.9 |  | 60 | 15 | 74.9
| 180 | 20 | 78.8 |  | 180 | 25 | 78.8 |  | 20 | 25 | 78.8
| 240 | 20 | 77.6 |  | 240 | 25 | 77.6 |  | 20 | 25 | 77.6
| 180 | 60 | 78.2 |  | 180 | 25 | 78.2 |  | 60 | 25 | 78.2
| 240 | 60 | 84.8 |  | 240 | 25 | 84.8 |  | 60 | 25 | 84.8
| 159.5 | 40 | 88.1 |  | 159.5 | 20 | 88.1 |  | 40 | 20 | 88.1
| 260.5 | 40 | 82.4 |  | 260.5 | 20 | 82.4 |  | 40 | 20 | 82.4
| 210 | 6.4 | 83.6 |  | 210 | 20 | 83.6 |  | 6.4 | 20 | 83.6
| 210 | 73.6 | 76.2 |  | 210 | 20 | 76.2 |  | 73.6 | 20 | 76.2
| 210 | 40 | 67.1 |  | 210 | 11.6 | 67.1 |  | 40 | 11.6 | 67.1
| 210 | 40 | 84.3 |  | 210 | 28.4 | 84.3 |  | 40 | 28.4 | 84.3
| 210 | 40 | 83.7 |  | 210 | 20 | 83.7 |  | 40 | 20 | 83.7
| 210 | 40 | 78.9 |  | 210 | 20 | 78.9 |  | 40 | 20 | 78.9
| 210 | 40 | 85.6 |  | 210 | 20 | 85.6 |  | 40 | 20 | 85.6
| 210 | 40 | 81.7 |  | 210 | 20 | 81.7 |  | 40 | 20 | 81.7
| 210 | 40 | 77.9 |  | 210 | 20 | 77.9 |  | 40 | 20 | 77.9
| 210 | 40 | 75.4 |  | 210 | 20 | 75.4 |  | 40 | 20 | 75.4
Figure 3m) |  |  |  | Figure 3n) |  |  |  | Figure 3o)
| Temp. (°C) | Time (min) | EMC (%) |  | Temp. (°C) | SL (%) | EMC (%) |  | Time (min) | SL (%) | EMC (%)
| 180 | 20 | 4.5 |  | 180 | 15 | 4.5 |  | 20 | 15 | 4.5
| 240 | 20 | 2.4 |  | 240 | 15 | 2.4 |  | 20 | 15 | 2.4
| 180 | 60 | 4.3 |  | 180 | 15 | 4.3 |  | 60 | 15 | 4.3
| 240 | 60 | 2.7 |  | 240 | 15 | 2.7 |  | 60 | 15 | 2.7
| 180 | 20 | 8.2 |  | 180 | 25 | 8.2 |  | 20 | 25 | 8.2
| 240 | 20 | 3.8 |  | 240 | 25 | 3.8 |  | 20 | 25 | 3.8
| 180 | 60 | 4.8 |  | 180 | 25 | 4.8 |  | 60 | 25 | 4.8
| 240 | 60 | 3.8 |  | 240 | 25 | 3.8 |  | 60 | 25 | 3.8
| 159.5 | 40 | 8.6 |  | 159.5 | 20 | 8.6 |  | 40 | 20 | 8.6
| 260.5 | 40 | 2.7 |  | 260.5 | 20 | 2.7 |  | 40 | 20 | 2.7
| 210 | 6.4 | 3.8 |  | 210 | 20 | 3.8 |  | 6.4 | 20 | 3.8
| 210 | 73.6 | 4.6 |  | 210 | 20 | 4.6 |  | 73.6 | 20 | 4.6
| 210 | 40 | 2.9 |  | 210 | 11.6 | 2.9 |  | 40 | 11.6 | 2.9
| 210 | 40 | 5.2 |  | 210 | 28.4 | 5.2 |  | 40 | 28.4 | 5.2
| 210 | 40 | 2.9 |  | 210 | 20 | 2.9 |  | 40 | 20 | 2.9
| 210 | 40 | 4 |  | 210 | 20 | 4 |  | 40 | 20 | 4
| 210 | 40 | 3 |  | 210 | 20 | 3 |  | 40 | 20 | 3
| 210 | 40 | 4.5 |  | 210 | 20 | 4.5 |  | 40 | 20 | 4.5
| 210 | 40 | 3.9 |  | 210 | 20 | 3.9 |  | 40 | 20 | 3.9
| 210 | 40 | 3.1 |  | 210 | 20 | 3.1 |  | 40 | 20 | 3.1

## Figure 4
Figure 4. Van Krevelen diagram of the complete DoE run set and FW. CP = Central points.
| Temp. (°C) | Time (min) | MC (%) | H:C | O:C
| Raw food waste |  |  | 1.94 | 0.64
| 180 | 20 | 15 | 1.4 | 0.32
| 240 | 20 | 15 | 1.43 | 0.21
| 180 | 60 | 15 | 1.35 | 0.31
| 240 | 60 | 15 | 1.26 | 0.19
| 180 | 20 | 25 | 1.45 | 0.4
| 240 | 20 | 25 | 1.24 | 0.24
| 180 | 60 | 25 | 1.38 | 0.36
| 240 | 60 | 25 | 1.39 | 0.21
| 159.5 | 40 | 20 | 1.53 | 0.56
| 260.5 | 40 | 20 | 1.44 | 0.14
| 210 | 6.4 | 20 | 1.59 | 0.24
| 210 | 73.6 | 20 | 1.54 | 0.24
| 210 | 40 | 11.6 | 1.24 | 0.24
| 210 | 40 | 28.4 | 1.28 | 0.29
| 210 | 40 | 80 | 1.53 | 0.24
| 210 | 40 | 80 | 1.53 | 0.22
| 210 | 40 | 80 | 1.52 | 0.21
| 210 | 40 | 80 | 1.35 | 0.24
| 210 | 40 | 80 | 1.42 | 0.22
| 210 | 40 | 80 | 1.24 | 0.27