## Summary mass balance
Mass in mg
| Water mass Initial |  |  | Final Water Mass | [6 empty] | Annulus Saturation
| Whole Specimen | ROI | Annulus | Parafilm (max) | Whole Specimen | ROI | Escaped as Vapour | Annulus |  | Not in specimen | Sr (top) | Sr (top and sides)
Fine sand 20pc | 16.49336 | 8.444601 | 8.04876 | 1 | 14.13717 | 4.423362 | 1.356194 | 9.713804 |  |  | 1.2368 | 0.3187629
20 |  | 51.2% | 48.8% | 6.063% |  | 26.82% | 8.223% | 58.9% | 100% | 14.29%
Fine sand 30pc | 24.34734 | 12.46584 | 11.8815 | 1 | 21.59845 | 8.444601 | 1.748894 | 13.15385
30 |  | 51.2% | 48.8% | 4.107% |  | 34.68% | 7.183% | 54.03% | 100% | 11.29%
Fine sand 40pc | 30.63053 | 15.68283 | 14.9477 | 1 | 26.31084 | 10.85734 | 3.31969 | 15.45349
40 |  | 51.2% | 48.8% | 3.265% |  | 35.45% | 10.84% | 50.45% | 100% | 14.1%
Fine sand 50pc | 40.05531 | 20.50832 | 19.54699 | 1 | 33.77212 | 16.08495 | 5.283185 | 17.68717
50 |  | 51.2% | 48.8% | 2.497% |  | 40.16% | 13.19% | 44.16% | 100% | 15.69%
Siilty Fine sand 20pc | 13.60702 | 6.966796 | 6.640227 | 1 | 12.31112 | 5.308035 | 0.295907 | 7.003081
20 |  | 51.2% | 48.8% | 7.349% |  | 39.01% | 2.175% | 51.47% | 100% | 9.524%
Silty Fine sand 30pc | 20.08656 | 10.28432 | 9.80224 | 1 | 18.46667 | 8.625557 | 0.6198837 | 9.841118
30 |  | 51.2% | 48.8% | 4.978% |  | 42.94% | 3.086% | 48.99% | 100% | 8.065%
Silty Fine sand 40pc | 25.91814 | 13.27009 | 12.64805 | 1 | 23.97428 | 11.61133 | 0.9438605 | 12.36295
40 |  | 51.2% | 48.8% | 3.858% |  | 44.8% | 3.642% | 47.7% | 100% | 7.5%
Silty Fine sand 50pc | 33.04563 | 16.91936 | 16.12627 | 1 | 29.80586 | 14.92885 | 2.239767 | 14.87701
50 |  | 51.2% | 48.8% | 3.026% |  | 45.18% | 6.778% | 45.02% | 100% | 9.804%

## Fine Sand 20pc
Whole specimen (from parafilm tests) |  |  |  |  | ROI (from CT)
Height | 0.01 | m |  |  | Height | 0.008 | m
Diameter | 0.005 | m |  |  | Diameter | 0.004 | m
Initial Sr | 0.21 |  |  |  | Initial Sr | 0.21
Final Sr | 0.18 |  |  |  | Final Sr | 0.11
Porosity | 0.4 |  |  |  | Porosity | 0.4
Vtotal | 1.963495e-07 | m3 |  |  | Vtotal | 1.00531e-07 | m3
Vvoids | 7.853982e-08 | m3 |  |  | Vvoids | 4.021239e-08 | m3
Vw initial | 1.649336e-08 | m3 |  |  | Vw initial | 8.444601e-09 | m3
Vw final | 1.413717e-08 | m3 |  |  | Vw final | 4.423362e-09 | m3
D Vw | 2.356194e-09 | m3 |  |  | D Vw | 4.021239e-09 | m3
D mw | 2.356194e-06 | kg
m (parafilm) max | 1e-06 | kg | 1e-09 | m3
m (parafilm) min | 1e-07 | kg | 1e-10 | m3
In the specimen, but outside of the ROI
Vtotal | 9.581858e-08 | m3
Vtop | 1.963495e-08 | m3
Vw | 9.713804e-09
Sr(total) | 0.2534426 |  | Assumes missing water over whole area outside ROI
Sr(top) | 1.2368 |  | Assumes missing water within top 1mm crop only
Sr(top and sides) | 0.3187629 |  | Assumes missing water within annulus and top 1mm, but not basal 1mm

## Fine Sand 30pc
Whole specimen (from parafilm tests) |  |  |  | ROI (from CT)
Height | 0.01 | m |  | Height | 0.008 | m
Diameter | 0.005 | m |  | Diameter | 0.004 | m
Initial Sr | 0.31 |  |  | Initial Sr | 0.31
Final Sr | 0.275 |  |  | Final Sr | 0.21
Porosity | 0.4 |  |  | Porosity | 0.4
Vtotal | 1.963495e-07 | m3 |  | Vtotal | 1.00531e-07 | m3
Vvoids | 7.853982e-08 | m3 |  | Vvoids | 4.021239e-08 | m3
Vw initial | 2.434734e-08 | m3 |  | Vw initial | 1.246584e-08 | m3
Vw final | 2.159845e-08 | m3 |  | Vw final | 8.444601e-09 | m3
D Vw | 2.748894e-09 | m3 |  | D Vw | 4.021239e-09 | m3
D mw | 2.748894e-06 | kg
m (parafilm) max | 1e-06 | kg
m (parafilm) min | 1e-07 | kg
In the specimen, but outside of the ROI
Vtotal | 9.581858e-08 | m3
Vtop | 1.963495e-08 | m3
Vw | 1.315385e-08
Sr(total) | 0.3431967 |  | Assumes missing water over whole area outside ROI
Sr(top) | 1.6748 |  | Assumes missing water within top 1mm crop only
Sr(top and sides) | 0.4316495 |  | Assumes missing water within annulus and top 1mm, but not basal 1mm

## Fine Sand 40pc
Whole specimen (from parafilm tests) |  |  |  | ROI (from CT)
Height | 0.01 | m |  | Height | 0.008 | m
Diameter | 0.005 | m |  | Diameter | 0.004 | m
Initial Sr | 0.39 |  |  | Initial Sr | 0.39
Final Sr | 0.335 |  |  | Final Sr | 0.27
Porosity | 0.4 |  |  | Porosity | 0.4
Vtotal | 1.963495e-07 | m3 |  | Vtotal | 1.00531e-07 | m3
Vvoids | 7.853982e-08 | m3 |  | Vvoids | 4.021239e-08 | m3
Vw initial | 3.063053e-08 | m3 |  | Vw initial | 1.568283e-08 | m3
Vw final | 2.631084e-08 | m3 |  | Vw final | 1.085734e-08 | m3
D Vw | 4.31969e-09 | m3 |  | D Vw | 4.825486e-09 | m3
D mw | 4.31969e-06 | kg
m (parafilm) max | 1e-06 | kg
m (parafilm) min | 1e-07 | kg
In the specimen, but outside of the ROI
Vtotal | 9.581858e-08 | m3
Vtop | 1.963495e-08 | m3
Vw | 1.545349e-08
Sr(total) | 0.4031967 |  | Assumes missing water over whole area outside ROI
Sr(top) | 1.9676 |  | Assumes missing water within top 1mm crop only
Sr(top and sides) | 0.5071134 |  | Assumes missing water within annulus and top 1mm, but not basal 1mm

## Fine Sand 50pc
Whole specimen (from parafilm tests) |  |  |  | ROI (from CT)
Height | 0.01 | m |  | Height | 0.008 | m
Diameter | 0.005 | m |  | Diameter | 0.004 | m
Initial Sr | 0.51 |  |  | Initial Sr | 0.51
Final Sr | 0.43 |  |  | Final Sr | 0.4
Porosity | 0.4 |  |  | Porosity | 0.4
Vtotal | 1.963495e-07 | m3 |  | Vtotal | 1.00531e-07 | m3
Vvoids | 7.853982e-08 | m3 |  | Vvoids | 4.021239e-08 | m3
Vw initial | 4.005531e-08 | m3 |  | Vw initial | 2.050832e-08 | m3
Vw final | 3.377212e-08 | m3 |  | Vw final | 1.608495e-08 | m3
D Vw | 6.283185e-09 | m3 |  | D Vw | 4.423362e-09 | m3
D mw | 6.283185e-06 | kg
m (parafilm) max | 1e-06 | kg
m (parafilm) min | 1e-07 | kg
In the specimen, but outside of the ROI
Vtotal | 9.581858e-08 | m3
Vtop | 1.963495e-08 | m3
Vw | 1.768717e-08
Sr(total) | 0.4614754 |  | Assumes missing water over whole area outside ROI
Sr(top) | 2.252 |  | Assumes missing water within top 1mm crop only
Sr(top and sides) | 0.5804124 |  | Assumes missing water within annulus and top 1mm, but not basal 1mm

## Silty Fine Sand 20pc
Whole specimen (from parafilm tests) |  |  |  | ROI (from CT)
Height | 0.01 | m |  | Height | 0.008 | m
Diameter | 0.005 | m |  | Diameter | 0.004 | m
Initial Sr | 0.21 |  |  | Initial Sr | 0.21
Final Sr | 0.19 |  |  | Final Sr | 0.16
Porosity | 0.33 |  |  | Porosity | 0.33
Vtotal | 1.963495e-07 | m3 |  | Vtotal | 1.00531e-07 | m3
Vvoids | 6.479535e-08 | m3 |  | Vvoids | 3.317522e-08 | m3
Vw initial | 1.360702e-08 | m3 |  | Vw initial | 6.966796e-09 | m3
Vw final | 1.231112e-08 | m3 |  | Vw final | 5.308035e-09 | m3
D Vw | 1.295907e-09 | m3 |  | D Vw | 1.658761e-09 | m3
D mw | 1.295907e-06 | kg
m (parafilm) max | 1e-06 | kg
m (parafilm) min | 1e-07 | kg
In the specimen, but outside of the ROI
Vtotal | 9.581858e-08 | m3
Vtop | 1.963495e-08 | m3
Vw | 7.003081e-09
Sr(total) | 0.2214754 |  | Assumes missing water over whole area outside ROI
Sr(top) | 1.0808 |  | Assumes missing water within top 1mm crop only
Sr(top and sides) | 0.2785567 |  | Assumes missing water within annulus and top 1mm, but not basal 1mm

## Silty Fine Sand 30pc
Whole specimen (from parafilm tests) |  |  |  | ROI (from CT)
Height | 0.01 | m |  | Height | 0.008 | m
Diameter | 0.005 | m |  | Diameter | 0.004 | m
Initial Sr | 0.31 |  |  | Initial Sr | 0.31
Final Sr | 0.285 |  |  | Final Sr | 0.26
Porosity | 0.33 |  |  | Porosity | 0.33
Vtotal | 1.963495e-07 | m3 |  | Vtotal | 1.00531e-07 | m3
Vvoids | 6.479535e-08 | m3 |  | Vvoids | 3.317522e-08 | m3
Vw initial | 2.008656e-08 | m3 |  | Vw initial | 1.028432e-08 | m3
Vw final | 1.846667e-08 | m3 |  | Vw final | 8.625557e-09 | m3
D Vw | 1.619884e-09 | m3 |  | D Vw | 1.658761e-09 | m3
D mw | 1.619884e-06 | kg
m (parafilm) max | 1e-06 | kg
m (parafilm) min | 1e-07 | kg
In the specimen, but outside of the ROI
Vtotal | 9.581858e-08 | m3
Vtop | 1.963495e-08 | m3
Vw | 9.841118e-09
Sr(total) | 0.3112295 |  | Assumes missing water over whole area outside ROI
Sr(top) | 1.5188 |  | Assumes missing water within top 1mm crop only
Sr(top and sides) | 0.3914433 |  | Assumes missing water within annulus and top 1mm, but not basal 1mm

## Silty Fine Sand 40pc
Whole specimen (from parafilm tests) |  |  |  | ROI (from CT)
Height | 0.01 | m |  | Height | 0.008 | m
Diameter | 0.005 | m |  | Diameter | 0.004 | m
Initial Sr | 0.4 |  |  | Initial Sr | 0.4
Final Sr | 0.37 |  |  | Final Sr | 0.35
Porosity | 0.33 |  |  | Porosity | 0.33
Vtotal | 1.963495e-07 | m3 |  | Vtotal | 1.00531e-07 | m3
Vvoids | 6.479535e-08 | m3 |  | Vvoids | 3.317522e-08 | m3
Vw initial | 2.591814e-08 | m3 |  | Vw initial | 1.327009e-08 | m3
Vw final | 2.397428e-08 | m3 |  | Vw final | 1.161133e-08 | m3
D Vw | 1.94386e-09 | m3 |  | D Vw | 1.658761e-09 | m3
D mw | 1.94386e-06 | kg
m (parafilm) max | 1e-06 | kg
m (parafilm) min | 1e-07 | kg
In the specimen, but outside of the ROI
Vtotal | 9.581858e-08 | m3
Vtop | 1.963495e-08 | m3
Vw | 1.236295e-08
Sr(total) | 0.3909836 |  | Assumes missing water over whole area outside ROI
Sr(top) | 1.908 |  | Assumes missing water within top 1mm crop only
Sr(top and sides) | 0.4917526 |  | Assumes missing water within annulus and top 1mm, but not basal 1mm

## Silty Fine Sand 50pc
Whole specimen (from parafilm tests) |  |  |  | ROI (from CT)
Height | 0.01 | m |  | Height | 0.008 | m
Diameter | 0.005 | m |  | Diameter | 0.004 | m
Initial Sr | 0.51 |  |  | Initial Sr | 0.51
Final Sr | 0.46 |  |  | Final Sr | 0.45
Porosity | 0.33 |  |  | Porosity | 0.33
Vtotal | 1.963495e-07 | m3 |  | Vtotal | 1.00531e-07 | m3
Vvoids | 6.479535e-08 | m3 |  | Vvoids | 3.317522e-08 | m3
Vw initial | 3.304563e-08 | m3 |  | Vw initial | 1.691936e-08 | m3
Vw final | 2.980586e-08 | m3 |  | Vw final | 1.492885e-08 | m3
D Vw | 3.239767e-09 | m3 |  | D Vw | 1.990513e-09 | m3
D mw | 3.239767e-06 | kg
m (parafilm) max | 1e-06 | kg
m (parafilm) min | 1e-07 | kg
In the specimen, but outside of the ROI
Vtotal | 9.581858e-08 | m3
Vtop | 1.963495e-08 | m3
Vw | 1.487701e-08
Sr(total) | 0.4704918 |  | Assumes missing water over whole area outside ROI
Sr(top) | 2.296 |  | Assumes missing water within top 1mm crop only
Sr(top and sides) | 0.5917526 |  | Assumes missing water within annulus and top 1mm, but not basal 1mm