## Figure 1
Phase separation
GS/kC (wt%) | 0.1 | 0.2 | 0.5 | 1 | 2 | 3
0.3 | n/a | W/W Emulsion droplets | W/W Emulsion droplets | W/W Emulsion droplets | W/W Emulsion droplets | W/W Emulsion droplets
0.2 | n/a | W/W Emulsion droplets | W/W Emulsion droplets | W/W Emulsion droplets | W/W Emulsion droplets | W/W Emulsion droplets
0.1 | n/a | n/a | W/W Emulsion droplets | W/W Emulsion droplets | W/W Emulsion droplets | W/W Emulsion droplets
0.05 | n/a | n/a | W/W Emulsion droplets | W/W Emulsion droplets | W/W Emulsion droplets | W/W Emulsion droplets
0.02 | n/a | n/a | n/a | W/W Emulsion droplets | W/W Emulsion droplets | W/W Emulsion droplets
0.01 | n/a | n/a | n/a | n/a | n/a | W/W Emulsion droplets

## Figure 2
Water droplet sizes | Histogram
| 1.0 wt% GS + 0.1wt% kC |  |  | 1.0 wt% GS + 0.2wt% kC |  |  | 1.0 wt% GS + 0.3wt% kC
| Dh (μm) | Frequncy | Average | Dh (μm) | Frequncy | Average | Dh (μm) | Frequncy | Average
| 1 | 4 | 1.74 | 0 | 0 | 2.48 | 0 | 0 | 3.42
| 2 | 166 |  | 1 | 0 |  | 1 | 0
| 3 | 67 |  | 2 | 8 |  | 2 | 0
| 4 | 10 |  | 3 | 239 |  | 3 | 41
| 5 | 0 |  | 4 | 26 |  | 4 | 27
| 6 | 0 |  | 5 | 3 |  | 5 | 4
|  |  |  | 6 | 1 |  | 6 | 0
[7 empty] | 7 | 0
[7 empty] | 8 | 0
[7 empty] | 9 | 2
[7 empty] | 10 | 1
| 2.0 wt% GS + 0.1wt% kC |  |  | 2.0 wt% GS + 0.2wt% kC |  |  | 2.0 wt% GS + 0.3wt% kC
| Dh (μm) | Frequncy | Average | Dh (μm) | Frequncy | Average | Dh (μm) | Frequncy | Average
| 1 | 3 | 1.69 | 0 | 0 | 2.91 | 1 | 0 | 3.9
| 2 | 160 |  | 1 | 0 |  | 2 | 0
| 3 | 61 |  | 2 | 16 |  | 3 | 0
| 4 | 15 |  | 3 | 188 |  | 4 | 126
| 5 | 2 |  | 4 | 50 |  | 5 | 18
| 6 | 2 |  | 5 | 9 |  | 6 | 4
|  |  |  | 6 | 3 |  | 7 | 3
|  |  |  | 7 | 4
|  |  |  | 8 | 3
|  |  |  | 9 | 0
|  |  |  | 10 | 2
|  |  |  | 11 | 1
| 3.0 wt% GS + 0.1wt% kC |  |  | 3.0 wt% GS + 0.2 wt% kC |  |  | 3.0 wt% GS + 0.3wt% kC
| Dh (μm) | Frequncy | Average | Dh (μm) | Frequncy | Average | Dh (μm) | Frequncy | Average
| 1 | 0 | 2.44 | 1 | 0 | 2.99 | 1 | 0 | 4.03
| 2 | 73 |  | 2 | 0 |  | 2 | 0
| 3 | 67 |  | 3 | 118 |  | 3 | 0
| 4 | 8 |  | 4 | 36 |  | 4 | 196
| 5 | 1 |  | 5 | 3 |  | 5 | 56
| 6 | 2 |  | 6 | 2 |  | 6 | 9
| 7 | 1 |  | 7 | 0 |  | 7 | 5
[7 empty] | 8 | 6
[7 empty] | 9 | 1
[7 empty] | 10 | 1

## Figure 3
zetasizer
| WPM sizes | Dh (nm) | Intensity (%) | Std
|  | 0.3 | 0 | 0
|  | 0.3489 | 0 | 0
|  | 0.4057 | 0 | 0
|  | 0.4718 | 0 | 0
|  | 0.5487 | 0 | 0
|  | 0.6381 | 0 | 0
|  | 0.742 | 0 | 0
|  | 0.8629 | 0 | 0
|  | 1.003 | 0 | 0
|  | 1.167 | 0 | 0
|  | 1.357 | 0 | 0
|  | 1.578 | 0 | 0
|  | 1.835 | 0 | 0
|  | 2.134 | 0 | 0
|  | 2.482 | 0 | 0
|  | 2.886 | 0 | 0
|  | 3.357 | 0 | 0
|  | 3.903 | 0 | 0
|  | 4.539 | 0 | 0
|  | 5.279 | 0 | 0
|  | 6.139 | 0 | 0
|  | 7.139 | 0 | 0
|  | 8.302 | 0 | 0
|  | 9.655 | 0 | 0
|  | 11.23 | 0 | 0
|  | 13.06 | 0.000908 | 0.00157
|  | 15.18 | 0.01701 | 0.01706
|  | 17.66 | 0.06897 | 0.07612
|  | 20.53 | 0.13358 | 0.15202
|  | 23.88 | 0.26715 | 0.13951
|  | 27.77 | 0.48365 | 0.05251
|  | 32.3 | 0.7821 | 0.16098
|  | 37.56 | 1.19398 | 0.29741
|  | 43.68 | 1.78325 | 0.37284
|  | 50.79 | 2.618 | 0.37667
|  | 59.07 | 3.73075 | 0.32224
|  | 68.69 | 5.0925 | 0.23235
|  | 79.88 | 6.59875 | 0.1418
|  | 92.89 | 8.08125 | 0.14155
|  | 108 | 9.33775 | 0.23235
|  | 125.6 | 10.17 | 0.31725
|  | 146.1 | 10.42325 | 0.35504
|  | 169.9 | 10.02625 | 0.32705
|  | 197.6 | 9.00275 | 0.24973
|  | 229.8 | 7.47375 | 0.1749
|  | 267.2 | 5.64575 | 0.20813
|  | 310.7 | 3.777 | 0.2948
|  | 361.3 | 2.12825 | 0.33504
|  | 420.2 | 0.91145 | 0.29116
|  | 488.7 | 0.22997 | 0.17135
|  | 568.3 | 0.02089 | 0.03619
|  | 660.9 | 0 | 0
|  | 768.5 | 0 | 0
|  | 893.8 | 0 | 0
|  | 1039 | 0 | 0
|  | 1209 | 0 | 0
|  | 1406 | 0 | 0
|  | 1635 | 0 | 0
|  | 1901 | 0 | 0
|  | 2211 | 0 | 0
|  | 2571 | 0 | 0
|  | 2990 | 0 | 0
|  | 3477 | 0 | 0
|  | 4043 | 0 | 0
|  | 4702 | 0 | 0
|  | 5468 | 0 | 0
|  | 6358 | 0 | 0
|  | 7394 | 0 | 0
|  | 8599 | 0 | 0
|  | 10000 | 0 | 0

## Figure 5
| Rheology | [12 empty] | Rheology
| Figure 5a | [12 empty] | Figure 5b
| 1.0 wt% GS |  |  | 0.1 wt% kC |  |  | 1.0 wt% GS + 0.1wt% kC |  |  | calculated line |  |  |  | 3.0 wt% GS |  |  | 0.3 wt% kC |  |  | 3.0 wt% GS + 0.3wt% kC |  |  | calculated line
| Shear rate (1/s) | Viscosity | std | Shear rate (1/s) | Viscosity | std | Shear rate (1/s) | Viscosity | std | Shear rate (1/s) | Viscosity | std |  | Shear rate (1/s) | Viscosity | std | Shear rate (1/s) | Viscosity | std | Shear rate (1/s) | Viscosity | std | Shear rate (1/s) | Viscosity | std
| 0.1 | 15.1324 | 13.4355 | 0.1 | 4.43333 | 1.1235 | 0.1013 | 57.123 | 13.4355 | 0.1013 | 11.3493 | n/a |  | 0.09963 | 5334.4 | 2123.63585 | 0.0999 | 20.231 | 10.123 | 0.09977 | 4383.66667 | 24.34346 | 0.09977 | 2677.3155 | n/a
| 0.136 | 14.986 | 4.753 | 0.136 | 4.2 | 2.21352 | 0.136 | 51.955 | 4.753 | 0.136 | 11.2395 |  |  | 0.136 | 4604.8 | 1676.45416 | 0.136 | 18.12313 | 6.1231 | 0.13567 | 3573.36667 | 17.50247 | 0.13567 | 2311.46157
| 0.185 | 13.1234 | 4.5355 | 0.185 | 3.93333 | 1.81235 | 0.185 | 48.123 | 4.5355 | 0.185 | 9.84255 |  |  | 0.185 | 3827.43333 | 1187.51971 | 0.185 | 15.1231 | 5.1231 | 0.18467 | 3082.33333 | 14.1541 | 0.18467 | 1921.27822
| 0.251 | 12.3414 | 7.37737 | 0.251 | 3.83333 | 2.135 | 0.251 | 36.69567 | 7.37737 | 0.251 | 9.25605 |  |  | 0.251 | 2901.26667 | 653.11031 | 0.251 | 14.13453 | 4.2345 | 0.251 | 2663.03333 | 12.38165 | 0.251 | 1457.7006
| 0.342 | 11.1341 | 6.7598 | 0.342 | 4.1 | 1.14351 | 0.34167 | 34.5234 | 6.7598 | 0.34167 | 8.35058 |  |  | 0.341 | 2348.76667 | 421.83808 | 0.342 | 14.535 | 3.3435 | 0.341 | 2220.4 | 10.85156 | 0.341 | 1181.65084
| 0.464 | 12.1235 | 2.98829 | 0.464 | 3.93333 | 1.16542 | 0.464 | 34.123 | 2.98829 | 0.464 | 9.09263 |  |  | 0.464 | 1821.06667 | 199.61908 | 0.464 | 13.14245 | 2.12412 | 0.464 | 1853.16667 | 10.4977 | 0.464 | 917.10456
| 0.631 | 11.61325 | 5.08575 | 0.631 | 3.86667 | 1.4252 | 0.63167 | 31.13454 | 5.08575 | 0.63167 | 8.70994 |  |  | 0.63067 | 1507.93333 | 137.41864 | 0.631 | 13.325 | 3.23542 | 0.631 | 1549.36667 | 9.48549 | 0.631 | 760.62917
| 0.859 | 9.12341 | 0.73065 | 0.859 | 3.96667 | 1.5625 | 0.85833 | 30.41513 | 0.73065 | 0.85833 | 6.84256 |  |  | 0.858 | 1238.2 | 99.28236 | 0.858 | 12.607 | 4.2341 | 0.858 | 1292.56667 | 8.625 | 0.858 | 625.4035
| 1.17 | 8.91235 | 0.5972 | 1.17 | 3.93333 | 0.1464 | 1.17 | 27.44933 | 0.5972 | 1.17 | 6.68426 |  |  | 1.17 | 1026.54667 | 73.63091 | 1.17 | 11.769 | 0.15275 | 1.17 | 1074.96667 | 7.92421 | 1.17 | 519.15784
| 1.59 | 8.31434 | 0.5237 | 1.59 | 3.9 | 0.1 | 1.59 | 27.177 | 0.5237 | 1.59 | 6.23576 |  |  | 1.58333 | 852.27 | 49.93671 | 1.59 | 12.777 | 0.1 | 1.58333 | 920.58333 | 7.26176 | 1.58333 | 432.5235
| 2.16 | 7.1132 | 0.2036 | 2.16 | 3.83333 | 0.15275 | 2.16 | 25.73133 | 0.2036 | 2.16 | 5.3349 |  |  | 2.15333 | 711.96667 | 34.07815 | 2.16 | 12.968 | 0.15275 | 2.15667 | 788.43667 | 6.6602 | 2.15667 | 362.46734
| 2.935 | 6.9056 | 0.1979 | 2.935 | 3.83333 | 0.15275 | 2.93 | 24.522 | 0.1979 | 2.93 | 5.1792 |  |  | 2.93 | 595.24 | 22.865 | 2.93 | 12.61 | 0.15275 | 2.93 | 677.82333 | 6.13687 | 2.93 | 303.925
| 3.99 | 6.57125 | 0.12995 | 3.99 | 3.8 | 0.1 | 3.99 | 23.428 | 0.12995 | 3.99 | 4.92844 |  |  | 3.98 | 500.53667 | 15.24367 | 3.99 | 12.679 | 0.1 | 3.98 | 582.56667 | 5.82757 | 3.98 | 256.60784
| 5.425 | 6.30085 | 0.04275 | 5.425 | 3.8 | 0.1 | 5.42 | 22.105 | 0.04275 | 5.42 | 4.72564 |  |  | 5.41333 | 424.2 | 9.90831 | 5.42 | 12.735 | 0.1 | 5.41333 | 501.74 | 5.50175 | 5.41333 | 218.4675
| 7.375 | 5.974 | 0.0104 | 7.375 | 3.8 | 0.1 | 7.37 | 21.06033 | 0.0104 | 7.37 | 4.4805 |  |  | 7.36 | 360.57333 | 9.51272 | 7.37 | 12.688 | 0.1 | 7.36 | 434.75 | 5.0327 | 7.36 | 186.63067
| 10 | 5.6468 | 0.0406 | 10 | 3.76667 | 0.15275 | 10 | 20.013 | 0.0406 | 10 | 4.2351 |  |  | 10 | 308.61 | 10.84078 | 10 | 12.546 | 0.15275 | 10 | 375.65667 | 4.56134 | 10 | 160.578
| 13.6 | 5.33275 | 0.02205 | 13.6 | 3.76667 | 0.15275 | 13.6 | 18.90933 | 0.02205 | 13.6 | 3.99956 |  |  | 13.6 | 264.58333 | 12.67255 | 13.6 | 12.497 | 0.15275 | 13.6 | 326.25667 | 4.11104 | 13.6 | 138.54017
| 18.5 | 4.9854 | 0.0592 | 18.5 | 3.76667 | 0.15275 | 18.5 | 17.90733 | 0.0592 | 18.5 | 3.73905 |  |  | 18.5 | 228.47333 | 14.01226 | 18.5 | 12.377 | 0.15275 | 18.5 | 283.67333 | 3.95034 | 18.5 | 120.42517
| 25.2 | 4.6755 | 0.0252 | 25.2 | 3.76667 | 0.15275 | 25.2 | 16.942 | 0.0252 | 25.2 | 3.50663 |  |  | 25.1 | 197.68667 | 14.95746 | 25.2 | 12.373 | 0.15275 | 25.1 | 247.05333 | 3.80605 | 25.1 | 105.02984
| 34.2 | 4.40985 | 0.01065 | 34.2 | 3.73333 | 0.15275 | 34.2 | 16.02433 | 0.01065 | 34.2 | 3.30739 |  |  | 34.2 | 172.17333 | 15.28234 | 34.2 | 12.261 | 0.15275 | 34.2 | 215.27 | 3.62655 | 34.2 | 92.21717
| 46.5 | 4.1248 | 0.0133 | 46.5 | 3.73333 | 0.15275 | 46.5 | 15.061 | 0.0133 | 46.5 | 3.0936 |  |  | 46.5 | 150.08667 | 14.9449 | 46.5 | 12.09 | 0.15275 | 46.5 | 187.78667 | 3.28717 | 46.5 | 81.08834
| 63.2 | 3.9228 | 0.0457 | 63.2 | 3.73333 | 0.15275 | 63.2 | 14.171 | 0.0457 | 63.2 | 2.9421 |  |  | 63.2 | 131.01667 | 14.23621 | 63.2 | 11.86 | 0.15275 | 63.2 | 163.81 | 3.28162 | 63.2 | 71.43834
| 85.85 | 3.71785 | 0.00845 | 85.85 | 3.73333 | 0.15275 | 86 | 13.321 | 0.00845 | 86 | 2.78839 |  |  | 85.9 | 114.09 | 12.93693 | 86 | 11.639 | 0.15275 | 85.9 | 142.86333 | 3.06217 | 85.9 | 62.8645
| 117 | 3.4275 | 0.0051 | 117 | 3.73333 | 0.15275 | 117 | 12.44433 | 0.0051 | 117 | 2.57063 |  |  | 117 | 99.01667 | 11.4168 | 117 | 11.302 | 0.15275 | 117 | 124.63267 | 2.99812 | 117 | 55.15934
| 159 | 3.2561 | 0.001 | 159 | 3.73333 | 0.15275 | 159 | 11.62133 | 0.001 | 159 | 2.44208 |  |  | 159 | 85.554 | 9.61558 | 159 | 10.978 | 0.15275 | 159 | 108.545 | 2.80348 | 159 | 48.266
| 216 | 3.05665 | 0.00115 | 216 | 3.73333 | 0.15275 | 216 | 10.85733 | 0.00115 | 216 | 2.29249 |  |  | 216 | 73.78533 | 7.9873 | 216 | 10.648 | 0.15275 | 216 | 94.60633 | 2.62973 | 216 | 42.21667
| 294 | 2.86725 | 0.00125 | 294 | 3.73333 | 0.15275 | 294 | 10.077 | 0.00125 | 294 | 2.15044 |  |  | 293 | 63.44733 | 6.27947 | 294 | 10.179 | 0.15275 | 293 | 82.33833 | 2.5184 | 293 | 36.81317
| 399 | 2.79365 | 0.00115 | 399 | 3.7 | 0.2 | 399 | 9.22483 | 0.00115 | 399 | 2.09524 |  |  | 399 | 54.53667 | 4.74496 | 399 | 9.5857 | 0.2 | 399 | 71.611 | 2.25504 | 399 | 32.06119
| 542 | 2.68685 | 0.00125 | 542 | 3.7 | 0.2 | 542 | 8.46977 | 0.00125 | 542 | 2.01514 |  |  | 542 | 46.891 | 3.36515 | 542 | 9.0285 | 0.2 | 542 | 62.225 | 1.95862 | 542 | 27.95975
| 738 | 2.632 | 0.0053 | 738 | 3.66667 | 0.15275 | 737 | 7.78033 | 0.0053 | 737 | 1.974 |  |  | 737 | 40.36667 | 2.2056 | 737 | 8.4513 | 0.15275 | 737 | 54.143 | 1.6103 | 737 | 24.40899
| 1000 | 2.6301 | 0.0091 | 1000 | 3.63333 | 0.15275 | 1000 | 7.171 | 0.0091 | 1000 | 1.97258 |  |  | 1000 | 34.78767 | 1.40434 | 1000 | 7.904 | 0.15275 | 1000 | 47.158 | 1.21003 | 1000 | 21.34584
| Tribology | [12 empty] | Tribology
| Figure 5c | [12 empty] | Figure 5d
| 1.0 wt% GS |  |  | 0.1 wt% kC |  |  | 1.0 wt% GS + 0.1wt% kC |  |  | calculated line |  |  |  | 1.0 wt% GS |  |  | 0.1 wt% kC |  |  | 1.0 wt% GS + 0.1wt% kC |  |  | calculated line
| Entrainment speeds (mm/s) | Friction coefficient | std | Entrainment speeds (mm/s) | Friction coefficient | std | Entrainment speeds (mm/s) | Friction coefficient | std | Entrainment speeds (mm/s) | Friction coefficient | std |  | Entrainment speeds (mm/s) | Friction coefficient | std | Entrainment speeds (mm/s) | Friction coefficient | std | Entrainment speeds (mm/s) | Friction coefficient | std | Entrainment speeds (mm/s) | Friction coefficient | std
Hydrodynamic regime zoomed | 1000.007 | 0.00967 | 0.0035 | 999.961 | 0.00947 | 0.005 | 1000.06867 | 0.011 | 0.0082 | 999.85488 | 0.00932 | n/a | Hydrodynamic regime zoomed | 999.74875 | 0.00318 | 0.000703957 | 999.961 | 0.00947 | 0.005 | 999.946 | 0.01013 | 0.00609 | 999.85488 | 0.0038 | n/a
| 949.85267 | 0.00887 | 0.00366 | 950.09733 | 0.00307 | 0.000329983 | 949.835 | 0.01203 | 0.00401 | 950.05554 | 0.00748 |  |  | 950.01375 | 0.00448 | 0.00354 | 950.09733 | 0.00307 | 0.000329983 | 950.0946 | 0.00488 | 0.00327 | 950.05554 | 0.00433
| 900.10733 | 0.0112 | 0.00984 | 900.044 | 0.0039 | 0.0017 | 900.10667 | 0.01453 | 0.00561 | 900.08275 | 0.00901 |  |  | 900.1215 | 0.00853 | 0.00417 | 900.044 | 0.0039 | 0.0017 | 900.0576 | 0.0052 | 0.00637 | 900.08275 | 0.00806
| 849.997 | 0.0147 | 0.00623 | 849.97667 | 0.0047 | 0.0017 | 850.02633 | 0.00127 | 0.000659966 | 849.98021 | 0.0128 |  |  | 849.98375 | 0.00503 | 0.0041 | 849.97667 | 0.0047 | 0.0017 | 849.994 | 0.00865 | 0.00236 | 849.98021 | 0.005
| 800.00633 | 0.02093 | 0.0038 | 799.999 | 0.00193 | 0.00123 | 800.04833 | 0.00353 | 0.00443 | 799.99963 | 0.01842 |  |  | 800.00025 | 0.01088 | 0.00636 | 799.999 | 0.00193 | 0.00123 | 800.0428 | 0.00628 | 0.00286 | 799.99963 | 0.00998
| 750.02533 | 0.02213 | 0.01149 | 750.13133 | 0.006 | 0.00283 | 749.93267 | 0.00637 | 0.00123 | 750.06717 | 0.01919 |  |  | 750.003 | 0.00798 | 0.00557 | 750.13133 | 0.006 | 0.00283 | 749.9662 | 0.00533 | 0.00083479 | 750.06717 | 0.00777
| 700.06433 | 0.02613 | 0.01311 | 699.9 | 0.00387 | 0.00165 | 700.01667 | 0.00463 | 0.00542 | 699.96463 | 0.021 |  |  | 700.02925 | 0.01005 | 0.00558 | 699.9 | 0.00387 | 0.00165 | 700.018 | 0.0055 | 0.0018 | 699.96463 | 0.00943
| 649.902 | 0.0208 | 0.00345 | 649.88533 | 0.0055 | 0.00226 | 649.78833 | 0.00463 | 0.00132 | 649.90404 | 0.01824 |  |  | 649.92275 | 0.01238 | 0.00626 | 649.88533 | 0.0055 | 0.00226 | 649.9494 | 0.00335 | 0.000807775 | 649.90404 | 0.01169
| 599.819 | 0.02063 | 0.00963 | 600.032 | 0.0036 | 0.00283 | 599.816 | 0.00443 | 0.00118 | 600.03513 | 0.01764 |  |  | 600.03825 | 0.01195 | 0.00771 | 600.032 | 0.0036 | 0.00283 | 600.0318 | 0.0051 | 0.00191 | 600.03513 | 0.01112
| 549.88533 | 0.02523 | 0.00921 | 549.85567 | 0.0082 | 0.00552 | 550.11567 | 0.00403 | 0.000942809 | 549.91321 | 0.02231 |  |  | 549.97075 | 0.01193 | 0.0038 | 549.85567 | 0.0082 | 0.00552 | 550.2278 | 0.00465 | 0.00284 | 549.91321 | 0.01156
| 499.99067 | 0.03003 | 0.01358 | 500.09433 | 0.0046 | 0.000707107 | 499.98533 | 0.00813 | 0.000801388 | 500.04279 | 0.02607 |  |  | 499.99125 | 0.01413 | 0.00739 | 500.09433 | 0.0046 | 0.000707107 | 499.9414 | 0.00325 | 0.000955249 | 500.04279 | 0.01318
| 450.017 | 0.03573 | 0.01898 | 449.89433 | 0.00257 | 0.00278 | 450.11533 | 0.00503 | 0.000329983 | 449.93229 | 0.0298 |  |  | 449.97025 | 0.01745 | 0.00961 | 449.89433 | 0.00257 | 0.00278 | 449.993 | 0.00303 | 0.00164 | 449.93229 | 0.01596
| 400.00667 | 0.03667 | 0.01802 | 399.85567 | 0.0053 | 0.000707107 | 400.14133 | 0.00683 | 0.00189 | 399.90321 | 0.03001 |  |  | 399.95075 | 0.0198 | 0.00999 | 399.85567 | 0.0053 | 0.000707107 | 400.0226 | 0.00535 | 0.00169 | 399.90321 | 0.01835
| 349.97333 | 0.04847 | 0.02154 | 350.02367 | 0.00867 | 0.00174 | 350.02167 | 0.0082 | 0.000848528 | 349.95896 | 0.04197 |  |  | 349.89425 | 0.02405 | 0.01112 | 350.02367 | 0.00867 | 0.00174 | 349.9782 | 0.00633 | 0.00167 | 349.95896 | 0.02251
| 299.93633 | 0.06217 | 0.02712 | 300.246 | 0.00657 | 0.00123 | 300.007 | 0.00973 | 0.000377124 | 300.09063 | 0.05256 |  |  | 299.93525 | 0.0305 | 0.01387 | 300.246 | 0.00657 | 0.00123 | 300.0364 | 0.00693 | 0.00146 | 300.09063 | 0.02811
| 250.05933 | 0.08473 | 0.0359 | 249.93033 | 0.00917 | 0.00137 | 250.22533 | 0.01383 | 0.000518545 | 249.90704 | 0.0713 |  |  | 249.88375 | 0.03963 | 0.01767 | 249.93033 | 0.00917 | 0.00137 | 249.9564 | 0.00763 | 0.00163 | 249.90704 | 0.03658
Mixed regime zoomed | 199.965 | 0.1175 | 0.03709 | 199.78433 | 0.01507 | 0.000518545 | 199.77867 | 0.0178 | 0.000989949 | 199.92667 | 0.1024 |  | Mixed regime zoomed | 200.069 | 0.05573 | 0.02236 | 199.78433 | 0.01507 | 0.000518545 | 200.0192 | 0.0098 | 0.0028 | 199.92667 | 0.05166
| 149.90733 | 0.1789 | 0.05218 | 149.977 | 0.0234 | 0.00156 | 150.05067 | 0.02473 | 0.000377124 | 149.99713 | 0.15694 |  |  | 150.01725 | 0.07805 | 0.02548 | 149.977 | 0.0234 | 0.00156 | 150.0782 | 0.01303 | 0.00478 | 149.99713 | 0.07259
| 100.18767 | 0.3249 | 0.08559 | 99.84267 | 0.04183 | 0.00259 | 99.85633 | 0.0413 | 0.00198 | 99.89596 | 0.28525 |  |  | 99.94925 | 0.13733 | 0.03972 | 99.84267 | 0.04183 | 0.00259 | 100.2044 | 0.01888 | 0.00761 | 99.89596 | 0.12778
| 95.04733 | 0.32897 | 0.07196 | 94.763 | 0.0465 | 0.000141421 | 94.707 | 0.03893 | 0.00448 | 94.93875 | 0.29063 |  |  | 95.1145 | 0.1488 | 0.05495 | 94.763 | 0.0465 | 0.000141421 | 94.9598 | 0.01985 | 0.00686 | 94.93875 | 0.13857
| 89.983 | 0.35557 | 0.06987 | 90.073 | 0.05207 | 0.00264 | 90.25 | 0.0396 | 0.00297 | 90.074 | 0.31643 |  |  | 90.075 | 0.15045 | 0.04421 | 90.073 | 0.05207 | 0.00264 | 90.1706 | 0.0202 | 0.00644 | 90.074 | 0.14061
| 84.97067 | 0.3681 | 0.05327 | 84.988 | 0.05143 | 0.000235702 | 84.73233 | 0.04423 | 0.00886 | 85.02775 | 0.33398 |  |  | 85.0675 | 0.17063 | 0.04671 | 84.988 | 0.05143 | 0.000235702 | 85.0154 | 0.0217 | 0.0088 | 85.02775 | 0.15871
| 80.09267 | 0.40327 | 0.05447 | 79.96367 | 0.0608 | 0.00721 | 80.26933 | 0.05203 | 0.0107 | 79.94934 | 0.36039 |  |  | 79.935 | 0.16585 | 0.04542 | 79.96367 | 0.0608 | 0.00721 | 80.0718 | 0.02093 | 0.00811 | 79.94934 | 0.15535
| 74.81633 | 0.427 | 0.05676 | 74.78967 | 0.06277 | 0.00288 | 74.84633 | 0.0614 | 0.01273 | 74.95084 | 0.38221 |  |  | 75.112 | 0.1902 | 0.04957 | 74.78967 | 0.06277 | 0.00288 | 75.0632 | 0.02563 | 0.00606 | 74.95084 | 0.17746
| 69.891 | 0.35417 | 0.08312 | 70.05467 | 0.07043 | 0.00207 | 69.97167 | 0.0676 | 0.01782 | 69.99971 | 0.34247 |  |  | 69.94475 | 0.18438 | 0.03412 | 70.05467 | 0.07043 | 0.00207 | 70.0148 | 0.02975 | 0.00727 | 69.99971 | 0.17299
| 65.01933 | 0.36527 | 0.09971 | 64.94567 | 0.08463 | 0.00457 | 65.02933 | 0.05647 | 0.0025 | 64.94596 | 0.35562 |  |  | 64.94625 | 0.1846 | 0.03783 | 64.94567 | 0.08463 | 0.00457 | 64.9884 | 0.02885 | 0.00989 | 64.94596 | 0.1746
| 60.13 | 0.40323 | 0.12688 | 60.05833 | 0.10307 | 0.00363 | 59.876 | 0.0751 | 0.00382 | 59.98054 | 0.39346 |  |  | 59.90275 | 0.22383 | 0.04708 | 60.05833 | 0.10307 | 0.00363 | 60.0412 | 0.0394 | 0.01569 | 59.98054 | 0.21175
| 55.14667 | 0.48127 | 0.05706 | 54.93967 | 0.11967 | 0.00193 | 55.24567 | 0.09347 | 0.000471405 | 54.95009 | 0.45373 |  |  | 54.9605 | 0.2288 | 0.05671 | 54.93967 | 0.11967 | 0.00193 | 55.0492 | 0.03965 | 0.01381 | 54.95009 | 0.21789
| 50.26833 | 0.54717 | 0.05921 | 49.73233 | 0.13667 | 0.00872 | 49.76467 | 0.10993 | 0.01141 | 49.90092 | 0.5142 |  |  | 50.0695 | 0.27048 | 0.05652 | 49.73233 | 0.13667 | 0.00872 | 50.0634 | 0.04908 | 0.02168 | 49.90092 | 0.2571
| 45.14333 | 0.60873 | 0.05539 | 44.89367 | 0.1729 | 0.00679 | 45.20733 | 0.11343 | 0.01523 | 45.00496 | 0.56944 |  |  | 45.11625 | 0.26648 | 0.04762 | 44.89367 | 0.1729 | 0.00679 | 45.146 | 0.04513 | 0.01487 | 45.00496 | 0.25712
| 40.07767 | 0.6637 | 0.0673 | 40.23233 | 0.20487 | 0.00108 | 40.123 | 0.11373 | 0.03149 | 40.11954 | 0.60783 |  |  | 40.00675 | 0.29333 | 0.04951 | 40.23233 | 0.20487 | 0.00108 | 39.89 | 0.05503 | 0.02103 | 40.11954 | 0.28448
| 35.00133 | 0.68983 | 0.05186 | 34.80067 | 0.29617 | 0.00278 | 35.16733 | 0.1532 | 0.01287 | 34.81809 | 0.65473 |  |  | 34.8355 | 0.33905 | 0.06921 | 34.80067 | 0.29617 | 0.00278 | 35.0154 | 0.0567 | 0.00463 | 34.81809 | 0.33476
| 29.986 | 0.77763 | 0.01897 | 29.944 | 0.3216 | 0.00891 | 29.79667 | 0.19137 | 0.00712 | 29.93425 | 0.73691 |  |  | 29.9245 | 0.37288 | 0.06446 | 29.944 | 0.3216 | 0.00891 | 30.0048 | 0.07335 | 0.03484 | 29.93425 | 0.36775
| 24.94933 | 0.82023 | 0.02824 | 24.78933 | 0.42707 | 0.01848 | 24.79433 | 0.24343 | 0.0057 | 24.92029 | 0.78784 |  |  | 25.05125 | 0.3516 | 0.0404 | 24.78933 | 0.42707 | 0.01848 | 25.1286 | 0.08993 | 0.02127 | 24.92029 | 0.35915
| 19.86167 | 0.88427 | 0.02332 | 19.97167 | 0.50463 | 0.05723 | 19.812 | 0.3416 | 0.05176 | 19.98021 | 0.85347 |  |  | 19.98875 | 0.38943 | 0.0346 | 19.97167 | 0.50463 | 0.05723 | 19.9512 | 0.10535 | 0.03457 | 19.98021 | 0.40095
| 19.06233 | 0.7335 | 0.20914 | 19.12567 | 0.52917 | 0.04629 | 19.00867 | 0.31047 | 0.03135 | 19.10584 | 0.74877 |  |  | 19.086 | 0.37933 | 0.058 | 19.12567 | 0.52917 | 0.04629 | 19.011 | 0.10365 | 0.01837 | 19.10584 | 0.39431
| 17.97767 | 0.60207 | 0.35463 | 18 | 0.5455 | 0.02249 | 17.995 | 0.36213 | 9.42809e-05 | 18.0135 | 0.65589 |  |  | 18.027 | 0.40133 | 0.07945 | 18 | 0.5455 | 0.02249 | 18.0084 | 0.11563 | 0.01169 | 18.0135 | 0.41574
| 16.991 | 0.7332 | 0.1952 | 17.02533 | 0.50903 | 0.04431 | 17.09 | 0.3252 | 0.05897 | 17.03192 | 0.74971 |  |  | 17.0385 | 0.3997 | 0.07766 | 17.02533 | 0.50903 | 0.04431 | 16.8694 | 0.10938 | 0.02127 | 17.03192 | 0.41063
| 15.88467 | 0.82917 | 0.07538 | 15.97533 | 0.5222 | 0.05473 | 16.048 | 0.31143 | 0.17532 | 16.00792 | 0.81148 |  |  | 16.0405 | 0.4087 | 0.06012 | 15.97533 | 0.5222 | 0.05473 | 16.06 | 0.10743 | 0.04591 | 16.00792 | 0.42005
| 15.02133 | 0.86727 | 0.0517 | 14.99733 | 0.70127 | 0.04309 | 14.95467 | 0.40043 | 0.06911 | 15.04817 | 0.86451 |  |  | 15.099 | 0.3937 | 0.05855 | 14.99733 | 0.70127 | 0.04309 | 14.938 | 0.09668 | 0.03509 | 15.04817 | 0.42446
| 14.09267 | 0.8929 | 0.04907 | 13.839 | 0.6458 | 0.00636 | 14.283 | 0.45123 | 0.07561 | 13.9195 | 0.88277 |  |  | 14 | 0.34785 | 0.02948 | 13.839 | 0.6458 | 0.00636 | 13.9668 | 0.11363 | 0.04785 | 13.9195 | 0.37765
| 12.92333 | 0.88673 | 0.03016 | 13.006 | 0.5996 | 0.02008 | 13.17033 | 0.46463 | 0.06458 | 12.97975 | 0.86465 |  |  | 12.9535 | 0.40683 | 0.01942 | 13.006 | 0.5996 | 0.02008 | 13.0256 | 0.14578 | 0.03813 | 12.97975 | 0.4261
| 11.88267 | 0.76783 | 0.19506 | 11.95267 | 0.60347 | 0.03234 | 12.15567 | 0.4186 | 0.02305 | 11.92846 | 0.79049 |  |  | 11.90425 | 0.35225 | 0.0679 | 11.95267 | 0.60347 | 0.03234 | 11.9698 | 0.1403 | 0.07117 | 11.92846 | 0.37737
| 11.055 | 0.6598 | 0.38089 | 11.08067 | 0.6221 | 0.02744 | 10.93767 | 0.53197 | 0.04078 | 11.03671 | 0.73028 |  |  | 10.99275 | 0.45385 | 0.05395 | 11.08067 | 0.6221 | 0.02744 | 11.1556 | 0.12823 | 0.05856 | 11.03671 | 0.47068
Boundary regime zoomed | 9.984 | 0.67277 | 0.19947 | 9.744 | 0.6486 | 0.05402 | 10.052 | 0.5423 | 0.01636 | 9.8955 | 0.73367 |  | Boundary regime zoomed | 10.047 | 0.41675 | 0.05503 | 9.744 | 0.6486 | 0.05402 | 9.967 | 0.1604 | 0.05457 | 9.8955 | 0.43994
| 8.96867 | 0.64407 | 0.31194 | 9.13933 | 0.67917 | 0.05313 | 9.00467 | 0.56252 | 0.12261 | 9.09479 | 0.71868 |  |  | 9.05025 | 0.41558 | 0.08422 | 9.13933 | 0.67917 | 0.05313 | 8.933 | 0.15493 | 0.0413 | 9.09479 | 0.44194
| 8.084 | 0.67363 | 0.28584 | 7.893 | 0.74627 | 0.00886 | 8.269 | 0.61212 | 0.23476 | 7.909 | 0.75188 |  |  | 7.925 | 0.43285 | 0.07604 | 7.893 | 0.74627 | 0.00886 | 8.0138 | 0.18855 | 0.07474 | 7.909 | 0.46419
| 7.01233 | 0.6751 | 0.30736 | 7.11433 | 0.80893 | 0.02777 | 7.09867 | 0.56467 | 0.26455 | 7.09592 | 0.76465 |  |  | 7.0775 | 0.30538 | 0.17232 | 7.11433 | 0.80893 | 0.02777 | 7.1042 | 0.20128 | 0.0801 | 7.09592 | 0.35574
| 5.883 | 0.82407 | 0.28335 | 6.025 | 0.80847 | 0.03927 | 6.003 | 0.52312 | 0.13317 | 5.99625 | 0.87559 |  |  | 5.9675 | 0.4641 | 0.0031 | 6.025 | 0.80847 | 0.03927 | 6.0788 | 0.17933 | 0.1059 | 5.99625 | 0.49854
| 5.079 | 0.673 | 0.27882 | 5.003 | 0.84777 | 0.03092 | 5.16767 | 0.49234 | 0.20827 | 5.05175 | 0.77854 |  |  | 5.1005 | 0.26378 | 0.11671 | 5.003 | 0.84777 | 0.03092 | 5.0148 | 0.23443 | 0.0841 | 5.05175 | 0.32217
| 3.84933 | 0.5583 | 0.32736 | 3.94367 | 0.86367 | 0.05808 | 4.02133 | 0.4634 | 0.06774 | 3.95134 | 0.68037 |  |  | 3.959 | 0.27558 | 0.09625 | 3.94367 | 0.86367 | 0.05808 | 4.0138 | 0.25655 | 0.13314 | 3.95134 | 0.33439
| 2.94033 | 0.55277 | 0.19527 | 3.01833 | 0.83937 | 0.0148 | 2.94933 | 0.43153 | 0.01409 | 3.04829 | 0.63633 |  |  | 3.07825 | 0.2042 | 0.02453 | 3.01833 | 0.83937 | 0.0148 | 2.9772 | 0.3319 | 0.09904 | 3.04829 | 0.26772
| 2.05267 | 0.54937 | 0.18989 | 2.01367 | 0.7039 | 0.06576 | 2.01067 | 0.39234 | 0.01716 | 1.97509 | 0.59811 |  |  | 1.9365 | 0.18768 | 0.07787 | 2.01367 | 0.7039 | 0.06576 | 1.9826 | 0.24887 | 0.121 | 1.97509 | 0.2393

## Figure 6
| Rheology | [15 empty] | Rheology
| Figure 5a | [15 empty] | Figure 5b
| 1.0 wt% GS + 0.1wt% kC |  |  | 1.0 wt% GS + 0.1wt% kC +0.5 vol% WPM |  |  | 1.0 wt% GS + 0.1wt% kC +1.5 vol% WPM |  |  | 1.0 wt% GS + 0.1wt% kC +3.0 vol% WPM | [6 empty] | 3.0 wt% GS + 0.3wt% kC |  |  | 3.0 wt% GS + 0.3wt% kC +0.5 vol% WPM |  |  | 3.0 wt% GS + 0.3wt% kC +1.5 vol% WPM |  |  | 3.0 wt% GS + 0.3 wt% kC +3.0 vol% WPM
| Shear rate (1/s) | Viscosity | std | Shear rate (1/s) | Viscosity | std | Shear rate (1/s) | Viscosity | std | Shear rate (1/s) | Viscosity | std |  |  |  |  | Shear rate (1/s) | Viscosity | std | Shear rate (1/s) | Viscosity | std | Shear rate (1/s) | Viscosity | std | Shear rate (1/s) | Viscosity | std
| 0.1013 | 57.123 | 1.19304 | 0.09977 | 60.91216 | 0.42426 | 0.09977 | 125.18966 | 5.69464 | 0.09977 | 127.18966 | 5.69464 |  |  |  |  | 0.09977 | 4383.66667 | 24.34346 | 0.09977 | 5260.400004 | 10.1122 | 0.09977 | 7150.76227 | 79.15087 | 0.09977 | 7379.62227 | 79.15087
| 0.136 | 51.955 | 0.92916 | 0.13567 | 55.86894 | 0.4714 | 0.13567 | 114.02166 | 5.12337 | 0.13567 | 124.42166 | 5.12337 |  |  |  |  | 0.13567 | 3573.36667 | 17.50247 | 0.13567 | 4288.040004 | 9.43573 | 0.13567 | 5784.207 | 75.27022 | 0.13567 | 5990.354 | 75.27022
| 0.185 | 48.123 | 0.49329 | 0.18467 | 51.17079 | 0.42426 | 0.18467 | 95.58966 | 4.80578 | 0.18467 | 112.98966 | 4.80578 |  |  |  |  | 0.18467 | 3082.33333 | 14.1541 | 0.18467 | 3698.799996 | 9.21159 | 0.18467 | 4880.005 | 71.565 | 0.18467 | 5067.311 | 71.565
| 0.251 | 36.69567 | 0.75719 | 0.251 | 38.94634 | 0.42426 | 0.251 | 81.76233 | 4.43947 | 0.251 | 93.56233 | 4.43947 |  |  |  |  | 0.251 | 2663.03333 | 12.38165 | 0.251 | 3195.639996 | 9.08006 | 0.251 | 4148.044 | 66.5517 | 0.251 | 4319.524 | 66.5517
| 0.34167 | 34.5234 | 0.80829 | 0.341 | 35.6281488 | 0.2357 | 0.341 | 73.65674 | 4.14085 | 0.341 | 79.45674 | 4.14085 |  |  |  |  | 0.341 | 2220.4 | 10.85156 | 0.341 | 2664.48 | 9.09759 | 0.341 | 3464.435 | 62.77337 | 0.341 | 3622.468 | 62.77337
| 0.464 | 34.123 | 0.7 | 0.464 | 35.20356 | 0.4714 | 0.464 | 71.523 | 3.87843 | 0.464 | 74.923 | 3.87843 |  |  |  |  | 0.464 | 1853.16667 | 10.4977 | 0.464 | 2223.800004 | 9.03629 | 0.464 | 2899.031 | 56.12108 | 0.464 | 3045.044 | 56.12108
| 0.63167 | 31.13454 | 0.92376 | 0.631 | 32.21387 | 0.42426 | 0.631 | 63.26788 | 3.78095 | 0.631 | 70.26788 | 3.78095 |  |  |  |  | 0.631 | 1549.36667 | 9.48549 | 0.631 | 1859.240004 | 8.4992 | 0.631 | 2428.408 | 50.13668 | 0.631 | 2563.395 | 50.13668
| 0.85833 | 30.41513 | 0.95394 | 0.858 | 31.24648 | 0.2357 | 0.858 | 58.21513 | 3.48744 | 0.858 | 65.41513 | 3.48744 |  |  |  |  | 0.858 | 1292.56667 | 8.625 | 0.858 | 1434.749 | 8.26409 | 0.858 | 2070.134 | 44.32895 | 0.858 | 2196.794 | 44.32895
| 1.17 | 27.44933 | 0.89629 | 1.17 | 28.15386 | 0.37712 | 1.17 | 53.51599 | 5.69464 | 1.17 | 58.31599 | 5.69464 |  |  |  |  | 1.17 | 1074.96667 | 7.92421 | 1.17 | 1193.213 | 7.82403 | 1.17 | 1732.736 | 40.16436 | 1.17 | 1850.143 | 40.16436
| 1.59 | 27.177 | 0.89629 | 1.58333 | 27.73866 | 0.37712 | 1.58333 | 50.44366 | 5.12337 | 1.58333 | 54.84366 | 5.12337 |  |  |  |  | 1.58333 | 920.58333 | 7.26176 | 1.58333 | 1003.436 | 7.59995 | 1.58333 | 1484.679 | 36.18714 | 1.58333 | 1593.972 | 36.18714
| 2.16 | 25.73133 | 0.92376 | 2.15667 | 26.19449394 | 0.37712 | 2.15667 | 46.66467 | 4.80578 | 2.15667 | 49.86467 | 4.80578 |  |  |  |  | 2.15667 | 788.43667 | 6.6602 | 2.15667 | 859.3959703 | 7.39378 | 2.15667 | 1266.25 | 33.03436 | 2.15667 | 1367.717 | 33.03436
| 2.93 | 24.522 | 0.86603 | 2.93 | 24.85713 | 0.32998 | 2.93 | 43.122 | 4.43947 | 2.93 | 45.722 | 4.43947 |  |  |  |  | 2.93 | 677.82333 | 6.13687 | 2.93 | 738.8274297 | 7.27215 | 2.93 | 1084.558 | 30.10958 | 2.93 | 1178.971 | 30.10958
| 3.99 | 23.428 | 0.89629 | 3.98 | 23.709136 | 0.32998 | 3.98 | 39.49466 | 4.14085 | 3.98 | 42.29466 | 4.14085 |  |  |  |  | 3.98 | 582.56667 | 5.82757 | 3.98 | 634.9976703 | 6.87517 | 3.98 | 926.6022 | 27.18909 | 3.98 | 1014.276 | 27.18909
| 5.42 | 22.105 | 0.86603 | 5.41333 | 22.303945 | 0.28284 | 5.41333 | 36.105 | 3.87843 | 5.41333 | 38.705 | 3.87843 |  |  |  |  | 5.41333 | 501.74 | 5.50175 | 5.41333 | 556.9314 | 6.34659 | 5.41333 | 789.8709 | 24.70956 | 5.41333 | 871.2242 | 24.70956
| 7.37 | 21.06033 | 0.78102 | 7.36 | 21.22179 | 0.18856 | 7.36 | 32.66033 | 3.78095 | 7.36 | 35.86033 | 3.78095 |  |  |  |  | 7.36 | 434.75 | 5.0327 | 7.36 | 482.5725 | 5.87543 | 7.36 | 678.9099 | 22.26961 | 7.36 | 754.6165 | 22.26961
| 10 | 20.013 | 0.80829 | 10 | 20.13975 | 0.14142 | 10 | 29.87966 | 3.48744 | 10 | 33.27966 | 3.48744 |  |  |  |  | 10 | 375.65667 | 4.56134 | 10 | 409.4657703 | 5.51925 | 10 | 589.0184 | 20.3067 | 10 | 660.0918 | 20.3067
| 13.6 | 18.90933 | 0.78102 | 13.6 | 18.99127 | 0.09428 | 13.6 | 27.50933 | 3.28667 | 13.6 | 30.50933 | 3.28667 |  |  |  |  | 13.6 | 326.25667 | 4.11104 | 13.6 | 358.882337 | 5.51867 | 13.6 | 506.0173 | 18.33927 | 13.6 | 572.2173 | 18.33927
| 18.5 | 17.90733 | 0.69282 | 18.5 | 17.94911 | 0.09428 | 18.5 | 25.70733 | 3.00998 | 18.5 | 28.10733 | 3.00998 |  |  |  |  | 18.5 | 283.67333 | 3.95034 | 18.5 | 312.040663 | 5.26981 | 18.5 | 467.0738 | 16.55744 | 18.5 | 499.0238 | 16.55744
| 25.2 | 16.942 | 0.60828 | 25.1 | 16.9307 | 0.09428 | 25.1 | 23.742 | 2.71784 | 25.1 | 25.742 | 2.71784 |  |  |  |  | 25.1 | 247.05333 | 3.80605 | 25.1 | 271.758663 | 5.31928 | 25.1 | 407.0239 | 14.3973 | 25.1 | 437.0673 | 14.3973
| 34.2 | 16.02433 | 0.60828 | 34.2 | 16.00830567 | 0.14142 | 34.2 | 21.62433 | 2.56298 | 34.2 | 24.42433 | 2.56298 |  |  |  |  | 34.2 | 215.27 | 3.62655 | 34.2 | 236.797 | 5.17138 | 34.2 | 355.3525 | 12.52225 | 34.2 | 383.6525 | 12.52225
| 46.5 | 15.061 | 0.60828 | 46.5 | 15.02084 | 0.09428 | 46.5 | 19.661 | 2.51705 | 46.5 | 22.461 | 2.51705 |  |  |  |  | 46.5 | 187.78667 | 3.28717 | 46.5 | 206.565337 | 5.09401 | 46.5 | 310.2976 | 11.00677 | 46.5 | 336.9542 | 11.00677
| 63.2 | 14.171 | 0.63509 | 63.2 | 14.10959 | 0.09428 | 63.2 | 18.23766 | 2.26912 | 63.2 | 20.63766 | 2.26912 |  |  |  |  | 63.2 | 163.81 | 3.28162 | 63.2 | 175.2767 | 5.28796 | 63.2 | 276.4757 | 9.43433 | 63.2 | 301.9191 | 9.43433
| 86 | 13.321 | 0.66583 | 85.9 | 13.241074 | 0.09428 | 85.9 | 16.65434 | 2.16384 | 85.9 | 19.25434 | 2.16384 |  |  |  |  | 85.9 | 142.86333 | 3.06217 | 85.9 | 152.8637631 | 5.1485 | 85.9 | 242.53 | 7.90035 | 85.9 | 266.6133 | 7.90035
| 117 | 12.44433 | 0.60828 | 117 | 12.36137 | 0.09428 | 117 | 15.24433 | 2.03961 | 117 | 17.64433 | 2.03961 |  |  |  |  | 117 | 124.63267 | 2.99812 | 117 | 133.3569569 | 5.29068 | 117 | 212.4386 | 6.52193 | 117 | 235.2286 | 6.52193
| 159 | 11.62133 | 0.60828 | 159 | 11.53223 | 0.09428 | 159 | 13.82133 | 1.94822 | 159 | 16.22133 | 1.94822 |  |  |  |  | 159 | 108.545 | 2.80348 | 159 | 116.14315 | 5.30966 | 159 | 185.5872 | 5.40761 | 159 | 207.1372 | 5.40761
| 216 | 10.85733 | 0.55076 | 216 | 10.76685 | 0.09428 | 216 | 12.52399 | 1.85712 | 216 | 14.92399 | 1.85712 |  |  |  |  | 216 | 94.60633 | 2.62973 | 216 | 101.2287731 | 5.46158 | 216 | 162.387 | 4.39115 | 216 | 182.8037 | 4.39115
| 294 | 10.077 | 0.55076 | 293 | 9.982947 | 0.09428 | 293 | 11.34366 | 1.72111 | 293 | 13.74366 | 1.72111 |  |  |  |  | 293 | 82.33833 | 2.5184 | 293 | 88.1020131 | 5.59698 | 293 | 141.86773 | 3.47659 | 293 | 161.21773 | 3.47659
| 399 | 9.22483 | 0.49329 | 399 | 9.1325817 | 0.09428 | 399 | 10.15817 | 1.63095 | 399 | 12.55817 | 1.63095 |  |  |  |  | 399 | 71.611 | 2.25504 | 399 | 76.62377 | 5.66097 | 399 | 123.9324 | 2.85696 | 399 | 142.2891 | 2.85696
| 542 | 8.46977 | 0.49329 | 542 | 8.379426 | 0.04714 | 542 | 9.00311 | 1.54128 | 542 | 11.40311 | 1.54128 |  |  |  |  | 542 | 62.225 | 1.95862 | 542 | 66.58075 | 5.74438 | 542 | 108.2469 | 2.57207 | 542 | 125.6736 | 2.57207
| 737 | 7.78033 | 0.47258 | 737 | 7.699933 | 0.09428 | 737 | 8.04699 | 1.49666 | 737 | 10.44699 | 1.49666 |  |  |  |  | 737 | 54.143 | 1.6103 | 737 | 57.93301 | 5.77388 | 737 | 94.96120409 | 2.459 | 737 | 111.5579 | 2.459
| 1000 | 7.171 | 0.43589 | 1000 | 7.089729 | 0.04714 | 1000 | 7.171 | 1.41657 | 1000 | 9.371 | 1.41657 |  |  |  |  | 1000 | 47.158 | 1.21003 | 1000 | 50.45906 | 5.66097 | 1000 | 83.33577 | 2.54209 | 1000 | 99.15244 | 2.54209
| Tribology | [15 empty] | Tribology
| Figure 6c | [15 empty] | Figure 5d
| 1.0 wt% GS + 0.1wt% kC |  |  | 1.0 wt% GS + 0.1wt% kC +0.5 vol% WPM |  |  | 1.0 wt% GS + 0.1wt% kC +1.5 vol% WPM |  |  | 1.0 wt% GS + 0.1wt% kC +3.0 vol% WPM |  |  | Buffer |  |  |  | 3.0 wt% GS + 0.3wt% kC |  |  | 3.0 wt% GS + 0.3wt% kC +0.5 vol% WPM |  |  | 3.0 wt% GS + 0.3wt% kC +1.5 vol% WPM |  |  | 3.0 wt% GS + 0.3 wt% kC +3.0 vol% WPM |  |  | buffer
| Entrainment speeds (mm/s) | Friction coefficient | std | Entrainment speeds (mm/s) | Friction coefficient | std | Entrainment speeds (mm/s) | Friction coefficient | std | Entrainment speeds (mm/s) | Friction coefficient | std | Entrainment speeds (mm/s) | Friction coefficient | std |  | Entrainment speeds (mm/s) | Friction coefficient | std | Entrainment speeds (mm/s) | Friction coefficient | std | Entrainment speeds (mm/s) | Friction coefficient | std | Entrainment speeds (mm/s) | Friction coefficient | std | Entrainment speeds (mm/s) | Friction coefficient | std
Hydrodynamic regime zoomed | 999.946 | 0.009 | 0.000814217 | 999.949 | 0.0085 | 0.000814217 | 999.949 | 0.00693 | 0.000814217 | 999.949 | 0.0099 | 0.000814217 | 999.924 | 0.0526 | n/a | Hydrodynamic regime zoomed | 999.946 | 0.01013 | 0.000814217 | 999.949 | 0.00898 | 0.000814217 | 999.949 | 0.01363 | 0.000814217 | 999.949 | 0.00927 | 0.000814217 | 999.924 | 0.0526 | n/a
| 950.0946 | 0.00597 | 0.000441043 | 950.052 | 0.00547 | 0.000441043 | 950.052 | 0.0065 | 0.000441043 | 950.052 | 0.00303 | 0.000441043 | 950.059 | 0.0579 |  |  | 950.0946 | 0.00488 | 0.000441043 | 950.052 | 0.00728 | 0.000441043 | 950.052 | 0.00613 | 0.000441043 | 950.052 | 0.01123 | 0.000441043 | 950.059 | 0.0579
| 900.0576 | 0.00352 | 0.00198 | 899.977 | 0.00302 | 0.00198 | 899.977 | 0.00613 | 0.00198 | 899.977 | 0.0098 | 0.00198 | 899.995 | 0.0577 |  |  | 900.0576 | 0.0052 | 0.00198 | 899.977 | 0.00403 | 0.00198 | 899.977 | 0.00608 | 0.00198 | 899.977 | 0.00593 | 0.00198 | 899.995 | 0.0577
| 849.994 | 0.0052 | 0.000277849 | 850.086 | 0.0047 | 0.000277849 | 850.086 | 0.0057 | 0.000277849 | 850.086 | 0.0015 | 0.000277849 | 849.871 | 0.0677 |  |  | 849.994 | 0.00865 | 0.000277849 | 850.086 | 0.00525 | 0.000277849 | 850.086 | 0.00563 | 0.000277849 | 850.086 | 0.00247 | 0.000277849 | 849.871 | 0.0677
| 800.0428 | 0.00597 | 0.00269 | 800.064 | 0.00547 | 1.24124e-05 | 800.064 | 0.00283 | 1.24124e-05 | 800.064 | 0.00573 | 1.24124e-05 | 800.154 | 0.0759 |  |  | 800.0428 | 0.00628 | 0.00269 | 800.064 | 0.00588 | 0.00269 | 800.064 | 0.0062 | 0.00269 | 800.064 | 0.00663 | 0.00269 | 800.154 | 0.0759
| 749.9662 | 0.00523 | 0.00191 | 750.054 | 0.00473 | 1.24124e-05 | 750.054 | 0.00457 | 1.24124e-05 | 750.054 | 0.00323 | 1.24124e-05 | 749.995 | 0.0776 |  |  | 749.9662 | 0.00533 | 0.00191 | 750.054 | 0.00338 | 0.00191 | 750.054 | 0.00398 | 0.00191 | 750.054 | 0.00573 | 0.00191 | 749.995 | 0.0776
| 700.018 | 0.00282 | 0.00224 | 700.022 | 0.00232 | 1.24124e-05 | 700.022 | 0.00427 | 1.24124e-05 | 700.022 | 0.0041 | 1.24124e-05 | 700.047 | 0.0928 |  |  | 700.018 | 0.0055 | 0.00224 | 700.022 | 0.00615 | 0.00224 | 700.022 | 0.0052 | 0.00224 | 700.022 | 0.0106 | 0.00224 | 700.047 | 0.0928
| 649.9494 | 0.00225 | 0.000217945 | 649.958 | 0.00175 | 0.000277849 | 649.958 | 0.00287 | 0.000217945 | 649.958 | 0.00317 | 0.000217945 | 649.954 | 0.0983 |  |  | 649.9494 | 0.00335 | 0.000217945 | 649.958 | 0.00275 | 0.000217945 | 649.958 | 0.00503 | 0.000217945 | 649.958 | 0.0057 | 0.000217945 | 649.954 | 0.0983
| 600.0318 | 0.00515 | 0.000838153 | 600.016 | 0.00465 | 0.000838153 | 600.016 | 0.00447 | 0.000838153 | 600.016 | 0.00487 | 0.000838153 | 599.974 | 0.1125 |  |  | 600.0318 | 0.0051 | 0.000838153 | 600.016 | 0.00393 | 0.000838153 | 600.016 | 0.00258 | 0.000838153 | 600.016 | 0.00537 | 0.000838153 | 599.974 | 0.1125
| 550.2278 | 0.00593 | 0.000328053 | 549.986 | 0.00543 | 0.000328053 | 549.986 | 0.00593 | 0.000328053 | 549.986 | 0.0056 | 0.000328053 | 550.008 | 0.1319 |  |  | 550.2278 | 0.00465 | 0.000328053 | 549.986 | 0.0053 | 0.000328053 | 549.986 | 0.00225 | 0.000328053 | 549.986 | 0.0039 | 0.000328053 | 550.008 | 0.1319
| 499.9414 | 0.00512 | 0.000722409 | 499.933 | 0.00462 | 0.000722409 | 499.933 | 0.0038 | 0.000722409 | 499.933 | 0.0042 | 0.000722409 | 500.002 | 0.1379 |  |  | 499.9414 | 0.00325 | 0.000722409 | 499.933 | 0.00313 | 0.000722409 | 499.933 | 0.00455 | 0.000722409 | 499.933 | 0.00583 | 0.000722409 | 500.002 | 0.1379
| 449.993 | 0.00572 | 0.00062998 | 450.029 | 0.00522 | 0.00062998 | 450.029 | 0.0032 | 0.00062998 | 450.029 | 0.00383 | 0.00062998 | 449.751 | 0.1826 |  |  | 449.993 | 0.00303 | 0.00062998 | 450.029 | 0.00393 | 0.00062998 | 450.029 | 0.00403 | 0.00062998 | 450.029 | 0.00513 | 0.00062998 | 449.751 | 0.1826
| 400.0226 | 0.00642 | 0.000843727 | 400.029 | 0.00592 | 0.000843727 | 400.029 | 0.0032 | 0.000843727 | 400.029 | 0.00357 | 0.000843727 | 400.021 | 0.1736 |  |  | 400.0226 | 0.00535 | 0.000843727 | 400.029 | 0.00383 | 0.000843727 | 400.029 | 0.00443 | 0.000843727 | 400.029 | 0.0056 | 0.000843727 | 400.021 | 0.1736
| 349.9782 | 0.00872 | 0.000558458 | 350.033 | 0.00822 | 0.000558458 | 350.033 | 0.00403 | 0.000558458 | 350.033 | 0.00363 | 0.000558458 | 350.216 | 0.2006 |  |  | 349.9782 | 0.00633 | 0.000558458 | 350.033 | 0.00565 | 0.000558458 | 350.033 | 0.0036 | 0.000558458 | 350.033 | 0.0047 | 0.000558458 | 350.216 | 0.2006
| 300.0364 | 0.01143 | 0.00116 | 299.98 | 0.01093 | 0.00116 | 299.98 | 0.0059 | 0.00116 | 299.98 | 0.00423 | 0.00116 | 300.216 | 0.2513 |  |  | 300.0364 | 0.00693 | 0.00116 | 299.98 | 0.00455 | 0.00116 | 299.98 | 0.00418 | 0.00116 | 299.98 | 0.00487 | 0.00116 | 300.216 | 0.2513
| 249.9564 | 0.01663 | 0.000481534 | 250.028 | 0.01613 | 0.000481534 | 250.028 | 0.0088 | 0.000481534 | 250.028 | 0.0058 | 0.000481534 | 249.946 | 0.3076 |  |  | 249.9564 | 0.00763 | 0.000481534 | 250.028 | 0.00585 | 0.000481534 | 250.028 | 0.00505 | 0.000622495 | 250.028 | 0.00507 | 0.000377492 | 249.946 | 0.3076
Mixed regime zoomed | 200.0192 | 0.02555 | 0.00144 | 199.929 | 0.02505 | 0.00144 | 199.929 | 0.01613 | 0.000217945 | 199.929 | 0.01037 | 0.000217945 | 200.014 | 0.3923 |  | Mixed regime zoomed | 200.0192 | 0.0098 | 0.00144 | 199.929 | 0.00855 | 0.00144 | 199.929 | 0.0066 | 0.000447214 | 199.929 | 0.00637 | 0.000855862 | 200.014 | 0.3923
| 150.0782 | 0.03855 | 0.00142 | 150.103 | 0.03805 | 0.000217945 | 150.103 | 0.027 | 0.000838153 | 150.103 | 0.0189 | 0.000838153 | 150.042 | 0.5543 |  |  | 150.0782 | 0.01303 | 0.00142 | 150.103 | 0.01115 | 0.00142 | 150.103 | 0.00898 | 0.00133 | 150.103 | 0.00777 | 0.000680074 | 150.042 | 0.5543
| 100.2044 | 0.06033 | 0.0031 | 99.872 | 0.05983 | 0.000838153 | 99.872 | 0.04853 | 0.000328053 | 99.872 | 0.03813 | 0.000328053 | 99.925 | 0.6023 |  |  | 100.2044 | 0.01888 | 0.0031 | 99.872 | 0.01933 | 0.0031 | 99.872 | 0.01645 | 0.00090967 | 99.872 | 0.0139 | 0.000884237 | 99.925 | 0.6023
| 94.9598 | 0.06595 | 0.0054 | 94.927 | 0.06545 | 0.000328053 | 94.927 | 0.05023 | 0.000722409 | 94.927 | 0.0426 | 0.000722409 | 95.166 | 0.6467 |  |  | 94.9598 | 0.01985 | 0.0054 | 94.927 | 0.0191 | 0.0054 | 94.927 | 0.01645 | 0.00159 | 94.927 | 0.0146 | 0.00169 | 95.166 | 0.6467
| 90.1706 | 0.06067 | 0.0023 | 89.869 | 0.06017 | 0.000722409 | 89.869 | 0.05087 | 0.00062998 | 89.869 | 0.04183 | 0.00062998 | 89.992 | 0.6259 |  |  | 90.1706 | 0.0202 | 0.0023 | 89.869 | 0.02183 | 0.0023 | 89.869 | 0.01725 | 0.00121 | 89.869 | 0.01423 | 0.00241 | 89.992 | 0.6259
| 85.0154 | 0.05895 | 0.00238 | 84.996 | 0.05845 | 0.00062998 | 84.996 | 0.0549 | 0.000843727 | 84.996 | 0.0435 | 0.000843727 | 85.17 | 0.658 |  |  | 85.0154 | 0.0217 | 0.00238 | 84.996 | 0.0226 | 0.00238 | 84.996 | 0.019 | 0.00341 | 84.996 | 0.0154 | 0.00223 | 85.17 | 0.658
| 80.0718 | 0.06542 | 0.00501 | 79.966 | 0.06492 | 0.000843727 | 79.966 | 0.05703 | 0.000558458 | 79.966 | 0.04453 | 0.000558458 | 80.082 | 0.6993 |  |  | 80.0718 | 0.02093 | 0.00501 | 79.966 | 0.02295 | 0.00501 | 79.966 | 0.01858 | 0.00176 | 79.966 | 0.01533 | 0.00234 | 80.082 | 0.6993
| 75.0632 | 0.0696 | 0.00567 | 75.155 | 0.0691 | 0.000558458 | 75.155 | 0.06237 | 0.00116 | 75.155 | 0.0507 | 0.00116 | 74.984 | 0.7393 |  |  | 75.0632 | 0.02563 | 0.00567 | 75.155 | 0.02398 | 0.00567 | 75.155 | 0.01953 | 0.00456 | 75.155 | 0.01843 | 0.00111 | 74.984 | 0.7393
| 70.0148 | 0.08647 | 0.0035 | 69.914 | 0.08597 | 0.00116 | 69.914 | 0.06193 | 0.000481534 | 69.914 | 0.06013 | 0.000481534 | 70.046 | 0.7808 |  |  | 70.0148 | 0.02975 | 0.0035 | 69.914 | 0.02513 | 0.0035 | 69.914 | 0.02045 | 0.00269 | 69.914 | 0.01703 | 0.00144 | 70.046 | 0.7808
| 64.9884 | 0.07942 | 0.00889 | 65.087 | 0.07892 | 0.000481534 | 65.087 | 0.06823 | 0.00144 | 65.087 | 0.06163 | 0.00144 | 65.083 | 0.8083 |  |  | 64.9884 | 0.02885 | 0.00889 | 65.087 | 0.025 | 0.00889 | 65.087 | 0.02045 | 0.00444 | 65.087 | 0.0163 | 0.00294 | 65.083 | 0.8083
| 60.0412 | 0.096 | 0.00551 | 60.228 | 0.0955 | 0.00144 | 60.228 | 0.0713 | 0.00286 | 60.228 | 0.05877 | 0.00622 | 60.2 | 0.8432 |  |  | 60.0412 | 0.0394 | 0.00551 | 60.228 | 0.0261 | 0.00551 | 60.228 | 0.02473 | 0.00354 | 60.228 | 0.02257 | 0.00275 | 60.2 | 0.8432
| 55.0492 | 0.09748 | 0.01223 | 55.093 | 0.09698 | 0.01223 | 55.093 | 0.06873 | 0.00917 | 55.093 | 0.07363 | 0.01382 | 54.997 | 0.8882 |  |  | 55.0492 | 0.03965 | 0.01223 | 55.093 | 0.02953 | 0.01223 | 55.093 | 0.02828 | 0.006 | 55.093 | 0.01847 | 0.00425 | 54.997 | 0.8882
| 50.0634 | 0.10668 | 0.00373 | 50.003 | 0.10618 | 0.00373 | 50.003 | 0.10377 | 0.01307 | 50.003 | 0.06907 | 0.00738 | 49.944 | 0.8882 |  |  | 50.0634 | 0.04908 | 0.00373 | 50.003 | 0.03673 | 0.00373 | 50.003 | 0.02995 | 0.00427 | 50.003 | 0.02587 | 0.00415 | 49.944 | 0.8882
| 45.146 | 0.12857 | 0.02019 | 45.08 | 0.12807 | 0.02019 | 45.08 | 0.0915 | 0.01172 | 45.08 | 0.096 | 0.00766 | 45.03 | 0.9289 |  |  | 45.146 | 0.04513 | 0.02019 | 45.08 | 0.0392 | 0.02019 | 45.08 | 0.03435 | 0.00301 | 45.08 | 0.0287 | 0.0027 | 45.03 | 0.9289
| 39.89 | 0.1291 | 0.01448 | 39.977 | 0.1286 | 0.01448 | 39.977 | 0.1034 | 0.00714 | 39.977 | 0.09567 | 0.00796 | 39.993 | 0.855 |  |  | 39.89 | 0.05503 | 0.01448 | 39.977 | 0.0447 | 0.01448 | 39.977 | 0.035 | 0.009 | 39.977 | 0.0331 | 0.00344 | 39.993 | 0.855
| 35.0154 | 0.13608 | 0.02051 | 35.042 | 0.13558 | 0.02051 | 35.042 | 0.11613 | 0.0039 | 35.042 | 0.11443 | 0.0118 | 34.934 | 0.7793 |  |  | 35.0154 | 0.0567 | 0.02051 | 35.042 | 0.0613 | 0.02051 | 35.042 | 0.04715 | 0.00524 | 35.042 | 0.03213 | 0.00416 | 34.934 | 0.7793
| 30.0048 | 0.15423 | 0.01263 | 29.853 | 0.15373 | 0.01263 | 29.853 | 0.12503 | 0.01455 | 29.853 | 0.109 | 0.01417 | 29.942 | 0.7983 |  |  | 30.0048 | 0.07335 | 0.01263 | 29.853 | 0.05938 | 0.01263 | 29.853 | 0.04498 | 0.0026 | 29.853 | 0.03733 | 0.00823 | 29.942 | 0.7983
| 25.1286 | 0.20048 | 0.03276 | 24.99 | 0.19998 | 0.03276 | 24.99 | 0.11987 | 0.005 | 24.99 | 0.136 | 0.02162 | 25.028 | 0.8756 |  |  | 25.1286 | 0.08993 | 0.03276 | 24.99 | 0.08123 | 0.03276 | 24.99 | 0.05435 | 0.01419 | 24.99 | 0.03163 | 0.00697 | 25.028 | 0.8756
| 19.9512 | 0.26317 | 0.01219 | 20.134 | 0.26267 | 0.01219 | 20.134 | 0.18747 | 0.01503 | 20.134 | 0.1608 | 0.02399 | 20.18 | 0.8809 |  |  | 19.9512 | 0.10535 | 0.01219 | 20.134 | 0.1046 | 0.01219 | 20.134 | 0.05398 | 0.01045 | 20.134 | 0.04723 | 0.00697 | 20.18 | 0.8809
| 19.011 | 0.23272 | 0.01345 | 19.092 | 0.23222 | 0.01345 | 19.092 | 0.1421 | 0.02289 | 19.092 | 0.16933 | 0.0336 | 19.025 | 0.8845 |  |  | 19.011 | 0.10365 | 0.01345 | 19.092 | 0.08933 | 0.01345 | 19.092 | 0.05878 | 0.00946 | 19.092 | 0.03953 | 0.00697 | 19.025 | 0.8845
| 18.0084 | 0.2349 | 0.04011 | 17.925 | 0.2344 | 0.04011 | 17.925 | 0.18393 | 0.01724 | 17.925 | 0.14673 | 0.00448 | 17.847 | 0.9078 |  |  | 18.0084 | 0.11563 | 0.04011 | 17.925 | 0.0816 | 0.04011 | 17.925 | 0.08088 | 0.00682 | 17.925 | 0.05387 | 0.00697 | 17.847 | 0.9078
| 16.8694 | 0.26322 | 0.02476 | 16.968 | 0.26272 | 0.02476 | 16.968 | 0.147 | 0.02126 | 16.968 | 0.17647 | 0.01655 | 17.051 | 0.9105 |  |  | 16.8694 | 0.10938 | 0.02476 | 16.968 | 0.118 | 0.02476 | 16.968 | 0.06103 | 0.00636 | 16.968 | 0.02357 | 0.00553 | 17.051 | 0.9105
| 16.06 | 0.26987 | 0.02232 | 15.82 | 0.26937 | 0.02232 | 15.82 | 0.1849 | 0.00354 | 15.82 | 0.17293 | 0.02636 | 15.963 | 0.8791 |  |  | 16.06 | 0.10743 | 0.02232 | 15.82 | 0.11325 | 0.02232 | 15.82 | 0.0841 | 0.02459 | 15.82 | 0.05623 | 0.01551 | 15.963 | 0.8791
| 14.938 | 0.2904 | 0.0503 | 14.941 | 0.2899 | 0.0503 | 14.941 | 0.25947 | 0.02909 | 14.941 | 0.191 | 0.00915 | 15.15 | 0.9186 |  |  | 14.938 | 0.09668 | 0.0503 | 14.941 | 0.1124 | 0.0503 | 14.941 | 0.07393 | 0.01503 | 14.941 | 0.07097 | 0.00834 | 15.15 | 0.9186
| 13.9668 | 0.26777 | 0.0401 | 13.797 | 0.26727 | 0.0401 | 13.797 | 0.2169 | 0.04572 | 13.797 | 0.1914 | 0.02497 | 14.075 | 0.9164 |  |  | 13.9668 | 0.11363 | 0.0401 | 13.797 | 0.10305 | 0.0401 | 13.797 | 0.0745 | 0.01552 | 13.797 | 0.0586 | 0.02307 | 14.075 | 0.9164
| 13.0256 | 0.30993 | 0.03403 | 13.082 | 0.30943 | 0.03403 | 13.082 | 0.2375 | 0.01305 | 13.082 | 0.17943 | 0.01565 | 13.031 | 0.9338 |  |  | 13.0256 | 0.14578 | 0.03403 | 13.082 | 0.15065 | 0.03403 | 13.082 | 0.07845 | 0.01835 | 13.082 | 0.06383 | 0.00834 | 13.031 | 0.9338
| 11.9698 | 0.29155 | 0.01988 | 12.077 | 0.29105 | 0.01988 | 12.077 | 0.2067 | 0.01967 | 12.077 | 0.21013 | 0.01963 | 11.977 | 0.8878 |  |  | 11.9698 | 0.1403 | 0.01988 | 12.077 | 0.11328 | 0.01988 | 12.077 | 0.08423 | 0.02116 | 12.077 | 0.07373 | 0.00834 | 11.977 | 0.8878
| 11.1556 | 0.33022 | 0.02275 | 11.084 | 0.32972 | 0.02275 | 11.084 | 0.2701 | 0.0167 | 11.084 | 0.2222 | 0.029 | 10.895 | 0.8988 |  |  | 11.1556 | 0.12823 | 0.02275 | 11.084 | 0.14085 | 0.02275 | 11.084 | 0.10393 | 0.01814 | 11.084 | 0.05517 | 0.00834 | 10.895 | 0.8988
Boundary regime zoomed | 9.967 | 0.35768 | 0.03782 | 9.931 | 0.35718 | 0.03782 | 9.931 | 0.27463 | 0.02874 | 9.931 | 0.21903 | 0.03381 | 10.139 | 0.8925 |  | Boundary regime zoomed | 9.967 | 0.1604 | 0.03782 | 9.931 | 0.173 | 0.03782 | 9.931 | 0.09628 | 0.02983 | 9.931 | 0.05623 | 0.00834 | 10.139 | 0.8925
| 8.933 | 0.36515 | 0.05976 | 8.921 | 0.36465 | 0.05976 | 8.921 | 0.3246 | 0.0218 | 8.921 | 0.2377 | 0.01351 | 9.039 | 0.9314 |  |  | 8.933 | 0.15493 | 0.05976 | 8.921 | 0.20683 | 0.05976 | 8.921 | 0.09788 | 0.00788 | 8.921 | 0.07923 | 0.0012 | 9.039 | 0.9314
| 8.0138 | 0.38293 | 0.04225 | 7.891 | 0.38243 | 0.04225 | 7.891 | 0.34307 | 0.02558 | 7.891 | 0.26723 | 0.01759 | 7.91 | 0.9446 |  |  | 8.0138 | 0.18855 | 0.04225 | 7.891 | 0.19515 | 0.04225 | 7.891 | 0.1144 | 0.01372 | 7.891 | 0.06803 | 0.0012 | 7.91 | 0.9446
| 7.1042 | 0.32188 | 0.07178 | 6.909 | 0.32138 | 0.07178 | 6.909 | 0.364 | 0.04062 | 6.909 | 0.30003 | 0.04266 | 7.042 | 0.925 |  |  | 7.1042 | 0.20128 | 0.07178 | 6.909 | 0.236 | 0.07178 | 6.909 | 0.16423 | 0.02084 | 6.909 | 0.0962 | 0.03622 | 7.042 | 0.925
| 6.0788 | 0.44293 | 0.06697 | 5.838 | 0.44243 | 0.06697 | 5.838 | 0.42187 | 0.00985 | 5.838 | 0.32713 | 0.01674 | 5.846 | 0.9139 |  |  | 6.0788 | 0.17933 | 0.06697 | 5.838 | 0.30715 | 0.06697 | 5.838 | 0.1479 | 0.01734 | 5.838 | 0.12783 | 0.0432 | 5.846 | 0.9139
| 5.0148 | 0.47135 | 0.10712 | 4.953 | 0.47085 | 0.10712 | 4.953 | 0.4615 | 0.04947 | 4.953 | 0.34653 | 0.03057 | 4.933 | 0.9188 |  |  | 5.0148 | 0.23443 | 0.10712 | 4.953 | 0.29133 | 0.10712 | 4.953 | 0.17163 | 0.01436 | 4.953 | 0.143 | 0.04113 | 4.933 | 0.9188
| 4.0138 | 0.57148 | 0.03723 | 3.926 | 0.57098 | 0.03723 | 3.926 | 0.52727 | 0.06378 | 3.926 | 0.45467 | 0.09295 | 4.084 | 0.9403 |  |  | 4.0138 | 0.25655 | 0.03723 | 3.926 | 0.41985 | 0.03723 | 3.926 | 0.1933 | 0.01627 | 3.926 | 0.11913 | 0.03806 | 4.084 | 0.9403
| 2.9772 | 0.53067 | 0.11453 | 2.864 | 0.53017 | 0.11453 | 2.864 | 0.5386 | 0.0423 | 2.864 | 0.42453 | 0.06226 | 2.879 | 0.9123 |  |  | 2.9772 | 0.3319 | 0.11453 | 2.864 | 0.41703 | 0.11453 | 2.864 | 0.2838 | 0.06039 | 2.864 | 0.2447 | 0.04861 | 2.879 | 0.9123
| 1.9826 | 0.55995 | 0.08753 | 1.996 | 0.55945 | 0.08753 | 1.996 | 0.58817 | 0.02879 | 1.996 | 0.45043 | 0.08593 | 2.042 | 0.797 |  |  | 1.9826 | 0.24887 | 0.08753 | 1.996 | 0.46418 | 0.08753 | 1.996 | 0.31305 | 0.03388 | 1.996 | 0.22767 | 0.02219 | 2.042 | 0.797

## Table 1
1wt% + 0.1 wt% emulsion | [7 empty] | 3wt%+0.3 wt% emulsion
multiple comparison | [7 empty] | Multiple Comparisons
Tukey HSD | [7 empty] | Tukey HSD
Dependant Variable |  |  | Mean difference (I-J) | Std Error | Sig. | 95% confidence interval |  | Dependent Variable |  |  | Mean Difference (I-J) | Std. Error | Sig. | 95% Confidence Interval
| (I) sample | (J) sample |  |  |  | Lower Bound | Upper Bound | [6 empty] | Lower Bound | Upper Bound
boundary | no add | 0.5 WPM | .15969* | 0.04068881 | 0.01842835 | 0.02939177 | 0.2899916 | boundary | no add | 0.5 WPM | -0.056747143 | 0.0299142 | 0.3011572 | -0.1525429 | 0.03904865
|  | 1.5 WPM | .18457* | 0.04068881 | 0.008252515 | 0.05426677 | 0.3148666 |  |  | 1.5 WPM | 0.04611119 | 0.0299142 | 0.4589149 | -0.0496846 | 0.141907
|  | 3.0 WPM | .26657* | 0.04068881 | 0.0008085155 | 0.1362701 | 0.3968699 |  |  | 3.0 WPM | 0.08307619 | 0.0299142 | 0.09111957 | -0.0127196 | 0.178872
| 0.5 WPM | no add | -.15969* | 0.04068881 | 0.01842835 | -0.2899916 | -0.02939177 |  | 0.5 WPM | no add | 0.056747143 | 0.0299142 | 0.3011572 | -0.03904865 | 0.1525429
|  | 1.5 WPM | 0.024875 | 0.04068881 | 0.9256231 | -0.1054249 | 0.1551749 |  |  | 1.5 WPM | .10286* | 0.0299142 | 0.03592122 | 0.007062543 | 0.1986541
|  | 3.0 WPM | 0.106878333 | 0.04068881 | 0.1125992 | -0.02342156 | 0.2371782 |  |  | 3.0 WPM | .13982* | 0.0299142 | 0.006926173 | 0.04402754 | 0.2356191
| 1.5 WPM | no add | -.18457* | 0.04068881 | 0.008252515 | -0.3148666 | -0.05426677 |  | 1.5 WPM | no add | -0.04611119 | 0.0299142 | 0.4589149 | -0.141907 | 0.0496846
|  | 0.5 WPM | -0.024875 | 0.04068881 | 0.9256231 | -0.1551749 | 0.1054249 |  |  | 0.5 WPM | -.10286* | 0.0299142 | 0.03592122 | -0.1986541 | -0.007062543
|  | 3.0 WPM | 0.082003333 | 0.04068881 | 0.2588449 | -0.04829656 | 0.2123032 |  |  | 3.0 WPM | 0.036965 | 0.0299142 | 0.6236249 | -0.05883079 | 0.1327608
| 3.0 WPM | no add | -.26657* | 0.04068881 | 0.0008085155 | -0.3968699 | -0.1362701 |  | 3.0 WPM | no add | -0.08307619 | 0.0299142 | 0.09111957 | -0.178872 | 0.0127196
|  | 0.5 WPM | -0.106878333 | 0.04068881 | 0.1125992 | -0.2371782 | 0.02342156 |  |  | 0.5 WPM | -.13982* | 0.0299142 | 0.006926173 | -0.2356191 | -0.04402754
|  | 1.5 WPM | -0.082003333 | 0.04068881 | 0.2588449 | -0.2123032 | 0.04829656 |  |  | 1.5 WPM | -0.036965 | 0.0299142 | 0.6236249 | -0.1327608 | 0.05883079
mixed | no add | 0.5 WPM | 0.0005 | 0.008119593 | 0.9999087 | -0.0255018 | 0.0265018 | mixed | no add | 0.5 WPM | 0.000715 | 0.002844822 | 0.9939796 | -0.008395122 | 0.009825122
|  | 1.5 WPM | 0.011675 | 0.008119593 | 0.5125972 | -0.0143268 | 0.0376768 |  |  | 1.5 WPM | 0.003235 | 0.002844822 | 0.6788023 | -0.005875122 | 0.01234512
|  | 3.0 WPM | 0.020925 | 0.008119593 | 0.1207058 | -0.005076796 | 0.0469268 |  |  | 3.0 WPM | 0.005115 | 0.002844822 | 0.340517 | -0.003995122 | 0.01422512
| 0.5 WPM | no add | -0.0005 | 0.008119593 | 0.9999087 | -0.0265018 | 0.0255018 |  | 0.5 WPM | no add | -0.000715 | 0.002844822 | 0.9939796 | -0.009825122 | 0.008395122
|  | 1.5 WPM | 0.011175 | 0.008119593 | 0.54574 | -0.0148268 | 0.0371768 |  |  | 1.5 WPM | 0.00252 | 0.002844822 | 0.8123818 | -0.006590122 | 0.01163012
|  | 3.0 WPM | 0.020425 | 0.008119593 | 0.1315427 | -0.005576796 | 0.0464268 |  |  | 3.0 WPM | 0.0044 | 0.002844822 | 0.4562876 | -0.004710122 | 0.01351012
| 1.5 WPM | no add | -0.011675 | 0.008119593 | 0.5125972 | -0.0376768 | 0.0143268 |  | 1.5 WPM | no add | -0.003235 | 0.002844822 | 0.6788023 | -0.01234512 | 0.005875122
|  | 0.5 WPM | -0.011175 | 0.008119593 | 0.54574 | -0.0371768 | 0.0148268 |  |  | 0.5 WPM | -0.00252 | 0.002844822 | 0.8123818 | -0.01163012 | 0.006590122
|  | 3.0 WPM | 0.00925 | 0.008119593 | 0.6776501 | -0.0167518 | 0.0352518 |  |  | 3.0 WPM | 0.00188 | 0.002844822 | 0.9088059 | -0.007230122 | 0.01099012
| 3.0 WPM | no add | -0.020925 | 0.008119593 | 0.1207058 | -0.0469268 | 0.005076796 |  | 3.0 WPM | no add | -0.005115 | 0.002844822 | 0.340517 | -0.01422512 | 0.003995122
|  | 0.5 WPM | -0.020425 | 0.008119593 | 0.1315427 | -0.0464268 | 0.005576796 |  |  | 0.5 WPM | -0.0044 | 0.002844822 | 0.4562876 | -0.01351012 | 0.004710122
|  | 1.5 WPM | -0.00925 | 0.008119593 | 0.6776501 | -0.0352518 | 0.0167518 |  |  | 1.5 WPM | -0.00188 | 0.002844822 | 0.9088059 | -0.01099012 | 0.007230122
hydrodynamic | no add | 0.5 WPM | 0.002592034 | 0.002634529 | 0.7623865 | -0.005844656 | 0.01102872 | hydrodynamic | no add | 0.5 WPM | 0.0001760393 | 0.001963477 | 0.9997189 | -0.006111705 | 0.006463783
|  | 1.5 WPM | 0.002854 | 0.002634529 | 0.7086638 | -0.005582689 | 0.01129069 |  |  | 1.5 WPM | -0.000534956 | 0.001963477 | 0.9923737 | -0.0068227 | 0.005752788
|  | 3.0 WPM | 0.00248 | 0.002634529 | 0.7845147 | -0.005956689 | 0.01091669 |  |  | 3.0 WPM | -7.8e-05 | 0.001963477 | 0.9999755 | -0.006365744 | 0.006209744
| 0.5 WPM | no add | -0.002592034 | 0.002634529 | 0.7623865 | -0.01102872 | 0.005844656 |  | 0.5 WPM | no add | -0.0001760393 | 0.001963477 | 0.9997189 | -0.006463783 | 0.006111705
|  | 1.5 WPM | 0.0002619663 | 0.002634529 | 0.9996169 | -0.008174723 | 0.008698656 |  |  | 1.5 WPM | -0.0007109953 | 0.001963477 | 0.9826017 | -0.006998739 | 0.005576749
|  | 3.0 WPM | -0.0001120337 | 0.002634529 | 0.9999699 | -0.008548723 | 0.008324656 |  |  | 3.0 WPM | -0.0002540393 | 0.001963477 | 0.999159 | -0.006541783 | 0.006033705
| 1.5 WPM | no add | -0.002854 | 0.002634529 | 0.7086638 | -0.01129069 | 0.005582689 |  | 1.5 WPM | no add | 0.000534956 | 0.001963477 | 0.9923737 | -0.005752788 | 0.0068227
|  | 0.5 WPM | -0.0002619663 | 0.002634529 | 0.9996169 | -0.008698656 | 0.008174723 |  |  | 0.5 WPM | 0.0007109953 | 0.001963477 | 0.9826017 | -0.005576749 | 0.006998739
|  | 3.0 WPM | -0.000374 | 0.002634529 | 0.998891 | -0.008810689 | 0.008062689 |  |  | 3.0 WPM | 0.000456956 | 0.001963477 | 0.9951981 | -0.005830788 | 0.0067447
| 3.0 WPM | no add | -0.00248 | 0.002634529 | 0.7845147 | -0.01091669 | 0.005956689 |  | 3.0 WPM | no add | 7.8e-05 | 0.001963477 | 0.9999755 | -0.006209744 | 0.006365744
|  | 0.5 WPM | 0.0001120337 | 0.002634529 | 0.9999699 | -0.008324656 | 0.008548723 |  |  | 0.5 WPM | 0.0002540393 | 0.001963477 | 0.999159 | -0.006033705 | 0.006541783
|  | 1.5 WPM | 0.000374 | 0.002634529 | 0.998891 | -0.008062689 | 0.008810689 |  |  | 1.5 WPM | -0.000456956 | 0.001963477 | 0.9951981 | -0.0067447 | 0.005830788