## Figure 2
Figure 2: Effect of particle size and pseudo contact time on the conversion of CH4 at constant S/C (3.12) and constant operating temperature (700 °C)
| W/FCH4 (g.hr/mol) | Fractional conversion of CH4 (XCH4)
|  | dp = 1.2 mm | dp = 1.85 mm | Equilibrium
| 203.7575 | 0.9254809 | 0.879 | 0.99
| 127.3484375 | 0.9106761 | 0.84 | 0.99
| 92.61705 | 0.875 | 0.79 | 0.99
| 72.77054 | 0.7990489 | 0.711 | 0.99
| 0 | 0 | 0 | 0

## Figure 3 & 4
Figure 3: CH4 conversion (XCH4) vs pseudo-contact time (W/FCH4,o) for different temperature (550-700 °C), constant pressure (1bar) and S/C of 3.12
| W/FCH4,o (g.hr/mol) | Fractional conversion of CH4
|  | 700°C | 650°C | 600°C | 550°C
| 81.503 | 0.79 | 0.67 | 0.44 | 0.347
| 50.939375 | 0.72 | 0.61 | 0.41 | 0.29
| 37.04682 | 0.57 | 0.5 | 0.36 | 0.22
| 29.10821 | 0.45 | 0.4 | 0.29 | 0.18
| 0 | 0 | 0 | 0 | 0
Figure 4: CO conversion (XCO) vs pseudo-contact time (W/FCO,o) for different temperature (300-375 °C), constant pressure (1bar) and S/C of 3.12
| W/FCO,o (g.hr/mol) | Fractional conversion of CO
|  | 300°C | 325°C | 350°C | 375°C
| 101.87875 | 0.34 | 0.68 | 0.942 | 0.985
| 67.91917 | 0.29 | 0.64 | 0.906 | 0.966
| 50.939375 | 0.23 | 0.52 | 0.86 | 0.924
| 40.7515 | 0.18 | 0.43 | 0.8 | 0.86
| 0 | 0 | 0 | 0 | 0

## Figure 5
Figure 5: Temperature dependency of rate constants for reaction 1 (steam reforming), 2 (water gas shift) and 3 (combined steam reforming and water gas shift)
| 1/T (1/K) | lnk1 (mol.bar^0.5/(g.s)) | lnk3 (mol.bar^0.5/(g.s)) | 1/T (1/K) | lnk2 (mol./(bar.g.s))
| 0.001027591 | -9.395831 | -10.11732 | 0.001542198 | -9.682756
| 0.001083248 | -11.11634 | -11.92747 | 0.001604775 | -10.3244
| 0.001145279 | -13.0339 | -13.94493 | 0.001671329 | -11.06458
| 0.001214845 | -15.18442 | -16.20749 | 0.001745826 | -11.85422

## Figure 6
Figure 6: Dynamic profile of temperature profile and molar concentration of CH4, H2, and CO2 in an adiabatic packed bed reactor at 700 °C, 1 bar, S/C of 3.0 and 0.05 kg m-2 s-1 mass flux of the gas phase conditions
(a) | [8 empty] | (b) | [7 empty] | (c) | [7 empty] | (d)
Bed length [m] | Gas temperature [K] | [7 empty] | Bed length [m] | Molar concentration of CH4 [mol/m3] | [6 empty] | Bed length [m] | Molar concentration of H2 [mol/m3] | [6 empty] | Bed length [m] | Molar concentration of CO2 [mol/m3]
| 0 s | 5 s | 10 s | 20 s | 50 s | 100 s | 200 s | 400 s |  | 5 s | 10 s | 20 s | 50 s | 100 s | 200 s | 400 s |  | 5 s | 10 s | 20 s | 50 s | 100 s | 200 s | 400 s |  | 5 s | 10 s | 20 s | 50 s | 100 s | 200 s | 400 s
0 | 973.15 | 973.15 | 973.15 | 973.15 | 973.15 | 973.15 | 973.15 | 973.15 | 0 | 2.472 | 2.472 | 2.472 | 2.472 | 2.472 | 2.472 | 2.472 | 0 | 0.016 | 0.016 | 0.016 | 0.016 | 0.016 | 0.016 | 0.016 | 0 | 0 | 0 | 0 | 0 | 0 | 0 | 0
0.0003 | 973.15 | 962.2319 | 960.6233 | 960.16455 | 960.0912 | 960.09 | 960.09 | 960.09 | 0.0003 | 1.8448033 | 1.8690087 | 1.871664 | 1.8720231 | 1.8720286 | 1.8720286 | 1.8720286 | 0.0003 | 2.3604927 | 2.3019161 | 2.2974706 | 2.29695 | 2.2969425 | 2.2969425 | 2.2969425 | 0.0003 | 0.38500094 | 0.38641798 | 0.38630253 | 0.38627636 | 0.38627592 | 0.38627592 | 0.38627592
0.0006 | 973.15 | 955.82074 | 952.5783 | 951.62805 | 951.4756 | 951.4732 | 951.4732 | 951.4732 | 0.0006 | 1.4148386 | 1.4615543 | 1.4687406 | 1.4696182 | 1.4696316 | 1.4696316 | 1.4696316 | 0.0006 | 3.974796 | 3.8573363 | 3.843044 | 3.8416154 | 3.841594 | 3.841594 | 3.841594 | 0.0006 | 0.66397893 | 0.6610727 | 0.6606917 | 0.6606626 | 0.6606622 | 0.6606622 | 0.6606622
0.0009 | 973.15 | 951.867 | 947.244 | 945.7741 | 945.53375 | 945.52997 | 945.52997 | 945.52997 | 0.0009 | 1.1422244 | 1.1963793 | 1.2076662 | 1.2091591 | 1.2091819 | 1.209182 | 1.209182 | 0.0009 | 5.0158124 | 4.8904443 | 4.868835 | 4.866329 | 4.8662915 | 4.8662915 | 4.8662915 | 0.0009 | 0.85990226 | 0.8602331 | 0.86053675 | 0.860541 | 0.8605409 | 0.8605409 | 0.8605409
0.0012 | 973.15 | 949.2864 | 943.4633 | 941.45593 | 941.1171 | 941.1118 | 941.11176 | 941.11176 | 0.0012 | 0.95340484 | 1.013463 | 1.0285412 | 1.0306848 | 1.0307177 | 1.0307178 | 1.0307178 | 0.0012 | 5.714206 | 5.5863566 | 5.559246 | 5.5557623 | 5.5557094 | 5.5557094 | 5.5557094 | 0.0012 | 0.97499174 | 0.98071784 | 0.9824008 | 0.98254824 | 0.9825501 | 0.9825501 | 0.9825501
0.0015 | 973.15 | 947.60376 | 940.6917 | 938.12506 | 937.67633 | 937.66925 | 937.66925 | 937.66925 | 0.0015 | 0.8137205 | 0.8792207 | 0.8980128 | 0.900837 | 0.90088034 | 0.90088046 | 0.90088046 | 0.0015 | 6.205452 | 6.075874 | 6.0442057 | 6.0398803 | 6.0398145 | 6.0398145 | 6.0398145 | 0.0015 | 1.0372591 | 1.0486125 | 1.0521767 | 1.0525912 | 1.0525967 | 1.0525968 | 1.0525968
0.0018 | 973.15 | 946.5624 | 938.6427 | 935.4932 | 934.9224 | 934.9134 | 934.9133 | 934.9133 | 0.0018 | 0.7056287 | 0.7761099 | 0.79859376 | 0.8021322 | 0.80218667 | 0.8021868 | 0.8021868 | 0.0018 | 6.5676227 | 6.436724 | 6.40113 | 6.3960752 | 6.395999 | 6.3959985 | 6.3959985 | 0.0018 | 1.0702218 | 1.086891 | 1.0926895 | 1.0934776 | 1.0934886 | 1.0934886 | 1.0934886
0.0021 | 973.15 | 945.998 | 937.13934 | 933.3839 | 932.6783 | 932.667 | 932.667 | 932.667 | 0.0021 | 0.61927754 | 0.6942194 | 0.7203871 | 0.7246787 | 0.7247449 | 0.7247451 | 0.7247451 | 0.0021 | 6.845474 | 6.7137833 | 6.674717 | 6.669015 | 6.668929 | 6.6689286 | 6.6689286 | 0.0021 | 1.0878235 | 1.1093575 | 1.1176201 | 1.1188693 | 1.1188871 | 1.1188872 | 1.1188872
0.0024 | 973.15 | 945.79565 | 936.06104 | 931.6784 | 930.8245 | 930.8107 | 930.81067 | 930.81067 | 0.0024 | 0.5486725 | 0.62752223 | 0.6573674 | 0.6624559 | 0.6625347 | 0.66253495 | 0.66253495 | 0.0024 | 7.065153 | 6.933317 | 6.891122 | 6.8848314 | 6.8847375 | 6.884737 | 6.884737 | 0.0024 | 1.0973383 | 1.1232718 | 1.1341441 | 1.135928 | 1.135954 | 1.135954 | 1.135954
0.0027 | 973.15 | 945.87115 | 935.32135 | 930.29236 | 929.27637 | 929.25977 | 929.25977 | 929.25977 | 0.0027 | 0.4899282 | 0.57212454 | 0.6056374 | 0.61157084 | 0.6116631 | 0.6116634 | 0.6116634 | 0.0027 | 7.2426124 | 7.111339 | 7.0662913 | 7.059453 | 7.059352 | 7.0593514 | 7.0593514 | 0.0027 | 1.102401 | 1.1322918 | 1.1458642 | 1.1482491 | 1.1482847 | 1.1482847 | 1.1482847
0.003 | 973.15 | 946.1611 | 934.8558 | 929.164 | 927.9717 | 927.952 | 927.95197 | 927.95197 | 0.003 | 0.440396 | 0.5253838 | 0.5625478 | 0.5693785 | 0.56948537 | 0.56948566 | 0.56948566 | 0.003 | 7.388129 | 7.258143 | 7.210477 | 7.203119 | 7.203011 | 7.203011 | 7.203011 | 0.003 | 1.1048427 | 1.1382769 | 1.154605 | 1.157653 | 1.1576992 | 1.1576993 | 1.1576993
0.0033 | 973.15 | 946.6167 | 934.6154 | 928.2472 | 926.8639 | 926.84076 | 926.8407 | 926.8407 | 0.0033 | 0.3981945 | 0.48543343 | 0.52622414 | 0.53400815 | 0.5341308 | 0.53413117 | 0.53413117 | 0.0033 | 7.5087013 | 7.38071 | 7.3306327 | 7.322771 | 7.3226576 | 7.3226576 | 7.3226576 | 0.0033 | 1.1056297 | 1.1422186 | 1.1613331 | 1.165104 | 1.1651623 | 1.1651624 | 1.1651624
0.0036 | 973.15 | 947.2 | 934.5621 | 927.5066 | 925.9174 | 925.89044 | 925.8904 | 925.8904 | 0.0036 | 0.36194167 | 0.45091212 | 0.49529544 | 0.50409234 | 0.5042321 | 0.5042325 | 0.5042325 | 0.0036 | 7.6093254 | 7.484001 | 7.4317017 | 7.4233427 | 7.4232244 | 7.4232244 | 7.4232244 | 0.0036 | 1.1053097 | 1.1446863 | 1.1665986 | 1.1711512 | 1.1712229 | 1.171223 | 1.171223
0.0039 | 973.15 | 947.88086 | 934.6653 | 926.9148 | 925.1045 | 925.07336 | 925.07324 | 925.07324 | 0.0039 | 0.33059356 | 0.42080027 | 0.4687317 | 0.47860444 | 0.47876278 | 0.47876325 | 0.47876325 | 0.0039 | 7.6937118 | 7.5716763 | 7.5173316 | 7.508475 | 7.508352 | 7.508352 | 7.508352 | 0.0039 | 1.1042199 | 1.1460364 | 1.1707413 | 1.1761336 | 1.1762203 | 1.1762205 | 1.1762205
0.0042 | 973.15 | 948.63495 | 934.9005 | 926.4502 | 924.40326 | 924.3675 | 924.36743 | 924.36743 | 0.0042 | 0.3033426 | 0.39431775 | 0.44574165 | 0.45675603 | 0.45693463 | 0.45693514 | 0.45693514 | 0.0042 | 7.7647004 | 7.6465178 | 7.5902987 | 7.5809336 | 7.5808063 | 7.5808063 | 7.5808063 | 0.0042 | 1.1025835 | 1.1465098 | 1.1739885 | 1.1802778 | 1.180381 | 1.1803813 | 1.1803813
0.0045 | 973.15 | 949.4427 | 935.2476 | 926.09534 | 923.79626 | 923.7554 | 923.75525 | 923.75525 | 0.0045 | 0.27955145 | 0.37085658 | 0.425706 | 0.43793043 | 0.4381311 | 0.4381317 | 0.4381317 | 0.0045 | 7.8245163 | 7.7106895 | 7.6527615 | 7.642872 | 7.6427402 | 7.6427402 | 7.6427402 | 0.0045 | 1.1005578 | 1.1462812 | 1.1765018 | 1.1837449 | 1.1838663 | 1.1838666 | 1.1838666
0.0048 | 973.15 | 950.288 | 935.68964 | 925.83624 | 923.26917 | 923.22266 | 923.22253 | 923.22253 | 0.0048 | 0.25870794 | 0.3499359 | 0.40813226 | 0.4216375 | 0.4218622 | 0.42186287 | 0.42186287 | 0.0048 | 7.8749394 | 7.765906 | 7.706434 | 7.6959953 | 7.6958594 | 7.695859 | 7.695859 | 0.0048 | 1.0982575 | 1.1454833 | 1.1784021 | 1.1866549 | 1.1867963 | 1.1867968 | 1.1867968
0.0051 | 973.15 | 951.1578 | 936.2122 | 925.6614 | 922.81036 | 922.75775 | 922.7576 | 922.7576 | 0.0051 | 0.2403944 | 0.3311703 | 0.3926235 | 0.4074823 | 0.4077332 | 0.40773395 | 0.40773395 | 0.0051 | 7.9174137 | 7.8135457 | 7.752694 | 7.741676 | 7.741536 | 7.7415357 | 7.7415357 | 0.0051 | 1.0957695 | 1.1442198 | 1.179783 | 1.1891009 | 1.189264 | 1.1892645 | 1.1892645
0.0054 | 973.15 | 952.0412 | 936.8032 | 925.56104 | 922.4102 | 922.35095 | 922.35077 | 922.35077 | 0.0054 | 0.22426541 | 0.31424743 | 0.3788562 | 0.39514285 | 0.39542234 | 0.39542314 | 0.39542314 | 0.0054 | 7.9531264 | 7.8547306 | 7.7926655 | 7.781032 | 7.7808876 | 7.780887 | 7.780887 | 0.0054 | 1.09316 | 1.1425747 | 1.1807187 | 1.1911558 | 1.191343 | 1.1913435 | 1.1913435
0.0057 | 973.15 | 952.92926 | 937.4521 | 925.5272 | 922.0607 | 921.99414 | 921.99396 | 921.99396 | 0.0057 | 0.21003206 | 0.29891178 | 0.36656395 | 0.38435403 | 0.38466465 | 0.38466558 | 0.38466558 | 0.0057 | 7.983066 | 7.8903837 | 7.827274 | 7.8149834 | 7.8148346 | 7.814834 | 7.814834 | 0.0057 | 1.0904803 | 1.1406167 | 1.1812693 | 1.1928792 | 1.1930923 | 1.1930931 | 1.1930931
0.006 | 973.15 | 953.81464 | 938.14954 | 925.5532 | 921.75507 | 921.68054 | 921.6803 | 921.6803 | 0.006 | 0.19745027 | 0.2849525 | 0.35552555 | 0.37489554 | 0.3752401 | 0.37524113 | 0.37524113 | 0.006 | 8.008061 | 7.921271 | 7.857289 | 7.8442955 | 7.844141 | 7.8441405 | 7.8441405 | 0.006 | 1.0877699 | 1.1384028 | 1.1814845 | 1.1943191 | 1.1945608 | 1.1945615 | 1.1945615
0.0063 | 973.15 | 954.6913 | 938.8875 | 925.6332 | 921.4876 | 921.4045 | 921.4042 | 921.4042 | 0.0063 | 0.186312 | 0.27219427 | 0.34555602 | 0.36658296 | 0.36696443 | 0.36696556 | 0.36696556 | 0.0063 | 8.028813 | 7.948033 | 7.883354 | 7.869608 | 7.8694477 | 7.869447 | 7.869447 | 0.0063 | 1.0850595 | 1.135981 | 1.181405 | 1.1955156 | 1.195788 | 1.1957889 | 1.1957889
0.0066 | 973.15 | 955.5543 | 939.65894 | 925.7621 | 921.2534 | 921.16095 | 921.16064 | 921.16064 | 0.0066 | 0.1764387 | 0.2604904 | 0.33649966 | 0.35926074 | 0.35968235 | 0.35968363 | 0.35968363 | 0.0066 | 8.045918 | 7.9712086 | 7.9060135 | 7.891461 | 7.891293 | 7.891293 | 7.891293 | 0.0066 | 1.082373 | 1.1333917 | 1.1810657 | 1.196502 | 1.1968077 | 1.1968087 | 1.1968087
0.0069 | 973.15 | 956.39984 | 940.4575 | 925.9357 | 921.04846 | 920.94586 | 920.9455 | 920.9455 | 0.0069 | 0.16767612 | 0.24971732 | 0.32822484 | 0.352797 | 0.35326225 | 0.35326365 | 0.35326365 | 0.0069 | 8.059888 | 7.991256 | 7.9257274 | 7.9103117 | 7.910136 | 7.9101357 | 7.9101357 | 0.0069 | 1.0797286 | 1.1306697 | 1.1804957 | 1.197306 | 1.1976479 | 1.197649 | 1.197649
0.0072 | 973.15 | 957.22455 | 941.2776 | 926.15027 | 920.86914 | 920.75555 | 920.7552 | 920.7552 | 0.0072 | 0.1598904 | 0.23977044 | 0.32061964 | 0.3470793 | 0.3475919 | 0.34759346 | 0.34759346 | 0.0072 | 8.071159 | 8.008564 | 7.942888 | 7.926551 | 7.9263663 | 7.926366 | 7.926366 | 0.0072 | 1.0771399 | 1.1278443 | 1.1797205 | 1.1979516 | 1.1983324 | 1.1983336 | 1.1983336
0.0075 | 973.15 | 958.026 | 942.1142 | 926.4024 | 920.7124 | 920.587 | 920.5866 | 920.5866 | 0.0075 | 0.15296488 | 0.23056069 | 0.31358868 | 0.34201133 | 0.34257525 | 0.34257698 | 0.34257698 | 0.0075 | 8.0801115 | 8.023467 | 7.9578314 | 7.940513 | 7.9403176 | 7.940317 | 7.940317 | 0.0075 | 1.0746168 | 1.124941 | 1.1787615 | 1.1984587 | 1.1988816 | 1.1988829 | 1.1988829
0.0078 | 973.15 | 958.80237 | 942.96277 | 926.6893 | 920.5757 | 920.4375 | 920.437 | 920.437 | 0.0078 | 0.14679754 | 0.2220119 | 0.30705044 | 0.33751017 | 0.33812973 | 0.33813164 | 0.33813164 | 0.0078 | 8.087071 | 8.03625 | 7.9708457 | 7.9524856 | 7.9522777 | 7.952277 | 7.952277 | 0.0078 | 1.0721668 | 1.1219816 | 1.1776375 | 1.1988444 | 1.1993127 | 1.1993141 | 1.1993141
0.0081 | 973.15 | 959.5522 | 943.81946 | 927.0082 | 920.4566 | 920.3047 | 920.3042 | 920.3042 | 0.0081 | 0.14129901 | 0.21405855 | 0.300935 | 0.3335043 | 0.33418405 | 0.33418614 | 0.33418614 | 0.0081 | 8.09232 | 8.047162 | 7.982179 | 7.9627166 | 7.9624944 | 7.962494 | 7.962494 | 0.0081 | 1.0697949 | 1.1189848 | 1.1763649 | 1.1991236 | 1.1996406 | 1.1996422 | 1.1996422
0.0084 | 973.15 | 960.27454 | 944.68054 | 927.3569 | 920.35333 | 920.1866 | 920.18604 | 920.18604 | 0.0084 | 0.13639085 | 0.2066441 | 0.29518247 | 0.32993177 | 0.33067653 | 0.33067885 | 0.33067885 | 0.0084 | 8.096104 | 8.056417 | 7.9920464 | 7.9714212 | 7.9711823 | 7.971182 | 7.971182 | 0.0084 | 1.067504 | 1.115967 | 1.1749583 | 1.1993089 | 1.1998781 | 1.19988 | 1.19988
0.0087 | 973.15 | 960.9687 | 945.5429 | 927.73315 | 920.26404 | 920.0814 | 920.0808 | 920.0808 | 0.0087 | 0.13200405 | 0.19971944 | 0.2897413 | 0.32673872 | 0.3275537 | 0.32755625 | 0.32755625 | 0.0087 | 8.098633 | 8.064203 | 8.000632 | 7.978786 | 7.978528 | 7.9785275 | 7.9785275 | 0.0087 | 1.0652959 | 1.1129422 | 1.1734304 | 1.1994112 | 1.2000365 | 1.2000386 | 1.2000386
0.009 | 973.15 | 961.63446 | 946.4037 | 928.13513 | 920.1873 | 919.9876 | 919.987 | 919.987 | 0.009 | 0.12807794 | 0.19324176 | 0.2845674 | 0.32387826 | 0.3247689 | 0.32477173 | 0.32477173 | 0.009 | 8.100092 | 8.070682 | 8.008098 | 7.984973 | 7.9846935 | 7.984693 | 7.984693 | 0.009 | 1.0631709 | 1.1099225 | 1.1717927 | 1.1994399 | 1.2001253 | 1.2001275 | 1.2001275
0.0093 | 973.15 | 962.2717 | 947.26025 | 928.56104 | 920.1219 | 919.90393 | 919.9032 | 919.9032 | 0.0093 | 0.12455908 | 0.18717355 | 0.27962267 | 0.32130945 | 0.32228157 | 0.3222847 | 0.3222847 | 0.0093 | 8.10064 | 8.075996 | 8.014583 | 7.9901247 | 7.9898205 | 7.98982 | 7.98982 | 0.0093 | 1.0611287 | 1.1069182 | 1.1700552 | 1.1994032 | 1.2001529 | 1.2001554 | 1.2001554
0.0096 | 973.15 | 962.8806 | 948.1104 | 929.0092 | 920.0666 | 919.82904 | 919.82825 | 919.82825 | 0.0096 | 0.12140046 | 0.18148175 | 0.27487472 | 0.31899646 | 0.32005623 | 0.32005966 | 0.32005966 | 0.0096 | 8.100415 | 8.080273 | 8.020206 | 7.9943643 | 7.9940324 | 7.994032 | 7.994032 | 0.0096 | 1.0591681 | 1.1039383 | 1.168227 | 1.1993083 | 1.2001266 | 1.2001294 | 1.2001294
0.0099 | 973.15 | 963.4614 | 948.9521 | 929.47815 | 920.0205 | 919.762 | 919.76117 | 919.76117 | 0.0099 | 0.118560635 | 0.17613713 | 0.27029565 | 0.31690788 | 0.3180618 | 0.31806555 | 0.31806555 | 0.0099 | 8.099535 | 8.083621 | 8.025074 | 7.9978004 | 7.9974375 | 7.997437 | 7.997437 | 0.0099 | 1.0572872 | 1.1009905 | 1.1663164 | 1.1991613 | 1.200053 | 1.200056 | 1.200056
0.0102 | 973.15 | 964.0148 | 949.78345 | 929.9665 | 919.9827 | 919.70197 | 919.701 | 919.701 | 0.0102 | 0.11600314 | 0.1711137 | 0.26586175 | 0.31501612 | 0.31627107 | 0.31627518 | 0.31627518 | 0.0102 | 8.098103 | 8.086141 | 8.029278 | 8.000528 | 8.000131 | 8.00013 | 8.00013 | 0.0102 | 1.055484 | 1.0980811 | 1.1643308 | 1.1989676 | 1.1999373 | 1.1999407 | 1.1999407
0.0105 | 973.15 | 964.5411 | 950.603 | 930.47284 | 919.95264 | 919.64795 | 919.6469 | 919.6469 | 0.0105 | 0.11369586 | 0.1663882 | 0.26155278 | 0.3132969 | 0.31466013 | 0.31466463 | 0.31466463 | 0.0105 | 8.096207 | 8.087918 | 8.032896 | 8.002632 | 8.002195 | 8.002194 | 8.002194 | 0.0105 | 1.0537561 | 1.0952157 | 1.1622773 | 1.1987319 | 1.1997849 | 1.1997885 | 1.1997885
0.0108 | 973.15 | 965.04114 | 951.4094 | 930.996 | 919.92944 | 919.5994 | 919.59827 | 919.59827 | 0.0108 | 0.1116105 | 0.16193974 | 0.25735173 | 0.31172886 | 0.31320798 | 0.3132129 | 0.3132129 | 0.0108 | 8.093923 | 8.08903 | 8.0359955 | 8.004185 | 8.003704 | 8.003704 | 8.003704 | 0.0108 | 1.0521007 | 1.0923989 | 1.160162 | 1.1984582 | 1.1995996 | 1.1996037 | 1.1996037
0.0111 | 973.15 | 965.5156 | 952.20135 | 931.53467 | 919.9127 | 919.55566 | 919.5544 | 919.5544 | 0.0111 | 0.10972218 | 0.15774944 | 0.25324413 | 0.31029314 | 0.31189612 | 0.31190154 | 0.31190154 | 0.0111 | 8.091316 | 8.089546 | 8.038638 | 8.005251 | 8.004723 | 8.004722 | 8.004722 | 0.0111 | 1.0505148 | 1.0896344 | 1.1579906 | 1.1981502 | 1.1993855 | 1.1993899 | 1.1993899
0.0114 | 973.15 | 965.96545 | 952.97784 | 932.0878 | 919.9019 | 919.5161 | 919.5147 | 919.5147 | 0.0114 | 0.10800897 | 0.15380022 | 0.24921809 | 0.308973 | 0.3107083 | 0.31071422 | 0.31071422 | 0.0114 | 8.088444 | 8.089528 | 8.040874 | 8.005888 | 8.005306 | 8.005305 | 8.005305 | 0.0114 | 1.0489959 | 1.0869255 | 1.1557685 | 1.1978108 | 1.199146 | 1.1991507 | 1.1991507
0.0117 | 973.15 | 966.39136 | 953.738 | 932.6543 | 919.8967 | 919.48035 | 919.4788 | 919.4788 | 0.0117 | 0.10645158 | 0.15007645 | 0.2452636 | 0.30775374 | 0.30963022 | 0.30963668 | 0.30963668 | 0.0117 | 8.085351 | 8.089031 | 8.042746 | 8.006146 | 8.0055065 | 8.005505 | 8.005505 | 0.0117 | 1.0475407 | 1.0842745 | 1.1535007 | 1.1974428 | 1.1988838 | 1.1988889 | 1.1988889
0.012 | 973.15 | 966.7944 | 954.4811 | 933.2331 | 919.89667 | 919.4479 | 919.4462 | 919.4462 | 0.012 | 0.105033 | 0.14656384 | 0.24137259 | 0.3066223 | 0.30864918 | 0.30865622 | 0.30865622 | 0.012 | 8.082082 | 8.088105 | 8.044292 | 8.00607 | 8.005365 | 8.005364 | 8.005364 | 0.012 | 1.0461464 | 1.0816835 | 1.1511918 | 1.1970484 | 1.1986015 | 1.1986072 | 1.1986072
0.0123 | 973.15 | 967.17523 | 955.2064 | 933.8232 | 919.90155 | 919.4184 | 919.4166 | 919.4166 | 0.0123 | 0.10373826 | 0.14324929 | 0.23753847 | 0.30556706 | 0.307754 | 0.3077617 | 0.3077617 | 0.0123 | 8.078668 | 8.086796 | 8.0455475 | 8.005699 | 8.004924 | 8.004922 | 8.004922 | 0.0123 | 1.0448099 | 1.0791539 | 1.1488463 | 1.1966298 | 1.1983016 | 1.1983076 | 1.1983076
0.0126 | 973.15 | 967.535 | 955.9136 | 934.4235 | 919.9111 | 919.39154 | 919.3896 | 919.3896 | 0.0126 | 0.102554165 | 0.14012066 | 0.23375608 | 0.30457774 | 0.3069349 | 0.30694324 | 0.30694324 | 0.0126 | 8.075139 | 8.085142 | 8.046539 | 8.005068 | 8.004215 | 8.004213 | 8.004213 | 0.0126 | 1.0435284 | 1.0766867 | 1.146468 | 1.1961887 | 1.1979858 | 1.1979924 | 1.1979924
0.0129 | 973.15 | 967.87445 | 956.6021 | 935.0333 | 919.92505 | 919.367 | 919.36487 | 919.36487 | 0.0129 | 0.10146906 | 0.13716674 | 0.23002145 | 0.30364516 | 0.30618307 | 0.3061922 | 0.3061922 | 0.0129 | 8.071521 | 8.08318 | 8.04729 | 8.004207 | 8.00327 | 8.003268 | 8.003268 | 0.0129 | 1.0422992 | 1.0742826 | 1.1440611 | 1.1957265 | 1.197656 | 1.1976633 | 1.1976633
0.0132 | 973.15 | 968.1946 | 957.2717 | 935.6515 | 919.9433 | 919.3445 | 919.34216 | 919.34216 | 0.0132 | 0.10047268 | 0.13437709 | 0.2263316 | 0.30276117 | 0.30549088 | 0.30550078 | 0.30550078 | 0.0132 | 8.067834 | 8.080946 | 8.04782 | 8.003142 | 8.002115 | 8.002113 | 8.002113 | 0.0132 | 1.0411191 | 1.0719419 | 1.141629 | 1.1952447 | 1.1973139 | 1.1973219 | 1.1973219
0.0135 | 973.15 | 968.4962 | 957.9223 | 936.2772 | 919.9656 | 919.3238 | 919.3213 | 919.3213 | 0.0135 | 0.09955595 | 0.13174202 | 0.22268447 | 0.30191854 | 0.30485147 | 0.30486223 | 0.30486223 | 0.0135 | 8.0640955 | 8.078467 | 8.048148 | 8.001902 | 8.000774 | 8.000772 | 8.000772 | 0.0135 | 1.0399859 | 1.0696647 | 1.1391753 | 1.1947442 | 1.1969608 | 1.1969694 | 1.1969694
0.0138 | 973.15 | 968.7803 | 958.5535 | 936.90955 | 919.99194 | 919.30475 | 919.30206 | 919.30206 | 0.0138 | 0.09871083 | 0.12925246 | 0.21907873 | 0.30111074 | 0.30425882 | 0.30427054 | 0.30427054 | 0.0138 | 8.06032 | 8.075771 | 8.048287 | 8.000503 | 7.999269 | 7.999266 | 7.999266 | 0.0138 | 1.0388968 | 1.0674506 | 1.1367034 | 1.1942261 | 1.1965979 | 1.1966072 | 1.1966072
0.0141 | 973.15 | 969.0476 | 959.1655 | 937.5478 | 920.02216 | 919.2872 | 919.28424 | 919.28424 | 0.0141 | 0.09793021 | 0.12689996 | 0.21551372 | 0.300332 | 0.30370766 | 0.30372036 | 0.30372036 | 0.0141 | 8.056519 | 8.072883 | 8.048252 | 7.9989667 | 7.9976172 | 7.997614 | 7.997614 | 0.0141 | 1.0378493 | 1.0652994 | 1.1342163 | 1.1936913 | 1.1962262 | 1.1962364 | 1.1962364
0.0144 | 973.15 | 969.299 | 959.7582 | 938.1909 | 920.0562 | 919.2709 | 919.2677 | 919.2677 | 0.0144 | 0.09720778 | 0.12467655 | 0.21198928 | 0.29957712 | 0.30319318 | 0.30320695 | 0.30320695 | 0.0144 | 8.052703 | 8.069824 | 8.04805 | 7.9973097 | 7.995836 | 7.995832 | 7.995832 | 0.0144 | 1.0368412 | 1.0632104 | 1.1317172 | 1.1931401 | 1.1958469 | 1.1958579 | 1.1958579
0.0147 | 973.15 | 969.5354 | 960.33167 | 938.83826 | 920.094 | 919.2557 | 919.25226 | 919.25226 | 0.0147 | 0.09653795 | 0.122574784 | 0.20850572 | 0.29884142 | 0.30271122 | 0.30272615 | 0.30272615 | 0.0147 | 8.04888 | 8.066617 | 8.047692 | 7.9955473 | 7.993939 | 7.993935 | 7.993935 | 0.0147 | 1.03587 | 1.0611826 | 1.1292089 | 1.1925735 | 1.1954607 | 1.1954725 | 1.1954725
0.015 | 973.15 | 969.7574 | 960.88605 | 939.489 | 920.13556 | 919.2415 | 919.2378 | 919.2378 | 0.015 | 0.09591572 | 0.12058766 | 0.20506372 | 0.29812074 | 0.3022581 | 0.3022743 | 0.3022743 | 0.015 | 8.045057 | 8.063277 | 8.047184 | 7.993692 | 7.9919395 | 7.9919353 | 7.9919353 | 0.015 | 1.0349334 | 1.0592152 | 1.1266943 | 1.1919919 | 1.1950682 | 1.195081 | 1.195081
0.0153 | 973.15 | 969.9659 | 961.42145 | 940.14233 | 920.18085 | 919.2282 | 919.22424 | 919.22424 | 0.0153 | 0.09533667 | 0.11870861 | 0.20166422 | 0.29741132 | 0.30183056 | 0.30184805 | 0.30184805 | 0.0153 | 8.041239 | 8.059824 | 8.046533 | 7.9917564 | 7.9898496 | 7.989845 | 7.989845 | 0.0153 | 1.0340298 | 1.057307 | 1.124176 | 1.1913956 | 1.1946703 | 1.1946841 | 1.1946841
0.0156 | 973.15 | 970.16156 | 961.93823 | 940.7975 | 920.2298 | 919.21576 | 919.2114 | 919.2114 | 0.0156 | 0.09479683 | 0.11693142 | 0.19830842 | 0.29670978 | 0.3014256 | 0.30144453 | 0.30144453 | 0.0156 | 8.03743 | 8.056271 | 8.045744 | 7.989751 | 7.987679 | 7.9876738 | 7.9876738 | 0.0156 | 1.033157 | 1.055457 | 1.1216565 | 1.1907849 | 1.1942675 | 1.1942824 | 1.1942824
0.0159 | 973.15 | 970.3451 | 962.43646 | 941.4538 | 920.2824 | 919.204 | 919.19934 | 919.19934 | 0.0159 | 0.09429264 | 0.115250275 | 0.19499768 | 0.29601306 | 0.30104074 | 0.30106115 | 0.30106115 | 0.0159 | 8.033634 | 8.052631 | 8.04482 | 7.9876847 | 7.9854364 | 7.9854307 | 7.9854307 | 0.0159 | 1.032313 | 1.0536638 | 1.1191385 | 1.19016 | 1.1938604 | 1.1938764 | 1.1938764
0.0162 | 973.15 | 970.51715 | 962.9166 | 942.11053 | 920.33875 | 919.1929 | 919.18787 | 919.18787 | 0.0162 | 0.093820944 | 0.11365967 | 0.19173345 | 0.2953184 | 0.3006736 | 0.30069566 | 0.30069566 | 0.0162 | 8.029853 | 8.048919 | 8.043766 | 7.9855666 | 7.9831305 | 7.983124 | 7.983124 | 0.0162 | 1.031496 | 1.0519261 | 1.1166242 | 1.1895214 | 1.1934493 | 1.1934665 | 1.1934665
0.0165 | 973.15 | 970.6784 | 963.37885 | 942.76697 | 920.39886 | 919.1823 | 919.17694 | 919.17694 | 0.0165 | 0.09337888 | 0.11215443 | 0.18851729 | 0.2946233 | 0.30032223 | 0.30034602 | 0.30034602 | 0.0165 | 8.026089 | 8.045144 | 8.042584 | 7.9834037 | 7.9807673 | 7.98076 | 7.98076 | 0.0165 | 1.0307046 | 1.0502424 | 1.114116 | 1.1888689 | 1.1930346 | 1.1930532 | 1.1930532
0.0168 | 973.15 | 970.82947 | 963.8236 | 943.4224 | 920.46265 | 919.1723 | 919.1665 | 919.1665 | 0.0168 | 0.092963874 | 0.11072968 | 0.18535075 | 0.2939255 | 0.29998478 | 0.30001044 | 0.30001044 | 0.0168 | 8.022344 | 8.041317 | 8.041279 | 7.981203 | 7.978354 | 7.9783463 | 7.9783463 | 0.0168 | 1.029937 | 1.0486114 | 1.1116159 | 1.1882029 | 1.1926169 | 1.1926368 | 1.1926368
0.0171 | 973.15 | 970.9709 | 964.2512 | 944.0763 | 920.5302 | 919.1627 | 919.1565 | 919.1565 | 0.0171 | 0.09257363 | 0.10938083 | 0.1822354 | 0.29322296 | 0.29965967 | 0.29968733 | 0.29968733 | 0.0171 | 8.018617 | 8.037447 | 8.039851 | 7.978971 | 7.975896 | 7.9758873 | 7.9758873 | 0.0171 | 1.0291917 | 1.0470314 | 1.1091262 | 1.1875232 | 1.1921964 | 1.1922177 | 1.1922177
0.0174 | 973.15 | 971.1033 | 964.66205 | 944.72797 | 920.6016 | 919.15356 | 919.14685 | 919.14685 | 0.0174 | 0.09220605 | 0.10810352 | 0.1791728 | 0.29251385 | 0.2993455 | 0.29937524 | 0.29937524 | 0.0174 | 8.014911 | 8.033541 | 8.038304 | 7.976712 | 7.9733977 | 7.973388 | 7.973388 | 0.0174 | 1.0284674 | 1.0455011 | 1.1066488 | 1.18683 | 1.1917733 | 1.1917962 | 1.1917962
0.0177 | 973.15 | 971.2272 | 965.0565 | 945.3768 | 920.6768 | 919.1447 | 919.1376 | 919.1376 | 0.0177 | 0.09185925 | 0.106893696 | 0.1761644 | 0.29179642 | 0.29904097 | 0.29907298 | 0.29907298 | 0.0177 | 8.011225 | 8.029608 | 8.036639 | 7.974432 | 7.970864 | 7.9708533 | 7.9708533 | 0.0177 | 1.0277627 | 1.0440187 | 1.1041856 | 1.1861235 | 1.1913478 | 1.1913724 | 1.1913724
0.018 | 973.15 | 971.343 | 965.43506 | 946.02216 | 920.7559 | 919.1363 | 919.1286 | 919.1286 | 0.018 | 0.091531515 | 0.10574748 | 0.17321159 | 0.29106918 | 0.298745 | 0.2987794 | 0.2987794 | 0.018 | 8.007559 | 8.025653 | 8.034859 | 7.9721346 | 7.9682984 | 7.9682865 | 7.9682865 | 0.018 | 1.0270762 | 1.042583 | 1.1017383 | 1.1854033 | 1.1909204 | 1.1909467 | 1.1909467
0.0183 | 973.15 | 971.4513 | 965.79803 | 946.6635 | 920.8389 | 919.1281 | 919.1199 | 919.1199 | 0.0183 | 0.091221295 | 0.10466126 | 0.1703157 | 0.2903307 | 0.2984566 | 0.29849353 | 0.29849353 | 0.0183 | 8.003913 | 8.021683 | 8.032966 | 7.969824 | 7.9657044 | 7.9656916 | 7.9656916 | 0.0183 | 1.026407 | 1.0411923 | 1.099309 | 1.1846697 | 1.190491 | 1.1905192 | 1.1905192
0.0186 | 973.15 | 971.5525 | 966.14594 | 947.3004 | 920.92584 | 919.1202 | 919.1114 | 919.1114 | 0.0186 | 0.09092717 | 0.10363161 | 0.16747788 | 0.28957975 | 0.29817486 | 0.2982145 | 0.29821452 | 0.0186 | 8.000286 | 8.017702 | 8.030961 | 7.9675035 | 7.963085 | 7.9630713 | 7.9630713 | 0.0186 | 1.0257536 | 1.0398449 | 1.096899 | 1.1839226 | 1.1900599 | 1.1900901 | 1.1900901
0.0189 | 973.15 | 971.64703 | 966.4791 | 947.9322 | 921.0168 | 919.1125 | 919.1031 | 919.1031 | 0.0189 | 0.09064785 | 0.10265529 | 0.1646992 | 0.28881514 | 0.29789904 | 0.29794154 | 0.29794154 | 0.0189 | 7.9966793 | 8.013715 | 8.028847 | 7.965177 | 7.960444 | 7.960428 | 7.960428 | 0.0189 | 1.0251153 | 1.0385395 | 1.0945102 | 1.1831621 | 1.1896272 | 1.1896595 | 1.1896595
0.0192 | 973.15 | 971.7353 | 966.7981 | 948.5584 | 921.1117 | 919.10504 | 919.095 | 919.095 | 0.0192 | 0.090382166 | 0.10172928 | 0.1619806 | 0.28803584 | 0.2976284 | 0.29767394 | 0.29767394 | 0.0192 | 7.9930906 | 8.009727 | 8.026627 | 7.9628463 | 7.9577823 | 7.957765 | 7.957765 | 0.0192 | 1.0244908 | 1.0372745 | 1.0921437 | 1.182388 | 1.1891931 | 1.1892276 | 1.1892276
0.0195 | 973.15 | 971.81775 | 967.1032 | 949.17865 | 921.21063 | 919.09784 | 919.0871 | 919.0871 | 0.0195 | 0.09012905 | 0.10085071 | 0.15932286 | 0.28724095 | 0.29736233 | 0.29741108 | 0.2974111 | 0.0195 | 7.98952 | 8.005739 | 8.0243025 | 7.960515 | 7.9551024 | 7.9550834 | 7.9550834 | 0.0195 | 1.0238795 | 1.0360484 | 1.0898011 | 1.1816003 | 1.1887578 | 1.1887945 | 1.1887945
0.0198 | 973.15 | 971.89465 | 967.395 | 949.79236 | 921.31366 | 919.09076 | 919.0793 | 919.0793 | 0.0198 | 0.089887515 | 0.10001687 | 0.15672666 | 0.2864296 | 0.2971003 | 0.2971525 | 0.2971525 | 0.0198 | 7.9859667 | 8.001757 | 8.021877 | 7.9581847 | 7.9524064 | 7.952386 | 7.952386 | 0.0198 | 1.0232803 | 1.0348598 | 1.0874838 | 1.1807992 | 1.1883211 | 1.1883603 | 1.1883603
0.0201 | 973.15 | 971.96643 | 967.6739 | 950.3991 | 921.4208 | 919.08386 | 919.07166 | 919.07166 | 0.0201 | 0.08965665 | 0.09922522 | 0.15419248 | 0.28560105 | 0.2968418 | 0.2968976 | 0.2968976 | 0.0201 | 7.98243 | 7.9977818 | 8.019354 | 7.955858 | 7.949696 | 7.9496737 | 7.9496737 | 0.0201 | 1.0226923 | 1.0337071 | 1.0851927 | 1.1799846 | 1.1878834 | 1.1879252 | 1.1879252
0.0204 | 973.15 | 972.0334 | 967.94025 | 950.99854 | 921.5319 | 919.07715 | 919.06415 | 919.06415 | 0.0204 | 0.08943565 | 0.09847337 | 0.15172072 | 0.28475466 | 0.29658642 | 0.296646 | 0.29664603 | 0.0204 | 7.978909 | 7.9938164 | 8.016734 | 7.9535375 | 7.946973 | 7.9469485 | 7.9469485 | 0.0204 | 1.022115 | 1.0325891 | 1.0829293 | 1.1791564 | 1.1874447 | 1.1874892 | 1.1874892
0.0207 | 973.15 | 972.09576 | 968.1945 | 951.5902 | 921.64716 | 919.07056 | 919.05676 | 919.05676 | 0.0207 | 0.08922375 | 0.097759046 | 0.14931162 | 0.2838899 | 0.29633373 | 0.29639736 | 0.29639736 | 0.0207 | 7.975403 | 7.989862 | 8.014023 | 7.951224 | 7.944238 | 7.944211 | 7.944211 | 0.0207 | 1.0215474 | 1.0315042 | 1.0806946 | 1.1783149 | 1.1870049 | 1.1870522 | 1.1870522
0.021 | 973.15 | 972.15393 | 968.43713 | 952.17377 | 921.7664 | 919.06415 | 919.04944 | 919.04944 | 0.021 | 0.08902025 | 0.09708013 | 0.14696525 | 0.28300622 | 0.29608342 | 0.29615128 | 0.29615128 | 0.021 | 7.9719114 | 7.9859214 | 8.011222 | 7.94892 | 7.9414926 | 7.9414635 | 7.9414635 | 0.021 | 1.0209891 | 1.0304512 | 1.0784894 | 1.1774602 | 1.1865643 | 1.1866146 | 1.1866146
0.0213 | 973.15 | 972.2081 | 968.6685 | 952.74884 | 921.8898 | 919.05786 | 919.04224 | 919.04224 | 0.0213 | 0.08882452 | 0.09643461 | 0.14468163 | 0.28210327 | 0.2958352 | 0.2959075 | 0.2959075 | 0.0213 | 7.968433 | 7.981995 | 8.008336 | 7.946626 | 7.938738 | 7.938706 | 7.938706 | 0.0213 | 1.0204393 | 1.0294287 | 1.0763149 | 1.1765922 | 1.1861229 | 1.1861763 | 1.1861763
0.0216 | 973.15 | 972.2586 | 968.8891 | 953.3151 | 922.0171 | 919.0517 | 919.0351 | 919.0351 | 0.0216 | 0.08863596 | 0.09582058 | 0.1424606 | 0.28118077 | 0.29558873 | 0.2956657 | 0.29566574 | 0.0216 | 7.9649677 | 7.9780846 | 8.005368 | 7.9443445 | 7.9359746 | 7.93594 | 7.93594 | 0.0216 | 1.0198973 | 1.0284355 | 1.0741718 | 1.1757114 | 1.1856806 | 1.1857373 | 1.1857373
0.0219 | 973.15 | 972.3056 | 969.09924 | 953.87213 | 922.1483 | 919.0456 | 919.028 | 919.028 | 0.0219 | 0.08845403 | 0.095236294 | 0.1403019 | 0.2802385 | 0.2953438 | 0.2954257 | 0.29542574 | 0.0219 | 7.961514 | 7.9741907 | 8.002322 | 7.9420767 | 7.9332037 | 7.933166 | 7.933166 | 0.0219 | 1.0193628 | 1.0274702 | 1.0720611 | 1.1748178 | 1.1852375 | 1.1852975 | 1.1852975
0.0222 | 973.15 | 972.34937 | 969.2994 | 954.41974 | 922.28345 | 919.0397 | 919.02106 | 919.02106 | 0.0222 | 0.088278234 | 0.09468004 | 0.13820517 | 0.27927637 | 0.29510018 | 0.29518726 | 0.2951873 | 0.0222 | 7.958072 | 7.970314 | 7.999202 | 7.9398236 | 7.930426 | 7.930385 | 7.930385 | 0.0222 | 1.0188352 | 1.0265319 | 1.0699835 | 1.1739117 | 1.1847937 | 1.1848572 | 1.1848572
0.0225 | 973.15 | 972.3901 | 969.4898 | 954.95746 | 922.42224 | 919.0338 | 919.0141 | 919.0141 | 0.0225 | 0.088108115 | 0.09415025 | 0.13616998 | 0.2782944 | 0.29485768 | 0.2949502 | 0.29495022 | 0.0225 | 7.9546404 | 7.966456 | 7.996012 | 7.9375873 | 7.927642 | 7.9275975 | 7.9275975 | 0.0225 | 1.0183139 | 1.0256191 | 1.0679396 | 1.1729935 | 1.1843492 | 1.1844164 | 1.1844164
0.0228 | 973.15 | 972.4279 | 969.67096 | 955.4851 | 922.5647 | 919.02814 | 919.00726 | 919.00726 | 0.0228 | 0.08794324 | 0.093645446 | 0.1341958 | 0.2772927 | 0.29461613 | 0.2947143 | 0.29471433 | 0.0228 | 7.9512186 | 7.962616 | 7.9927573 | 7.935368 | 7.924852 | 7.9248037 | 7.9248037 | 0.0228 | 1.0177984 | 1.024731 | 1.0659304 | 1.1720638 | 1.183904 | 1.183975 | 1.183975
0.0231 | 973.15 | 972.46313 | 969.8432 | 956.00226 | 922.7106 | 919.0225 | 919.0005 | 919.0005 | 0.0231 | 0.08778322 | 0.093164206 | 0.13228203 | 0.2762715 | 0.29437536 | 0.29447943 | 0.29447946 | 0.0231 | 7.9478064 | 7.958795 | 7.989442 | 7.9331675 | 7.9220567 | 7.9220047 | 7.9220047 | 0.0231 | 1.0172886 | 1.0238663 | 1.0639563 | 1.171123 | 1.1834582 | 1.1835331 | 1.1835331
0.0234 | 973.15 | 972.4959 | 970.0068 | 956.50867 | 922.85974 | 919.017 | 918.9938 | 918.9938 | 0.0234 | 0.08762769 | 0.09270523 | 0.13042803 | 0.27523112 | 0.2941352 | 0.29424548 | 0.29424548 | 0.0234 | 7.9444027 | 7.9549932 | 7.98607 | 7.930987 | 7.919257 | 7.9192004 | 7.9192004 | 0.0234 | 1.0167838 | 1.0230241 | 1.0620182 | 1.1701719 | 1.1830117 | 1.1830907 | 1.1830907
0.0237 | 973.15 | 972.5263 | 970.1622 | 957.004 | 923.0119 | 919.01166 | 918.9872 | 918.9872 | 0.0237 | 0.08747631 | 0.09226727 | 0.1286331 | 0.2741721 | 0.29389554 | 0.29401225 | 0.29401228 | 0.0237 | 7.941007 | 7.9512105 | 7.982647 | 7.928828 | 7.916453 | 7.9163914 | 7.9163914 | 0.0237 | 1.0162838 | 1.0222033 | 1.0601168 | 1.169211 | 1.1825645 | 1.1826477 | 1.1826477
0.024 | 973.15 | 972.55457 | 970.3096 | 957.4879 | 923.1669 | 919.00635 | 918.9806 | 918.9806 | 0.024 | 0.08732879 | 0.09184916 | 0.1268965 | 0.2730951 | 0.2936563 | 0.29377967 | 0.2937797 | 0.024 | 7.937619 | 7.947448 | 7.9791784 | 7.926691 | 7.913645 | 7.9135785 | 7.9135785 | 0.024 | 1.0157881 | 1.0214032 | 1.0582527 | 1.1682414 | 1.1821166 | 1.1822042 | 1.1822042
0.0243 | 973.15 | 972.5808 | 970.44934 | 957.96 | 923.3242 | 919.0012 | 918.9741 | 918.9741 | 0.0243 | 0.08718483 | 0.09144983 | 0.12521754 | 0.2720009 | 0.2934173 | 0.29354763 | 0.29354763 | 0.0243 | 7.9342384 | 7.943704 | 7.9756694 | 7.9245777 | 7.910833 | 7.910761 | 7.910761 | 0.0243 | 1.0152966 | 1.0206226 | 1.0564268 | 1.1672641 | 1.1816682 | 1.1817602 | 1.1817602
0.0246 | 973.15 | 972.60516 | 970.58167 | 958.41986 | 923.48364 | 918.99615 | 918.9677 | 918.9677 | 0.0246 | 0.08704418 | 0.09106822 | 0.12359547 | 0.27089056 | 0.2931785 | 0.293316 | 0.293316 | 0.0246 | 7.930864 | 7.93998 | 7.9721255 | 7.92249 | 7.9080176 | 7.90794 | 7.90794 | 0.0246 | 1.0148089 | 1.019861 | 1.0546399 | 1.1662804 | 1.1812191 | 1.1813157 | 1.1813157
0.0249 | 973.15 | 972.62775 | 970.7069 | 958.86707 | 923.64465 | 918.9912 | 918.9614 | 918.9614 | 0.0249 | 0.08690658 | 0.09070341 | 0.1220296 | 0.26976523 | 0.29293975 | 0.29308468 | 0.2930847 | 0.0249 | 7.9274955 | 7.936276 | 7.9685535 | 7.920429 | 7.905199 | 7.905115 | 7.905115 | 0.0249 | 1.0143247 | 1.0191174 | 1.052893 | 1.1652915 | 1.1807694 | 1.1808705 | 1.1808705
0.0252 | 973.15 | 972.6487 | 970.82526 | 959.30115 | 923.8068 | 918.98645 | 918.9552 | 918.9552 | 0.0252 | 0.08677182 | 0.090354495 | 0.12051928 | 0.26862636 | 0.292701 | 0.2928536 | 0.29285362 | 0.0252 | 7.9241333 | 7.932592 | 7.9649596 | 7.9183965 | 7.9023776 | 7.902287 | 7.902287 | 0.0252 | 1.0138437 | 1.0183911 | 1.0511873 | 1.1642995 | 1.1803191 | 1.1804248 | 1.1804249
0.0255 | 973.15 | 972.668 | 970.93695 | 959.72144 | 923.9694 | 918.98175 | 918.94916 | 918.94916 | 0.0255 | 0.086639695 | 0.09002066 | 0.119063936 | 0.26747563 | 0.29246217 | 0.29262263 | 0.29262266 | 0.0255 | 7.920776 | 7.928928 | 7.961351 | 7.916394 | 7.8995533 | 7.8994555 | 7.8994555 | 0.0255 | 1.0133657 | 1.0176816 | 1.049524 | 1.1633058 | 1.179868 | 1.1799786 | 1.1799786
0.0258 | 973.15 | 972.6859 | 971.0421 | 960.1273 | 924.1319 | 918.97723 | 918.9432 | 918.9432 | 0.0258 | 0.08651001 | 0.08970112 | 0.11766308 | 0.26631498 | 0.29222316 | 0.29239172 | 0.29239172 | 0.0258 | 7.9174237 | 7.9252844 | 7.9577355 | 7.9144244 | 7.896726 | 7.8966208 | 7.8966208 | 0.0258 | 1.0128907 | 1.0169883 | 1.0479045 | 1.1623129 | 1.1794163 | 1.1795316 | 1.1795317
0.0261 | 973.15 | 972.7024 | 971.141 | 960.518 | 924.2934 | 918.9729 | 918.9374 | 918.9374 | 0.0261 | 0.0863826 | 0.0893952 | 0.11631633 | 0.2651467 | 0.29198393 | 0.29216072 | 0.29216075 | 0.0261 | 7.9140763 | 7.921662 | 7.954121 | 7.9124885 | 7.8938966 | 7.893783 | 7.893783 | 0.0261 | 1.0124184 | 1.0163106 | 1.0463308 | 1.1613232 | 1.1789638 | 1.179084 | 1.179084
0.0264 | 973.15 | 972.7176 | 971.2336 | 960.8926 | 924.45306 | 918.9687 | 918.93176 | 918.93176 | 0.0264 | 0.08625731 | 0.08910227 | 0.11502351 | 0.26397339 | 0.29174435 | 0.29192957 | 0.2919296 | 0.0264 | 7.910733 | 7.9180603 | 7.950518 | 7.9105897 | 7.8910646 | 7.8909426 | 7.8909426 | 0.0264 | 1.0119485 | 1.0156482 | 1.0448049 | 1.1603396 | 1.1785107 | 1.1786356 | 1.1786356
0.0267 | 973.15 | 972.7315 | 971.32 | 961.25 | 924.60986 | 918.96466 | 918.92633 | 918.92633 | 0.0267 | 0.08613399 | 0.088821754 | 0.113784574 | 0.26279804 | 0.2915044 | 0.29169816 | 0.2916982 | 0.0267 | 7.9073944 | 7.9144816 | 7.9469366 | 7.90873 | 7.8882303 | 7.8880987 | 7.8880987 | 0.0267 | 1.0114809 | 1.0150008 | 1.0433296 | 1.1593654 | 1.1780567 | 1.1781864 | 1.1781864
0.027 | 973.15 | 972.74426 | 971.40027 | 961.5889 | 924.76263 | 918.9608 | 918.92114 | 918.92114 | 0.027 | 0.08601251 | 0.08855316 | 0.11259976 | 0.26162404 | 0.291264 | 0.2914664 | 0.2914664 | 0.027 | 7.90406 | 7.9109263 | 7.9433885 | 7.9069138 | 7.8853936 | 7.8852525 | 7.8852525 | 0.027 | 1.0110157 | 1.0143682 | 1.0419077 | 1.1584044 | 1.1776019 | 1.1777363 | 1.1777363
0.0273 | 973.15 | 972.75586 | 971.47437 | 961.90784 | 924.91003 | 918.9572 | 918.91614 | 918.91614 | 0.0273 | 0.085892774 | 0.08829606 | 0.11146957 | 0.26045537 | 0.29102302 | 0.2912341 | 0.29123414 | 0.0273 | 7.900729 | 7.907396 | 7.9398866 | 7.9051433 | 7.8825545 | 7.882403 | 7.8824024 | 0.0273 | 1.0105525 | 1.0137504 | 1.040543 | 1.1574608 | 1.1771464 | 1.1772851 | 1.1772852
0.0276 | 973.15 | 972.7663 | 971.54224 | 962.205 | 925.05054 | 918.95386 | 918.9115 | 918.9115 | 0.0276 | 0.08577467 | 0.088050134 | 0.110394835 | 0.2592964 | 0.29078144 | 0.2910012 | 0.29100123 | 0.0276 | 7.897403 | 7.9038925 | 7.936447 | 7.903423 | 7.879713 | 7.87955 | 7.87955 | 0.0276 | 1.0100914 | 1.0131475 | 1.03924 | 1.1565396 | 1.1766899 | 1.1768329 | 1.1768329
0.0279 | 973.15 | 972.77563 | 971.6036 | 962.4783 | 925.18243 | 918.95074 | 918.90717 | 918.90717 | 0.0279 | 0.08565812 | 0.08781512 | 0.109376825 | 0.25815222 | 0.29053915 | 0.29076755 | 0.29076758 | 0.0279 | 7.8940806 | 7.9004183 | 7.933087 | 7.901757 | 7.876869 | 7.876694 | 7.876694 | 0.0279 | 1.0096325 | 1.0125597 | 1.0380039 | 1.1556461 | 1.1762323 | 1.1763794 | 1.1763794
0.0282 | 973.15 | 972.7838 | 971.65814 | 962.72504 | 925.3038 | 918.94794 | 918.90326 | 918.9032 | 0.0282 | 0.085543044 | 0.087590866 | 0.10841727 | 0.25702855 | 0.29029602 | 0.29053298 | 0.290533 | 0.0282 | 7.8907633 | 7.896976 | 7.9298263 | 7.9001513 | 7.874023 | 7.8738356 | 7.8738356 | 0.0282 | 1.0091754 | 1.0119876 | 1.0368413 | 1.1547868 | 1.1757737 | 1.1759245 | 1.1759245
0.0285 | 973.15 | 972.7909 | 971.7056 | 962.9423 | 925.4123 | 918.94543 | 918.8997 | 918.8997 | 0.0285 | 0.08542941 | 0.08737733 | 0.1075185 | 0.25593188 | 0.290052 | 0.2902973 | 0.29029736 | 0.0285 | 7.8874507 | 7.8935704 | 7.9266887 | 7.8986106 | 7.8711743 | 7.870973 | 7.870973 | 0.0285 | 1.0087205 | 1.0114319 | 1.0357597 | 1.1539689 | 1.1753141 | 1.1754681 | 1.1754681
0.0288 | 973.15 | 972.79675 | 971.7454 | 963.1265 | 925.5056 | 918.9433 | 918.8968 | 918.8967 | 0.0288 | 0.08531718 | 0.087174624 | 0.10668354 | 0.25486958 | 0.28980696 | 0.29006037 | 0.2900604 | 0.0288 | 7.884144 | 7.8902054 | 7.9237013 | 7.8971424 | 7.8683233 | 7.868108 | 7.8681073 | 0.0288 | 1.0082678 | 1.0108938 | 1.0347685 | 1.1532005 | 1.174853 | 1.17501 | 1.17501
0.0291 | 973.15 | 972.80133 | 971.77686 | 963.2733 | 925.5808 | 918.94165 | 918.89435 | 918.89435 | 0.0291 | 0.08520641 | 0.08698306 | 0.10591644 | 0.2538504 | 0.28956094 | 0.2898221 | 0.28982213 | 0.0291 | 7.880845 | 7.8868895 | 7.920898 | 7.895755 | 7.8654714 | 7.8652406 | 7.8652406 | 0.0291 | 1.0078175 | 1.010375 | 1.0338788 | 1.1524911 | 1.1743909 | 1.17455 | 1.1745502
0.0294 | 973.15 | 972.80457 | 971.799 | 963.37756 | 925.63464 | 918.9404 | 918.8927 | 918.8927 | 0.0294 | 0.08509785 | 0.08680404 | 0.105225 | 0.2528891 | 0.28931567 | 0.28958407 | 0.2895841 | 0.0294 | 7.877579 | 7.8836527 | 7.918332 | 7.8944664 | 7.86264 | 7.862393 | 7.862393 | 0.0294 | 1.0073731 | 1.0098804 | 1.0331073 | 1.1518542 | 1.1739311 | 1.1740918 | 1.1740918
0.0297 | 973.15 | 972.8063 | 971.8108 | 963.4333 | 925.6636 | 918.9398 | 918.8918 | 918.8918 | 0.0297 | 0.084999576 | 0.086649396 | 0.10465157 | 0.25205696 | 0.28909057 | 0.28936514 | 0.2893652 | 0.0297 | 7.874596 | 7.8807425 | 7.9162107 | 7.8933816 | 7.860051 | 7.8597884 | 7.8597884 | 0.0297 | 1.0069686 | 1.0094465 | 1.0325053 | 1.1513366 | 1.1735097 | 1.1736712 | 1.1736712
0.03 | 973.15 | 972.8063 | 971.8108 | 963.4333 | 925.6636 | 918.9398 | 918.8918 | 918.8918 | 0.03 | 0.084999576 | 0.086649396 | 0.10465156 | 0.25205708 | 0.28909057 | 0.28936514 | 0.2893652 | 0.03 | 7.874596 | 7.8807425 | 7.9162107 | 7.8933816 | 7.860051 | 7.8597884 | 7.8597884 | 0.03 | 1.0069686 | 1.0094465 | 1.0325053 | 1.1513366 | 1.1735097 | 1.1736712 | 1.1736712

## Figure 7
Figure 7: Model reaction rates at different location within an adiabatic packed bed reactor (a-c) and d) variation of reactions rate along the axial direction of reactor (under steady state conditions) at 700 °C, 1 bar, S/C of 3.0, 0.05 kg m-2 s-1 mass flux of the gas phase conditions
(a) | [5 empty] | (b) |  |  |  |  | (c) |  |  |  | (d)
Time [s] | Rate of reaction [mol/(kg.s)] |  |  | Time [s] | Gas temperature [K] | Time [s] | Rate of reaction [mol/(kg.s)] |  |  | CH4 conversion [%] | Time [s] | Rate of reaction [mol/(kg.s)] |  |  | Bed length [m] | Rate of reaction [mol/(kg.s)] |  |  | Bed length [m] | Gas temperature [K]
| SMR | WGS | Global SMR | 0 | 973.15 |  | SMR | WGS | Global SMR |  |  | SMR | WGS | Global SMR |  | SMR | WGS | Global SMR | 0 | 973.15
1 | 1.5048394 | 0.0756942 | 0.1783914 | 1 | 965.14984 | 1 | 0.00056300854 | -9.743372e-07 | 4.1301588e-05 | 96.33221 | 1 | 0.00054410845 | 3.137943e-07 | 3.987512e-05 | 0.0003 | 3.051462 | 0.08446021 | 3.0285559 | 0.0003 | 960.09
2 | 1.48484 | 0.077620864 | 0.18168615 | 2 | 959.39185 | 2 | 0.00065049244 | -6.8035774e-06 | 4.7657682e-05 | 96.32852 | 2 | 0.0005469694 | 2.0372573e-07 | 4.0082698e-05 | 0.0006 | 3.0288367 | 0.17034435 | 0.80115056 | 0.0006 | 951.4732
3 | 1.5045896 | 0.08089432 | 0.19113955 | 3 | 955.09906 | 3 | 0.0008327779 | -1.9762494e-05 | 6.0895145e-05 | 96.31862 | 3 | 0.0005555007 | -1.2360043e-07 | 4.070381e-05 | 0.0009 | 2.0590932 | 0.14324565 | 0.35867366 | 0.0009 | 945.52997
4 | 1.5143754 | 0.08296246 | 0.19824097 | 4 | 951.80237 | 4 | 0.0011347088 | -4.210392e-05 | 8.2815015e-05 | 96.30026 | 4 | 0.0005733751 | -8.3412243e-07 | 4.200569e-05 | 0.0012 | 1.428896 | 0.08774567 | 0.20170218 | 0.0012 | 941.1118
5 | 1.5096475 | 0.08424098 | 0.20184019 | 5 | 949.2864 | 5 | 0.0015752908 | -7.5450684e-05 | 0.00011479923 | 96.27111 | 5 | 0.0006048526 | -2.127956e-06 | 4.4298293e-05 | 0.0015 | 1.0436603 | 0.048049957 | 0.12917371 | 0.0015 | 937.66925
6 | 1.4996614 | 0.085183896 | 0.20354757 | 6 | 947.38794 | 6 | 0.0021671685 | -0.00012062925 | 0.00015777505 | 96.22891 | 6 | 0.0006544813 | -4.2238394e-06 | 4.7912537e-05 | 0.0018 | 0.7938835 | 0.025911458 | 0.08981245 | 0.0018 | 934.9134
7 | 1.4885939 | 0.08589626 | 0.20423074 | 7 | 945.9614 | 7 | 0.0029167926 | -0.00017762907 | 0.00021222902 | 96.17158 | 7 | 0.00072681304 | -7.3415476e-06 | 5.3179683e-05 | 0.0021 | 0.6225469 | 0.01461371 | 0.06598363 | 0.0021 | 932.667
8 | 1.4781458 | 0.08642244 | 0.20435354 | 8 | 944.88873 | 8 | 0.003824623 | -0.0002456426 | 0.00027822267 | 96.09727 | 8 | 0.00082615705 | -1.1683796e-05 | 6.0413455e-05 | 0.0024 | 0.49952382 | 0.008941567 | 0.050387222 | 0.0024 | 930.8107
9 | 1.4689945 | 0.08680339 | 0.2041916 | 9 | 944.07874 | 9 | 0.0048851594 | -0.00032316553 | 0.00035539508 | 96.00445 | 9 | 0.0009564037 | -1.7420054e-05 | 6.9897374e-05 | 0.0027 | 0.40793028 | 0.006000398 | 0.039577216 | 0.0027 | 929.25977
10 | 1.4613299 | 0.08707599 | 0.20390995 | 10 | 943.4633 | 10 | 0.0060868235 | -0.00040813783 | 0.00044295384 | 95.89193 | 10 | 0.0011209055 | -2.4673274e-05 | 8.187619e-05 | 0.003 | 0.3377485 | 0.004366811 | 0.031754952 | 0.003 | 927.952
11 | 1.4550737 | 0.08726895 | 0.20359811 | 11 | 942.9919 | 11 | 0.0074118776 | -0.0004981075 | 0.0005396676 | 95.75891 | 11 | 0.0013224059 | -3.3510467e-05 | 9.655091e-05 | 0.0033 | 0.28272432 | 0.003374531 | 0.02590369 | 0.0033 | 926.84076
12 | 1.450079 | 0.08740604 | 0.20330618 | 12 | 942.62787 | 12 | 0.008836133 | -0.0005903809 | 0.0006438419 | 95.60503 | 12 | 0.0015630195 | -4.3936143e-05 | 0.00011407749 | 0.0036 | 0.2387764 | 0.002714765 | 0.021410689 | 0.0036 | 925.89044
13 | 1.4460932 | 0.087502606 | 0.20304547 | 13 | 942.34424 | 13 | 0.010329483 | -0.0006821918 | 0.0007533538 | 95.43037 | 13 | 0.0018442028 | -5.5892237e-05 | 0.0001345649 | 0.0039 | 0.20313822 | 0.002241524 | 0.017887082 | 0.0039 | 925.07336
14 | 1.4429289 | 0.08757083 | 0.20282318 | 14 | 942.1211 | 14 | 0.011856849 | -0.000770864 | 0.00086571404 | 95.23552 | 14 | 0.0021667562 | -6.925872e-05 | 0.00015807553 | 0.0042 | 0.17387296 | 0.0018825255 | 0.015075463 | 0.0042 | 924.3675
15 | 1.4404128 | 0.08761907 | 0.20263761 | 15 | 941.94403 | 15 | 0.013379636 | -0.0008539386 | 0.0009781667 | 95.02154 | 15 | 0.002530756 | -8.38514e-05 | 0.0001846204 | 0.0045 | 0.14958689 | 0.0015994739 | 0.012799408 | 0.0045 | 923.7554
16 | 1.4384036 | 0.087653264 | 0.2024841 | 16 | 941.8022 | 16 | 0.014857752 | -0.00092927093 | 0.0010878278 | 94.78999 | 16 | 0.0029354878 | -9.945516e-05 | 0.00021415434 | 0.0048 | 0.12925306 | 0.0013703863 | 0.010934427 | 0.0048 | 923.22266
17 | 1.4367896 | 0.08767759 | 0.20235738 | 17 | 941.6878 | 17 | 0.016251681 | -0.0009951291 | 0.0011918263 | 94.54287 | 17 | 0.0033793573 | -0.000115797 | 0.00024657 | 0.0051 | 0.112099275 | 0.0011815901 | 0.009390463 | 0.0051 | 922.75775
18 | 1.4354848 | 0.08769498 | 0.20225278 | 18 | 941.5948 | 18 | 0.01752527 | -0.0010502489 | 0.0012875084 | 94.2825 | 18 | 0.0038597677 | -0.00013257586 | 0.00028168882 | 0.0054 | 0.09753446 | 0.0010239618 | 0.008100961 | 0.0054 | 922.35095
19 | 1.4344232 | 0.0877075 | 0.20216636 | 19 | 941.5187 | 19 | 0.018647633 | -0.0010938484 | 0.0013725708 | 94.01151 | 19 | 0.004373016 | -0.00014946317 | 0.00031925354 | 0.0057 | 0.08509904 | 0.00089106325 | 0.0070158034 | 0.0057 | 921.99414
20 | 1.4335537 | 0.08771661 | 0.20209487 | 20 | 941.45593 | 20 | 0.019594122 | -0.0011256158 | 0.0014451289 | 93.7327 | 20 | 0.004914321 | -0.00016612907 | 0.00035892997 | 0.006 | 0.074430704 | 0.0007781553 | 0.0060966206 | 0.006 | 921.68054
21 | 1.4328371 | 0.08772332 | 0.2020355 | 21 | 941.40393 | 21 | 0.020348923 | -0.0011456547 | 0.0015039394 | 93.44891 | 21 | 0.0054773167 | -0.00018221409 | 0.0004002698 | 0.0063 | 0.065240294 | 0.0006816385 | 0.005313603 | 0.0063 | 921.4045
22 | 1.4322433 | 0.0877283 | 0.201986 | 22 | 941.36053 | 22 | 0.020903613 | -0.0011544415 | 0.0015482695 | 93.16295 | 22 | 0.006054677 | -0.00019740856 | 0.00044275503 | 0.0066 | 0.057294466 | 0.0005987131 | 0.004643286 | 0.0066 | 921.16095
23 | 1.4317487 | 0.08773202 | 0.20194453 | 23 | 941.3243 | 23 | 0.021256726 | -0.0011527437 | 0.0015778717 | 92.87754 | 23 | 0.006637969 | -0.00021141538 | 0.00048578662 | 0.0069 | 0.050403073 | 0.0005271613 | 0.004066977 | 0.0069 | 920.94586
24 | 1.4313346 | 0.08773483 | 0.20190966 | 24 | 941.29376 | 24 | 0.02141448 | -0.0011415383 | 0.0015930838 | 92.59516 | 24 | 0.0072176848 | -0.00022394728 | 0.0005286856 | 0.0072 | 0.044409778 | 0.00046519958 | 0.0035696279 | 0.0072 | 920.75555
25 | 1.4309864 | 0.08773699 | 0.20188025 | 25 | 941.26807 | 25 | 0.021388086 | -0.0011219359 | 0.0015946099 | 92.31805 | 25 | 0.0077837477 | -0.00023477159 | 0.0005707284 | 0.0075 | 0.039185014 | 0.00041137644 | 0.0031390064 | 0.0075 | 920.587
26 | 1.430692 | 0.08773867 | 0.20185533 | 26 | 941.2463 | 26 | 0.021192979 | -0.0010951024 | 0.0015834805 | 92.04816 | 26 | 0.008325738 | -0.00024372895 | 0.0006111614 | 0.0078 | 0.034620646 | 0.00036449824 | 0.0027650828 | 0.0078 | 920.4375
27 | 1.4304425 | 0.08773998 | 0.20183417 | 27 | 941.2277 | 27 | 0.020847837 | -0.0010622474 | 0.0015609822 | 91.7871 | 27 | 0.008833915 | -0.00025069475 | 0.00064927567 | 0.0081 | 0.030625835 | 0.00032357455 | 0.0024395674 | 0.0081 | 920.3047
28 | 1.4302304 | 0.08774102 | 0.20181617 | 28 | 941.2119 | 28 | 0.020372981 | -0.0010245411 | 0.0015285503 | 91.53617 | 28 | 0.009298951 | -0.0002555332 | 0.00068438606 | 0.0084 | 0.02712383 | 0.00028777734 | 0.0021555608 | 0.0084 | 920.1866
29 | 1.4300495 | 0.087741844 | 0.2018008 | 29 | 941.1984 | 29 | 0.019789578 | -0.0009830635 | 0.0014877215 | 91.29638 | 29 | 0.009712192 | -0.0002582369 | 0.0007158483 | 0.0087 | 0.024049452 | 0.00025640955 | 0.0019072827 | 0.0087 | 920.0814
30 | 1.4298948 | 0.08774251 | 0.20178762 | 30 | 941.1869 | 30 | 0.019117769 | -0.0009388096 | 0.0014399424 | 91.06846 | 30 | 0.010066667 | -0.0002589022 | 0.00074313366 | 0.009 | 0.021347089 | 0.00022888099 | 0.0016898623 | 0.009 | 919.9876
31 | 1.4297624 | 0.087743044 | 0.20177633 | 31 | 941.17694 | 31 | 0.018377475 | -0.00089268317 | 0.0013866787 | 90.85286 | 31 | 0.010357035 | -0.00025755377 | 0.00076582737 | 0.0093 | 0.018969087 | 0.00020468929 | 0.0014991735 | 0.0093 | 919.90393
32 | 1.4296484 | 0.087743476 | 0.20176661 | 32 | 941.16846 | 32 | 0.017586727 | -0.00084546517 | 0.00132929 | 90.64981 | 32 | 0.010579869 | -0.0002543283 | 0.0007836483 | 0.0096 | 0.016874466 | 0.00018340482 | 0.0013317037 | 0.0096 | 919.82904
33 | 1.4295504 | 0.08774383 | 0.20175824 | 33 | 941.1611 | 33 | 0.016762001 | -0.0007978234 | 0.0012690264 | 90.45935 | 33 | 0.010732889 | -0.00024941645 | 0.00079639436 | 0.0099 | 0.015027864 | 0.00016465865 | 0.0011844507 | 0.0099 | 919.762
34 | 1.4294658 | 0.08774413 | 0.20175101 | 34 | 941.1547 | 34 | 0.015917974 | -0.000750334 | 0.001206993 | 90.28134 | 34 | 0.0108163785 | -0.000242941 | 0.0008040509 | 0.0102 | 0.0133986715 | 0.00014813284 | 0.0010548374 | 0.0102 | 919.70197
35 | 1.4293927 | 0.08774437 | 0.20174477 | 35 | 941.14923 | 35 | 0.015066677 | -0.0007034798 | 0.001144057 | 90.11558 | 35 | 0.010833765 | -0.00023534267 | 0.0008068333 | 0.0105 | 0.011960324 | 0.00013355247 | 0.00094064453 | 0.0105 | 919.64795
36 | 1.4293294 | 0.08774458 | 0.20173936 | 36 | 941.1445 | 36 | 0.014219338 | -0.00065764616 | 0.0010811456 | 89.96167 | 36 | 0.010787392 | -0.00022672817 | 0.00080487854 | 0.0108 | 0.010689712 | 0.00012067917 | 0.0008399549 | 0.0108 | 919.5994
37 | 1.4292747 | 0.08774474 | 0.20173466 | 37 | 941.1404 | 37 | 0.013384961 | -0.00061313255 | 0.0010189787 | 89.81911 | 37 | 0.010680746 | -0.00021715206 | 0.00079841114 | 0.0111 | 0.009566686 | 0.00010930564 | 0.0007511073 | 0.0111 | 919.55566
38 | 1.4292271 | 0.087744884 | 0.2017306 | 38 | 941.1368 | 38 | 0.012570518 | -0.0005701818 | 0.000958083 | 89.68744 | 38 | 0.010520139 | -0.00020701053 | 0.0007878669 | 0.0114 | 0.008573646 | 9.9251294e-05 | 0.0006726587 | 0.0114 | 919.5161
39 | 1.4291859 | 0.087745 | 0.20172706 | 39 | 941.13367 | 39 | 0.011781828 | -0.00052896864 | 0.000898937 | 89.5661 | 39 | 0.010311314 | -0.00019642373 | 0.000773646 | 0.0117 | 0.0076951897 | 9.035841e-05 | 0.00060335285 | 0.0117 | 919.48035
40 | 1.4291499 | 0.0877451 | 0.20172398 | 40 | 941.131 | 40 | 0.011023175 | -0.00048961217 | 0.0008418943 | 89.4545 | 40 | 0.010060391 | -0.00018555492 | 0.0007561817 | 0.012 | 0.0069178194 | 8.2489016e-05 | 0.0005420938 | 0.012 | 919.4479
41 | 1.4291185 | 0.08774518 | 0.2017213 | 41 | 941.1286 | 41 | 0.0102979215 | -0.0004522026 | 0.0007872341 | 89.35207 | 41 | 0.00977426 | -0.00017455075 | 0.00073597056 | 0.0123 | 0.0062296884 | 7.5522235e-05 | 0.00048792365 | 0.0123 | 919.4184
42 | 1.4290912 | 0.08774526 | 0.20171896 | 42 | 941.1266 | 42 | 0.009608022 | -0.00041677093 | 0.00073513034 | 89.2582 | 42 | 0.009458681 | -0.00016356003 | 0.00071342953 | 0.0126 | 0.005620389 | 6.935198e-05 | 0.0004400037 | 0.0126 | 919.39154
43 | 1.4290674 | 0.08774532 | 0.20171691 | 43 | 941.12476 | 43 | 0.008955019 | -0.00038333633 | 0.0006857208 | 89.17233 | 43 | 0.00912026 | -0.00015270611 | 0.000689045 | 0.0129 | 0.0050807633 | 6.388506e-05 | 0.00039759875 | 0.0129 | 919.367
44 | 1.4290466 | 0.08774537 | 0.20171513 | 44 | 941.12317 | 44 | 0.00833936 | -0.0003518806 | 0.0006390591 | 89.09389 | 44 | 0.008764505 | -0.00014211981 | 0.000663225 | 0.0132 | 0.00460275 | 5.9039477e-05 | 0.0003600633 | 0.0132 | 919.3445
45 | 1.4290284 | 0.087745406 | 0.20171356 | 45 | 941.1218 | 45 | 0.0077610277 | -0.00032237478 | 0.0005951591 | 89.02233 | 45 | 0.008396971 | -0.00013190915 | 0.000636386 | 0.0135 | 0.004179243 | 5.4743028e-05 | 0.00032683 | 0.0135 | 919.3238
46 | 1.4290124 | 0.08774544 | 0.20171219 | 46 | 941.1206 | 46 | 0.0072196587 | -0.0002947715 | 0.0005540101 | 88.95713 | 46 | 0.00802262 | -0.000122054385 | 0.0006089049 | 0.0138 | 0.0038039775 | 5.093208e-05 | 0.00029739967 | 0.0138 | 919.30475
47 | 1.4289985 | 0.08774547 | 0.201711 | 47 | 941.11957 | 47 | 0.0067143305 | -0.0002690058 | 0.00051555637 | 88.89778 | 47 | 0.0076458887 | -0.00011260847 | 0.0005811212 | 0.0141 | 0.0034714218 | 4.7550504e-05 | 0.00027133265 | 0.0141 | 919.2872
48 | 1.4289863 | 0.0877455 | 0.20170994 | 48 | 941.11865 | 48 | 0.006244078 | -0.0002450145 | 0.00047973287 | 88.84382 | 48 | 0.007270438 | -0.00010358076 | 0.00055331783 | 0.0144 | 0.003176692 | 4.454873e-05 | 0.0002482415 | 0.0144 | 919.2709
49 | 1.4289756 | 0.087745525 | 0.20170902 | 49 | 941.1178 | 49 | 0.0058074323 | -0.00022271655 | 0.00044643652 | 88.7948 | 49 | 0.0068995343 | -9.5070696e-05 | 0.00052574894 | 0.0147 | 0.0029154725 | 4.1882995e-05 | 0.00022778435 | 0.0147 | 919.2557
50 | 1.4289662 | 0.08774555 | 0.20170821 | 50 | 941.1171 | 50 | 0.005403114 | -0.00020204081 | 0.00041557866 | 88.75032 | 50 | 0.006536307 | -8.7025495e-05 | 0.0004986614 | 0.015 | 0.0026839483 | 3.951459e-05 | 0.0002096595 | 0.015 | 919.2415
51 | 1.4289578 | 0.08774556 | 0.2017075 | 51 | 941.11646 | 51 | 0.0050291833 | -0.00018289262 | 0.0003870157 | 88.70998 | 51 | 0.006183166 | -7.967338e-05 | 0.00047224478 | 0.0153 | 0.0024787455 | 3.7409296e-05 | 0.00019360051 | 0.0153 | 919.2282
52 | 1.4289505 | 0.08774558 | 0.20170687 | 52 | 941.1159 | 52 | 0.0046843598 | -0.00016519726 | 0.00036065915 | 88.67342 | 52 | 0.005841098 | -7.2631774e-05 | 0.0004465876 | 0.0156 | 0.002296879 | 3.553683e-05 | 0.00017937191 | 0.0156 | 919.21576
53 | 1.4289441 | 0.08774559 | 0.20170632 | 53 | 941.1154 | 53 | 0.004366749 | -0.00014886189 | 0.00033636915 | 88.64031 | 53 | 0.0055113914 | -6.5914806e-05 | 0.000421797 | 0.0159 | 0.0021357066 | 3.387037e-05 | 0.00016676555 | 0.0159 | 919.204
54 | 1.4289385 | 0.0877456 | 0.20170584 | 54 | 941.115 | 54 | 0.004074653 | -0.00013380306 | 0.00031401913 | 88.61035 | 54 | 0.0051952843 | -5.9573198e-05 | 0.0003979755 | 0.0162 | 0.0019928894 | 3.238618e-05 | 0.0001555973 | 0.0162 | 919.1929
55 | 1.4289335 | 0.08774561 | 0.20170541 | 55 | 941.1146 | 55 | 0.0038064772 | -0.0001199432 | 0.0002934887 | 88.58324 | 55 | 0.0048940433 | -5.3715838e-05 | 0.00037522687 | 0.0165 | 0.0018663565 | 3.1063213e-05 | 0.0001457043 | 0.0165 | 919.1823
56 | 1.4289291 | 0.087745614 | 0.20170504 | 56 | 941.1143 | 56 | 0.0035604401 | -0.00010719692 | 0.00027464374 | 88.55875 | 56 | 0.0046082702 | -4.8380196e-05 | 0.00035360456 | 0.0168 | 0.0017542732 | 2.9882822e-05 | 0.0001369424 | 0.0168 | 919.1723
57 | 1.4289253 | 0.08774562 | 0.2017047 | 57 | 941.114 | 57 | 0.003335186 | -9.549412e-05 | 0.00025738485 | 88.53661 | 57 | 0.004337516 | -4.3356104e-05 | 0.0003330838 | 0.0171 | 0.0016550143 | 2.8828472e-05 | 0.00012918396 | 0.0171 | 919.1627
58 | 1.4289219 | 0.08774563 | 0.20170441 | 58 | 941.1138 | 58 | 0.0031290834 | -8.475728e-05 | 0.0002415877 | 88.51663 | 58 | 0.0040821866 | -3.8685783e-05 | 0.00031370192 | 0.0174 | 0.00156714 | 2.7885493e-05 | 0.000122316 | 0.0174 | 919.15356
59 | 1.4289188 | 0.08774564 | 0.20170416 | 59 | 941.1135 | 59 | 0.002940776 | -7.491961e-05 | 0.00022715026 | 88.49858 | 59 | 0.0038419852 | -3.4369812e-05 | 0.0002954419 | 0.0177 | 0.0014893739 | 2.7040875e-05 | 0.00011623843 | 0.0177 | 919.1447
60 | 1.4289162 | 0.08774564 | 0.20170392 | 60 | 941.11334 | 60 | 0.0027688819 | -6.591415e-05 | 0.00021396753 | 88.4823 | 60 | 0.0036167654 | -3.038167e-05 | 0.0002782983 | 0.018 | 0.001420585 | 2.628306e-05 | 0.00011086259 | 0.018 | 919.1363
61 | 1.428914 | 0.087745644 | 0.20170373 | 61 | 941.11316 | 61 | 0.0026121177 | -5.7678157e-05 | 0.00020194214 | 88.46762 | 61 | 0.003406136 | -2.6699616e-05 | 0.00026224615 | 0.0183 | 0.0013597708 | 2.5601797e-05 | 0.000106109925 | 0.0183 | 919.1281
62 | 1.4289118 | 0.087745644 | 0.20170355 | 62 | 941.113 | 62 | 0.002469294 | -5.015297e-05 | 0.00019098382 | 88.45438 | 62 | 0.0032095457 | -2.3301382e-05 | 0.0002472475 | 0.0186 | 0.0013060425 | 2.4987974e-05 | 0.000101910846 | 0.0186 | 919.1202
63 | 1.42891 | 0.08774565 | 0.20170338 | 63 | 941.11285 | 63 | 0.0023392825 | -4.3283206e-05 | 0.00018100647 | 88.44245 | 63 | 0.0030265672 | -2.015452e-05 | 0.00023327366 | 0.0189 | 0.0012586124 | 2.4433493e-05 | 9.820366e-05 | 0.0189 | 919.1125
64 | 1.4289083 | 0.08774565 | 0.20170325 | 64 | 941.11273 | 64 | 0.0022210015 | -3.701567e-05 | 0.00017192776 | 88.43171 | 64 | 0.0028565475 | -1.7258388e-05 | 0.00022027768 | 0.0192 | 0.0012167819 | 2.3931163e-05 | 9.493372e-05 | 0.0192 | 919.10504
65 | 1.428907 | 0.08774565 | 0.20170313 | 65 | 941.1126 | 65 | 0.002113492 | -3.1302403e-05 | 0.00016367476 | 88.42204 | 65 | 0.0026987742 | -1.4601375e-05 | 0.00020820764 | 0.0195 | 0.0011799318 | 2.3474578e-05 | 9.205257e-05 | 0.0195 | 919.09784
66 | 1.4289057 | 0.08774566 | 0.20170303 | 66 | 941.11255 | 66 | 0.002015889 | -2.6099644e-05 | 0.00015618184 | 88.41333 | 66 | 0.0025524711 | -1.217357e-05 | 0.00019700623 | 0.0198 | 0.0011475129 | 2.3058046e-05 | 8.951727e-05 | 0.0198 | 919.09076
67 | 1.4289047 | 0.08774566 | 0.20170292 | 67 | 941.1124 | 67 | 0.0019272569 | -2.1362994e-05 | 0.00014937643 | 88.40549 | 67 | 0.0024173865 | -9.9357985e-06 | 0.00018665688 | 0.0201 | 0.0011190388 | 2.2676493e-05 | 8.728977e-05 | 0.0201 | 919.08386
68 | 1.4289036 | 0.08774566 | 0.20170283 | 68 | 941.11237 | 68 | 0.0018468751 | -1.7055863e-05 | 0.0001432037 | 88.39844 | 68 | 0.0022927613 | -7.8812445e-06 | 0.00017710292 | 0.0204 | 0.0010940777 | 2.2325397e-05 | 8.533634e-05 | 0.0204 | 919.07715
69 | 1.4289027 | 0.08774566 | 0.20170276 | 69 | 941.1123 | 69 | 0.0017740295 | -1.3142796e-05 | 0.00013760904 | 88.39208 | 69 | 0.0021780008 | -5.997427e-06 | 0.00016830025 | 0.0207 | 0.0010722474 | 2.2000722e-05 | 8.3627085e-05 | 0.0207 | 919.07056
70 | 1.428902 | 0.08774566 | 0.2017027 | 70 | 941.11224 | 70 | 0.0017080039 | -9.588112e-06 | 0.00013253806 | 88.38637 | 70 | 0.0020725196 | -4.2815554e-06 | 0.0001602051 | 0.021 | 0.0010532088 | 2.1698863e-05 | 8.213552e-05 | 0.021 | 919.06415
71 | 1.4289013 | 0.08774566 | 0.20170264 | 71 | 941.1122 | 71 | 0.0016482025 | -6.3621583e-06 | 0.00012794539 | 88.38123 | 71 | 0.0019757382 | -2.730635e-06 | 0.00015277395 | 0.0213 | 0.0010366617 | 2.1416588e-05 | 8.083819e-05 | 0.0213 | 919.05786
72 | 1.4289007 | 0.08774567 | 0.20170258 | 72 | 941.1121 | 72 | 0.0015940681 | -3.4359173e-06 | 0.00012378788 | 88.37659 | 72 | 0.0018870004 | -1.3182238e-06 | 0.00014595746 | 0.0216 | 0.0010223401 | 2.1151e-05 | 7.971431e-05 | 0.0216 | 919.0517
73 | 1.4289001 | 0.08774567 | 0.20170254 | 73 | 941.1121 | 73 | 0.001545096 | -7.8220694e-07 | 0.000120025965 | 88.37243 | 73 | 0.0018055973 | -7.2658994e-09 | 0.00013970223 | 0.0219 | 0.0010100084 | 2.0899484e-05 | 7.8745485e-05 | 0.0219 | 919.0456
74 | 1.4288996 | 0.08774567 | 0.20170249 | 74 | 941.11206 | 74 | 0.0015008204 | 1.6240446e-06 | 0.00011662354 | 88.36868 | 74 | 0.001730817 | 1.2237435e-06 | 0.00013395424 | 0.0222 | 0.0009994583 | 2.0659678e-05 | 7.7915436e-05 | 0.0222 | 919.0397
75 | 1.4288992 | 0.08774567 | 0.20170246 | 75 | 941.11206 | 75 | 0.0014607804 | 3.8042933e-06 | 0.00011354669 | 88.36531 | 75 | 0.001662407 | 2.34601e-06 | 0.00012869421 | 0.0225 | 0.0009905053 | 2.0429428e-05 | 7.720978e-05 | 0.0225 | 919.0338
76 | 1.4288988 | 0.08774567 | 0.20170243 | 76 | 941.112 | 76 | 0.0014245705 | 5.7793673e-06 | 0.000110764704 | 88.36228 | 76 | 0.0015998661 | 3.3565238e-06 | 0.00012388389 | 0.0228 | 0.000982987 | 2.0206762e-05 | 7.66158e-05 | 0.0228 | 919.02814
77 | 1.4288985 | 0.08774567 | 0.2017024 | 77 | 941.112 | 77 | 0.0013918234 | 7.5681387e-06 | 0.00010824973 | 88.35956 | 77 | 0.0015427578 | 4.2527295e-06 | 0.00011948992 | 0.0231 | 0.0009767596 | 1.9989853e-05 | 7.6122284e-05 | 0.0231 | 919.0225
78 | 1.4288982 | 0.08774567 | 0.20170237 | 78 | 941.11194 | 78 | 0.0013622815 | 9.187613e-06 | 0.00010597902 | 88.35711 | 78 | 0.0014904955 | 5.126985e-06 | 0.0001154686 | 0.0234 | 0.0009716969 | 1.9776984e-05 | 7.571937e-05 | 0.0234 | 919.017
79 | 1.4288979 | 0.08774567 | 0.20170234 | 79 | 941.11194 | 79 | 0.001335601 | 1.0653204e-05 | 0.00010392825 | 88.35492 | 79 | 0.0014428842 | 5.9200133e-06 | 0.00011180434 | 0.0237 | 0.00096768804 | 1.9566527e-05 | 7.5398406e-05 | 0.0237 | 919.01166
80 | 1.4288976 | 0.08774567 | 0.20170233 | 80 | 941.11194 | 80 | 0.0013115007 | 1.1978771e-05 | 0.000102076374 | 88.35295 | 80 | 0.0013996856 | 6.6129173e-06 | 0.00010847874 | 0.024 | 0.0009646361 | 1.93569e-05 | 7.515181e-05 | 0.024 | 919.00635
81 | 1.4288975 | 0.08774567 | 0.20170231 | 81 | 941.1119 | 81 | 0.0012897184 | 1.3176734e-05 | 0.00010040404 | 88.35118 | 81 | 0.001360739 | 7.1743834e-06 | 0.00010547913 | 0.0243 | 0.00096245675 | 1.9146544e-05 | 7.4972995e-05 | 0.0243 | 919.0012
82 | 1.4288973 | 0.08774567 | 0.2017023 | 82 | 941.1119 | 82 | 0.0012700936 | 1.4260019e-05 | 9.8896446e-05 | 88.34959 | 82 | 0.0013250961 | 7.7295035e-06 | 0.000102734084 | 0.0246 | 0.00096107746 | 1.8933886e-05 | 7.485628e-05 | 0.0246 | 918.99615
83 | 1.4288971 | 0.08774567 | 0.20170228 | 83 | 941.1119 | 83 | 0.001252407 | 1.5238792e-05 | 9.753751e-05 | 88.34817 | 83 | 0.001292605 | 8.24732e-06 | 0.00010023156 | 0.0249 | 0.0009604362 | 1.8717295e-05 | 7.479682e-05 | 0.0249 | 918.9912
84 | 1.428897 | 0.08774567 | 0.20170227 | 84 | 941.1119 | 84 | 0.0012364683 | 1.6122507e-05 | 9.631287e-05 | 88.34689 | 84 | 0.0012629953 | 8.719003e-06 | 9.795065e-05 | 0.0252 | 0.00096048083 | 1.8495055e-05 | 7.479052e-05 | 0.0252 | 918.98645
85 | 1.4288968 | 0.08774567 | 0.20170225 | 85 | 941.1119 | 85 | 0.0012221093 | 1.6919932e-05 | 9.520955e-05 | 88.34574 | 85 | 0.0012359164 | 9.149019e-06 | 9.586438e-05 | 0.0255 | 0.0009611689 | 1.8265311e-05 | 7.483404e-05 | 0.0255 | 918.98175
86 | 1.4288967 | 0.08774567 | 0.20170224 | 86 | 941.1119 | 86 | 0.0012091822 | 1.7639068e-05 | 9.421625e-05 | 88.34471 | 86 | 0.0012113083 | 9.541468e-06 | 9.396828e-05 | 0.0258 | 0.0009624669 | 1.8026021e-05 | 7.4924734e-05 | 0.0258 | 918.97723
87 | 1.4288967 | 0.08774567 | 0.20170224 | 87 | 941.1118 | 87 | 0.0011975492 | 1.8287305e-05 | 9.332244e-05 | 88.34379 | 87 | 0.0011891143 | 9.898907e-06 | 9.225811e-05 | 0.0261 | 0.0009643502 | 1.77749e-05 | 7.506064e-05 | 0.0261 | 918.9729
88 | 1.4288965 | 0.08774567 | 0.20170222 | 88 | 941.1118 | 88 | 0.0011870739 | 1.887158e-05 | 9.2517555e-05 | 88.34296 | 88 | 0.0011690323 | 1.0221479e-05 | 9.0710535e-05 | 0.0264 | 0.00096680305 | 1.7509361e-05 | 7.52405e-05 | 0.0264 | 918.9687
89 | 1.4288964 | 0.08774567 | 0.20170222 | 89 | 941.1118 | 89 | 0.0011776291 | 1.9398438e-05 | 9.179182e-05 | 88.34221 | 89 | 0.001150915 | 1.0507577e-05 | 8.9314206e-05 | 0.0267 | 0.000969819 | 1.7226428e-05 | 7.546375e-05 | 0.0267 | 918.96466
90 | 1.4288963 | 0.08774567 | 0.2017022 | 90 | 941.1118 | 90 | 0.0011691111 | 1.9873485e-05 | 9.1137255e-05 | 88.34154 | 90 | 0.001134592 | 1.0760048e-05 | 8.8056004e-05 | 0.027 | 0.00097340095 | 1.6922664e-05 | 7.5730546e-05 | 0.027 | 918.9608
91 | 1.4288963 | 0.08774567 | 0.2017022 | 91 | 941.1118 | 91 | 0.0011614707 | 2.0300362e-05 | 9.055014e-05 | 88.34093 | 91 | 0.0011197884 | 1.0997815e-05 | 8.691498e-05 | 0.0273 | 0.0009775618 | 1.6594066e-05 | 7.6041826e-05 | 0.0273 | 918.9572
92 | 1.4288962 | 0.08774567 | 0.2017022 | 92 | 941.1118 | 92 | 0.0011545891 | 2.068499e-05 | 9.0021334e-05 | 88.34039 | 92 | 0.0011064088 | 1.1212634e-05 | 8.588364e-05 | 0.0276 | 0.0009823258 | 1.6235947e-05 | 7.6399374e-05 | 0.0276 | 918.95386
93 | 1.4288962 | 0.08774567 | 0.20170219 | 93 | 941.1118 | 93 | 0.0011483805 | 2.1032141e-05 | 8.954427e-05 | 88.3399 | 93 | 0.0010942906 | 1.1405473e-05 | 8.4949475e-05 | 0.0279 | 0.0009877289 | 1.5842812e-05 | 7.680589e-05 | 0.0279 | 918.95074
94 | 1.4288961 | 0.08774567 | 0.20170219 | 94 | 941.1118 | 94 | 0.0011427617 | 2.1346461e-05 | 8.911261e-05 | 88.33945 | 94 | 0.0010832681 | 1.1576521e-05 | 8.409965e-05 | 0.0282 | 0.0009938208 | 1.5408192e-05 | 7.7265126e-05 | 0.0282 | 918.94794
95 | 1.4288961 | 0.08774567 | 0.20170219 | 95 | 941.1118 | 95 | 0.0011377234 | 2.1628335e-05 | 8.872548e-05 | 88.33905 | 95 | 0.0010733891 | 1.1734633e-05 | 8.333804e-05 | 0.0285 | 0.0010006664 | 1.4924474e-05 | 7.778197e-05 | 0.0285 | 918.94543
96 | 1.4288961 | 0.08774567 | 0.20170219 | 96 | 941.1118 | 96 | 0.0011331814 | 2.1882592e-05 | 8.837647e-05 | 88.3387 | 96 | 0.0010644621 | 1.1877757e-05 | 8.26498e-05 | 0.0288 | 0.0010083473 | 1.4382684e-05 | 7.8362624e-05 | 0.0288 | 918.9433
97 | 1.428896 | 0.08774567 | 0.20170218 | 97 | 941.1118 | 97 | 0.0011290828 | 2.2112234e-05 | 8.806154e-05 | 88.33837 | 97 | 0.0010563844 | 1.2007143e-05 | 8.202702e-05 | 0.0291 | 0.0010169591 | 1.3772254e-05 | 7.901431e-05 | 0.0291 | 918.94165
98 | 1.428896 | 0.08774567 | 0.20170218 | 98 | 941.1118 | 98 | 0.0011253788 | 2.232008e-05 | 8.777693e-05 | 88.33809 | 98 | 0.0010490577 | 1.2123704e-05 | 8.14621e-05 | 0.0294 | 0.0010265496 | 1.3081468e-05 | 7.97406e-05 | 0.0294 | 918.9404
99 | 1.428896 | 0.08774567 | 0.20170218 | 99 | 941.1118 | 99 | 0.0011220417 | 2.2507564e-05 | 8.752051e-05 | 88.33783 | 99 | 0.0010424327 | 1.222956e-05 | 8.095129e-05 | 0.0297 | 0.001036378 | 1.2322669e-05 | 8.048482e-05 | 0.0297 | 918.9398
100 | 1.428896 | 0.08774567 | 0.20170218 | 100 | 941.1118 | 100 | 0.0011190388 | 2.2676493e-05 | 8.728977e-05 | 88.33759 | 100 | 0.0010364449 | 1.2325826e-05 | 8.04896e-05 | 0.03 | 0.0010364449 | 1.2325826e-05 | 8.04896e-05 | 0.03 | 918.9398
101 | 1.428896 | 0.08774567 | 0.20170218 | 101 | 941.1118 | 101 | 0.0011163336 | 2.2828934e-05 | 8.708192e-05 | 88.33739 | 101 | 0.0010310182 | 1.2412786e-05 | 8.007115e-05
102 | 1.4288958 | 0.08774567 | 0.20170218 | 102 | 941.1118 | 102 | 0.0011138978 | 2.2966444e-05 | 8.6894746e-05 | 88.3372 | 102 | 0.0010260943 | 1.2490859e-05 | 7.9691454e-05
103 | 1.4288958 | 0.08774567 | 0.20170218 | 103 | 941.1118 | 103 | 0.0011117066 | 2.3090384e-05 | 8.672639e-05 | 88.33703 | 103 | 0.0010216366 | 1.25575125e-05 | 7.934764e-05
104 | 1.4288958 | 0.08774567 | 0.20170216 | 104 | 941.11176 | 104 | 0.0011097398 | 2.320195e-05 | 8.657525e-05 | 88.33688 | 104 | 0.0010176278 | 1.26074365e-05 | 7.90383e-05
105 | 1.4288958 | 0.08774567 | 0.20170216 | 105 | 941.11176 | 105 | 0.0011079726 | 2.3302324e-05 | 8.6439475e-05 | 88.33675 | 105 | 0.0010140213 | 1.2640248e-05 | 7.875982e-05
106 | 1.4288958 | 0.08774567 | 0.20170216 | 106 | 941.11176 | 106 | 0.0011063834 | 2.3392568e-05 | 8.631737e-05 | 88.33663 | 106 | 0.0010107915 | 1.2652259e-05 | 7.851018e-05
107 | 1.4288958 | 0.08774567 | 0.20170216 | 107 | 941.11176 | 107 | 0.0011049506 | 2.3473702e-05 | 8.6207285e-05 | 88.33653 | 107 | 0.0010079179 | 1.2638848e-05 | 7.828773e-05
108 | 1.4288958 | 0.08774567 | 0.20170216 | 108 | 941.11176 | 108 | 0.0011036628 | 2.3546501e-05 | 8.6108346e-05 | 88.33643 | 108 | 0.0010053564 | 1.2610749e-05 | 7.80892e-05
109 | 1.4288958 | 0.08774567 | 0.20170216 | 109 | 941.11176 | 109 | 0.0011025203 | 2.3611503e-05 | 8.602057e-05 | 88.33635 | 109 | 0.0010030345 | 1.2595979e-05 | 7.79094e-05
110 | 1.4288958 | 0.08774567 | 0.20170216 | 110 | 941.11176 | 110 | 0.0011014964 | 2.3669769e-05 | 8.59419e-05 | 88.33627 | 110 | 0.0010009472 | 1.258514e-05 | 7.774779e-05
111 | 1.4288958 | 0.08774567 | 0.20170216 | 111 | 941.11176 | 111 | 0.0011005757 | 2.3722157e-05 | 8.587115e-05 | 88.3362 | 111 | 0.0009990585 | 1.2587249e-05 | 7.7601726e-05
112 | 1.4288958 | 0.08774567 | 0.20170216 | 112 | 941.11176 | 112 | 0.0010997418 | 2.3769579e-05 | 8.580706e-05 | 88.33614 | 112 | 0.0009973287 | 1.2613487e-05 | 7.746831e-05
113 | 1.4288957 | 0.08774567 | 0.20170216 | 113 | 941.11176 | 113 | 0.0010989894 | 2.3812361e-05 | 8.574924e-05 | 88.33609 | 113 | 0.0009957596 | 1.2647441e-05 | 7.734742e-05
114 | 1.4288957 | 0.08774567 | 0.20170216 | 114 | 941.11176 | 114 | 0.0010983283 | 2.3850054e-05 | 8.569843e-05 | 88.33604 | 114 | 0.000994409 | 1.2635072e-05 | 7.724276e-05
115 | 1.4288957 | 0.08774567 | 0.20170216 | 115 | 941.11176 | 115 | 0.0010977356 | 2.3883938e-05 | 8.565289e-05 | 88.33599 | 115 | 0.000993215 | 1.2599283e-05 | 7.7149896e-05
116 | 1.4288957 | 0.08774567 | 0.20170216 | 116 | 941.11176 | 116 | 0.0010972023 | 2.3914588e-05 | 8.561193e-05 | 88.33595 | 116 | 0.0009921684 | 1.2526753e-05 | 7.70679e-05
117 | 1.4288957 | 0.08774567 | 0.20170216 | 117 | 941.11176 | 117 | 0.0010967192 | 2.3942595e-05 | 8.557484e-05 | 88.33591 | 117 | 0.0009912621 | 1.2400607e-05 | 7.699599e-05
118 | 1.4288957 | 0.08774567 | 0.20170216 | 118 | 941.11176 | 118 | 0.0010962824 | 2.396807e-05 | 8.554131e-05 | 88.33588 | 118 | 0.0009904673 | 1.22501615e-05 | 7.6932345e-05
119 | 1.4288957 | 0.08774567 | 0.20170216 | 119 | 941.11176 | 119 | 0.0010958967 | 2.3990346e-05 | 8.5511696e-05 | 88.33585 | 119 | 0.0009897196 | 1.2180071e-05 | 7.687351e-05
120 | 1.4288957 | 0.08774567 | 0.20170216 | 120 | 941.11176 | 120 | 0.0010955504 | 2.4010247e-05 | 8.5485095e-05 | 88.33582 | 120 | 0.000989021 | 1.2151929e-05 | 7.681906e-05
121 | 1.4288957 | 0.08774567 | 0.20170216 | 121 | 941.11176 | 121 | 0.0010952388 | 2.4027939e-05 | 8.546116e-05 | 88.33579 | 121 | 0.0009883408 | 1.2194058e-05 | 7.676705e-05
122 | 1.4288957 | 0.08774567 | 0.20170216 | 122 | 941.11176 | 122 | 0.0010949578 | 2.4043533e-05 | 8.5439555e-05 | 88.33577 | 122 | 0.0009876443 | 1.2341597e-05 | 7.671529e-05
123 | 1.4288957 | 0.08774567 | 0.20170216 | 123 | 941.11176 | 123 | 0.0010947038 | 2.4057339e-05 | 8.542001e-05 | 88.33575 | 123 | 0.0009869436 | 1.25642555e-05 | 7.6664284e-05
124 | 1.4288957 | 0.08774567 | 0.20170216 | 124 | 941.11176 | 124 | 0.0010944743 | 2.4070041e-05 | 8.5402375e-05 | 88.33573 | 124 | 0.0009863429 | 1.2703692e-05 | 7.661981e-05
125 | 1.4288957 | 0.08774567 | 0.20170216 | 125 | 941.11176 | 125 | 0.0010942655 | 2.4081606e-05 | 8.538632e-05 | 88.33571 | 125 | 0.0009857783 | 1.2835681e-05 | 7.657803e-05
126 | 1.4288957 | 0.08774567 | 0.20170216 | 126 | 941.11176 | 126 | 0.0010940735 | 2.4092318e-05 | 8.537156e-05 | 88.33569 | 126 | 0.0009852607 | 1.2931071e-05 | 7.653935e-05
127 | 1.4288957 | 0.08774567 | 0.20170216 | 127 | 941.11176 | 127 | 0.0010938952 | 2.4102495e-05 | 8.535785e-05 | 88.33568 | 127 | 0.000984807 | 1.2951856e-05 | 7.650454e-05
128 | 1.4288957 | 0.08774567 | 0.20170216 | 128 | 941.11176 | 128 | 0.0010937295 | 2.4112105e-05 | 8.5345135e-05 | 88.33566 | 128 | 0.0009844131 | 1.2924061e-05 | 7.647365e-05
129 | 1.4288957 | 0.08774567 | 0.20170216 | 129 | 941.11176 | 129 | 0.0010935831 | 2.4120432e-05 | 8.533387e-05 | 88.33565 | 129 | 0.000984033 | 1.2962773e-05 | 7.6444805e-05
130 | 1.4288957 | 0.08774567 | 0.20170216 | 130 | 941.11176 | 130 | 0.00109345 | 2.412799e-05 | 8.5323656e-05 | 88.33564 | 130 | 0.000983707 | 1.30029175e-05 | 7.6420154e-05
131 | 1.4288957 | 0.08774567 | 0.20170216 | 131 | 941.11176 | 131 | 0.0010933304 | 2.4134764e-05 | 8.5314474e-05 | 88.33564 | 131 | 0.0009834438 | 1.3050807e-05 | 7.640049e-05
132 | 1.4288957 | 0.08774567 | 0.20170216 | 132 | 941.11176 | 132 | 0.0010932245 | 2.4140709e-05 | 8.530635e-05 | 88.33563 | 132 | 0.000983253 | 1.3118569e-05 | 7.6386714e-05
133 | 1.4288957 | 0.08774567 | 0.20170216 | 133 | 941.11176 | 133 | 0.0010931292 | 2.4146068e-05 | 8.5299034e-05 | 88.33563 | 133 | 0.0009831018 | 1.31780935e-05 | 7.637589e-05
134 | 1.4288957 | 0.08774567 | 0.20170216 | 134 | 941.11176 | 134 | 0.0010930356 | 2.4151615e-05 | 8.5291846e-05 | 88.33561 | 134 | 0.0009828849 | 1.3129118e-05 | 7.6358396e-05
135 | 1.4288957 | 0.08774567 | 0.20170216 | 135 | 941.11176 | 135 | 0.0010929503 | 2.4156678e-05 | 8.5285305e-05 | 88.33558 | 135 | 0.0009826804 | 1.3071557e-05 | 7.6341734e-05
136 | 1.4288957 | 0.08774567 | 0.20170216 | 136 | 941.11176 | 136 | 0.0010928735 | 2.4161202e-05 | 8.5279404e-05 | 88.33555 | 136 | 0.0009824823 | 1.30207245e-05 | 7.632567e-05
137 | 1.4288957 | 0.08774567 | 0.20170216 | 137 | 941.11176 | 137 | 0.0010928053 | 2.4165101e-05 | 8.527416e-05 | 88.33551 | 137 | 0.0009822841 | 1.2996162e-05 | 7.630997e-05
138 | 1.4288957 | 0.08774567 | 0.20170216 | 138 | 941.11176 | 138 | 0.001092746 | 2.4168272e-05 | 8.52696e-05 | 88.33546 | 138 | 0.0009820783 | 1.3021632e-05 | 7.62944e-05
139 | 1.4288957 | 0.08774567 | 0.20170216 | 139 | 941.11176 | 139 | 0.0010926963 | 2.4170577e-05 | 8.526577e-05 | 88.33539 | 139 | 0.000981857 | 1.3125127e-05 | 7.6278746e-05
140 | 1.4288957 | 0.08774567 | 0.20170216 | 140 | 941.11176 | 140 | 0.0010926565 | 2.4171959e-05 | 8.526269e-05 | 88.33532 | 140 | 0.0009816184 | 1.3321612e-05 | 7.626312e-05
141 | 1.4288957 | 0.08774567 | 0.20170216 | 141 | 941.11176 | 141 | 0.0010926177 | 2.4174407e-05 | 8.525971e-05 | 88.33529 | 141 | 0.0009815034 | 1.3287249e-05 | 7.625372e-05
142 | 1.4288957 | 0.08774567 | 0.20170216 | 142 | 941.11176 | 142 | 0.0010925862 | 2.4176588e-05 | 8.5257285e-05 | 88.33527 | 142 | 0.0009814246 | 1.3248096e-05 | 7.624705e-05
143 | 1.4288957 | 0.08774567 | 0.20170216 | 143 | 941.11176 | 143 | 0.0010925625 | 2.4178502e-05 | 8.525546e-05 | 88.33527 | 143 | 0.0009813877 | 1.3209337e-05 | 7.624365e-05
144 | 1.4288957 | 0.08774567 | 0.20170216 | 144 | 941.11176 | 144 | 0.0010925467 | 2.4180139e-05 | 8.525426e-05 | 88.3353 | 144 | 0.0009813993 | 1.3177179e-05 | 7.624409e-05
145 | 1.4288957 | 0.08774567 | 0.20170216 | 145 | 941.11176 | 145 | 0.0010925396 | 2.4181487e-05 | 8.525373e-05 | 88.33535 | 145 | 0.0009814665 | 1.3158852e-05 | 7.6249045e-05
146 | 1.4288957 | 0.08774567 | 0.20170216 | 146 | 941.11176 | 146 | 0.001092542 | 2.4182524e-05 | 8.525393e-05 | 88.33544 | 146 | 0.000981597 | 1.3162607e-05 | 7.6259224e-05
147 | 1.4288957 | 0.08774567 | 0.20170216 | 147 | 941.11176 | 147 | 0.0010925547 | 2.418322e-05 | 8.525492e-05 | 88.33557 | 147 | 0.0009817991 | 1.319772e-05 | 7.627541e-05
148 | 1.4288957 | 0.08774567 | 0.20170216 | 148 | 941.11176 | 148 | 0.0010925564 | 2.4183888e-05 | 8.525507e-05 | 88.33565 | 148 | 0.0009818586 | 1.3208822e-05 | 7.6280194e-05
149 | 1.4288957 | 0.08774567 | 0.20170216 | 149 | 941.11176 | 149 | 0.0010925493 | 2.4184475e-05 | 8.5254534e-05 | 88.3357 | 149 | 0.0009817928 | 1.3209208e-05 | 7.627511e-05
150 | 1.4288957 | 0.08774567 | 0.20170216 | 150 | 941.11176 | 150 | 0.0010925338 | 2.418495e-05 | 8.525334e-05 | 88.33571 | 150 | 0.000981607 | 1.3208548e-05 | 7.6260694e-05
151 | 1.4288957 | 0.08774567 | 0.20170216 | 151 | 941.11176 | 151 | 0.0010925074 | 2.4185329e-05 | 8.525128e-05 | 88.33568 | 151 | 0.000981273 | 1.3206808e-05 | 7.623477e-05
152 | 1.4288957 | 0.08774567 | 0.20170216 | 152 | 941.11176 | 152 | 0.0010924881 | 2.4185681e-05 | 8.524979e-05 | 88.33565 | 152 | 0.0009810778 | 1.32045e-05 | 7.621959e-05
153 | 1.4288957 | 0.08774567 | 0.20170216 | 153 | 941.11176 | 153 | 0.0010924741 | 2.4186029e-05 | 8.524872e-05 | 88.33563 | 153 | 0.0009810053 | 1.3201613e-05 | 7.621393e-05
154 | 1.4288957 | 0.08774567 | 0.20170216 | 154 | 941.11176 | 154 | 0.0010924628 | 2.4186385e-05 | 8.524784e-05 | 88.33559 | 154 | 0.0009810253 | 1.3198111e-05 | 7.621544e-05
155 | 1.4288957 | 0.08774567 | 0.20170216 | 155 | 941.11176 | 155 | 0.001092455 | 2.4186782e-05 | 8.524725e-05 | 88.33555 | 155 | 0.0009811656 | 1.31940615e-05 | 7.6226264e-05
156 | 1.4288957 | 0.08774567 | 0.20170216 | 156 | 941.11176 | 156 | 0.0010924457 | 2.4187168e-05 | 8.524653e-05 | 88.33552 | 156 | 0.0009812651 | 1.3192292e-05 | 7.6233955e-05
157 | 1.4288957 | 0.08774567 | 0.20170216 | 157 | 941.11176 | 157 | 0.001092435 | 2.418756e-05 | 8.524571e-05 | 88.3355 | 157 | 0.0009813287 | 1.3193199e-05 | 7.62389e-05
158 | 1.4288957 | 0.08774567 | 0.20170216 | 158 | 941.11176 | 158 | 0.0010924244 | 2.418799e-05 | 8.524489e-05 | 88.33551 | 158 | 0.0009813912 | 1.3196748e-05 | 7.624381e-05
159 | 1.4288957 | 0.08774567 | 0.20170216 | 159 | 941.11176 | 159 | 0.0010924136 | 2.4188472e-05 | 8.524406e-05 | 88.33554 | 159 | 0.000981445 | 1.3203519e-05 | 7.624807e-05
160 | 1.4288957 | 0.08774567 | 0.20170216 | 160 | 941.11176 | 160 | 0.0010924025 | 2.4188932e-05 | 8.524321e-05 | 88.33555 | 160 | 0.0009814195 | 1.3206296e-05 | 7.624614e-05
161 | 1.4288957 | 0.08774567 | 0.20170216 | 161 | 941.11176 | 161 | 0.0010923921 | 2.4189398e-05 | 8.5242405e-05 | 88.33557 | 161 | 0.0009814523 | 1.3211628e-05 | 7.624877e-05
162 | 1.4288957 | 0.08774567 | 0.20170216 | 162 | 941.11176 | 162 | 0.0010923815 | 2.4189863e-05 | 8.524159e-05 | 88.33559 | 162 | 0.0009814238 | 1.32150435e-05 | 7.624661e-05
163 | 1.4288957 | 0.08774567 | 0.20170216 | 163 | 941.11176 | 163 | 0.0010923707 | 2.4190333e-05 | 8.524076e-05 | 88.3356 | 163 | 0.0009813339 | 1.321654e-05 | 7.623966e-05
164 | 1.4288957 | 0.08774567 | 0.20170216 | 164 | 941.11176 | 164 | 0.0010923613 | 2.4190753e-05 | 8.524004e-05 | 88.33561 | 164 | 0.000981301 | 1.3217813e-05 | 7.6237135e-05
165 | 1.4288957 | 0.08774567 | 0.20170216 | 165 | 941.11176 | 165 | 0.001092353 | 2.4191133e-05 | 8.52394e-05 | 88.33561 | 165 | 0.000981303 | 1.3218547e-05 | 7.623731e-05
166 | 1.4288957 | 0.08774567 | 0.20170216 | 166 | 941.11176 | 166 | 0.0010923452 | 2.4191495e-05 | 8.5238804e-05 | 88.3356 | 166 | 0.0009812949 | 1.3218094e-05 | 7.623667e-05
167 | 1.4288957 | 0.08774567 | 0.20170216 | 167 | 941.11176 | 167 | 0.001092338 | 2.4191837e-05 | 8.5238236e-05 | 88.3356 | 167 | 0.0009812763 | 1.3216452e-05 | 7.623521e-05
168 | 1.4288957 | 0.08774567 | 0.20170216 | 168 | 941.11176 | 168 | 0.0010923311 | 2.4192159e-05 | 8.523772e-05 | 88.33558 | 168 | 0.0009812474 | 1.3213624e-05 | 7.623292e-05
169 | 1.4288957 | 0.08774567 | 0.20170216 | 169 | 941.11176 | 169 | 0.0010923248 | 2.419246e-05 | 8.523723e-05 | 88.33557 | 169 | 0.0009812082 | 1.3209608e-05 | 7.622983e-05
170 | 1.4288957 | 0.08774567 | 0.20170216 | 170 | 941.11176 | 170 | 0.0010923193 | 2.4192737e-05 | 8.5236796e-05 | 88.33556 | 170 | 0.0009811886 | 1.3207122e-05 | 7.622827e-05
171 | 1.4288957 | 0.08774567 | 0.20170216 | 171 | 941.11176 | 171 | 0.0010923141 | 2.4192992e-05 | 8.52364e-05 | 88.33555 | 171 | 0.0009811859 | 1.3205909e-05 | 7.622805e-05
172 | 1.4288957 | 0.08774567 | 0.20170216 | 172 | 941.11176 | 172 | 0.0010923096 | 2.4193227e-05 | 8.523605e-05 | 88.33554 | 172 | 0.0009811865 | 1.3204752e-05 | 7.622808e-05
173 | 1.4288957 | 0.08774567 | 0.20170216 | 173 | 941.11176 | 173 | 0.0010923055 | 2.4193438e-05 | 8.523575e-05 | 88.33554 | 173 | 0.0009811906 | 1.3203647e-05 | 7.622838e-05
174 | 1.4288957 | 0.08774567 | 0.20170216 | 174 | 941.11176 | 174 | 0.0010923021 | 2.4193627e-05 | 8.523548e-05 | 88.33554 | 174 | 0.0009811979 | 1.3202596e-05 | 7.6228935e-05
175 | 1.4288957 | 0.08774567 | 0.20170216 | 175 | 941.11176 | 175 | 0.0010922992 | 2.4193794e-05 | 8.523526e-05 | 88.33553 | 175 | 0.0009812086 | 1.3201599e-05 | 7.622976e-05
176 | 1.4288957 | 0.08774567 | 0.20170216 | 176 | 941.11176 | 176 | 0.0010922918 | 2.4194178e-05 | 8.5234686e-05 | 88.33551 | 176 | 0.0009812232 | 1.3196508e-05 | 7.6230805e-05
177 | 1.4288957 | 0.08774567 | 0.20170216 | 177 | 941.11176 | 177 | 0.0010922905 | 2.4194254e-05 | 8.523459e-05 | 88.33552 | 177 | 0.0009812214 | 1.3198295e-05 | 7.62307e-05
178 | 1.4288957 | 0.08774567 | 0.20170216 | 178 | 941.11176 | 178 | 0.0010922892 | 2.419433e-05 | 8.52345e-05 | 88.33553 | 178 | 0.0009812198 | 1.3200082e-05 | 7.623059e-05
179 | 1.4288957 | 0.08774567 | 0.20170216 | 179 | 941.11176 | 179 | 0.0010922881 | 2.4194407e-05 | 8.52344e-05 | 88.33554 | 179 | 0.0009812181 | 1.320187e-05 | 7.623049e-05
180 | 1.4288957 | 0.08774567 | 0.20170216 | 180 | 941.11176 | 180 | 0.0010922868 | 2.4194484e-05 | 8.523431e-05 | 88.33554 | 180 | 0.0009812163 | 1.32036575e-05 | 7.623039e-05
181 | 1.4288957 | 0.08774567 | 0.20170216 | 181 | 941.11176 | 181 | 0.0010922856 | 2.419456e-05 | 8.523421e-05 | 88.33555 | 181 | 0.0009812147 | 1.3205445e-05 | 7.623028e-05
182 | 1.4288957 | 0.08774567 | 0.20170216 | 182 | 941.11176 | 182 | 0.0010922848 | 2.4194607e-05 | 8.5234155e-05 | 88.33556 | 182 | 0.0009812126 | 1.320623e-05 | 7.6230135e-05
183 | 1.4288957 | 0.08774567 | 0.20170216 | 183 | 941.11176 | 183 | 0.0010922843 | 2.4194633e-05 | 8.523412e-05 | 88.33556 | 183 | 0.0009812103 | 1.3206299e-05 | 7.622995e-05
184 | 1.4288957 | 0.08774567 | 0.20170216 | 184 | 941.11176 | 184 | 0.0010922839 | 2.419466e-05 | 8.523408e-05 | 88.33556 | 184 | 0.0009812079 | 1.3206369e-05 | 7.622977e-05
185 | 1.4288957 | 0.08774567 | 0.20170216 | 185 | 941.11176 | 185 | 0.0010922834 | 2.4194687e-05 | 8.5234045e-05 | 88.33556 | 185 | 0.0009812056 | 1.3206438e-05 | 7.622959e-05
186 | 1.4288957 | 0.08774567 | 0.20170216 | 186 | 941.11176 | 186 | 0.001092283 | 2.4194713e-05 | 8.5234016e-05 | 88.33556 | 186 | 0.0009812033 | 1.3206507e-05 | 7.622941e-05
187 | 1.4288957 | 0.08774567 | 0.20170216 | 187 | 941.11176 | 187 | 0.0010922826 | 2.419474e-05 | 8.523398e-05 | 88.33556 | 187 | 0.000981201 | 1.3206577e-05 | 7.622923e-05
188 | 1.4288957 | 0.08774567 | 0.20170216 | 188 | 941.11176 | 188 | 0.0010922821 | 2.4194766e-05 | 8.523394e-05 | 88.33556 | 188 | 0.0009811985 | 1.3206646e-05 | 7.622905e-05
189 | 1.4288957 | 0.08774567 | 0.20170216 | 189 | 941.11176 | 189 | 0.0010922817 | 2.4194793e-05 | 8.523391e-05 | 88.33556 | 189 | 0.0009811962 | 1.3206715e-05 | 7.622887e-05
190 | 1.4288957 | 0.08774567 | 0.20170216 | 190 | 941.11176 | 190 | 0.0010922812 | 2.419482e-05 | 8.523388e-05 | 88.33556 | 190 | 0.0009811939 | 1.3206785e-05 | 7.622869e-05
191 | 1.4288957 | 0.08774567 | 0.20170216 | 191 | 941.11176 | 191 | 0.0010922807 | 2.4194846e-05 | 8.523384e-05 | 88.33556 | 191 | 0.0009811915 | 1.3206854e-05 | 7.622851e-05
192 | 1.4288957 | 0.08774567 | 0.20170216 | 192 | 941.11176 | 192 | 0.0010922803 | 2.4194873e-05 | 8.5233805e-05 | 88.33556 | 192 | 0.0009811892 | 1.3206924e-05 | 7.622833e-05
193 | 1.4288957 | 0.08774567 | 0.20170216 | 193 | 941.11176 | 193 | 0.0010922798 | 2.41949e-05 | 8.523377e-05 | 88.33556 | 193 | 0.0009811869 | 1.3206994e-05 | 7.622815e-05
194 | 1.4288957 | 0.08774567 | 0.20170216 | 194 | 941.11176 | 194 | 0.0010922793 | 2.4194926e-05 | 8.523373e-05 | 88.33556 | 194 | 0.0009811845 | 1.3207063e-05 | 7.622797e-05
195 | 1.4288957 | 0.08774567 | 0.20170216 | 195 | 941.11176 | 195 | 0.001092279 | 2.4194953e-05 | 8.52337e-05 | 88.33556 | 195 | 0.0009811822 | 1.3207133e-05 | 7.622779e-05
196 | 1.4288957 | 0.08774567 | 0.20170216 | 196 | 941.11176 | 196 | 0.0010922785 | 2.4194978e-05 | 8.523367e-05 | 88.33556 | 196 | 0.0009811799 | 1.3207202e-05 | 7.622761e-05
197 | 1.4288957 | 0.08774567 | 0.20170216 | 197 | 941.11176 | 197 | 0.001092278 | 2.4195006e-05 | 8.523363e-05 | 88.33556 | 197 | 0.0009811776 | 1.3207271e-05 | 7.622743e-05
198 | 1.4288957 | 0.08774567 | 0.20170216 | 198 | 941.11176 | 198 | 0.0010922777 | 2.4195026e-05 | 8.523361e-05 | 88.33556 | 198 | 0.0009811759 | 1.32073155e-05 | 7.6227305e-05
199 | 1.4288957 | 0.08774567 | 0.20170216 | 199 | 941.11176 | 199 | 0.0010922776 | 2.4195035e-05 | 8.5233594e-05 | 88.33556 | 199 | 0.0009811755 | 1.3207321e-05 | 7.6227276e-05
200 | 1.4288957 | 0.08774567 | 0.20170216 | 200 | 941.11176 | 200 | 0.0010922774 | 2.4195044e-05 | 8.523358e-05 | 88.33556 | 200 | 0.0009811751 | 1.3207326e-05 | 7.622724e-05

## Figure 8
Figure 8: Comparison between measured and estimated CH4 and H2O conversion at 700 °C, 1 bar and S/C of 3. (a) 1.62 h-1 GHSV (b) 2.58 h-1 GSHV (c) 4.54 h-1 GHSV
(a) |  |  |  |  | (b) |  |  |  |  | (c)
Time [s] | Fractional conversion |  |  |  | Time [s] | Fractional conversion |  |  |  | Time [s] | Fractional conversion
| Experimental |  | Equilibrium |  |  | Experimental |  | Equilibrium |  |  | Experimental |  | Equilibrium
| CH4 | H2O | CH4 | H2O |  | CH4 | H2O | CH4 | H2O |  | CH4 | H2O | CH4 | H2O
447.1545 | 0.9292683 | 0.4 | 0.946 | 0.4365 | 448.5488 | 0.9253012 | 0.3831325 | 0.8915 | 0.4192 | 451.7239 | 0.8074634 | 0.3648902 | 0.7926 | 0.38119
907.8591 | 0.9292683 | 0.3560976 | 0.946 | 0.4365 | 910.2902 | 0.9180723 | 0.4144578 | 0.8915 | 0.4192 | 900.5205 | 0.7924372 | 0.357159 | 0.7926 | 0.38119
1368.564 | 0.9292683 | 0.4146341 | 0.946 | 0.4365 | 1358.839 | 0.9108434 | 0.3927711 | 0.8915 | 0.4192 | 1362.309 | 0.7895564 | 0.3421457 | 0.7926 | 0.38119
1802.168 | 0.9292683 | 0.3926829 | 0.946 | 0.4365 | 1794.195 | 0.9156627 | 0.3927711 | 0.8915 | 0.4192 | 1810.906 | 0.7866885 | 0.3903295 | 0.7926 | 0.38119
2262.873 | 0.9292683 | 0.395122 | 0.946 | 0.4365 | 2269.129 | 0.9156627 | 0.4192771 | 0.8915 | 0.4192 | 2246.309 | 0.7838334 | 0.3485424 | 0.7926 | 0.38119
2723.577 | 0.9317073 | 0.4170732 | 0.946 | 0.4365 | 2717.678 | 0.9156627 | 0.4096386 | 0.8915 | 0.4192 | 2708.298 | 0.7687944 | 0.3505506 | 0.7926 | 0.38119
3170.732 | 0.9170732 | 0.4170732 | 0.946 | 0.4365 | 3153.034 | 0.9012048 | 0.4433735 | 0.8915 | 0.4192 | 3143.621 | 0.7708026 | 0.3622725 | 0.7926 | 0.38119
3617.886 | 0.9292683 | 0.4268293 | 0.946 | 0.4365 | 3614.776 | 0.9108434 | 0.4216867 | 0.8915 | 0.4192 | 3592.217 | 0.7679346 | 0.3667124 | 0.7926 | 0.38119
4078.591 | 0.9292683 | 0.4073171 | 0.946 | 0.4365 | 4063.325 | 0.9108434 | 0.453012 | 0.8915 | 0.4192 | 4054.046 | 0.7626222 | 0.3711137 | 0.7926 | 0.38119
4525.745 | 0.9292683 | 0.4073171 | 0.946 | 0.4365 | 4498.681 | 0.9060241 | 0.4096386 | 0.8915 | 0.4192 | 4529.189 | 0.750002 | 0.3658141 | 0.7926 | 0.38119

## Figure 9
Figure 9: Comparison between measured and estimated values of H2 purity (%) and H2 yield (wt. % of CH4) at 700 °C, 1 bar and S/C 3. (a) 1.62 h-1 GHSV (b) 2.58 h-1 GSHV (c) 4.54 h-1 GHSV
(a) |  |  |  |  | (b) |  |  |  |  | (c)
Time [s] | Experimental |  | Equilibrium |  | Time [s] | Experimental |  | Equilibrium |  | Time [s] | Experimental |  | Equilibrium
| H2 purity [%] | H2 yield [wt. % of CH4] | H2 purity [%] | H2 yield [wt. % of CH4] |  | H2 purity [%] | H2 yield [wt. % of CH4] | H2 purity [%] | H2 yield [wt. % of CH4] |  | H2 purity [%] | H2 yield [wt. % of CH4] | H2 purity [%] | H2 yield [wt. % of CH4]
437.8531 | 77.33749 | 39.04387 | 76.976 | 41.845 | 443.8974 | 77.20956 | 38.36628 | 75.9889 | 39.57247 | 445.4023 | 75.72755 | 34.67492 | 74.4272 | 36.7182
889.8305 | 76.96859 | 38.67498 | 76.976 | 41.845 | 873.5039 | 76.1542 | 39.56431 | 75.9889 | 39.57247 | 890.8046 | 74.79876 | 34.11765 | 74.4272 | 36.7182
1355.932 | 76.42273 | 37.07029 | 76.976 | 41.845 | 1344.582 | 75.44422 | 38.68092 | 75.9889 | 39.57247 | 1336.207 | 74.98452 | 33.56037 | 74.4272 | 36.7182
1807.91 | 76.40678 | 39.87787 | 76.976 | 41.845 | 1773.788 | 76.12297 | 38.66603 | 75.9889 | 39.57247 | 1810.345 | 74.98452 | 35.2322 | 74.4272 | 36.7182
2259.887 | 76.39083 | 38.80259 | 76.976 | 41.845 | 2244.746 | 75.93323 | 39.34286 | 75.9889 | 39.57247 | 2255.747 | 74.05573 | 33.74613 | 74.4272 | 36.7182
2697.74 | 76.55184 | 39.13958 | 76.976 | 41.845 | 2688.043 | 75.57103 | 39.15408 | 75.9889 | 39.57247 | 2701.149 | 74.05573 | 33.18885 | 74.4272 | 36.7182
3163.842 | 76.53539 | 39.65304 | 76.976 | 41.845 | 3145.23 | 75.03495 | 40.35259 | 75.9889 | 39.57247 | 3132.184 | 74.05573 | 33.74613 | 74.4272 | 36.7182
3615.819 | 76.34297 | 39.99053 | 76.976 | 41.845 | 3588.327 | 75.53981 | 39.47016 | 75.9889 | 39.57247 | 3620.69 | 74.05573 | 34.30341 | 74.4272 | 36.7182
4053.672 | 76.15105 | 39.79811 | 76.976 | 41.845 | 4031.504 | 75.69785 | 40.66867 | 75.9889 | 39.57247 | 4022.989 | 73.49845 | 34.11765 | 74.4272 | 36.7182
4533.898 | 75.60469 | 39.42871 | 76.976 | 41.845 | 4488.651 | 75.33517 | 38.9187 | 75.9889 | 39.57247 | 4497.126 | 73.49845 | 33.74613 | 74.4272 | 36.7182

## Figure 10
Figure 10: Effect on CH4 and H2O conversion of a) temperature, b) pressure and c) molar S/C
(a) |  |  |  |  | (b) |  |  |  |  | (c)
Temperature [K] | Conversion [%] |  |  |  | Pressure [bar] | Conversion [%] |  |  |  | S/C | Conversion [%]
| Equilibrium |  | Modelling |  |  | Equilibrium |  | Modelling |  |  | Equilibrium |  | Modelling
| CH4 | H2O | CH4 | H2O |  | CH4 | H2O | CH4 | H2O |  | CH4 | H2O | CH4 | H2O
770 | 54.01648 | 32.24297 | 54.26113 | 32.73227 | 1 | 92.14724 | 47.73006 | 91.16564 | 47.48466 | 1 | 66.64577 | 79.68652 | 67.89969 | 79.9373
825 | 71.16518 | 39.84905 | 71.65518 | 40.33834 | 2 | 82.57669 | 43.06748 | 81.59509 | 43.06748 | 2 | 84.45141 | 60.12539 | 84.95298 | 61.12853
870 | 86.59851 | 45.49796 | 87.08923 | 45.49938 | 3 | 74.72393 | 40.6135 | 74.23313 | 40.3681 | 3 | 92.47649 | 47.83699 | 91.72414 | 48.33856
920 | 96.16247 | 46.98931 | 95.91853 | 47.23324 | 4 | 69.81595 | 37.66871 | 69.07975 | 37.66871 | 4 | 95.73668 | 39.56113 | 95.48589 | 40.31348
970 | 98.87562 | 46.76742 | 98.87705 | 47.01135 | 5 | 65.15337 | 35.70552 | 64.17178 | 36.19632 | 5 | 97.24138 | 33.29154 | 96.9906 | 34.04389
1020 | 99.63161 | 45.56481 | 99.87625 | 45.81088
1070 | 100.1429 | 44.36434 | 100.1437 | 44.85221
1122 | 99.92177 | 43.40851 | 100.1657 | 43.40851
1170 | 100.1885 | 42.44984 | 100.1892 | 42.6952
1220 | 99.72122 | 41.98544 | 99.96586 | 42.22866
1275 | 100.2333 | 41.27141 | 99.74255 | 41.02748

## Figure 11
Figure 11: Effect of GHSV on a) conversion of CH4 and H2O, b) Selectivity to effluent gases (C-selectivity for CO, CH4 and CO2 and H-selectivity for H2) & c) H2 yield and purity, at 700°C, 1 bar and S/C of 3.12
(a) |  |  |  |  | (b) | [8 empty] | (c)
GHSV [h-1] | Fractional conversion |  |  |  | GHSV [h-1] | Selectivity of product gases [%] | [7 empty] | GHSV [h-1] | Equilibrium |  | Modelling
| Equilibrium |  | Modelling |  |  | Equilibrium |  |  |  | Modelling
| CH4 | H2O | CH4 | H2O |  | CH4 | CO | CO2 | H2 | CH4 | CO | CO2 | H2 |  | H2 yield [wt. % of CH4] | H2 purity [%] | H2 yield [wt. % of CH4] | H2 purity [%]
1.62 | 0.984848 | 0.459595 | 0.93939 | 0.4343434 | 1.62 | 0.0409 | 55.659 | 44.9223946 | 100 | 5.870715 | 49.78794 | 44.92808 | 99.08579 | 1.62 | 43.20388 | 77.184466 | 40.7767 | 77.18447
3.24 | 0.984848 | 0.459595 | 0.8535354 | 0.4040404 | 3.24 | 0.0409 | 55.659 | 44.9223946 | 100 | 14.24527 | 41.57485 | 44.03207 | 96.24311 | 3.24 | 43.20388 | 77.184466 | 37.86408 | 75.72816
4.86 | 0.984848 | 0.459595 | 0.7878788 | 0.3838384 | 4.86 | 0.0409 | 55.659 | 44.9223946 | 100 | 21.15754 | 36.292 | 43.6284 | 93.39587 | 4.86 | 43.20388 | 77.184466 | 35.43689 | 74.27184
6.47 | 0.984848 | 0.459595 | 0.7373737 | 0.3636364 | 6.47 | 0.0409 | 55.659 | 44.9223946 | 100 | 25.62852 | 32.47257 | 42.73466 | 91.5288 | 6.47 | 43.20388 | 77.184466 | 33.00971 | 72.81553
8.09 | 0.984848 | 0.459595 | 0.6969697 | 0.3484848 | 8.09 | 0.0409 | 55.659 | 44.9223946 | 100 | 30.09949 | 28.65314 | 42.81426 | 90.14611 | 8.09 | 43.20388 | 77.184466 | 31.5534 | 71.84466
9.71 | 0.984848 | 0.459595 | 0.6666667 | 0.3333333 | 9.71 | 0.0409 | 55.659 | 44.9223946 | 100 | 33.11047 | 27.27045 | 42.40946 | 89.25124 | 9.71 | 43.20388 | 77.184466 | 30.09709 | 70.87379

## Figure 12
Figure 12: Effect of temperature and S/C on the thermal efficiency (%) of reforming process at 700 °C, 1 bar and 1.52 hr-1 GHSV
| S/C [-] | Thermal efficiency [%]
|  | Equilibrium |  |  |  |  | Modelling
|  | 550 °C | 600 °C | 650 °C | 700 °C | 750 °C | 550 °C | 600 °C | 650 °C | 700 °C | 750 °C
| 1 | 53.23194 | 65.39924 | 75.28517 | 81.74905 | 85.36122 | 35.1711 | 46.38783 | 57.60456 | 68.25095 | 77.37643
| 2 | 74.3346 | 87.8327 | 95.24715 | 96.95817 | 96.76806 | 46.76806 | 61.40684 | 75.09506 | 85.74144 | 90.4943
| 3 | 87.8327 | 98.85932 | 99.80989 | 99.80989 | 100 | 52.47148 | 68.25095 | 81.55894 | 89.35361 | 97.14829

## Table 1
Table 1: Calculated values for Thiele modulus and effectiveness factor
Diameter of catalyst [mm] | Effectiveness factor | Thiele modulus
1.85 | 0.37 | 6.9
1.2 | 0.52 | 4.48
0.2 | 0.92 | 1.15

## Table 2
Table 2: Experimental conditions
Catalyst | 18 wt. % NiO/α-Al2O3
Diameter of catalyst, dp [μm] | 200
Mass of catalyst [g] | 5
Reaction temperature [°C] | SMR |  |  |  | WGS
| 550 | 600 | 650 | 700 | 300 | 325 | 350 | 375
Pressure [atm] | 1
Molar S/C | 3.12
Feed mole fraction | CH4 |  |  | H2O |  |  | N2
| 0.075 |  |  | 0.234 |  |  | 0.691
Feed volumetric flow rate at STP (cm3/min) | CH4 |  |  | H2O |  |  | N2
| 10-28 |  |  | 0.023-0.064 |  |  | 92-258

## Table 3
Table 3: Activation energies and pre-exponential factors for SMR process via reactions 1 (SMR), 2 (WGS) and 3 (SMR/WGS) over 18 wt. % NiO/α-Al2O3
| Reaction parameters | This work | Xu et al. [22]
| E1 [kJ mol-1] | 257.01 | 240.1
| E2 [kJ mol-1] | 89.23 | 67.13
| E3 [kJ mol-1] | 236.7 | 243.9
| ko,1 [mol bar0.5 g-1 s-1] | 5.19 ×109 | 1.17 ×1012
| ko,2 [mol bar-1g-1s-1] | 9.90×103 | 5.43 ×102
| ko,3 [mol bar0.5 g-1 s-1] | 1.32×1010 | 2.83 ×1011

## Table 4
Table 4: Operating conditions, parameters and average properties used in the reactor model
| Bed voidage [ɛb] | 0.4
| Bed length [L] | 0.03 m
| Density of catalyst [ρcat] [49] | 1870 kg m-3
| Particle diameter [dp] | 1.2 х 10-3 m
| Gas feed temperature [T] | 700 °C
| Catalyst temperature [Ts] | 700 °C
| Pressure [P] | 1 bar
| Bed heat capacity [Cp,bed] [15] | 850 J kg-1 K-1
| Solid thermal conductivity [𝜆s] [50] | 13.8 W m-1 K-1
| Gas thermal conductivity [𝜆g] | 0.56 W m-1 K-1
| Molecular diffusivity [Dm] | 1.6 x 10-5 m2 s-1
| Steam to carbon ratio [S/C] | 3

## Table 5
Table 5: Molar carbon balance for SMR experiments over 18wt. % NiO/α-Al2O3 catalyst. Experiments were run over the duration of 4500 s, at 700 °C, 1 bar and S/C of 3.0
| GHSV (h-1) | Feed C (mol s-1) | C in outlet gases (mol s-1) |  |  | Exp. C out (mol s-1) | Exp. Cout/C in (%)
| [W/F in g h mol-1] |  | CH4 | CO | CO2
| 1.62 [203.6] | 0.03 | E.: 2.2×10-3 | E.: 1.38×10-2 | E: 1.35×10-2 | 0.0295 | 98.3
|  |  | M: 1.8×10-3 | M: 1.53 ×10-2 | M: 1.38 ×10-2
| 2.58 [127.4] | 0.049 | E.: 4.13×10-3 | E.: 2.00 ×10-2 | E: 2.32 ×10-2 | 0.0472 | 96.33
|  |  | M: 5.1×10-3 | M: 2.18 ×10-2 | M: 2.18 ×10-2
| 4.54 [73.1] | 0.086 | E.: 1.85×10-2 | E: 2.55 ×10-2 | E: 3.60×10-2 | 0.08 | 93.02
|  |  | M: 1.77×10-2 | M: 2.79 ×10-2 | M: 3.39 ×10-2

## Table 6
Table 6: Comparison of experimental and modelling values of selectivity of C-based products at 700 °C, 1 bar and S/C of 3.0.
| Gases | Experimental data [%] | Modelling data [%]
| CH4 | 7.6 | 5.4
| CO | 47 | 49.8
| CO2 | 45.5 | 44.8