## Fig 2 - Kinetic control
| Inputs |  |  | Conversion
ID | Particle size (mm) | W/F (gcat h/mol AcOH) | W/F (gcat h/gAcOH) | Conversion AcOH (%) |  |  |  | Conversion H2O (%)
|  |  |  | Average | SD |  |  | Average | SD
T7 | 0.2 | 9.631 | 0.1604 | 101 | 4.14 | 1.01 | 0.0414 | 22.42 | 1.14
1 | 0.2 | 8.561 | 0.1426 | 96.69 | 3.89 | 0.9669 | 0.0389 | 19.69 | 0.749
2 | 0.2 | 7.705 | 0.1283 | 98.42 | 3.31 | 0.9842 | 0.0331 | 20.97 | 0.813
T8 | 0.2 | 5.504 | 0.0916 | 89.3 | 4.33 | 0.893 | 0.0433 | 18.45 | 1.42
4 | 0.2 | 4.816 | 0.0802 | 89.33 | 2.96 | 0.8933 | 0.0296 | 14.74 | 0.83
Fig 2

## Fig 3 ab - Temperature
| Inputs |  |  |  |  | Conversion
ID | Temp. (degC) | pAcOH | pH2O | W/F (gcat h/mol AcOH) | W/F (gcat h/gAcOH) | Conversion AcOH (%) |  | Conversion H2O (%)
[6 empty] | Average | SD | Average | SD
4 | 650 | 5.89 | 34.64 | 4.816 | 0.0802 | 89.33 | 2.96 | 14.74 | 0.83
T8 | 650 | 5.89 | 34.64 | 5.504 | 0.0916 | 89.3 | 4.33 | 18.45 | 1.42
2 | 650 | 5.89 | 34.64 | 7.705 | 0.1283 | 98.42 | 3.31 | 20.97 | 0.813
1 | 650 | 5.89 | 34.64 | 8.561 | 0.1426 | 96.69 | 3.89 | 19.69 | 0.749
T7 | 650 | 5.89 | 34.64 | 9.631 | 0.1604 | 101 | 4.14 | 22.42 | 1.14
17 | 620 | 5.89 | 34.64 | 5.137 | 0.0855 | 69.85 | 2.2 | 13.03 | 0.0854
16 | 620 | 5.89 | 34.64 | 6.421 | 0.1069 | 73.32 | 2.46 | 16.37 | 0.51
19 | 620 | 5.89 | 34.64 | 7.705 | 0.128 | 78.7 | 3.64 | 17.46 | 1.37
21 | 620 | 5.89 | 34.64 | 11.007 | 0.1833 | 92.47 | 4.77 | 26.22 | 1.52
20 | 620 | 5.89 | 34.64 | 19.262 | 0.3208 | 97.18 | 5.1 | 29.06 | 1.49
29 | 550 | 5.89 | 34.64 | 9.63 | 0.1604 | 76.9 | 2.32 | 15.39 | 0.55
14 | 550 | 5.89 | 34.64 | 12.84 | 0.2138 | 81.7 | 2.31 | 20 | 0.81
15 | 550 | 5.89 | 34.64 | 25.68 | 0.4277 | 89.9 | 4.68 | 26.3 | 2.76
Experiments for verification
13 | 550 | 5.89 | 34.64 | 6.42 | 0.1069 | 57.1 | 1.52 | 9.11 | 0.38
Fig 3 ab

## Fig 3 cd - pAcOH
| Inputs |  |  |  | Conversion
ID | pAcOH | pH2O | W/F (gcat h/mol AcOH) | W/F (gcat h/gAcOH) | Conversion AcOH (%) |  | Conversion H2O (%)
[5 empty] | Average | SD | Average | SD
T7 | 5.89 | 34.64 | 9.631 | 0.1604 | 101 | 4.14 | 22.42 | 1.14
1 | 5.89 | 34.64 | 8.561 | 0.1426 | 96.69 | 3.89 | 19.69 | 0.749
2 | 5.89 | 34.64 | 7.705 | 0.1283 | 98.42 | 3.31 | 20.97 | 0.813
T8 | 5.89 | 34.64 | 5.504 | 0.0916 | 89.3 | 4.33 | 18.45 | 1.42
4 | 5.89 | 34.64 | 4.816 | 0.0802 | 89.33 | 2.96 | 14.74 | 0.83
49 | 4.906 | 34.64 | 5.53 | 0.09209 | 78.5 | 2.03 | 11.02 | 0.55
44 | 4.906 | 34.64 | 6.267 | 0.10437 | 85.7 | 2.89 | 15.78 | 0.7
47 | 4.906 | 34.64 | 7.232 | 0.1204 | 85.7 | 3.2 | 15.77 | 0.7
48 | 4.906 | 34.64 | 8.546 | 0.1423 | 88.1 | 4.1 | 17.1 | 1.2
46 | 4.906 | 34.64 | 10.446 | 0.1739 | 95.28 | 3.55 | 20.33 | 0.8
Fig.3 cd

## Fig 4 - pH2O
|  | Inputs |  |  |  | Conversion
Temp. (degC) | ID | pAcOH | pH2O | W/F (gcat h/mol AcOH) | W/F (gcat h/gAcOH) | Conversion AcOH (%) |  | Conversion H2O (%)
[6 empty] | Average | SD | Average | SD
650 | 65 | 5.89 | 47.95 | 3.761 | 0.063 | 62.81
650 | 58 | 5.89 | 47.95 | 4.298 | 0.716 | 73.96 | 2.214 | 7.842 | 0.366
650 | 63 | 5.89 | 47.95 | 5.015 | 0.084 | 70.31 | 2.919 | 8.529 | 0.879
650 | 64 | 5.89 | 47.95 | 6.018 | 0.10021 | 80.315 | 2.402 | 12.237 | 0.686
650 | 57 | 5.89 | 47.95 | 7.522 | 0.125 | 85.94 | 2.076 | 12.78 | 0.369
650 | 60 | 5.89 | 47.95 | 8.597 |  | 92.28 | 4.609 | 17.63 | 1.15
650 | 59 | 5.89 | 47.95 | 10.029 | 0.167 | 93.75 | 4.624 | 17.14 | 1.03
650 | 65 | 5.89 | 47.95 | 3.761 | 0.063 | 62.81 | 1.56 | 6.777 | 0.143
650 | 63 | 5.89 | 47.95 | 5.015 | 0.084 | 70.31 | 2.919 | 8.529 | 0.879
650 | 64 | 5.89 | 47.95 | 6.018 | 0.10021 | 80.315 | 2.402 | 12.237 | 0.686
650 | 57 | 5.89 | 47.95 | 7.522 | 0.125 | 85.94 | 2.076 | 12.78 | 0.369
650 | 59 | 5.89 | 47.95 | 10.029 | 0.167 | 93.75 | 4.624 | 17.14 | 1.03
650 | T7 | 5.89 | 34.64 | 9.631 | 0.1604 | 101 | 4.14 | 22.42 | 1.14
650 | 1 | 5.89 | 34.64 | 8.561 | 0.1426 | 96.69 | 3.89 | 19.69 | 0.749
650 | 2 | 5.89 | 34.64 | 7.705 | 0.1283 | 98.42 | 3.31 | 20.97 | 0.813
650 | T8 | 5.89 | 34.64 | 5.504 | 0.0916 | 89.3 | 4.33 | 18.45 | 1.42
650 | 4 | 5.89 | 34.64 | 4.816 | 0.0802 | 89.33 | 2.96 | 14.74 | 0.83
650 | 53 | 5.89 | 41.59 | 4.264 | 0.071 | 75.8 | 2.51 | 10.1 | 0.523
650 | 56 | 5.89 | 41.59 | 5.249 | 0.087 | 82.69 | 1.72 | 12.65 | 0.286
650 | 55 | 5.89 | 41.59 | 6.204 | 0.103 | 88.45 | 2.86 | 16.62 | 0.647
650 | 52 | 5.89 | 41.59 | 7.582 | 0.126 | 91.85 | 3.69 | 17.65 | 1.08
650 | 54 | 5.89 | 41.59 | 9.748 | 0.162 | 93.19 | 4.35 | 20.61 | 1.06
fig 4 ab

## Fig 5ab - Carbon
ID | Temp. (degC) | Carbon conversion to gases at steady state (%) | Solid wt% C | CHNS STDEV | Carbon conversion to solid (%) | S.D
12 | 550 | 49.66382 | 2.426113 | 0.0153 | 1.54842 | 0.0153
14 | 550 | 81.7 | 1.319 | 0.0459 | 0.994 | 0.0459
15 | 550 | 89.9 | 1.417 | 0.0851 | 1.881 | 0.0851
16 | 620 | 93.45 | 1.111 | 0.0027 | 0.856 | 0.0027
17 | 620 | 69.9 | 0.721 | 0.021 | 0.526 | 0.02102
18 | 620 | 78.7 | 1.08 | 0.0319 | 0.799 | 0.0319
T8 | 650 | 96.02368 | 0.5985013 | 0.01 | 0.4643384 | 0.01
4 | 650 | 89.33364 | 0.5782999 | 0.026 | 0.4119652 | 0.0256
46 | 650 | 95.3 | 0.891 | 0.0109 | 0.786 | 0.0109
47 | 650 | 85.7 | 2.023 | 0.0547 | 1.721 | 0.0547
49 | 650 | 78.5 | 1.391 | 0.0717 | 1.148 | 0.0717
T7 | 650 | 101.0333 | 0.5237043 | 0.014 | 0.4054205 | 0.014
56 | 650 | 82.7 | 1.831 | 0.0289 | 1.514 | 0.0289
64 | 650 | 80.3 | 1.861 | 0.0607 | 1.646 | 0.0607
Fig. 5 ab

## Fig 6ab - 1A
Variable Values
Experiment | Conversion | Experimental Measurement | Model Prediction
A_EXP44_1_650_35 | AcOH | 85.7 | 80.95597
A_EXP44_1_650_35 | H2O | 15.78 | 12.86832
A_EXP46_1_650_35 | AcOH | 95.3 | 97.22132
A_EXP46_1_650_35 | H2O | 20.33 | 19.52901
A_EXP47_1_650_35 | AcOH | 85.7 | 86.65425
A_EXP47_1_650_35 | H2O | 15.77 | 15.00124
A_EXP48_1_650_35 | AcOH | 88.1 | 92.32328
A_EXP48_1_650_35 | H2O | 17.1 | 17.31995
A_EXP49_1_650_35 | AcOH | 78.5 | 75.25838
A_EXP49_1_650_35 | H2O | 11.02 | 10.94182
T_EXP2_1_650_3 | AcOH | 98.42 | 92.75992
T_EXP2_1_650_3 | H2O | 20.97 | 21.26607
T_EXP14_1_550_3 | AcOH | 81.7 | 77.03428
T_EXP14_1_550_3 | H2O | 20 | 21.10671
T_EXP15_1_550_3 | AcOH | 89.9 | 98.24637
T_EXP15_1_550_3 | H2O | 26.3 | 27.00317
T_EXP16_2_620_3 | AcOH | 73.32 | 76.42652
T_EXP16_2_620_3 | H2O | 16.37 | 17.39381 | Fig. 6 ab
T_EXP17_1_620_3 | AcOH | 69.85 | 66.71258
T_EXP17_1_620_3 | H2O | 13.03 | 13.73578
T_EXP18_1_620_3 | AcOH | 78.7 | 83.89653
T_EXP18_1_620_3 | H2O | 17.46 | 20.11527
T_EXP19_1_620_3 | AcOH | 92.47 | 95.31904
T_EXP19_1_620_3 | H2O | 26.22 | 23.88546
T_EXP29_1_550_3 | AcOH | 76.9 | 64.84296
T_EXP29_1_550_3 | H2O | 15.39 | 17.45341
T_EXPT7_3_650_3 | AcOH | 100 | 97.81655
T_EXPT7_3_650_3 | H2O | 22.42 | 23.35958
T_EXPT8_2_650_3 | AcOH | 89.3 | 80.63274
T_EXPT8_2_650_3 | H2O | 18.45 | 16.2948
W_EXP52_1_650_35 | AcOH | 91.85 | 92.29761
W_EXP52_1_650_35 | H2O | 17.65 | 17.60472
W_EXP53_1_650_35 | AcOH | 75.8 | 69.5208
W_EXP53_1_650_35 | H2O | 10.1 | 9.561561
W_EXP54_1_650_35 | AcOH | 93.19 | 98.00686
W_EXP54_1_650_35 | H2O | 20.61 | 20.09277
W_EXP55_1_650_35 | AcOH | 88.45 | 85.41099
W_EXP55_1_650_35 | H2O | 16.62 | 14.88151
W_EXP56_1_650_35 | AcOH | 82.69 | 78.6439
W_EXP56_1_650_35 | H2O | 12.65 | 12.43683
W_EXP57_1_650_4 | AcOH | 85.94 | 92.05587
W_EXP57_1_650_4 | H2O | 12.78 | 15.01144
W_EXP59_1_650_4 | AcOH | 93.75 | 98.40672
W_EXP59_1_650_4 | H2O | 17.14 | 17.82508
W_EXP64_1_650_4 | AcOH | 80.32 | 84.23578
W_EXP64_1_650_4 | H2O | 12.24 | 12.15936
Parity
x | y
0 | 0
20 | 20
60 | 60
100 | 100

## Fig 6cde & 8ab - 1A parity
[5 empty] | Measured |  |  |  |  | Model
Experiment | S/C | W/F | pAcOH | pH2O | CH4 | CO | H2 | CO2 | N2 | CH4 | CO | H2 | CO2 | N2 | T
A_EXP44_1_650_35 | 3.5 | 6.267 | 4.906 | 34.64 | 0.499 | 3.35 | 15.66 | 6.25 | 74.241 | 0 | 4.246129 | 15.104165 | 5.4290175 | 75.22069
A_EXP46_1_650_35 | 3.5 | 10.446 | 4.906 | 34.64 | 0.32 | 3.09 | 18.19 | 7.33 | 71.07 | 0 | 3.167969 | 18.610315 | 7.721174 | 70.50054
A_EXP47_1_650_35 | 3.5 | 7.232 | 4.906 | 34.64 | 0.444 | 3.51 | 15.75 | 6.13 | 74.166 | 0 | 3.9382393 | 16.315727 | 6.1887445 | 73.55729
A_EXP48_1_650_35 | 3.5 | 8.546 | 4.906 | 34.64 | 0.352 | 3.34 | 16.21 | 6.34 | 73.758 | 0 | 3.562957 | 17.534374 | 6.9857087 | 71.91696
A_EXP49_1_650_35 | 3.5 | 5.53 | 4.906 | 34.64 | 0.512 | 3.8 | 13.33 | 5.29 | 77.068 | 0 | 4.4650207 | 13.977361 | 4.7561703 | 76.801445
T_EXP2_1_650_3 | 3 | 7.705 | 5.89 | 34.64 | 0.537 | 4.34 | 19.82 | 7.97 | 67.333 | 0 | 3.9582255 | 20.325665 | 8.18372 | 67.53239 | 650
T_EXP14_1_550_3 | 3 | 12.84 | 5.89 | 34.64 | 0.184 | 2.68 | 18.75 | 8.26 | 70.126 | 0 | 2.0468657 | 19.000498 | 8.476816 | 70.47582 | 550
T_EXP15_1_550_3 | 3 | 25.68 | 5.89 | 34.64 | 0.211 | 2.52 | 21.39 | 8.94 | 66.939 | 0 | 2.3818307 | 22.43382 | 10.025995 | 65.158356 | 620
T_EXP16_2_620_3 | 3 | 6.421 | 5.89 | 34.64 | 0.322 | 3.67 | 16.56 | 6.4 | 73.048 | 0 | 3.5129333 | 17.71949 | 7.1032786 | 71.6643 | 620
T_EXP17_1_620_3 | 3 | 5.137 | 5.89 | 34.64 | 0.312 | 4.61 | 15.11 | 5.18 | 74.788 | 0 | 3.8174934 | 15.5275345 | 5.8550205 | 74.79995 | 620
T_EXP18_1_620_3 | 3 | 7.705 | 5.89 | 34.64 | 0.27 | 3.88 | 17.5 | 6.77 | 71.58 | 0 | 3.3329966 | 19.25467 | 7.9608364 | 69.4515 | 620
T_EXP19_1_620_3 | 3 | 11.007 | 5.89 | 34.64 | 0.212 | 3.32 | 21.55 | 8.38 | 66.538 | 0 | 3.230868 | 21.310427 | 9.039779 | 66.41893 | 620
T_EXP29_1_550_3 | 3 | 9.63 | 5.89 | 34.64 | 0.381 | 2.18 | 16.43 | 8.27 | 72.739 | 0 | 1.9417527 | 16.667826 | 7.3630366 | 74.02738 | 620
T_EXPT7_3_650_3 | 3 | 9.63 | 5.89 | 34.64 | 0.415 | 4.43 | 20.62 | 8.13 | 66.405 | 0 | 3.734824 | 21.338276 | 8.801726 | 66.125175 | 550
T_EXPT8_2_650_3 | 3 | 5.504 | 5.89 | 34.64 | 0.7 | 3.57 | 18.03 | 7.82 | 69.88 | 0 | 4.513555 | 17.727678 | 6.6070614 | 71.1517 | 650
W_EXP52_1_650_35 | 3.5 | 7.582 | 5.89 | 41.59 | 0.468 | 3.79 | 21.2 | 8.93 | 65.612 | 0 | 4.285131 | 21.948063 | 8.831466 | 64.93534
W_EXP53_1_650_35 | 3.5 | 4.264 | 5.89 | 41.59 | 0.909 | 4.04 | 15.78 | 7.04 | 72.231 | 0 | 5.6802034 | 16.400444 | 5.360121 | 72.559235
W_EXP54_1_650_35 | 3.5 | 9.748 | 5.89 | 41.59 | 0.252 | 3.16 | 22.78 | 9.66 | 64.148 | 0 | 3.740849 | 23.33693 | 9.798039 | 63.124184
W_EXP55_1_650_35 | 3.5 | 6.204 | 5.89 | 41.59 | 0.487 | 3.81 | 20.49 | 8.6 | 66.613 | 0 | 4.8332148 | 20.277555 | 7.7221704 | 67.16706
W_EXP56_1_650_35 | 3.5 | 5.249 | 5.89 | 41.59 | 0.797 | 4.34 | 17.79 | 7.46 | 69.613 | 0 | 5.27904 | 18.621143 | 6.671052 | 69.428764
W_EXP57_1_650_4 | 4 | 7.522 | 5.89 | 47.95 | 0.625 | 4.22 | 21.02 | 9.03 | 65.105 | 0 | 4.776519 | 23.629189 | 9.426334 | 62.167957
W_EXP59_1_650_4 | 4 | 10.029 | 5.89 | 47.95 | 0.359 | 3.33 | 24.2 | 10.6 | 61.511 | 0 | 3.8460922 | 25.4275 | 10.790704 | 59.935703 |  | fig N2 not in paper
W_EXP64_1_650_4 | 4 | 6.018 | 5.89 | 47.95 | 0.808 | 3.1 | 19.93 | 9.39 | 66.772 | 0 | 5.5962644 | 21.537525 | 7.97063 | 64.895584
Fig 6 cde
[5 empty] | Measured |  |  |  |  | Model
Experiment (verification) | S/C | W/F | pAcOH | pH2O | CH4 | CO | H2 | CO2 | N2 | CH4 | CO | H2 | CO2 | N2 | T
T_EXP13_1_550_3 | 3 | 6.42 | 5.89 | 34.64 | 0.171 | 3.98 | 14.52 | 5.92 | 76.44 | 0 | 2.0369294 | 12.895973 | 5.429522 | 79.63757 | 550
T_EXP1_1_650_3 | 3 | 8.561 | 5.89 | 34.64 | 0.618 | 4.48 | 19.17 | 7.67 | 68.062 | 0 | 3.8394837 | 20.879198 | 8.519856 | 66.76146 | 650
T_EXP4_1_650_3 | 3 | 4.816 | 5.89 | 34.64 | 0.522 | 5.73 | 17.12 | 5.98 | 70.648 | 0 | 4.7508793 | 16.440117 | 5.844619 | 72.964386 | 620
T_EXP20_1_620_3 | 3 | 19.262 | 5.89 | 34.64 | 0.248 | 3.68 | 22.65 | 8.31 | 65.112 | 0 | 3.1512222 | 22.163738 | 9.506258 | 65.17878 | 620
W_EXP63_1_650_4 | 4 | 5.015 | 5.89 | 47.95 | 0.792 | 3.71 | 16.85 | 7.84 | 71.86 | 0 | 6.1605678 | 19.562943 | 6.701187 | 67.5753
[5 empty] | Parity lline |  |  |  |  | Model
| x | y
| 0 | 0
| 20 | 20
| 60 | 60
| 100 | 100
Fig 8 abc

## Fig 6fg - 1B
Variable Values
Experiment | Conversion | Experimental Measurement | Model Prediction
A_EXP44_1_650_35 | AcOH | 85.7 | 79.40386
A_EXP44_1_650_35 | H2O | 15.78 | 14.29962
A_EXP46_1_650_35 | AcOH | 95.3 | 93.93261
A_EXP46_1_650_35 | H2O | 20.33 | 17.92792
A_EXP47_1_650_35 | AcOH | 85.7 | 84.31961
A_EXP47_1_650_35 | H2O | 15.77 | 15.54661
A_EXP48_1_650_35 | AcOH | 88.1 | 89.27234
A_EXP48_1_650_35 | H2O | 17.1 | 16.78628
A_EXP49_1_650_35 | AcOH | 78.5 | 74.44243
A_EXP49_1_650_35 | H2O | 11.02 | 13.03606
T_EXP2_1_650_3 | AcOH | 98.42 | 90.50726
T_EXP2_1_650_3 | H2O | 20.97 | 19.56368
T_EXP14_1_550_3 | AcOH | 81.7 | 81.46266
T_EXP14_1_550_3 | H2O | 20 | 16.27138
T_EXP15_1_550_3 | AcOH | 89.9 | 97.27954
T_EXP15_1_550_3 | H2O | 26.3 | 22.9662
T_EXP16_2_620_3 | AcOH | 73.32 | 77.91442
T_EXP16_2_620_3 | H2O | 16.37 | 16.08829
T_EXP17_1_620_3 | AcOH | 69.85 | 69.46897 | Fig 6 fg
T_EXP17_1_620_3 | H2O | 13.03 | 13.58759
T_EXP18_1_620_3 | AcOH | 78.7 | 84.12562
T_EXP18_1_620_3 | H2O | 17.46 | 17.96135
T_EXP19_1_620_3 | AcOH | 92.47 | 93.4607
T_EXP19_1_620_3 | H2O | 26.22 | 20.78616
T_EXP29_1_550_3 | AcOH | 76.9 | 71.20728
T_EXP29_1_550_3 | H2O | 15.39 | 12.94079
T_EXPT7_3_650_3 | AcOH | 100 | 95.17175
T_EXPT7_3_650_3 | H2O | 22.42 | 20.72119
T_EXPT8_2_650_3 | AcOH | 89.3 | 80.2646
T_EXPT8_2_650_3 | H2O | 18.45 | 16.84088
W_EXP52_1_650_35 | AcOH | 91.85 | 90.10993
W_EXP52_1_650_35 | H2O | 17.65 | 17.28137
W_EXP53_1_650_35 | AcOH | 75.8 | 70.61252
W_EXP53_1_650_35 | H2O | 10.1 | 12.62938
W_EXP54_1_650_35 | AcOH | 93.19 | 95.37492
W_EXP54_1_650_35 | H2O | 20.61 | 18.4286
W_EXP55_1_650_35 | AcOH | 88.45 | 84.29983
W_EXP55_1_650_35 | H2O | 16.62 | 15.95016
W_EXP56_1_650_35 | AcOH | 82.69 | 78.569
W_EXP56_1_650_35 | H2O | 12.65 | 14.58317
W_EXP57_1_650_4 | AcOH | 85.94 | 89.90305
W_EXP57_1_650_4 | H2O | 12.78 | 15.63375
W_EXP59_1_650_4 | AcOH | 93.75 | 95.81921
W_EXP59_1_650_4 | H2O | 17.14 | 16.78803
W_EXP64_1_650_4 | AcOH | 80.32 | 83.31179
W_EXP64_1_650_4 | H2O | 12.24 | 14.28013
Parity
x | y
0 | 0
20 | 20
60 | 60
100 | 100

## Fig 7abc - 2B parity
Variable Values
Experiment | Conversion Tupe | Experimental Measurement | Model Prediction
A_EXP44_1_650_35 | AcOH | 85.7 | 84.16638
A_EXP44_1_650_35 | H2O | 15.78 | 13.77745
A_EXP44_1_650_35 | CH4 | 0.499 | 0.306647
A_EXP46_1_650_35 | AcOH | 95.3 | 99.3805
A_EXP46_1_650_35 | H2O | 20.33 | 17.79967
A_EXP46_1_650_35 | CH4 | 0.32 | 0.3126644
A_EXP47_1_650_35 | AcOH | 85.7 | 90.03025
A_EXP47_1_650_35 | H2O | 15.77 | 15.21387
A_EXP47_1_650_35 | CH4 | 0.444 | 0.3115279
A_EXP48_1_650_35 | AcOH | 88.1 | 95.53625
A_EXP48_1_650_35 | H2O | 17.1 | 16.61849
A_EXP48_1_650_35 | CH4 | 0.352 | 0.3134583
A_EXP49_1_650_35 | AcOH | 78.5 | 78.18798
A_EXP49_1_650_35 | H2O | 11.02 | 12.32377
A_EXP49_1_650_35 | CH4 | 0.512 | 0.2990946
T_EXP2_1_650_3 | AcOH | 98.42 | 95.54109
T_EXP2_1_650_3 | H2O | 20.97 | 18.94889
T_EXP2_1_650_3 | CH4 | 0.537 | 0.3956721
T_EXP14_1_550_3 | AcOH | 81.7 | 90.95292
T_EXP14_1_550_3 | H2O | 20 | 18.75347
T_EXP14_1_550_3 | CH4 | 0.184 | 0.2094122
T_EXP15_1_550_3 | AcOH | 89.9 | 103.0111
T_EXP15_1_550_3 | H2O | 26.3 | 24.37459
T_EXP15_1_550_3 | CH4 | 0.211 | 0.2043435
T_EXP16_2_620_3 | AcOH | 73.32 | 82.02898
T_EXP16_2_620_3 | H2O | 16.37 | 15.72428
T_EXP16_2_620_3 | CH4 | 0.322 | 0.3257813
T_EXP17_1_620_3 | AcOH | 69.85 | 71.79885
T_EXP17_1_620_3 | H2O | 13.03 | 12.86092
T_EXP17_1_620_3 | CH4 | 0.312 | 0.3114439 | Fig7 abc
T_EXP18_1_620_3 | AcOH | 78.7 | 89.57109
T_EXP18_1_620_3 | H2O | 17.46 | 17.85519 | figure 7d is on sheet "CH4 from figs 3 & 7
T_EXP18_1_620_3 | CH4 | 0.27 | 0.3313488
T_EXP19_1_620_3 | AcOH | 92.47 | 99.07149
T_EXP19_1_620_3 | H2O | 26.22 | 20.86219
T_EXP19_1_620_3 | CH4 | 0.212 | 0.3305919
T_EXP29_1_550_3 | AcOH | 76.9 | 79.06319
T_EXP29_1_550_3 | H2O | 15.39 | 14.72068
T_EXP29_1_550_3 | CH4 | 0.384 | 0.2048999
T_EXPT7_3_650_3 | AcOH | 100 | 99.56953
T_EXPT7_3_650_3 | H2O | 22.42 | 20.21025
T_EXPT7_3_650_3 | CH4 | 0.415 | 0.3938769
T_EXPT8_2_650_3 | AcOH | 89.3 | 83.18076
T_EXPT8_2_650_3 | H2O | 18.45 | 15.74334
T_EXPT8_2_650_3 | CH4 | 0.7 | 0.3878481
W_EXP52_1_650_35 | AcOH | 91.85 | 95.10452
W_EXP52_1_650_35 | H2O | 17.65 | 16.80203
W_EXP52_1_650_35 | CH4 | 0.468 | 0.4267826
W_EXP53_1_650_35 | AcOH | 75.8 | 71.42252
W_EXP53_1_650_35 | H2O | 10.1 | 11.46944
W_EXP53_1_650_35 | CH4 | 0.909 | 0.3995828
W_EXP54_1_650_35 | AcOH | 93.19 | 99.66433
W_EXP54_1_650_35 | H2O | 20.61 | 18.02062
W_EXP54_1_650_35 | CH4 | 0.252 | 0.424076
W_EXP55_1_650_35 | AcOH | 88.45 | 88.18458
W_EXP55_1_650_35 | H2O | 16.62 | 15.24771
W_EXP55_1_650_35 | CH4 | 0.487 | 0.4247528
W_EXP56_1_650_35 | AcOH | 82.69 | 81.08083
W_EXP56_1_650_35 | H2O | 12.65 | 13.66808
W_EXP56_1_650_35 | CH4 | 0.797 | 0.4173112
W_EXP57_1_650_4 | AcOH | 85.94 | 94.87396
W_EXP57_1_650_4 | H2O | 12.78 | 15.236
W_EXP57_1_650_4 | CH4 | 0.625 | 0.4604407
W_EXP59_1_650_4 | AcOH | 93.75 | 99.83256
W_EXP59_1_650_4 | H2O | 17.14 | 16.42511
W_EXP59_1_650_4 | CH4 | 0.359 | 0.4564417
W_EXP64_1_650_4 | AcOH | 80.32 | 86.96148
W_EXP64_1_650_4 | H2O | 12.24 | 13.66138
W_EXP64_1_650_4 | CH4 | 0.808 | 0.4585022
Parity
x | y
0 | 0
20 | 20
60 | 60
100 | 100

## Fig 9 abcd Temperature
| H2O conversion (%) |  | mol%, dry
Temp (degC) | Model | Equilibrium | H2 - model | H2 - equilbrium | CO2 - model | CO2 - equilbrium | CO - model | CO - equilbrium
550 | 27.21 | 22.3333 | 64.49 | 59.6 | 28.99 | 31.1 | 6.521 | 5.37
600 | 25.783 | 24.3333 | 63.94 | 62.4 | 27.888 | 28.6 | 8.168 | 7.74
650 | 24.32 | 24 | 63.36 | 63 | 26.73 | 26.9 | 9.91 | 9.74
700 | 22.58 | 23 | 62.65 | 62.7 | 25.31 | 25.7 | 11.5 | 11.5
750 | 19.4 | 21.6667 | 61.27 | 62.3 | 22.54 | 24.6 | 13.1 | 13.1
| H2O conversion (%) |  | mol%, dry
Pressure | Model | Equilibrium | H2 - model | H2 - equilbrium | CO2 - model | CO2 - equilbrium | CO - model | CO - equilbrium
1 | 24 | 24 | 63.36 | 63 | 26.73 | 26.9 | 9.91 | 9.74
2 | 24.34 | 23.1667 | 63.37 | 62.1 | 26.75 | 27.4 | 9.88 | 9.44
3 | 24.36 | 22.1667 | 63.38 | 61 | 26.76 | 27.9 | 9.86 | 9.07
4 | 24.36 | 21.1667 | 63.38 | 59.8 | 26.76 | 28.5 | 9.86 | 8.71
5 | 24.36 | 20.3333 | 63.38 | 58.7 | 26.76 | 29 | 9.85 | 8.38
Fig. 9 abcd

## Fig 10ab - SC
| H2O conversion (%) |  | mol%, dry
S/C ratio | Model | Equilibrium | H2 - model | H2 - equilbrium | CO2 - model | CO2 - equilbrium | CO - model | CO - equilbrium
2 | 31.7 | 30.5 | 62.04 | 61.1 | 24.07 | 24.6 | 13.89 | 13.5
3 | 24.32 | 24 | 63.36 | 63 | 26.73 | 26.9 | 9.91 | 9.74
4 | 19.5575 | 19.625 | 64.06 | 64 | 28.11 | 28.3 | 7.83 | 7.57
5 | 16.22 | 16.5 | 64.42 | 64.5 | 28.85 | 29.2 | 7 | 6.16
6 | 13.65 | 14.1667 | 64.33 | 64.89 | 28.67 | 29.88 | 6.73 | 5.19
7 | 11.63 | 12.4286 | 64.46 | 65.15 | 28.9 | 30.3 | 6.61 | 4.48
Fig. 10 ab

## CH4 from figs 3 &7
MODEL 2B |  | Variable Values | [7 empty] | Conversion AcOH (%) |  | Conversion H2O (%) |  |  |  | S/C 3.5 T650 |  | effect of W/F
Experiment | Conversion Tupe | Experimental Measurement | Model Prediction | ID | pAcOH | pH2O | W/F (gcat h/mol AcOH) | W/F (gcat h/gAcOH) | T | Average | SD | Average | SD | S/C | [5 empty] | (h) | (h-1)
A_EXP44_1_650_35 | AcOH | 85.7 | 84.16638 | 44 | 4.906 | 34.64 | 6.267 | 0.10437 | 650 | 85.7 | 2.89 | 15.78 | 0.7 | 3.530371 | ID | CH4 exp | CH4 mod | W/F | rel error % of % | 1/WHSV | WHSV | F/W is rate of AcOH feed per g catalyst
A_EXP44_1_650_35 | H2O | 15.78 | 13.77745 | [11 empty] | 53 | 0.909 | 0.3995828 | 4.264 | 56.04149 | 0.071 | 14.08451 | the higher the rate, the lower the W/F, the shorter residence time in the reactor.
A_EXP44_1_650_35 | CH4 | 0.499 | 0.306647 | [11 empty] | 56 | 0.797 | 0.4173112 | 5.249 | 47.63974 | 0.087 | 11.49425
A_EXP46_1_650_35 | AcOH | 95.3 | 99.3805 | 46 | 4.906 | 34.64 | 10.446 | 0.1739 | 650 | 95.28 | 3.55 | 20.33 | 0.8 | 3.530371 | 49 | 0.512 | 0.2990946 | 5.53 | 41.58308 | 0.09209 | 10.85894 | exp CH4 at 650 and S/C 3.5 indicates methane is highest at lowest W/F, so highest residence time in the reactor.
A_EXP46_1_650_35 | H2O | 20.33 | 17.79967 | [11 empty] | 55 | 0.487 | 0.4247528 | 6.204 | 12.78177 | 0.087 | 11.49425
A_EXP46_1_650_35 | CH4 | 0.32 | 0.3126644 | [11 empty] | 44 | 0.499 | 0.306647 | 6.267 | 38.54771 | 0.10437 | 9.581297
A_EXP47_1_650_35 | AcOH | 85.7 | 90.03025 | 47 | 4.906 | 34.64 | 7.232 | 0.1204 | 650 | 85.7 | 3.2 | 15.77 | 0.7 | 3.530371 | 47 | 0.444 | 0.3115279 | 7.232 | 29.83605 | 0.1204 | 8.305648
A_EXP47_1_650_35 | H2O | 15.77 | 15.21387 | [11 empty] | 52 | 0.468 | 0.4267826 | 7.582 | 8.807127 | 0.126 | 7.936508
A_EXP47_1_650_35 | CH4 | 0.444 | 0.3115279 | [11 empty] | 48 | 0.352 | 0.3134583 | 8.546 | 10.94934 | 0.1423 | 7.027407
A_EXP48_1_650_35 | AcOH | 88.1 | 95.53625 | 48 | 4.906 | 34.64 | 8.546 | 0.1423 | 650 | 88.1 | 4.1 | 17.1 | 1.2 | 3.530371 | 54 | 0.252 | 0.424076 | 9.748 | -68.28411 | 0.162 | 6.17284
A_EXP48_1_650_35 | H2O | 17.1 | 16.61849 | [11 empty] | 46 | 0.32 | 0.3126644 | 10.446 | 2.292375 | 0.1739 | 5.750431
A_EXP48_1_650_35 | CH4 | 0.352 | 0.3134583
A_EXP49_1_650_35 | AcOH | 78.5 | 78.18798 | 49 | 4.906 | 34.64 | 5.53 | 0.09209 | 650 | 78.5 | 2.03 | 11.02 | 0.55 | 3.530371
A_EXP49_1_650_35 | H2O | 11.02 | 12.32377
A_EXP49_1_650_35 | CH4 | 0.512 | 0.2990946
T_EXP2_1_650_3 | AcOH | 98.42 | 95.54109 | 2 | 5.89 | 34.64 | 7.705 | 0.1283 | 650 | 98.42 | 3.31 | 20.97 | 0.813 | 2.940577
T_EXP2_1_650_3 | H2O | 20.97 | 18.94889
T_EXP2_1_650_3 | CH4 | 0.537 | 0.3956721
T_EXP14_1_550_3 | AcOH | 81.7 | 90.95292 | 14 | 5.89 | 34.64 | 12.84 | 0.2138 | 550 | 81.7 | 2.31 | 20 | 0.81 | 2.940577
T_EXP14_1_550_3 | H2O | 20 | 18.75347
T_EXP14_1_550_3 | CH4 | 0.184 | 0.2094122
T_EXP15_1_550_3 | AcOH | 89.9 | 103.0111 | 15 | 5.89 | 34.64 | 25.68 | 0.4277 | 550 | 89.9 | 4.68 | 26.3 | 2.76 | 2.940577
T_EXP15_1_550_3 | H2O | 26.3 | 24.37459
T_EXP15_1_550_3 | CH4 | 0.211 | 0.2043435
T_EXP16_2_620_3 | AcOH | 73.32 | 82.02898 | 16 | 5.89 | 34.64 | 6.421 | 0.1069 | 620 | 73.32 | 2.46 | 16.37 | 0.51 | 2.940577
T_EXP16_2_620_3 | H2O | 16.37 | 15.72428
T_EXP16_2_620_3 | CH4 | 0.322 | 0.3257813
T_EXP17_1_620_3 | AcOH | 69.85 | 71.79885 | 17 | 5.89 | 34.64 | 5.137 | 0.0855 | 620 | 69.85 | 2.2 | 13.03 | 0.0854 | 2.940577
T_EXP17_1_620_3 | H2O | 13.03 | 12.86092
T_EXP17_1_620_3 | CH4 | 0.312 | 0.3114439
T_EXP18_1_620_3 | AcOH | 78.7 | 89.57109 | 18 | ?
T_EXP18_1_620_3 | H2O | 17.46 | 17.85519
T_EXP18_1_620_3 | CH4 | 0.27 | 0.3313488
T_EXP19_1_620_3 | AcOH | 92.47 | 99.07149 | 19 | 5.89 | 34.64 | 7.705 | 0.128 | 620 | 78.7 | 3.64 | 17.46 | 1.37 | 2.940577
T_EXP19_1_620_3 | H2O | 26.22 | 20.86219
T_EXP19_1_620_3 | CH4 | 0.212 | 0.3305919
T_EXP29_1_550_3 | AcOH | 76.9 | 79.06319 | 29 |  |  |  |  | 550
T_EXP29_1_550_3 | H2O | 15.39 | 14.72068
T_EXP29_1_550_3 | CH4 | 0.384 | 0.2048999
T_EXPT7_3_650_3 | AcOH | 100 | 99.56953 | T7 | 5.89 | 34.64 | 9.631 | 0.1604 | 650 | 101 | 4.14 | 22.42 | 1.14 | 2.940577
T_EXPT7_3_650_3 | H2O | 22.42 | 20.21025
T_EXPT7_3_650_3 | CH4 | 0.415 | 0.3938769
T_EXPT8_2_650_3 | AcOH | 89.3 | 83.18076 | T8 | 5.89 | 34.64 | 5.504 | 0.0916 |  | 89.3 | 4.33 | 18.45 | 1.42 | 2.940577
T_EXPT8_2_650_3 | H2O | 18.45 | 15.74334
T_EXPT8_2_650_3 | CH4 | 0.7 | 0.3878481
W_EXP52_1_650_35 | AcOH | 91.85 | 95.10452 | 52 | 5.89 | 41.59 | 7.582 | 0.126 | 650 | 91.85 | 3.69 | 17.65 | 1.08 | 3.53056
W_EXP52_1_650_35 | H2O | 17.65 | 16.80203
W_EXP52_1_650_35 | CH4 | 0.468 | 0.4267826
W_EXP53_1_650_35 | AcOH | 75.8 | 71.42252 | 53 | 5.89 | 41.59 | 4.264 | 0.071 | 650 | 75.8 | 2.51 | 10.1 | 0.523 | 3.53056
W_EXP53_1_650_35 | H2O | 10.1 | 11.46944
W_EXP53_1_650_35 | CH4 | 0.909 | 0.3995828 | [13 empty] | Fig 7d
W_EXP54_1_650_35 | AcOH | 93.19 | 99.66433 | 54 | 5.89 | 41.59 | 9.748 | 0.162 | 650 | 93.19 | 4.35 | 20.61 | 1.06 | 3.53056
W_EXP54_1_650_35 | H2O | 20.61 | 18.02062
W_EXP54_1_650_35 | CH4 | 0.252 | 0.424076
W_EXP55_1_650_35 | AcOH | 88.45 | 88.18458 | 55 | 5.89 | 41.59 | 6.204 | 0.103 | 650 | 88.45 | 2.86 | 16.62 | 0.647 | 3.53056
W_EXP55_1_650_35 | H2O | 16.62 | 15.24771
W_EXP55_1_650_35 | CH4 | 0.487 | 0.4247528
W_EXP56_1_650_35 | AcOH | 82.69 | 81.08083 | 56 | 5.89 | 41.59 | 5.249 | 0.087 | 650 | 82.69 | 1.72 | 12.65 | 0.286 | 3.53056
W_EXP56_1_650_35 | H2O | 12.65 | 13.66808
W_EXP56_1_650_35 | CH4 | 0.797 | 0.4173112
W_EXP57_1_650_4 | AcOH | 85.94 | 94.87396 | 57 | 5.89 | 47.95 | 7.522 | 0.125 | 650 | 85.94 | 2.076 | 12.78 | 0.369 | 4.070458
W_EXP57_1_650_4 | H2O | 12.78 | 15.236
W_EXP57_1_650_4 | CH4 | 0.625 | 0.4604407
W_EXP59_1_650_4 | AcOH | 93.75 | 99.83256 | 59 | 5.89 | 47.95 | 10.029 | 0.167 | 650 | 93.75 | 4.624 | 17.14 | 1.03 | 4.070458
W_EXP59_1_650_4 | H2O | 17.14 | 16.42511
W_EXP59_1_650_4 | CH4 | 0.359 | 0.4564417
W_EXP64_1_650_4 | AcOH | 80.32 | 86.96148 | 64 | 5.89 | 47.95 | 6.018 | 0.10021 | 650 | 80.315 | 2.402 | 12.237 | 0.686 | 4.070458
W_EXP64_1_650_4 | H2O | 12.24 | 13.66138
W_EXP64_1_650_4 | CH4 | 0.808 | 0.4585022
Parity
x | y
0 | 0
20 | 20
60 | 60
100 | 100