## Native
ST |  |  |  |  | SR
| Etoe | Elinear | UTS | εFail (mm/mm) | Sample | E0 (MPa) | E1 (MPa) | E2 (MPa) | τ1 (s) | τ2 (s)
| (MPa) |  | (MPa) |  | N1 | 188.9 | 22.79 | 13.52 | 1.428 | 11.58
N1 | 72.886702 | 740.242027 | 57.03545 | 0.1617 | N2 | 140.1 | 13.18 | 3.91 | 0.314 | 0.1564
N2 | 93.402462 | 654.899851 | 79.80705 | 0.15833 | N3 | 313.5 | 28.7 | 6.557 | 0.4849 | 6.258
N3 | 115.119609 | 733.556036 | 82.29052 | 0.17 | N4 | 204.4 | 8.898 | 3.001 | 0.9175 | 1.031
N4 | 75.419174 | 466.313206 | 55.31599 | 0.17668 | N5 | 199.9 | 11.44 | 7.702 | 0.9761 | 4.632
N5 | 53.632503 | 464.936818 | 65.19572 | 0.19004 | N6 | 200.6 | 4.627 | 4.434 | 0.9308 | 0.958
N6 | 58.737542 | 454.6652 | 64.74043 | 0.20836 | MEAN | 207.9 | 14.93917 | 6.520667 | 0.8418833 | 4.102567
MEAN | 78.19967 | 585.7689 | 67.39753 | 0.1775183 | SD | 56.98902 | 9.04623 | 3.845656 | 0.3952895 | 4.375689
SD | 22.8582 | 138.9535 | 11.32291 | 0.01888725 | CI | 45.59987 | 7.238359 | 3.077109 | 0.3162916 | 3.501216
CI | 18.29003 | 111.1839 | 9.060051 | 0.01511267

## DC
SR | [6 empty] | ST
| Sample | E0 (MPa) | E1 (MPa) | E2 (MPa) | τ1 (s) | τ2 (s) |  | Sample | Etoe (MPa) | Elinear | UTS (MPa) | εFail (mm/mm)
| 1 | 96.22 | 6.065 | 0.03432 | 0.3916 | 3.928 |  | 1 | 79.224 | 587.887 | 73.75314 | 0.18002
| 2 | 79.96 | 7.63 | 0.3541 | 0.6725 | 5.38 |  | 2 | 45.339 | 504.271 | 66.12008 | 0.22335
| 3 | 67.59 | 4.737 | 0.03582 | 0.5502 | 5.338 |  | 3 | 35.186 | 295.972 | 35.10263 | 0.1717
| 4 | 49.49 | 3.951 | 0.1518 | 0.8851 | 7.991 |  | 4 | 20.901 | 383.901 | 50.04054 | 0.25834
| 5 | 89.25 | 7.84 | 4.031 | 1.63 | 11.32 |  | 5 | 35.378 | 480.276 | 64.06155 | 0.20835
| 6 | 121.7 | 11.65 | 7.209 | 1.628 | 13.88 |  | 6 | 17.63 | 394.033 | 44.12259 | 0.17668
| MEAN | 84.035 | 6.978833 | 1.96934 | 0.9595667 | 7.972833 |  | MEAN | 38.943 | 441.0567 | 55.53342 | 0.2030733
| STD | 24.79808 | 2.757321 | 3.003323 | 0.5430292 | 3.901904 |  | STD | 22.22633 | 103.5576 | 14.79568 | 0.03378089
| CI 95% | 19.84223 | 2.206276 | 2.403114 | 0.4345059 | 3.122116 |  |  | 17.78445 | 82.86184 | 11.83879 | 0.02702984

## GAG-depleted
ST |  |  |  |  | SR
| Etoe | Elinear | UTS | εFail (mm/mm) |  | Sample | E0 (MPa) | E1 (MPa) | E2 (MPa) | τ1 (s) | τ2 (s)
| (MPa) |  | (MPa) |  |  | T1 | 211.8 | 23.56 | 6.095 | 0.4409 | 2.22
T1 | 46.995378 | 716.632092 | 76.6058 | 0.14502 |  | T2 | 176.8 | 19.11 | 6.618 | 0.5368 | 2.3
T2 | 62.170047 | 604.884984 | 96.74075 | 0.20501 |  | T3 | 162.5 | 21.03 | 6.31 | 0.5079 | 2.174
T3 | 75.293148 | 587.867905 | 73.10032 | 0.16168 |  | T4 | 284.9 | 24.05 | 5.933 | 0.4078 | 3.79
T4 | 45.451471 | 752.655517 | 108.01343 | 0.18834 |  | T5 | 241.5 | 30.76 | 10.71 | 0.9353 | 10.67
T5 | 106.149887 | 467.875803 | 64.71932 | 0.18501 |  | T6 | 176.7 | 25.68 | 27.06 | 2.688 | 24.68
T6 | 326.026364 | 536.245733 | 57.03545 | 0.1617 |  | MEAN | 209.0333 | 24.03167 | 10.45433 | 0.91945 | 7.639
MEAN | 110.3477 | 611.027 | 79.36918 | 0.17446 |  | SD | 47.04737 | 4.035916 | 8.332499 | 0.8870863 | 8.968101
SD | 107.9906 | 107.5822 | 19.40419 | 0.02204595 |  | CI | 37.64504 | 3.229346 | 6.667266 | 0.7098038 | 7.175843
CI | 86.40889 | 86.0821 | 15.5263 | 0.01764011