## Sheet1
Sample | Average dry weight (mg) | Average abs | Calc from equation | *papain dilution | divided by weight (ug/mg)
D1 | 19.6 | 0.06466667 | 12.05674 | 60.28369 | 3.075698
D2 | 16.2 | 0.05566667 | 10.14184 | 50.70922 | 3.130199
D3 | 15.7 | 0.05433333 | 9.858156 | 49.29078 | 3.13954
D4 | 29.5 | 0.118 | 23.40426 | 117.0213 | 3.966823
D5 | 28.5 | 0.106 | 20.85106 | 104.2553 | 3.658081
D6 | 17 | 0.06266667 | 11.63121 | 58.15603 | 3.420943
Sample | Average dry weight (mg) | Average abs | Calc from equation | *papain dilution | divided by weight (ug/mg)
T1 | 45 | 0.05483333 | 9.964539 | 24.91135 | 0.5535855
T2 | 48.2 | 0.06916667 | 13.01418 | 32.53546 | 0.6750096
T3 | 38.7 | 0.0265 | 3.93617 | 9.840426 | 0.2542746
T4 | 45.9 | 0.0605 | 11.17021 | 27.92553 | 0.6083994
T5 | 40 | 0.0585 | 10.74468 | 26.8617 | 0.6715426
T6 | 38.2 | 0.02983333 | 4.64539 | 11.61348 | 0.3040177
Sample | Average dry weight (mg) | Average abs | Calc from equation | *papain dilution | divided by weight (ug/mg)
NC1 | 17 | 0.09516667 | 20.4697 | 61.40909 | 3.612299
NC2 | 19.6 | 0.1055 | 22.81818 | 68.45455 | 3.492579
NC3 | 21.9 | 0.1338333 | 29.25758 | 87.77273 | 4.007887
NC4 | 20 | 0.1415 | 31 | 93 | 4.65
NC5 | 14.3 | 0.06816667 | 14.33333 | 43 | 3.006993
NC6 | 23.4 | 0.1321667 | 28.87879 | 86.63636 | 3.702409