## Sheet1
Fig 2a (MO data also used in Fig 2c) |  |  |  | Fig 2b | [8 empty] | Fig 2c | [7 empty] | Fig 2d
Wavelength | Absorbance | Absorbance | Absorbance | Wavelength | Absorbance | Absorbance | Absorbance | Absorbance | Absorbance | Absorbance | Absorbance | Absorbance | Wavelength | Absorbance | Absorbance | Absorbance | Absorbance | Absorbance | Absorbance | Absorbance | Time | ΔAbsorbance | Uncertainty | Time | ΔAbsorbance | Uncertainty | ΔAbsorbance | Uncertainty
nm | Au | Au | Au | nm | Au | Au | Au | Au | Au | Au | Au | Au | nm | [7 empty] | s |  |  | s
| MO | MO +HAuCl4 (1min) | HAuCl4 |  | t=0s | t=8s | t=17s | t=26s | t=34s | t=43s | t=52s | t=60s |  | MO+HAuCl4 (t=0s) | MO+HAuCl4 (t=9s) | MO+HAuC(4 (t=18.72s) | MO+HAuCl4 (t=28.38s) | MO+HAuCl4 (t=38.1s) | MO+HAuCl4 (t=47.76s) | MO+HAuCl4 (t=57.54s) |  | 274nm |  |  | 465nm |  | 508nm
800 | 0.0001702595036 | 0.006805082317 | 0.001018537 | 320 | 2.252187729 | 1.84538424 | 1.640206814 | 1.519070387 | 1.480516195 | 1.467795253 | 1.444464803 | 1.440047264 | 540 | 1.207332373 | 0.5727609396 | 0.3871745765 | 0.2871885002 | 0.2298951745 | 0.1969027668 | 0.1781521142 | 0 | 0 | 0 | 0 | 0 | 0 | 0 | 0
799 | 0.000187843325 | 0.006927159615 | 0.001001276658 | 318.8890076 | 2.295735598 | 1.883185506 | 1.675793529 | 1.553716779 | 1.515348554 | 1.502317548 | 1.479062796 | 1.474534035 | 538.8889771 | 1.22736907 | 0.580277741 | 0.3939197063 | 0.2929080725 | 0.2346903533 | 0.201058194 | 0.181859374 | 8.22 | 0.38086 | 0.007575207 | 9 | -0.2930533 | 0.00653929 | -0.70624 | 0.01338878
798 | 5.586551197e-05 | 0.00690898532 | 0.001018848 | 317.7780151 | 2.332531691 | 1.917110801 | 1.709647298 | 1.587974072 | 1.549543381 | 1.537236094 | 1.513863802 | 1.509898067 | 537.7780151 | 1.245656133 | 0.5876580477 | 0.4007221162 | 0.2986421585 | 0.2395823896 | 0.2053170651 | 0.1857825369 | 16.92 | 0.62653 | 0.01481114 | 18.72 | -0.3664233 | 0.007004069 | -0.8866233 | 0.01402584
797 | 0.0002074220247 | 0.007094342262 | 0.0008969458286 | 316.6669922 | 2.363701105 | 1.948530078 | 1.741664171 | 1.619949222 | 1.581349969 | 1.569812894 | 1.546367168 | 1.542994857 | 536.6669922 | 1.261497855 | 0.5944399238 | 0.407088846 | 0.304132849 | 0.24425973 | 0.2094990909 | 0.1896018386 | 25.62 | 0.75473 | 0.0187318 | 28.38 | -0.4102333 | 0.007235401 | -0.9940833 | 0.01392731
796 | 0.0001224061125 | 0.007234372664 | 0.00082812435 | 315.5559998 | 2.389636755 | 1.975219131 | 1.770376086 | 1.648885727 | 1.611799955 | 1.600663185 | 1.577989936 | 1.574589014 | 535.5560303 | 1.275647879 | 0.6012207866 | 0.4134241641 | 0.3096630275 | 0.249127537 | 0.2138420492 | 0.1937244236 | 34.26 | 0.8260967 | 0.01737068 | 38.1 | -0.4379133 | 0.007792906 | -1.062753 | 0.0146701
795 | 0.0001143015907 | 0.007286806591 | 0.0009130636462 | 314.4450073 | 2.405765533 | 1.997776866 | 1.795029402 | 1.676577806 | 1.640399218 | 1.629792452 | 1.607560158 | 1.60525465 | 534.4450073 | 1.287650108 | 0.6076438427 | 0.4194938838 | 0.3150930107 | 0.2538903058 | 0.2182267755 | 0.197758466 | 42.9 | 0.86434 | 0.01640199 | 47.76 | -0.4542767 | 0.008432215 | -1.10395 | 0.01568102
794 | 0.0001497502526 | 0.007483412046 | 0.0007805018686 | 313.3340149 | 2.41756916 | 2.01583457 | 1.817544341 | 1.701047421 | 1.666372776 | 1.657152295 | 1.634763122 | 1.632899046 | 533.3339844 | 1.298214793 | 0.6137022972 | 0.4253760278 | 0.3204307556 | 0.2587501705 | 0.2225808054 | 0.2019149214 | 51.54 | 0.8846 | 0.0160572 | 57.54 | -0.4636833 | 0.008830229 | -1.127113 | 0.01637299
793 | 0.0002047285961 | 0.007565245498 | 0.0007238661056 | 312.2229919 | 2.41966486 | 2.027496576 | 1.836274147 | 1.722949147 | 1.691748023 | 1.682890773 | 1.662265062 | 1.659757376 | 532.2230225 | 1.307437181 | 0.6194478869 | 0.4310187101 | 0.3256079555 | 0.2633102834 | 0.227021575 | 0.2061252743 | 60.24 | 0.8961333 | 0.01553784 | 67.14 | -0.4695633 | 0.009035737 | -1.14033 | 0.01672129
792 | 0.000186418969 | 0.007699446287 | 0.0009375779192 | 311.1119995 | 2.414261341 | 2.036772966 | 1.853070974 | 1.744045377 | 1.71468091 | 1.706803203 | 1.686560392 | 1.685256243 | 531.1119995 | 1.315530539 | 0.6250873804 | 0.4367364645 | 0.3307751417 | 0.2681976855 | 0.2314829975 | 0.2103770226 | 68.88 | 0.9028733 | 0.01513422 | 76.86 | -0.4737067 | 0.009092955 | -1.14844 | 0.01686773
791 | 0.0001103141185 | 0.007821643725 | 0.001063165837 | 310.0010071 | 2.404626846 | 2.040118933 | 1.866691947 | 1.762356997 | 1.735473633 | 1.729071856 | 1.709167957 | 1.708510518 | 530.0009766 | 1.322699785 | 0.6305986047 | 0.4421312213 | 0.3358913362 | 0.2729038 | 0.2360494882 | 0.214830637 | 77.52 | 0.9078033 | 0.01436548 | 86.58 | -0.4768867 | 0.009049624 | -1.15402 | 0.01682905
790 | 0.0002737268223 | 0.008121683262 | 0.0007428306854 | 308.8900146 | 2.389803171 | 2.042357206 | 1.877538681 | 1.778347492 | 1.754264712 | 1.749874592 | 1.730903625 | 1.729894638 | 528.8900146 | 1.329061866 | 0.635912776 | 0.4476552308 | 0.341032058 | 0.2777480781 | 0.2406740338 | 0.2192574888 | 86.16 | 0.9111367 | 0.01301044 | 96.3 | -0.47954 | 0.008972317 | -1.15813 | 0.01672845
789 | 0.0001916502224 | 0.00825455226 | 0.0009075700654 | 307.7789917 | 2.366972446 | 2.039130688 | 1.88528347 | 1.791980267 | 1.771161795 | 1.767428756 | 1.749574304 | 1.749936104 | 527.7789917 | 1.334694266 | 0.6411508918 | 0.4529467821 | 0.3461048603 | 0.2825607955 | 0.2452810705 | 0.2237181813 | 94.74 | 0.91266 | 0.01261729 | 105.96 | -0.4817667 | 0.008878106 | -1.161377 | 0.01660251
788 | 7.888170512e-05 | 0.008320856839 | 0.0008047014708 | 306.6679993 | 2.337392807 | 2.031424761 | 1.889194727 | 1.802446485 | 1.785002708 | 1.783896089 | 1.76677084 | 1.767154694 | 526.6680298 | 1.340000749 | 0.6462377906 | 0.45825243 | 0.3512144685 | 0.2874009907 | 0.2499372512 | 0.2282518297 | 103.32 | 0.9127867 | 0.0125204 | 115.62 | -0.4837867 | 0.008849837 | -1.164047 | 0.01651008
787 | 0.0002030970209 | 0.008450382389 | 0.0008254814894 | 305.5570068 | 2.300770998 | 2.019409418 | 1.890144825 | 1.810159564 | 1.796219587 | 1.796470881 | 1.781035542 | 1.781402588 | 525.5570068 | 1.345300913 | 0.6512619853 | 0.4636365175 | 0.3563461006 | 0.2922804356 | 0.2546803057 | 0.2328832299 | 112.02 | 0.91078 | 0.01255329
786 | 0.0001863153884 | 0.008615696803 | 0.0008097279934 | 304.4460144 | 2.259198189 | 2.003055573 | 1.887332916 | 1.816362977 | 1.806697607 | 1.807722092 | 1.794160008 | 1.795835257 | 524.4459839 | 1.350042939 | 0.6563460231 | 0.4688161314 | 0.3613968194 | 0.297126174 | 0.25936836 | 0.2374837995
785 | 0.000185357203 | 0.008802523836 | 0.0007522612578 | 303.3349915 | 2.213847876 | 1.984584451 | 1.883302093 | 1.819411397 | 1.814549446 | 1.817036867 | 1.804645896 | 1.806842327 | 523.335022 | 1.355144978 | 0.6613453031 | 0.4740333557 | 0.3664053679 | 0.301931262 | 0.2640248835 | 0.2420624942
784 | 0.0001870405104 | 0.008795523085 | 0.0007992085302 | 302.223999 | 2.165267467 | 1.962368131 | 1.876923084 | 1.820883632 | 1.819497585 | 1.825107932 | 1.813548684 | 1.816141844 | 522.223999 | 1.360222459 | 0.6665433049 | 0.4792710245 | 0.3714255989 | 0.3068322241 | 0.2687531412 | 0.2467391342
783 | 0.0001679029519 | 0.009038878605 | 0.00095188251 | 301.1130066 | 2.112502098 | 1.938515782 | 1.869704843 | 1.821950078 | 1.824898601 | 1.832517028 | 1.822260261 | 1.826161385 | 521.1129761 | 1.365304589 | 0.6713865995 | 0.4844750464 | 0.3765072227 | 0.3116332889 | 0.2734129727 | 0.2513352931
782 | 7.248675684e-05 | 0.009149900638 | 0.0008151173242 | 300.0020142 | 2.058724165 | 1.913135529 | 1.858925104 | 1.821752787 | 1.828622103 | 1.838858962 | 1.829786301 | 1.833332777 | 520.0020142 | 1.370293021 | 0.6763908863 | 0.4895547032 | 0.3814313114 | 0.3163600862 | 0.2780260444 | 0.2558576465
781 | 0.0001572857291 | 0.009274093434 | 0.0009033203824 | 298.8909912 | 2.003195763 | 1.886281133 | 1.848591208 | 1.820559859 | 1.83203876 | 1.8427068 | 1.836954355 | 1.841014743 | 518.8909912 | 1.3752774 | 0.681276381 | 0.4945822358 | 0.3862989545 | 0.3211055696 | 0.2826143801 | 0.2603352666
780 | 0.0001234677329 | 0.009544124827 | 0.000851288787 | 297.7799988 | 1.946507812 | 1.85725224 | 1.836967707 | 1.818646908 | 1.834411621 | 1.847741008 | 1.843445301 | 1.846905589 | 517.7800293 | 1.380465388 | 0.6861540079 | 0.4996739328 | 0.3912039399 | 0.3258738518 | 0.2872531712 | 0.2648788095
779 | 8.071994671e-05 | 0.009584797546 | 0.001030355 | 296.6690063 | 1.889398694 | 1.827469945 | 1.824301004 | 1.816411018 | 1.836000204 | 1.850486875 | 1.848650932 | 1.853047252 | 516.6690063 | 1.385151863 | 0.6908639669 | 0.504585743 | 0.3960085511 | 0.3305108249 | 0.291757077 | 0.2693482041
778 | 0.0002201123862 | 0.009805983864 | 0.000802576833 | 295.5580139 | 1.832190514 | 1.798158288 | 1.810800076 | 1.812238097 | 1.837071538 | 1.853742599 | 1.852376342 | 1.856953382 | 515.5579834 | 1.389767885 | 0.6954837441 | 0.5094611645 | 0.400693655 | 0.3349891007 | 0.2962227166 | 0.2737337351
777 | 0.0002490685438 | 0.01005650312 | 0.0007728845812 | 294.446991 | 1.774209738 | 1.767415166 | 1.797346473 | 1.80715096 | 1.835960269 | 1.853828669 | 1.854885459 | 1.860450387 | 514.4470215 | 1.39405632 | 0.6999783516 | 0.5141493678 | 0.4053331614 | 0.3396021724 | 0.3006500006 | 0.2781016529
776 | 0.0001758789876 | 0.01018122025 | 0.0007140731322 | 293.3359985 | 1.717311978 | 1.738029957 | 1.782871366 | 1.802841663 | 1.835006475 | 1.855222106 | 1.856801152 | 1.863527417 | 513.3359985 | 1.397771239 | 0.7041903734 | 0.5187306404 | 0.4098653197 | 0.3440171182 | 0.3050287068 | 0.2824668586
775 | 0.0001622058771 | 0.01037264522 | 0.0008562637958 | 292.2250061 | 1.660999775 | 1.708156705 | 1.769124866 | 1.797072411 | 1.83330512 | 1.855844855 | 1.858887553 | 1.866217613 | 512.2249756 | 1.400925517 | 0.7082226276 | 0.5231129527 | 0.414313525 | 0.3483836949 | 0.3093470335 | 0.2867782414
774 | 0.0001687316253 | 0.01053946279 | 0.0007460432826 | 291.1140137 | 1.605805874 | 1.679214835 | 1.755326033 | 1.792295575 | 1.832289457 | 1.85626626 | 1.86094296 | 1.86837852 | 511.1140137 | 1.403005838 | 0.7118553519 | 0.5272855759 | 0.4185228348 | 0.3526227176 | 0.3136201501 | 0.2910945415
773 | 0.0001329706865 | 0.01069156546 | 0.0008870990132 | 290.0029907 | 1.552340269 | 1.652472496 | 1.742598653 | 1.78791368 | 1.831748724 | 1.85804677 | 1.864388824 | 1.872590661 | 510.0029907 | 1.404580593 | 0.7152630091 | 0.5312886238 | 0.422794044 | 0.3569705784 | 0.3180253804 | 0.2954905033
772 | 0.000152650493 | 0.01081025507 | 0.0007738173008 | 288.8919983 | 1.501629472 | 1.626897216 | 1.732275128 | 1.784748316 | 1.832909822 | 1.860244393 | 1.868486285 | 1.877064943 | 508.8919983 | 1.404659271 | 0.7181869149 | 0.5350711942 | 0.4268399477 | 0.3611700237 | 0.3221962154 | 0.2997157872
771 | 9.692788444e-05 | 0.01094344538 | 0.0006046995986 | 287.7810059 | 1.453285575 | 1.603437424 | 1.722251415 | 1.782982111 | 1.835168839 | 1.864259601 | 1.874166012 | 1.883403182 | 507.7810059 | 1.403621793 | 0.7207002044 | 0.5385455489 | 0.4306323826 | 0.3653334081 | 0.3264146447 | 0.3039851189
770 | 0.0001071034567 | 0.01119254995 | 0.0009143593488 | 286.6700134 | 1.40826869 | 1.583673835 | 1.716181874 | 1.784426093 | 1.839790583 | 1.870538592 | 1.881629705 | 1.891388893 | 506.6700134 | 1.401856899 | 0.7228309512 | 0.5419120789 | 0.4345386326 | 0.3693299294 | 0.3306580186 | 0.3082342744
769 | 0.0001809547248 | 0.01143446192 | 0.0008015922504 | 285.5589905 | 1.367864847 | 1.567742229 | 1.712483883 | 1.787806988 | 1.846004248 | 1.878820896 | 1.891284108 | 1.901908636 | 505.5589905 | 1.398737788 | 0.7246371508 | 0.5449663997 | 0.4382195175 | 0.3733521402 | 0.3349279463 | 0.3126215339
768 | 0.0001285169565 | 0.01159610413 | 0.0009193865116 | 284.447998 | 1.332220674 | 1.555212259 | 1.711789489 | 1.795082927 | 1.855720401 | 1.890238643 | 1.904820085 | 1.915476203 | 504.447998 | 1.394155741 | 0.7259404063 | 0.5478046536 | 0.4417773187 | 0.377404213 | 0.3391494453 | 0.3170081377
767 | 7.903705409e-05 | 0.01179278269 | 0.0007671846542 | 283.3370056 | 1.300670862 | 1.54655087 | 1.713960409 | 1.803923965 | 1.867865086 | 1.904081225 | 1.919968486 | 1.931518197 | 503.3370056 | 1.388720751 | 0.7268037796 | 0.550287962 | 0.4451999068 | 0.3812856376 | 0.3434218466 | 0.3214392364
766 | 0.0001391334808 | 0.01198122092 | 0.0007354209666 | 282.2260132 | 1.273589492 | 1.541504741 | 1.718678713 | 1.814891696 | 1.882414818 | 1.919711947 | 1.937250853 | 1.949523568 | 502.2260132 | 1.381581664 | 0.7273183465 | 0.552613318 | 0.4485829473 | 0.3852126002 | 0.3477550149 | 0.3259348571
765 | 0.0001319349394 | 0.01226944942 | 0.0009144111536 | 281.1149902 | 1.251300216 | 1.539471626 | 1.726058364 | 1.828112006 | 1.898075461 | 1.93699789 | 1.955165386 | 1.968299985 | 501.1149902 | 1.373603225 | 0.7273380756 | 0.5547406077 | 0.4518555403 | 0.3892143369 | 0.3520860076 | 0.3305554688
764 | 0.0001300964796 | 0.01238114107 | 0.000788222882 | 280.0039978 | 1.232591867 | 1.539368987 | 1.734406829 | 1.841527462 | 1.913928151 | 1.953940153 | 1.973844171 | 1.987187624 | 500.0039978 | 1.364523888 | 0.7269926667 | 0.5566443205 | 0.4549565911 | 0.3931463659 | 0.3564910293 | 0.335183084
763 | 0.0001770702365 | 0.01263951976 | 0.0009075700654 | 278.8930054 | 1.217569232 | 1.542925358 | 1.744862318 | 1.855710745 | 1.929507852 | 1.971290112 | 1.99189651 | 2.005517721 | 498.8930054 | 1.354567409 | 0.7263091803 | 0.5583270192 | 0.4580223262 | 0.3970083296 | 0.3608704507 | 0.3398469687
762 | 0.0001159069434 | 0.01281523425 | 0.0007392035332 | 277.7820129 | 1.205346942 | 1.54630208 | 1.754164457 | 1.868268132 | 1.943601966 | 1.985964298 | 2.007973194 | 2.022285461 | 497.7820129 | 1.34341979 | 0.7253956199 | 0.5599221587 | 0.4610438943 | 0.4009318352 | 0.3653789461 | 0.3446436226
761 | 0.0001500092039 | 0.01304018032 | 0.0009241027292 | 276.67099 | 1.195300937 | 1.549705148 | 1.761668444 | 1.878529072 | 1.95542872 | 1.998554111 | 2.020823002 | 2.03538084 | 496.67099 | 1.3320297 | 0.7240428925 | 0.5611978769 | 0.4640217423 | 0.4048758447 | 0.3698425591 | 0.3494028449
760 | 0.00017950451 | 0.0132728219 | 0.0007587902364 | 275.5599976 | 1.186711073 | 1.552992225 | 1.76716423 | 1.885858059 | 1.963714123 | 2.007633924 | 2.03006959 | 2.045161247 | 495.5599976 | 1.319777846 | 0.7224407792 | 0.5624371171 | 0.4668482542 | 0.4087032676 | 0.374263674 | 0.3542079031
759 | 0.0001802814077 | 0.01349301077 | 0.0008414425538 | 274.4490051 | 1.179196715 | 1.554085374 | 1.769494414 | 1.889061093 | 1.967881799 | 2.01213336 | 2.035244226 | 2.050545931 | 494.4490051 | 1.306620836 | 0.720438838 | 0.5633265972 | 0.469492048 | 0.412453562 | 0.3786198497 | 0.3589988053
758 | 0.000135663664 | 0.01364350785 | 0.0008142363512 | 273.3380127 | 1.172007084 | 1.553357601 | 1.76797986 | 1.888361454 | 1.965734482 | 2.010506153 | 2.032769203 | 2.048323631 | 493.3380127 | 1.293185115 | 0.7183094025 | 0.5641226768 | 0.4720885456 | 0.4162286818 | 0.3830419779 | 0.363705188
757 | 0.0001099775182 | 0.0137645565 | 0.001100229 | 272.2269897 | 1.165748954 | 1.549748898 | 1.762505174 | 1.881649733 | 1.958570838 | 2.002619982 | 2.025793076 | 2.041070461 | 492.2269897 | 1.279458642 | 0.7159934044 | 0.5648249388 | 0.4746444821 | 0.4197944403 | 0.3873504996 | 0.3684350848
756 | 8.315368905e-05 | 0.01413683966 | 0.000911301584 | 271.1159973 | 1.160112619 | 1.544269919 | 1.753570676 | 1.870238543 | 1.946542978 | 1.989889503 | 2.012086868 | 2.027284622 | 491.1159973 | 1.265688419 | 0.7135360837 | 0.5654441714 | 0.4771159589 | 0.4234099388 | 0.3916981816 | 0.3731506765
755 | 0.0001360779715 | 0.01431227848 | 0.000909280323 | 270.0050049 | 1.154580951 | 1.536766291 | 1.741092086 | 1.854937673 | 1.930112004 | 1.971508861 | 1.995126486 | 2.009213209 | 490.0050049 | 1.251571655 | 0.7109246254 | 0.5659407377 | 0.4794155955 | 0.4269971848 | 0.3960008919 | 0.377846241
754 | 7.318580174e-05 | 0.01448339969 | 0.0008927479502 | 268.8940125 | 1.150273919 | 1.528763056 | 1.726552844 | 1.838208199 | 1.910923004 | 1.952126741 | 1.974403501 | 1.988795877 | 488.8940125 | 1.237297177 | 0.7080587149 | 0.5662455559 | 0.4816242456 | 0.4304771125 | 0.4001094401 | 0.3823709786
753 | 0.000114534625 | 0.01475877874 | 0.0009043568862 | 267.7829895 | 1.147537827 | 1.520441055 | 1.71201396 | 1.818990827 | 1.890702009 | 1.930036902 | 1.951705813 | 1.966160059 | 487.7829895 | 1.222991467 | 0.7053323984 | 0.5665106177 | 0.4839155078 | 0.4338891208 | 0.4042451084 | 0.3869029582
752 | 8.346437971e-05 | 0.01501745172 | 0.0009203194058 | 266.6719971 | 1.14688766 | 1.512662411 | 1.69604218 | 1.800135493 | 1.869413614 | 1.908100009 | 1.928757191 | 1.943239689 | 486.6719971 | 1.208634853 | 0.7023371458 | 0.5666299462 | 0.4859751463 | 0.4372382462 | 0.408259362 | 0.3913232386
751 | 0.0001749467192 | 0.01533178333 | 0.0009541629698 | 265.5610046 | 1.149418116 | 1.506678462 | 1.682333589 | 1.7810992 | 1.848494887 | 1.886075854 | 1.905927896 | 1.919455171 | 485.5610046 | 1.193972468 | 0.6992418766 | 0.5667825937 | 0.4880125225 | 0.440308243 | 0.4121996164 | 0.3956471086
750 | 0.0001380200265 | 0.01557357144 | 0.0007760972948 | 264.4500122 | 1.15506506 | 1.502314448 | 1.669834375 | 1.764146805 | 1.828530908 | 1.865685701 | 1.884297967 | 1.897489309 | 484.4500122 | 1.179318428 | 0.6959483027 | 0.5667163134 | 0.4899433851 | 0.4435658157 | 0.4161096215 | 0.4000749886
749 | 0.0001363110059 | 0.01583015174 | 0.001013768 | 263.3389893 | 1.16468966 | 1.500884652 | 1.659699559 | 1.748739719 | 1.811373234 | 1.845940351 | 1.864166021 | 1.876919508 | 483.3389893 | 1.164556265 | 0.6928627491 | 0.5666962862 | 0.491848141 | 0.4466584027 | 0.4199696779 | 0.4043013752
748 | 8.139311103e-05 | 0.01602762938 | 0.000889068353 | 262.2279968 | 1.17826426 | 1.502210498 | 1.651382446 | 1.734925032 | 1.795603275 | 1.829318404 | 1.846350551 | 1.858066678 | 482.2279968 | 1.14971149 | 0.689522922 | 0.5665602088 | 0.4937240779 | 0.4497651458 | 0.4238171577 | 0.4085276425
747 | 0.0001409201795 | 0.01630189456 | 0.0008874099586 | 261.1170044 | 1.196548581 | 1.5074296 | 1.646993041 | 1.725605011 | 1.782658458 | 1.815369248 | 1.831642151 | 1.843625903 | 481.1170044 | 1.134695411 | 0.6862325668 | 0.5664311647 | 0.4955594838 | 0.452872932 | 0.4276178181 | 0.4127720892
746 | 0.0001211632334 | 0.01657770388 | 0.0008171901572 | 260.006012 | 1.2207973 | 1.517005682 | 1.646612644 | 1.719409585 | 1.774519444 | 1.805057406 | 1.820344329 | 1.832201481 | 480.006012 | 1.119510889 | 0.6827809811 | 0.566223681 | 0.4973783195 | 0.4559392929 | 0.4314020872 | 0.4169842005
745 | 7.404018106e-05 | 0.01679693907 | 0.0008574039094 | 258.894989 | 1.252289534 | 1.532510161 | 1.651558518 | 1.718636274 | 1.771139264 | 1.800606847 | 1.814293146 | 1.826691151 | 478.894989 | 1.104155183 | 0.6791299582 | 0.5659502745 | 0.4991618693 | 0.4589131474 | 0.4350900352 | 0.4211213887
744 | 1.49364605e-05 | 0.01706108078 | 0.0009397546528 | 257.7839966 | 1.293604255 | 1.555169225 | 1.663891792 | 1.723891377 | 1.774255514 | 1.802724481 | 1.815276861 | 1.826824784 | 477.7839966 | 1.088344812 | 0.6754893064 | 0.5656696558 | 0.5008258224 | 0.461991787 | 0.4388584197 | 0.4252841175
743 | 8.209216321e-05 | 0.0173604358 | 0.0008773560402 | 256.6730042 | 1.345981002 | 1.58789289 | 1.683764458 | 1.737233877 | 1.785801053 | 1.812149763 | 1.824062586 | 1.835250258 | 476.6730042 | 1.072092056 | 0.6717596054 | 0.5652465224 | 0.5025343299 | 0.4648587406 | 0.4425310791 | 0.4294146299
742 | 9.84813887e-05 | 0.01760149561 | 0.0008466247818 | 255.5619965 | 1.412986159 | 1.630911589 | 1.714824557 | 1.761008739 | 1.806133866 | 1.830681086 | 1.840915322 | 1.852015018 | 475.5620117 | 1.055922627 | 0.667786479 | 0.5646839738 | 0.5039739609 | 0.4676354229 | 0.4460861981 | 0.4333408475
741 | 0.0001313652756 | 0.01791495271 | 0.000934986514 | 254.451004 | 1.496291995 | 1.688506722 | 1.758260489 | 1.796465755 | 1.839268446 | 1.862455606 | 1.871205688 | 1.881390452 | 474.4509888 | 1.039563179 | 0.6637844443 | 0.5640513897 | 0.5053616166 | 0.4702982306 | 0.4495933652 | 0.4371132553
740 | 8.714091382e-05 | 0.01821144111 | 0.0009120789472 | 253.3399963 | 1.600464106 | 1.76195538 | 1.817381501 | 1.846298456 | 1.885999084 | 1.907452703 | 1.914240956 | 1.925084472 | 473.3399963 | 1.022884607 | 0.6595612764 | 0.56324929 | 0.5067589879 | 0.4728367925 | 0.4527970552 | 0.4409122467
739 | 0.0001680583373 | 0.018475933 | 0.001010399079 | 252.2290039 | 1.72638905 | 1.85347569 | 1.892282009 | 1.911027551 | 1.949135661 | 1.968949437 | 1.97456789 | 1.9856565 | 472.2290039 | 1.006174922 | 0.6550629139 | 0.5622092485 | 0.507784307 | 0.4751070738 | 0.4557745457 | 0.4443167448
738 | 0.0001542818791 | 0.01874812692 | 0.001032946 | 251.1179962 | 1.880141139 | 1.967368722 | 1.988869905 | 1.997184038 | 2.031600475 | 2.051661253 | 2.054388523 | 2.065757275 | 471.1180115 | 0.9891917109 | 0.6504143476 | 0.560923934 | 0.5084393024 | 0.4770840704 | 0.4584326744 | 0.4473761916
737 | 7.991733582e-05 | 0.01902195066 | 0.001037818729 | 250.0070038 | 2.065436125 | 2.106385231 | 2.108827591 | 2.104429722 | 2.136619091 | 2.155899525 | 2.158385038 | 2.17043519 | 470.0069885 | 0.9721553922 | 0.6454578638 | 0.5591697693 | 0.5086872578 | 0.4785692692 | 0.4606588185 | 0.4500351548
736 | 7.857102173e-05 | 0.01933922432 | 0.000967742235 | 248.8959961 | 2.283069134 | 2.272815466 | 2.25271821 | 2.236313581 | 2.265582085 | 2.283647299 | 2.284433365 | 2.298252106 | 468.8959961 | 0.9547777772 | 0.6399849057 | 0.5568829775 | 0.5084072948 | 0.4793676138 | 0.4622823596 | 0.4519705474
735 | 8.76846243e-05 | 0.01956662722 | 0.001135375 | 247.7850037 | 2.541003942 | 2.467080355 | 2.425381422 | 2.393265247 | 2.419260025 | 2.439568281 | 2.438694477 | 2.45440793 | 467.7850037 | 0.9375525117 | 0.6342244744 | 0.5542632341 | 0.5077294707 | 0.4798893929 | 0.4633689225 | 0.4534599185
734 | 8.579457062e-05 | 0.01987297088 | 0.001049481 | 246.6740112 | 2.835898638 | 2.693849802 | 2.625342846 | 2.577647924 | 2.601339102 | 2.623642445 | 2.620349884 | 2.640374184 | 466.6740112 | 0.9203808904 | 0.6282499433 | 0.5511720181 | 0.5064070821 | 0.4796693623 | 0.4637993276 | 0.4541734457
733 | 0.0001613513305 | 0.02021220699 | 0.0009548885864 | 245.5630035 | 3.180582285 | 2.954765081 | 2.859006166 | 2.790888309 | 2.814924955 | 2.84092474 | 2.835155249 | 2.860459805 | 465.5630188 | 0.9033015966 | 0.6217239499 | 0.547506988 | 0.5044885874 | 0.4787192047 | 0.463507086 | 0.4542300701
732 | 8.038336819e-05 | 0.02045238763 | 0.001015997 | 244.4520111 | 3.566485882 | 3.242855549 | 3.126311064 | 3.029055595 | 3.048744678 | 3.088821173 | 3.081424475 | 3.113066196 | 464.4519958 | 0.8859083652 | 0.6147805452 | 0.5432030559 | 0.5017333031 | 0.4770610929 | 0.4624027908 | 0.4535396099
731 | 8.978181722e-05 | 0.02079563402 | 0.00104854838 | 243.3410034 | 4.15109396 | 3.59655118 | 3.443123102 | 3.316446304 | 3.340752363 | 3.395205498 | 3.382910252 | 3.425288916 | 463.3410034 | 0.8685848117 | 0.6074114442 | 0.5383626819 | 0.4983428717 | 0.4746528566 | 0.4605019689 | 0.4518859088
730 | 9.195669554e-05 | 0.02107235603 | 0.000941257691 | 242.230011 | 10 | 4.058237076 | 3.820632696 | 3.646727085 | 3.667970657 | 3.739729643 | 3.738579988 | 3.808936119 | 462.230011 | 0.8517799973 | 0.5997092724 | 0.5328395963 | 0.4943603873 | 0.4714149535 | 0.4578142464 | 0.4494814575
729 | 0.0001516664779 | 0.02150554582 | 0.0009203712106 | 241.1190033 | 10 | 10 | 4.567090511 | 4.138188362 | 4.222317219 | 4.360911846 | 4.325210094 | 4.552865505 | 461.1190186 | 0.8345942497 | 0.5914908648 | 0.5266852379 | 0.4894245565 | 0.4673682451 | 0.454167515 | 0.4461177886
728 | 6.948349619e-05 | 0.02174744941 | 0.0009575318546 | 240.0080109 | 10 | 10 | 10 | 10 | 10 | 10 | 10 | 10 | 460.0079956 | 0.817571938 | 0.5831007361 | 0.5201835632 | 0.4841085374 | 0.4627299607 | 0.4499699771 | 0.4421590269
727 | 7.093334716e-05 | 0.0220923759 | 0.0008854924818 | [9 empty] | 458.8970032 | 0.800878346 | 0.5742897987 | 0.5132088065 | 0.4781587124 | 0.4574384093 | 0.4451153278 | 0.4375284314
726 | 4.83576805e-05 | 0.02226283029 | 0.0009281971142 | [9 empty] | 457.7860107 | 0.784465909 | 0.5653199553 | 0.505734086 | 0.4716647565 | 0.4516781569 | 0.439610064 | 0.4321711659
725 | 0.0001162694462 | 0.0227116663 | 0.000900521758 | [9 empty] | 456.6750183 | 0.7680657506 | 0.556170702 | 0.4979548752 | 0.4649180174 | 0.4453163147 | 0.4336396158 | 0.4265175462
724 | 3.694084808e-05 | 0.02303407528 | 0.0008605651092 | [9 empty] | 455.5639954 | 0.7520427704 | 0.546825707 | 0.4900195003 | 0.4577569366 | 0.438737303 | 0.4272572994 | 0.4202542305
723 | 0.0001360779715 | 0.0233587455 | 0.001038233 | [9 empty] | 454.4530029 | 0.7363774776 | 0.5375677347 | 0.4820146263 | 0.4505333304 | 0.4320675731 | 0.4209529161 | 0.4140228033
722 | 8.962646825e-05 | 0.02372772805 | 0.001032117 | [9 empty] | 453.3420105 | 0.7211319208 | 0.5284671187 | 0.4740943909 | 0.4433196485 | 0.4252619743 | 0.4144823253 | 0.4076550901
721 | 0.0001516146876 | 0.02406561375 | 0.000955044059 | [9 empty] | 452.2310181 | 0.7059584856 | 0.5193743706 | 0.4660284519 | 0.4360338748 | 0.4184212089 | 0.4079217613 | 0.4012215137
720 | 8.584635361e-05 | 0.02433720045 | 0.0008376595214 | [9 empty] | 451.1199951 | 0.6911269426 | 0.5104436278 | 0.4582247436 | 0.4289415777 | 0.4117563367 | 0.4014205635 | 0.3948976696
719 | 0.0001688611082 | 0.02473019809 | 0.001063943375 | [9 empty] | 450.0090027 | 0.6770141721 | 0.5019518137 | 0.4507552981 | 0.4220890701 | 0.4053750634 | 0.3953359723 | 0.3888231814
718 | 6.381359708e-05 | 0.02503724396 | 0.001035279 | [9 empty] | 448.8980103 | 0.6632421613 | 0.4937135577 | 0.4435755908 | 0.4155654907 | 0.3992605805 | 0.3894050419 | 0.3831478655
717 | 8.861671085e-05 | 0.02545250393 | 0.0008837822242 | [9 empty] | 447.7870178 | 0.6496034265 | 0.4856266081 | 0.4365541339 | 0.4092807472 | 0.393415451 | 0.3837775588 | 0.3775919676
716 | 4.900490239e-05 | 0.02574561536 | 0.0009164842194 | [9 empty] | 446.6759949 | 0.636888206 | 0.478130877 | 0.4301791489 | 0.4036495388 | 0.3881492615 | 0.3786146045 | 0.3726267219
715 | 0.0001109355435 | 0.02608818002 | 0.0009631293942 | [9 empty] | 445.5650024 | 0.6244471073 | 0.4708579183 | 0.4240297973 | 0.3981096148 | 0.3830992281 | 0.3738219142 | 0.3679014146
714 | 0.0001472125587 | 0.02647107281 | 0.0010177074 | [9 empty] | 444.45401 | 0.6125310063 | 0.4640234709 | 0.4182308614 | 0.393035531 | 0.3784039915 | 0.3693986237 | 0.363597393
713 | 0.0001185998117 | 0.02679675445 | 0.0009685715194 | [9 empty] | 443.3430176 | 0.6008397937 | 0.4573746026 | 0.4127151668 | 0.3881908357 | 0.3739143312 | 0.3652496934 | 0.3595556617
712 | 0.0001061195508 | 0.02721061371 | 0.0009552513948 | [9 empty] | 442.2319946 | 0.5896549821 | 0.4508794248 | 0.4074014127 | 0.3835703731 | 0.3697091937 | 0.3612632751 | 0.3556296527
711 | 8.688199887e-05 | 0.02749093249 | 0.0009285599226 | [9 empty] | 441.1210022 | 0.5791943073 | 0.4451347888 | 0.4026249349 | 0.3794579208 | 0.3659882247 | 0.3577164114 | 0.3522534966
710 | 5.884279381e-05 | 0.02788182721 | 0.001166169 | [9 empty] | 440.0100098 | 0.5690447688 | 0.4392946661 | 0.3978144526 | 0.3753373921 | 0.3622656763 | 0.3541983366 | 0.348777473
709 | 0.0001243481092 | 0.02832106501 | 0.0009979075986 | [9 empty] | 438.8990173 | 0.5591515303 | 0.4337575138 | 0.3932530284 | 0.3713124692 | 0.3585792184 | 0.3507519662 | 0.3454651833
708 | 0.0001312875829 | 0.02867824957 | 0.0008777187904 | [9 empty] | 437.7879944 | 0.5497019887 | 0.4281770289 | 0.3886643648 | 0.367295295 | 0.3548711538 | 0.3471993804 | 0.3420394659
707 | 6.091395335e-05 | 0.02905092388 | 0.001060366747 | [9 empty] | 436.677002 | 0.5408506393 | 0.4230544865 | 0.3843000531 | 0.3634592593 | 0.35137254 | 0.3437940776 | 0.3387864232
706 | 0.0001005527374 | 0.02938236855 | 0.0009816845414 | [9 empty] | 435.5660095 | 0.5323380232 | 0.4178451896 | 0.379922837 | 0.3594168723 | 0.3476469219 | 0.3402874768 | 0.3352281749
705 | 3.277287396e-05 | 0.02973787859 | 0.0009562879568 | [9 empty] | 434.4550171 | 0.5240426064 | 0.4128265679 | 0.3755055368 | 0.355568558 | 0.3438682556 | 0.336655587 | 0.3316238821
704 | 9.729036537e-05 | 0.03017974645 | 0.001041499 | [9 empty] | 433.3439941 | 0.5161784291 | 0.4078283906 | 0.3710239828 | 0.3513591886 | 0.3399513662 | 0.3327094316 | 0.3277568519
703 | 9.770463657e-05 | 0.03057632037 | 0.001031805994 | [9 empty] | 432.2330017 | 0.5089738369 | 0.4031850994 | 0.3667886257 | 0.3473576307 | 0.3361131251 | 0.3289779127 | 0.3240796626
702 | 9.288878937e-05 | 0.03094289824 | 0.0009855717654 | [9 empty] | 431.1220093 | 0.5019758344 | 0.3984795511 | 0.3624278009 | 0.343287468 | 0.3321350217 | 0.3249975443 | 0.320140779
701 | 4.266217002e-05 | 0.03127985448 | 0.000976708834 | [9 empty] | 430.0110168 | 0.4954884946 | 0.394077152 | 0.3581728041 | 0.3391301334 | 0.3281748593 | 0.3211033642 | 0.3162234426
700 | 0.0001274812093 | 0.03174754977 | 0.001022269 | [9 empty] | 428.8999939 | 0.4893326759 | 0.3897484839 | 0.3540655375 | 0.3352148235 | 0.3241779804 | 0.3171803653 | 0.3123120666
699 | 5.503705688e-05 | 0.03206024319 | 0.001085144 | [9 empty] | 427.7890015 | 0.4834976792 | 0.3856464922 | 0.3499845266 | 0.331130445 | 0.3202353716 | 0.3131725192 | 0.3083167374
698 | 6.692038733e-05 | 0.03247418627 | 0.001083382 | [9 empty] | 426.678009 | 0.4782391191 | 0.3818327785 | 0.3461403549 | 0.3274010718 | 0.3164455891 | 0.3093987703 | 0.304633528
697 | 8.411165618e-05 | 0.03286113217 | 0.0009926208294 | [9 empty] | 425.5670166 | 0.473359108 | 0.3783018589 | 0.3425648212 | 0.3237553239 | 0.3128370345 | 0.3057767153 | 0.3008238971
696 | 0.0001489734132 | 0.03328413889 | 0.001035123365 | [9 empty] | 424.4559937 | 0.4687051773 | 0.3748011887 | 0.3390801251 | 0.3203277588 | 0.3093852103 | 0.3022758663 | 0.2973678112
695 | 9.483065514e-05 | 0.03365810588 | 0.001098881 | [9 empty] | 423.3450012 | 0.4647088349 | 0.3718464971 | 0.3359579444 | 0.3171632588 | 0.3062772751 | 0.2990887463 | 0.2941480875
694 | 7.492045552e-05 | 0.03412750363 | 0.001050622 | [9 empty] | 422.2340088 | 0.460953027 | 0.3690019548 | 0.3329873681 | 0.3141997755 | 0.3032647669 | 0.2961072028 | 0.2911315262
693 | 0.0001453740406 | 0.03453319147 | 0.001014131005 | [9 empty] | 421.1230164 | 0.4575300813 | 0.3665709496 | 0.3303910196 | 0.3115994632 | 0.3005999923 | 0.2934524119 | 0.2885119617
692 | 7.308223576e-05 | 0.03494302183 | 0.0009726660792 | [9 empty] | 420.0119934 | 0.4545879662 | 0.3644601405 | 0.3281222284 | 0.3093070388 | 0.2983631492 | 0.2911888361 | 0.2861634493
691 | 7.740594447e-05 | 0.03528502956 | 0.001156370854 | [9 empty] | 418.901001 | 0.4583779275 | 0.3690300882 | 0.3325447738 | 0.3136252165 | 0.3027016521 | 0.2954486012 | 0.2903774679
690 | 9.105049685e-05 | 0.03572328016 | 0.001044557197
689 | 0.0001119971421 | 0.03614753857 | 0.001063684
688 | 9.415747627e-05 | 0.03657736629 | 0.001056064386
687 | 4.090175571e-05 | 0.03695305064 | 0.001041654
686 | 3.334240682e-05 | 0.0373493433 | 0.001049119
685 | 7.147704309e-05 | 0.0377613008 | 0.001056479
684 | 6.963883789e-05 | 0.03824632615 | 0.001188409049
683 | 0.0001194542856 | 0.0386717841 | 0.0008803100208
682 | 7.396251021e-05 | 0.03904461116 | 0.001030458
681 | 4.93932348e-05 | 0.03948029503 | 0.001087321
680 | 6.4590291e-05 | 0.03992858902 | 0.001060833
679 | 3.435203689e-05 | 0.04033163935 | 0.001120394
678 | 0.0001027535618 | 0.04080040753 | 0.001140922308
677 | 0.0001022875076 | 0.04121858627 | 0.001120135
676 | 6.339936226e-05 | 0.04163545743 | 0.001071563
675 | 5.278469689e-05 | 0.0420572944 | 0.001240720041
674 | 3.202212247e-05 | 0.04249209911 | 0.001054613
673 | 3.730328172e-05 | 0.04294320196 | 0.001247149
672 | 0.0001054463501 | 0.04341642559 | 0.001148387324
671 | 8.460358367e-05 | 0.04389472306 | 0.001084419
670 | 8.113420336e-05 | 0.04424400255 | 0.001150202
669 | 9.182723443e-05 | 0.04473485798 | 0.001088980236
668 | 0.0001259535056 | 0.04521811381 | 0.001095408
667 | 7.378127339e-05 | 0.04562838003 | 0.001033361
666 | 6.487507926e-05 | 0.04604179412 | 0.001037767
665 | 8.812477608e-05 | 0.04658681527 | 0.001132835
664 | 6.756763469e-05 | 0.04699197412 | 0.001113759
663 | 6.308868615e-05 | 0.04744717106 | 0.00118478
662 | 4.690790956e-05 | 0.047891628 | 0.001077991
661 | 8.064227586e-05 | 0.04836382717 | 0.001184676
660 | 8.284299838e-05 | 0.04883268848 | 0.001163369394
659 | 0.0001124373157 | 0.04931504652 | 0.00115466
658 | 0.0001313393732 | 0.04979553074 | 0.001003091
657 | 9.011840302e-05 | 0.05021340027 | 0.001178092
656 | 0.0001126703501 | 0.0506978482 | 0.001242690254
655 | 0.000101640202 | 0.05116588622 | 0.001074414
654 | 5.358726048e-05 | 0.05166171864 | 0.001189135
653 | 0.0001158551604 | 0.05208188295 | 0.001121068
652 | 5.151613368e-05 | 0.05254688859 | 0.0009946422652
651 | 5.361314834e-05 | 0.05300578475 | 0.001081568
650 | 7.771662786e-05 | 0.05348779634 | 0.001183795
649 | 8.791764412e-05 | 0.05395864695 | 0.001184573
648 | 8.662309119e-05 | 0.05441337451 | 0.001143773552
647 | 6.145763473e-05 | 0.05483908951 | 0.001209768583
646 | 7.054499292e-05 | 0.05541888624 | 0.001265088
645 | 7.460977213e-05 | 0.05586987361 | 0.001236987
644 | 3.732916957e-05 | 0.05631007627 | 0.001173686
643 | 9.710912127e-05 | 0.05682571605 | 0.001094942
642 | 7.787197683e-05 | 0.0573246032 | 0.001322485
641 | 9.726447024e-05 | 0.05777618662 | 0.001177937
640 | 8.675254503e-05 | 0.05828232318 | 0.001198985
639 | 0.0001018214462 | 0.05875300989 | 0.001113344
638 | 8.116009121e-05 | 0.05925559998 | 0.001230921247
637 | 7.445442316e-05 | 0.05972315371 | 0.001186491
636 | 0.000101251826 | 0.06020754203 | 0.001150202
635 | 9.822247375e-05 | 0.06068573892 | 0.001185713
634 | 9.470119403e-05 | 0.06125059724 | 0.001151290373
633 | 0.000117279269 | 0.06172734872 | 0.001272658
632 | 9.832603973e-05 | 0.06218078732 | 0.001242430997
631 | 0.0001249695488 | 0.06272250414 | 0.001176952
630 | 0.0001454517187 | 0.06317713112 | 0.001231388
629 | 0.0001385638025 | 0.06369767338 | 0.001303663
628 | 0.0001281026634 | 0.06418710947 | 0.00120225118
627 | 0.0001605226716 | 0.06473133713 | 0.001185091096
626 | 0.0001514593168 | 0.06522399187 | 0.001244764
625 | 0.0001743769972 | 0.06568732858 | 0.001198
624 | 0.0001657277026 | 0.06619548053 | 0.001173219
623 | 0.0001596940128 | 0.06669145823 | 0.001267991
622 | 0.0001981246169 | 0.06723647565 | 0.00129573
621 | 0.0001831559493 | 0.06776347756 | 0.001259592129
620 | 0.0002357039193 | 0.06827330589 | 0.001185298548
619 | 0.0002103226434 | 0.0688007772 | 0.001314915
618 | 0.0002701005142 | 0.06932245195 | 0.001252282
617 | 0.0002885949798 | 0.06984560937 | 0.00126514
616 | 0.0003297829826 | 0.07042060047 | 0.001266281
615 | 0.0003249904839 | 0.07089174539 | 0.001255496
614 | 0.0003759233805 | 0.07142204046 | 0.001274265
613 | 0.0003612594737 | 0.07193044573 | 0.001250052359
612 | 0.0004018325126 | 0.0724497214 | 0.001213761
611 | 0.0004142176476 | 0.07299628854 | 0.001299308
610 | 0.0004913087469 | 0.07352738827 | 0.00126431
609 | 0.000492060266 | 0.07401315123 | 0.00118141
608 | 0.0005819438957 | 0.07462842017 | 0.001261666
607 | 0.0006665312685 | 0.07520451397 | 0.001327826
606 | 0.0006875057006 | 0.07571792603 | 0.001097326
605 | 0.0007890476263 | 0.07628528774 | 0.001174049
604 | 0.0007839907194 | 0.07676386088 | 0.00135007
603 | 0.0008982135332 | 0.07733837515 | 0.001251244801
602 | 0.0009793600766 | 0.07790283859 | 0.001315485104
601 | 0.0010596395 | 0.07842633128 | 0.001265399
600 | 0.001203266089 | 0.0789989531 | 0.001337211
599 | 0.001327751554 | 0.07960320264 | 0.00125331874
598 | 0.001425184077 | 0.08015175909 | 0.001342811
597 | 0.001568386098 | 0.08069891483 | 0.001345351
596 | 0.001718184445 | 0.08127722889 | 0.001341929
595 | 0.001884725178 | 0.08189801127 | 0.001348307007
594 | 0.002089928137 | 0.08252932131 | 0.001350225648
593 | 0.002304388443 | 0.08308897913 | 0.001284324
592 | 0.002567098942 | 0.08376377076 | 0.001372159
591 | 0.002812147141 | 0.08436489105 | 0.001373352
590 | 0.003084211377 | 0.08500168473 | 0.001244453
589 | 0.00344590703 | 0.08567438275 | 0.001319581
588 | 0.00378226093 | 0.08632522821 | 0.001298115
587 | 0.004248538986 | 0.08706042916 | 0.001168657
586 | 0.004608616233 | 0.08764287829 | 0.001302937395
585 | 0.005175605416 | 0.08837561309 | 0.001407006
584 | 0.00565772783 | 0.08904914558 | 0.001378381974
583 | 0.006286543328 | 0.08980747312 | 0.001126304
582 | 0.006922109518 | 0.09051597118 | 0.001140041044
581 | 0.007700553164 | 0.09127698839 | 0.001289612148
580 | 0.008480315097 | 0.09203326702 | 0.001220345
579 | 0.009356926195 | 0.09280405939 | 0.001287331
578 | 0.01037813351 | 0.09365201741 | 0.001293812
577 | 0.01143919304 | 0.09445423633 | 0.001319841
576 | 0.01267445926 | 0.09531528503 | 0.001260992
575 | 0.01390680857 | 0.09615598619 | 0.001229055
574 | 0.01539346483 | 0.09705515206 | 0.0011755
573 | 0.01691642031 | 0.09793584794 | 0.001253889
572 | 0.01871336997 | 0.09891115874 | 0.001136827
571 | 0.02054755762 | 0.0998474285 | 0.001131539
570 | 0.02258886024 | 0.1007629931 | 0.001207694877
569 | 0.02485703491 | 0.101532355 | 0.001187217
568 | 0.02731345221 | 0.1025454849 | 0.001124489
567 | 0.02999916673 | 0.1036430374 | 0.001071563
566 | 0.03288751841 | 0.1047028452 | 0.001194423
565 | 0.03603434935 | 0.1058296114 | 0.001205206
564 | 0.0395011045 | 0.1069798842 | 0.001116143
563 | 0.04324578866 | 0.108267501 | 0.001133095
562 | 0.04716484249 | 0.1093822569 | 0.001201111
561 | 0.05156694353 | 0.1107603759 | 0.001191934
560 | 0.05626858398 | 0.1120382994 | 0.001173375
559 | 0.06134545431 | 0.1134115383 | 0.0009424497256
558 | 0.0668009147 | 0.1148541048 | 0.001202769694
557 | 0.0725960359 | 0.1163733602 | 0.001047719
556 | 0.07898370922 | 0.1179083064 | 0.001100695
555 | 0.08570247889 | 0.1194671318 | 0.001042899
554 | 0.0928209573 | 0.121129714 | 0.001079028
553 | 0.1005633771 | 0.1228294298 | 0.001113551
552 | 0.1086655334 | 0.1245223135 | 0.001059175
551 | 0.1173860356 | 0.1264727563 | 0.001141855
550 | 0.1266420931 | 0.1282618493 | 0.001019833
549 | 0.1364017278 | 0.1302631348 | 0.001017034
548 | 0.1468602568 | 0.1323281527 | 0.001080116
547 | 0.1578685939 | 0.1344608516 | 0.001052643
546 | 0.1695179492 | 0.1366987526 | 0.0009895109106
545 | 0.1818499267 | 0.138937667 | 0.000977123389
544 | 0.1948910952 | 0.1413499117 | 0.001024238416
543 | 0.2086440176 | 0.1437581182 | 0.001084574149
542 | 0.2231089175 | 0.1463884115 | 0.001049067
541 | 0.2380457371 | 0.1490010321 | 0.001011125
540 | 0.2540216744 | 0.1517454684 | 0.000955147727
539 | 0.2706876695 | 0.1545777023 | 0.0009420351126
538 | 0.2881871462 | 0.1575547159 | 0.0009686233242
537 | 0.3064587712 | 0.1606243253 | 0.0008970494382
536 | 0.3255800307 | 0.1637902409 | 0.0009012473166
535 | 0.3455930948 | 0.1670278907 | 0.001028644
534 | 0.3664325178 | 0.1703263074 | 0.0009086066274
533 | 0.3879727423 | 0.17373541 | 0.0008678722078
532 | 0.4105027616 | 0.1772496253 | 0.00097100751
531 | 0.4339992106 | 0.1808549911 | 0.0008577148546
530 | 0.4582754672 | 0.184485957 | 0.0009214595776
529 | 0.4834118187 | 0.188199386 | 0.0008735728334
528 | 0.5091677308 | 0.1919361055 | 0.000815583684
527 | 0.5362304449 | 0.1958304793 | 0.0007321565644
526 | 0.5640940666 | 0.199680388 | 0.0005876030772
525 | 0.5924619436 | 0.2035731524 | 0.000697181793
524 | 0.6219424009 | 0.2074541003 | 0.0009082438192
523 | 0.6524375081 | 0.2114131749 | 0.0008859588998
522 | 0.6835560799 | 0.2152942866 | 0.0007783773472
521 | 0.7155804038 | 0.2192507535 | 0.0007832482806
520 | 0.7479964495 | 0.2230895758 | 0.000869219657
519 | 0.7815195322 | 0.2270418853 | 0.0009131673142
518 | 0.8158634305 | 0.2309529334 | 0.0008301453782
517 | 0.8504565358 | 0.2347816825 | 0.000830715464
516 | 0.8857163191 | 0.2386147529 | 0.0008623271132
515 | 0.9217214584 | 0.2423083931 | 0.0009119753376
514 | 0.9582718611 | 0.2459987849 | 0.0007908656262
513 | 0.9953574538 | 0.2498025149 | 0.0009697636124
512 | 1.032402635 | 0.2535023391 | 0.00087010063
511 | 1.070483327 | 0.2572262585 | 0.0009748429292
510 | 1.108573914 | 0.2609924972 | 0.0007936639012
509 | 1.14669323 | 0.2648056746 | 0.001035383
508 | 1.185124159 | 0.2685100138 | 0.00104181
507 | 1.223641634 | 0.2722947896 | 0.001048082
506 | 1.262285352 | 0.2761977315 | 0.0009873858654
505 | 1.301120758 | 0.2801150084 | 0.001120964
504 | 1.339301586 | 0.2840582132 | 0.00116788
503 | 1.377860665 | 0.2881179452 | 0.001162903
502 | 1.416329265 | 0.2922767699 | 0.001300293
501 | 1.454612494 | 0.2964880168 | 0.001327773789
500 | 1.492224097 | 0.3007352948 | 0.0013607
499 | 1.529474974 | 0.30504179 | 0.001414318
498 | 1.566824198 | 0.3095636666 | 0.00152789
497 | 1.603586197 | 0.3139649332 | 0.001609422965
496 | 1.639333963 | 0.3184578121 | 0.001644745702
495 | 1.674694419 | 0.3229747713 | 0.001735627
494 | 1.709779382 | 0.3274737895 | 0.001818683464
493 | 1.743668795 | 0.3319674432 | 0.001946423
492 | 1.77704668 | 0.3364290893 | 0.00210666773
491 | 1.809269786 | 0.3408746421 | 0.002069613664
490 | 1.84114337 | 0.3453214765 | 0.002318747342
489 | 1.87231636 | 0.3497183323 | 0.00232944102
488 | 1.901781321 | 0.3539634943 | 0.002374916338
487 | 1.930658102 | 0.3582243621 | 0.002609338146
486 | 1.958540797 | 0.3623793423 | 0.002728987718
485 | 1.985294104 | 0.3666230142 | 0.002769913524
484 | 2.011088371 | 0.3707365096 | 0.002992960858
483 | 2.034929514 | 0.3747729659 | 0.00305291405
482 | 2.058316469 | 0.3788752258 | 0.003237319178
481 | 2.081020117 | 0.3829521239 | 0.00345346937
480 | 2.101731062 | 0.386972338 | 0.0036305252
479 | 2.121397972 | 0.3910331726 | 0.00372733362
478 | 2.13997221 | 0.3950179815 | 0.003943501972
477 | 2.157218933 | 0.3989756703 | 0.004171533044
476 | 2.172927856 | 0.4028959274 | 0.004303208552
475 | 2.187130928 | 0.4066381454 | 0.0044821552
474 | 2.201139688 | 0.4103688896 | 0.004773366264
473 | 2.213328362 | 0.4138491452 | 0.004825008568
472 | 2.223642826 | 0.4171649218 | 0.005086495076
471 | 2.232840061 | 0.4200742841 | 0.005291333888
470 | 2.2406075 | 0.4227513671 | 0.00558224367
469 | 2.248054504 | 0.4251007736 | 0.005778444
468 | 2.253449678 | 0.42672351 | 0.005936270114
467 | 2.25668931 | 0.4278925061 | 0.006019677502
466 | 2.259978056 | 0.4285050929 | 0.006375655532
465 | 2.261323452 | 0.4284356833 | 0.006684144958
464 | 2.262151718 | 0.4276664257 | 0.006944104098
463 | 2.261249065 | 0.4262748957 | 0.007274670526
462 | 2.258920193 | 0.4242131114 | 0.007632469292
461 | 2.256713629 | 0.4215544164 | 0.007752029226
460 | 2.252240181 | 0.4181496501 | 0.008064457216
459 | 2.246711969 | 0.414198786 | 0.008169391192
458 | 2.240889788 | 0.4098207057 | 0.008573777974
457 | 2.233105421 | 0.4050952494 | 0.008889901452
456 | 2.225239277 | 0.399944663 | 0.009265895002
455 | 2.216396809 | 0.3945382237 | 0.009541389532
454 | 2.207143784 | 0.3891714811 | 0.009885669686
453 | 2.196178675 | 0.3836856484 | 0.009897661396
452 | 2.185456991 | 0.3782368302 | 0.01037646
451 | 2.173709393 | 0.3729266226 | 0.01090476
450 | 2.1610291 | 0.3677488565 | 0.01113357488
449 | 2.14885807 | 0.3628099561 | 0.01138081
448 | 2.135667801 | 0.3582345843 | 0.011826
447 | 2.121891022 | 0.3537926376 | 0.01197317522
446 | 2.107461452 | 0.3498016 | 0.01246893
445 | 2.093496561 | 0.3460376859 | 0.0128232
444 | 2.078505039 | 0.3425275981 | 0.01327628456
443 | 2.063480377 | 0.3392453492 | 0.01364104
442 | 2.048657894 | 0.336135298 | 0.01395927
441 | 2.033227444 | 0.3332890272 | 0.01449975092
440 | 2.018062115 | 0.3303839564 | 0.01492584683
439 | 2.002333164 | 0.3275674284 | 0.01524676755
438 | 1.987040043 | 0.3249219358 | 0.01529751
437 | 1.97093904 | 0.3220708072 | 0.01599068
436 | 1.954998851 | 0.3191537857 | 0.01659611985
435 | 1.939524412 | 0.3161520064 | 0.0169544
434 | 1.922858119 | 0.3130820096 | 0.01719786
433 | 1.907084107 | 0.309890151 | 0.01765836
432 | 1.890585661 | 0.3066519797 | 0.01839863
431 | 1.874183416 | 0.3032910526 | 0.01879522
430 | 1.8579427 | 0.2999524176 | 0.01929626
429 | 1.841393113 | 0.2966774702 | 0.01985241
428 | 1.824891686 | 0.2932510972 | 0.02033996954
427 | 1.807595253 | 0.2899495959 | 0.02091895976
426 | 1.791001081 | 0.2867461741 | 0.02129834146
425 | 1.773816586 | 0.283713311 | 0.02171950414
424 | 1.75638473 | 0.2808440924 | 0.02242680266
423 | 1.739016891 | 0.2781794965 | 0.02290868386
422 | 1.721366763 | 0.2757708132 | 0.02368749678
421 | 1.703340054 | 0.273483783 | 0.0241105128
420 | 1.685420394 | 0.2715142667 | 0.02483526244
419 | 1.667549133 | 0.2696686685 | 0.02536352538
418 | 1.649006605 | 0.2681486905 | 0.02622254938
417 | 1.630672574 | 0.2668449879 | 0.02691408806
416 | 1.611961961 | 0.2656942904 | 0.02753173188
415 | 1.592847109 | 0.2647402585 | 0.02817511186
414 | 1.573516369 | 0.263923794 | 0.0287333969
413 | 1.55410111 | 0.2632674873 | 0.02958258428
412 | 1.534579515 | 0.2627661526 | 0.03047952056
411 | 1.514506221 | 0.2623759508 | 0.03098005616
410 | 1.49411869 | 0.2620829046 | 0.03194401414
409 | 1.473918676 | 0.2619315386 | 0.03286135196
408 | 1.453002334 | 0.2618313134 | 0.03374801204
407 | 1.43200314 | 0.2618477941 | 0.03460545838
406 | 1.410725951 | 0.2620106339 | 0.03553462028
405 | 1.389169335 | 0.2623079717 | 0.03651461378
404 | 1.367398262 | 0.2627394199 | 0.03744711726
403 | 1.34528625 | 0.2634120286 | 0.03809566796
402 | 1.322678447 | 0.2641515136 | 0.03942716494
401 | 1.300135016 | 0.2650894523 | 0.04038601368
400 | 1.277222991 | 0.2662056983 | 0.04132996128
399 | 1.254065156 | 0.2675328255 | 0.0427253209
398 | 1.230585217 | 0.2691064477 | 0.04386477918
397 | 1.206972361 | 0.2708595991 | 0.04491211846
396 | 1.183473349 | 0.2729314566 | 0.04631117358
395 | 1.159277201 | 0.2752488554 | 0.04783900828
394 | 1.135270119 | 0.2777548432 | 0.04885911196
393 | 1.111295462 | 0.2804914713 | 0.05033026636
392 | 1.087025166 | 0.2834800184 | 0.05184518546
391 | 1.06258893 | 0.2867259085 | 0.05337949098
390 | 1.038165569 | 0.2900237441 | 0.05506289006
389 | 1.01371944 | 0.2936608493 | 0.05654631182
388 | 0.9894707799 | 0.2974005044 | 0.05831144006
387 | 0.9649505615 | 0.3014011681 | 0.06014036014
386 | 0.940620482 | 0.3054466546 | 0.06189813838
385 | 0.9163267016 | 0.3097569644 | 0.06382160634
384 | 0.8923525214 | 0.3140676022 | 0.06577268988
383 | 0.8683357239 | 0.3184572458 | 0.06782639772
382 | 0.8444764614 | 0.3230524063 | 0.0696298778
381 | 0.820797503 | 0.3278647363 | 0.07192683964
380 | 0.7975946069 | 0.3325029016 | 0.07427698374
379 | 0.7740859985 | 0.3373399675 | 0.07671035082
378 | 0.7510935664 | 0.342149049 | 0.07910887152
377 | 0.728453517 | 0.3470527828 | 0.08134197444
376 | 0.7062030435 | 0.3520081937 | 0.0840067342
375 | 0.6841649413 | 0.3569321632 | 0.08660585434
374 | 0.6623172164 | 0.3619090617 | 0.08923646062
373 | 0.6407972574 | 0.3669853806 | 0.0920752436
372 | 0.6199113131 | 0.3720906675 | 0.09487199038
371 | 0.5991793871 | 0.3772716522 | 0.09787905962
370 | 0.578867197 | 0.3825695217 | 0.1009940356
369 | 0.5587818623 | 0.3877862692 | 0.1039503
368 | 0.5394302607 | 0.3933380544 | 0.1074111
367 | 0.5206018686 | 0.3988027573 | 0.1106191
366 | 0.501883626 | 0.4047769308 | 0.1140345484
365 | 0.4836577177 | 0.4107578695 | 0.1176233
364 | 0.4662953019 | 0.4170017838 | 0.1214492917
363 | 0.449033767 | 0.4236196578 | 0.1251253
362 | 0.4322974086 | 0.4304366708 | 0.1293215
361 | 0.4162947237 | 0.4378501475 | 0.1337477
360 | 0.4007293284 | 0.4454407692 | 0.1376957
359 | 0.3857299685 | 0.4536632299 | 0.1423516
358 | 0.3710410893 | 0.4624834657 | 0.1473846
357 | 0.3569763899 | 0.4718881249 | 0.1525339
356 | 0.3435792327 | 0.4818310142 | 0.1576016
355 | 0.3306263685 | 0.492435962 | 0.1633325
354 | 0.318187058 | 0.503774941 | 0.1692077
353 | 0.3063617945 | 0.5159153938 | 0.1751947
352 | 0.2950202525 | 0.5289242864 | 0.1817387
351 | 0.2843777239 | 0.5425029397 | 0.1884969
350 | 0.2741685212 | 0.5573874712 | 0.1954786
349 | 0.264858216 | 0.5729418993 | 0.202262327
348 | 0.2561238706 | 0.5897763968 | 0.2104467302
347 | 0.2473442256 | 0.6073996425 | 0.2178660184
346 | 0.2399954647 | 0.6265128851 | 0.226677075
345 | 0.2326173931 | 0.6466471553 | 0.2355607152
344 | 0.2262786329 | 0.668191433 | 0.2450551092
343 | 0.2206777185 | 0.6905814409 | 0.2548156082
342 | 0.2157411128 | 0.7144854665 | 0.2649939656
341 | 0.2121556848 | 0.7395062447 | 0.2753631174
340 | 0.2094669193 | 0.7657510638 | 0.2859547436
339 | 0.2080370188 | 0.7924305201 | 0.296088636
338 | 0.2083188742 | 0.8212394118 | 0.308111459
337 | 0.2099885643 | 0.8505419493 | 0.3198242188
336 | 0.2135454863 | 0.8811752796 | 0.33237198
335 | 0.2187234461 | 0.9120144844 | 0.3442569674
334 | 0.2255634218 | 0.9444463849 | 0.3576823472
333 | 0.2332547158 | 0.9770433307 | 0.3714740574
332 | 0.2416969389 | 1.010698915 | 0.384422332
331 | 0.2498871833 | 1.04508853 | 0.3984764218
330 | 0.2576090991 | 1.07933116 | 0.4124245048
329 | 0.2648490369 | 1.114410043 | 0.427202642
328 | 0.2713632882 | 1.150052667 | 0.4415370226
327 | 0.2773498893 | 1.185779691 | 0.4566602408
326 | 0.2834402919 | 1.221374393 | 0.4722591042
325 | 0.2900089025 | 1.257478356 | 0.4880582988
324 | 0.2975310385 | 1.29277885 | 0.5038489104
323 | 0.3058722317 | 1.328158498 | 0.5200483202
322 | 0.3156409264 | 1.362376213 | 0.5366396308
321 | 0.3260315955 | 1.396763921 | 0.5536812544
320 | 0.3366042078 | 1.430348158 | 0.5705866218
319 | 0.3470220566 | 1.462411046 | 0.5887047648
318 | 0.3570073545 | 1.493745565 | 0.6063681244
317 | 0.3661274314 | 1.523675799 | 0.6254770756
316 | 0.3743365109 | 1.552885056 | 0.6436971426
315 | 0.3817858398 | 1.580290198 | 0.663053155
314 | 0.3886379302 | 1.607173204 | 0.6824127436
313 | 0.3952824771 | 1.63277483 | 0.7028737068
312 | 0.4018747807 | 1.656524777 | 0.7232515812
311 | 0.4087281823 | 1.679824114 | 0.7434666752
310 | 0.4159274399 | 1.700978756 | 0.7643004656
309 | 0.4235548675 | 1.720825791 | 0.785625279
308 | 0.4316933155 | 1.739278674 | 0.8068531752
307 | 0.4402893186 | 1.755549669 | 0.8284586072
306 | 0.4491399825 | 1.770331979 | 0.849463582
305 | 0.4584429264 | 1.783571959 | 0.870864153
304 | 0.4684073329 | 1.795206428 | 0.8915883302
303 | 0.4792452455 | 1.805709243 | 0.9120903016
302 | 0.4905867279 | 1.814797878 | 0.9314308166
301 | 0.5029727221 | 1.823876858 | 0.951201439
300 | 0.5165206194 | 1.831305623 | 0.9691956044
299 | 0.5312889218 | 1.838556647 | 0.986492157
298 | 0.5467919707 | 1.845203638 | 1.00159
297 | 0.5635129213 | 1.850541353 | 1.016984582
296 | 0.5811063051 | 1.855953217 | 1.029275
295 | 0.5989383459 | 1.860722661 | 1.040198
294 | 0.6169956923 | 1.864727855 | 1.049772
293 | 0.6350231171 | 1.86783576 | 1.05710423
292 | 0.6524225473 | 1.871305823 | 1.063023
291 | 0.669418335 | 1.875717282 | 1.066565
290 | 0.6851502657 | 1.879512191 | 1.067564
289 | 0.7002080679 | 1.885381937 | 1.066774
288 | 0.7142779827 | 1.892235041 | 1.06464
287 | 0.727263689 | 1.901310921 | 1.060621
286 | 0.7393645644 | 1.912199497 | 1.054402113
285 | 0.750426352 | 1.925049901 | 1.047195
284 | 0.7606070638 | 1.940261245 | 1.038977
283 | 0.7696950436 | 1.957440615 | 1.028877
282 | 0.7779401541 | 1.97495234 | 1.019287467
281 | 0.7851537466 | 1.994348645 | 1.008289
280 | 0.7914155722 | 2.013914585 | 0.997283876
279 | 0.7969007492 | 2.031730413 | 0.9871608614
278 | 0.8014263511 | 2.049135208 | 0.9768506288
277 | 0.8053599 | 2.064237118 | 0.9668256044
276 | 0.8085723519 | 2.076245546 | 0.9587869048
275 | 0.8112406731 | 2.083445549 | 0.9517646432
274 | 0.8131928444 | 2.085591793 | 0.9458472728
273 | 0.8145156503 | 2.082708359 | 0.9426336884
272 | 0.8152012825 | 2.075131416 | 0.9409826398
271 | 0.8150244951 | 2.0632658 | 0.9415906668
270 | 0.8138980269 | 2.0473454 | 0.9446710348
269 | 0.8114758134 | 2.028541327 | 0.950333476
268 | 0.8081151247 | 2.008253574 | 0.958989799
267 | 0.803371489 | 1.986221194 | 0.9708240032
266 | 0.7973799706 | 1.964400053 | 0.9853652716
265 | 0.7899650335 | 1.943747759 | 1.003237
264 | 0.781722486 | 1.923758388 | 1.025389433
263 | 0.7722424269 | 1.90540278 | 1.051017
262 | 0.7615335584 | 1.88902843 | 1.080011
261 | 0.750321269 | 1.876425028 | 1.114086
260 | 0.7381280065 | 1.866156578 | 1.153182
259 | 0.7253137231 | 1.859986067 | 1.197028
258 | 0.712315321 | 1.859016538 | 1.245839
257 | 0.6988615394 | 1.862843394 | 1.301056
256 | 0.685510993 | 1.875210524 | 1.3632
255 | 0.6721844077 | 1.895355582 | 1.431254
254 | 0.6591206789 | 1.92596674 | 1.507327795
253 | 0.6465188265 | 1.967899799 | 1.590420723
252 | 0.6344000101 | 2.025430918 | 1.682115078
251 | 0.6229228973 | 2.099420786 | 1.782533
250 | 0.6120821834 | 2.191658974 | 1.890385
249 | 0.6021479368 | 2.304456234 | 2.007026434
248 | 0.5929932594 | 2.438711166 | 2.132537126
247 | 0.5845841765 | 2.599235296 | 2.266411542
246 | 0.5772514343 | 2.785159349 | 2.406697988
245 | 0.5709484816 | 2.997300625 | 2.552004576
244 | 0.5655061007 | 3.240268469 | 2.705046176
243 | 0.5611419082 | 3.523579121 | 2.86092925
242 | 0.5580232143 | 3.842355251 | 3.017647982
241 | 0.5560029149 | 4.184948921 | 3.174428462
240 | 0.5550707579 | 4.68072319 | 3.326689004
239 | 0.5553696752 | 10 | 3.474929572
238 | 0.5567204952 | 10 | 3.614114762
237 | 0.5588504076 | 10 | 3.738565684
236 | 0.5621268153 | 10 | 3.85116005
235 | 0.5660592318 | 10 | 3.948370456
234 | 0.5706043243 | 10 | 4.028021812
233 | 0.5757758617 | 10 | 4.093870162
232 | 0.5816110969 | 10 | 4.14613247
231 | 0.5881652236 | 10 | 4.182826042
230 | 0.5956627131 | 10 | 4.211276532
229 | 0.6040247679 | 10 | 4.230264664
228 | 0.6128898263 | 10 | 4.242069244
227 | 0.6223754883 | 10 | 4.248564244
226 | 0.6323699355 | 10 | 4.251908302
225 | 0.6423965096 | 10 | 4.25077343
224 | 0.6520853043 | 10 | 4.248847962
223 | 0.6615868807 | 10 | 4.246092796
222 | 0.6699969172 | 10 | 4.24306631
221 | 0.6771458387 | 10 | 4.235263348
220 | 0.6830434203 | 10 | 4.228309154
219 | 0.6879140735 | 10 | 4.224010468
218 | 0.6922805309 | 10 | 4.213439942
217 | 0.697147727 | 10 | 4.205574512
216 | 0.7026751637 | 10 | 4.195752144
215 | 0.7110943794 | 10 | 4.187013626
214 | 0.7246876359 | 10 | 4.175065518
213 | 0.7464480996 | 10 | 4.159668922
212 | 0.7805728912 | 10 | 4.144563674
211 | 0.8317713141 | 10 | 4.122851848
210 | 0.9064550996 | 10 | 4.0959692
209 | 1.010165453 | 10 | 4.060438156
208 | 1.144184589 | 5.173813343 | 4.01534319
207 | 1.310766697 | 4.431582451 | 3.955146552
206 | 1.50153625 | 4.314038754 | 3.880197048
205 | 1.700388551 | 4.061090469 | 3.787534952
204 | 1.891103268 | 3.884635925 | 3.677039862
203 | 2.060699701 | 3.757497549 | 3.55428934
202 | 2.205779791 | 3.648462772 | 3.419389724
201 | 2.321149588 | 3.555421829 | 3.275088788
200 | 2.407225609 | 3.421764612 | 3.130999804