## Sheet1
Fig S4a
Wavelength | Abs Normalised @400nm | Abs Normalised @400nm
nm
| 4-DBSA Synth | Milli-Q Synthesis
800 | 1.174317 | 0.5616379
799 | 1.17548 | 0.563489
798 | 1.176102 | 0.5656634
797 | 1.176978 | 0.5684131
796 | 1.17738 | 0.5702638
795 | 1.177621 | 0.5726202
794 | 1.178457 | 0.5749213
793 | 1.179491 | 0.5776212
792 | 1.179505 | 0.5794237
791 | 1.180084 | 0.5821417
790 | 1.180853 | 0.5839774
789 | 1.181693 | 0.5866048
788 | 1.181852 | 0.5895261
787 | 1.182551 | 0.5906676
786 | 1.183171 | 0.5934307
785 | 1.183773 | 0.5959267
784 | 1.184433 | 0.597738
783 | 1.184911 | 0.6002834
782 | 1.185454 | 0.6027974
781 | 1.18607 | 0.6050988
780 | 1.186356 | 0.6071797
779 | 1.186986 | 0.6097101
778 | 1.187715 | 0.6121275
777 | 1.188278 | 0.6143181
776 | 1.188963 | 0.6170267
775 | 1.189575 | 0.6195356
774 | 1.189887 | 0.6213704
773 | 1.190361 | 0.6234855
772 | 1.191086 | 0.6258069
771 | 1.191423 | 0.6286888
770 | 1.192054 | 0.6306509
769 | 1.192573 | 0.633561
768 | 1.193106 | 0.6359436
767 | 1.19364 | 0.6384155
766 | 1.194064 | 0.6408474
765 | 1.194744 | 0.642663
764 | 1.195397 | 0.6454404
763 | 1.195684 | 0.6473745
762 | 1.196226 | 0.6503515
761 | 1.196919 | 0.6521768
760 | 1.197236 | 0.65467
759 | 1.197805 | 0.6567311
758 | 1.198132 | 0.6600507
757 | 1.198709 | 0.6626621
756 | 1.199339 | 0.6646545
755 | 1.199652 | 0.6674023
754 | 1.200242 | 0.6699036
753 | 1.200453 | 0.6721013
752 | 1.201271 | 0.6738971
751 | 1.201571 | 0.6771049
750 | 1.202065 | 0.6798076
749 | 1.202712 | 0.6818215
748 | 1.203275 | 0.6845741
747 | 1.203585 | 0.6866683
746 | 1.203916 | 0.6890453
745 | 1.204292 | 0.6918345
744 | 1.204667 | 0.6941199
743 | 1.205145 | 0.6964462
742 | 1.205505 | 0.6993856
741 | 1.206112 | 0.7018917
740 | 1.206375 | 0.7036966
739 | 1.206678 | 0.7062492
738 | 1.207138 | 0.7089594
737 | 1.20775 | 0.7111605
736 | 1.208003 | 0.7139637
735 | 1.208407 | 0.7166181
734 | 1.208913 | 0.71865
733 | 1.209075 | 0.7215751
732 | 1.209488 | 0.7238817
731 | 1.210109 | 0.7268159
730 | 1.21038 | 0.7287894
729 | 1.210525 | 0.7318234
728 | 1.21102 | 0.733641
727 | 1.211507 | 0.7362931
726 | 1.211739 | 0.7389889
725 | 1.212145 | 0.7415564
724 | 1.212551 | 0.7439732
723 | 1.21265 | 0.7462962
722 | 1.213114 | 0.7489644
721 | 1.213139 | 0.7513644
720 | 1.213421 | 0.7537044
719 | 1.214042 | 0.7563061
718 | 1.213988 | 0.7584218
717 | 1.214122 | 0.7610827
716 | 1.214781 | 0.7633056
715 | 1.215009 | 0.765506
714 | 1.215163 | 0.7680643
713 | 1.215347 | 0.7712383
712 | 1.21547 | 0.7730988
711 | 1.215698 | 0.7753161
710 | 1.215897 | 0.7779616
709 | 1.21617 | 0.780448
708 | 1.216297 | 0.7823632
707 | 1.216664 | 0.7847793
706 | 1.216771 | 0.7873427
705 | 1.216923 | 0.7901506
704 | 1.217023 | 0.79223
703 | 1.217251 | 0.7945965
702 | 1.217313 | 0.7967871
701 | 1.217417 | 0.7992145
700 | 1.217517 | 0.8016859
699 | 1.217546 | 0.8037427
698 | 1.217724 | 0.8064584
697 | 1.217655 | 0.8083688
696 | 1.217797 | 0.8112328
695 | 1.217829 | 0.813993
694 | 1.217804 | 0.8160714
693 | 1.218012 | 0.8183381
692 | 1.217907 | 0.8209873
691 | 1.217844 | 0.8232805
690 | 1.217944 | 0.8256313
689 | 1.218015 | 0.828039
688 | 1.217876 | 0.8305927
687 | 1.217953 | 0.8328801
686 | 1.217895 | 0.8352314
685 | 1.217954 | 0.8372909
684 | 1.21793 | 0.840348
683 | 1.217594 | 0.8424103
682 | 1.217738 | 0.844886
681 | 1.217649 | 0.8475192
680 | 1.217566 | 0.8501996
679 | 1.217242 | 0.8527114
678 | 1.217155 | 0.8552233
677 | 1.217236 | 0.8577279
676 | 1.216932 | 0.8602805
675 | 1.216873 | 0.8633138
674 | 1.216698 | 0.8656351
673 | 1.216444 | 0.8683145
672 | 1.21626 | 0.8706034
671 | 1.216233 | 0.8736297
670 | 1.216057 | 0.8764773
669 | 1.215811 | 0.8794449
668 | 1.215699 | 0.8823006
667 | 1.215472 | 0.8847535
666 | 1.21528 | 0.8873951
665 | 1.215138 | 0.8905367
664 | 1.21491 | 0.8934302
663 | 1.214656 | 0.8963709
662 | 1.214326 | 0.8992582
661 | 1.214089 | 0.9027586
660 | 1.213975 | 0.9057248
659 | 1.213675 | 0.9086107
658 | 1.213438 | 0.9114897
657 | 1.213217 | 0.9145208
656 | 1.212861 | 0.9184074
655 | 1.212502 | 0.9214689
654 | 1.212227 | 0.9247369
653 | 1.211863 | 0.9273497
652 | 1.211698 | 0.9311802947
651 | 1.211443 | 0.9344689
650 | 1.211103 | 0.9378435
649 | 1.210867 | 0.9419797
648 | 1.210708 | 0.9447552
647 | 1.210357 | 0.9483301
646 | 1.209888 | 0.9514898
645 | 1.209622 | 0.9551472
644 | 1.209466 | 0.9586531
643 | 1.20906 | 0.9624246
642 | 1.208703 | 0.9660569
641 | 1.208291 | 0.9696964
640 | 1.208145 | 0.9737632
639 | 1.207613 | 0.9773638
638 | 1.207405 | 0.9810092
637 | 1.206788 | 0.9850327
636 | 1.206644 | 0.9889168
635 | 1.206588 | 0.9929273
634 | 1.205897 | 0.9965723
633 | 1.205658 | 1.00041
632 | 1.20549 | 1.004687
631 | 1.204899 | 1.008845
630 | 1.204642 | 1.012998
629 | 1.204259 | 1.016987
628 | 1.203918 | 1.021554
627 | 1.203743 | 1.025411
626 | 1.203412 | 1.029534
625 | 1.202743 | 1.033597
624 | 1.202613 | 1.038046
623 | 1.202162 | 1.04254
622 | 1.201897 | 1.046458
621 | 1.201414 | 1.051117
620 | 1.201028 | 1.055224
619 | 1.200694 | 1.060022
618 | 1.200295 | 1.064373
617 | 1.199869 | 1.068339
616 | 1.199368 | 1.073157
615 | 1.199041 | 1.077374
614 | 1.198698 | 1.081792
613 | 1.198139 | 1.086641
612 | 1.197845 | 1.091065
611 | 1.197368 | 1.095498
610 | 1.196913 | 1.100008
609 | 1.196446 | 1.104571
608 | 1.195954 | 1.109602
607 | 1.195647 | 1.113673
606 | 1.195333 | 1.11827
605 | 1.194781 | 1.122893
604 | 1.194146 | 1.127491
603 | 1.19394 | 1.132659
602 | 1.193516 | 1.136956
601 | 1.192976 | 1.141122
600 | 1.192567 | 1.146024
599 | 1.191916 | 1.150761
598 | 1.191589 | 1.155353
597 | 1.191026 | 1.159962
596 | 1.190297 | 1.164179
595 | 1.189684 | 1.168988
594 | 1.189124 | 1.173364
593 | 1.188605 | 1.178104
592 | 1.188061 | 1.182552
591 | 1.187155 | 1.187013
590 | 1.186961 | 1.19158
589 | 1.186159 | 1.196188
588 | 1.18539 | 1.20059
587 | 1.184463 | 1.204724
586 | 1.184139 | 1.209095
585 | 1.183254 | 1.213535
584 | 1.182507 | 1.217691
583 | 1.181726 | 1.221477
582 | 1.18087 | 1.225863
581 | 1.180144 | 1.229797
580 | 1.179191 | 1.234156
579 | 1.178406 | 1.238075
578 | 1.177416 | 1.241459
577 | 1.176555 | 1.245514
576 | 1.175579 | 1.249435
575 | 1.174587 | 1.252897
574 | 1.173547 | 1.256512
573 | 1.172568 | 1.260014
572 | 1.171359 | 1.263123
571 | 1.170232 | 1.266578
570 | 1.169037 | 1.269824
569 | 1.16759 | 1.272576
568 | 1.166555 | 1.275806
567 | 1.165314 | 1.27904
566 | 1.164078 | 1.281925
565 | 1.162752 | 1.284327
564 | 1.161384 | 1.28732
563 | 1.159835 | 1.289777
562 | 1.158372 | 1.292089
561 | 1.15708 | 1.294738
560 | 1.155567 | 1.297726
559 | 1.153883 | 1.299829
558 | 1.152385 | 1.301658
557 | 1.15061 | 1.303556
556 | 1.148932 | 1.306044
555 | 1.147029 | 1.308234
554 | 1.145042 | 1.309737
553 | 1.143458 | 1.311956
552 | 1.141483 | 1.313491
551 | 1.139427 | 1.315077
550 | 1.13734 | 1.31716
549 | 1.135255 | 1.318796
548 | 1.133158 | 1.320515
547 | 1.130769 | 1.321931
546 | 1.128488 | 1.323242
545 | 1.126143 | 1.324413
544 | 1.123689 | 1.32583
543 | 1.121068 | 1.327506
542 | 1.118448 | 1.328592
541 | 1.115781 | 1.330023
540 | 1.112992 | 1.331186
539 | 1.110107 | 1.331845
538 | 1.107107 | 1.332755
537 | 1.104011 | 1.333672
536 | 1.10089 | 1.334715
535 | 1.097611 | 1.33478
534 | 1.094267 | 1.335084
533 | 1.09069 | 1.336473
532 | 1.087074 | 1.335837
531 | 1.083331 | 1.335372
530 | 1.079563 | 1.335037
529 | 1.075688 | 1.334581
528 | 1.071656 | 1.333473
527 | 1.067395 | 1.332362
526 | 1.062881 | 1.330827
525 | 1.058501 | 1.328891
524 | 1.053976 | 1.32631
523 | 1.049149 | 1.323767
522 | 1.044345 | 1.320596
521 | 1.039267 | 1.317277
520 | 1.034147 | 1.313134
519 | 1.029051 | 1.308852
518 | 1.023642 | 1.303726
517 | 1.018064 | 1.298011
516 | 1.012587 | 1.29199
515 | 1.006911 | 1.285342
514 | 1.00106 | 1.278548
513 | 0.9951874 | 1.270852
512 | 0.9892086 | 1.262902
511 | 0.9832343 | 1.254523
510 | 0.9770886 | 1.245419
509 | 0.9710391 | 1.236318
508 | 0.9649214 | 1.226052
507 | 0.9589049 | 1.215619
506 | 0.9529268 | 1.205517
505 | 0.9468178 | 1.194683
504 | 0.9410926 | 1.183345
503 | 0.9353229 | 1.17244
502 | 0.9297242 | 1.161006
501 | 0.9241785 | 1.150049
500 | 0.9188409 | 1.138932
499 | 0.9137991 | 1.127595
498 | 0.9087642 | 1.116269
497 | 0.9040832 | 1.105316
496 | 0.8997172 | 1.094653
495 | 0.8956437 | 1.084304
494 | 0.8918358 | 1.073654
493 | 0.8883346 | 1.063575
492 | 0.8851974 | 1.054318
491 | 0.882299 | 1.044944
490 | 0.8797737 | 1.036241
489 | 0.87752 | 1.027815
488 | 0.8756348 | 1.019788
487 | 0.8739609 | 1.0122
486 | 0.8726668 | 1.005023
485 | 0.8715245 | 0.9981476
484 | 0.8707292 | 0.9919179
483 | 0.8702229 | 0.98589
482 | 0.8699632 | 0.9800818
481 | 0.8698423 | 0.9751952
480 | 0.8700686 | 0.970288
479 | 0.8703369 | 0.9656963
478 | 0.8708585 | 0.9615707
477 | 0.8715156 | 0.958016
476 | 0.8722108 | 0.9545388
475 | 0.8731522 | 0.9508268
474 | 0.8742258 | 0.9482996
473 | 0.8754321 | 0.9455116
472 | 0.8766473 | 0.943326
471 | 0.8780472 | 0.9406403
470 | 0.8794094 | 0.9385738
469 | 0.8809525 | 0.936463
468 | 0.8824449 | 0.9353088
467 | 0.8840357 | 0.9339462
466 | 0.8856731 | 0.9324361
465 | 0.8874363 | 0.9322421
464 | 0.8891988 | 0.930752
463 | 0.8907951 | 0.9297454
462 | 0.8925928 | 0.928885
461 | 0.8943583 | 0.9283243
460 | 0.8962817 | 0.9281121
459 | 0.8979886 | 0.9275407
458 | 0.8999603 | 0.9273399
457 | 0.9017422 | 0.9279404
456 | 0.9036309 | 0.9272352
455 | 0.9054774 | 0.9271752
454 | 0.9072921 | 0.9274243
453 | 0.9093176 | 0.927375
452 | 0.9111449 | 0.9279098
451 | 0.9131358 | 0.927898
450 | 0.9151011 | 0.9281261
449 | 0.9169841 | 0.928314
448 | 0.9188834 | 0.9290371
447 | 0.9207408 | 0.9299921
446 | 0.9226301 | 0.9305556
445 | 0.9245067 | 0.9308579
444 | 0.9264449 | 0.9321836
443 | 0.928331 | 0.9326336
442 | 0.9301247 | 0.933726
441 | 0.9320734 | 0.934162
440 | 0.9338178 | 0.935121
439 | 0.9357528 | 0.9358686
438 | 0.9374679 | 0.936993
437 | 0.9394013 | 0.9383038
436 | 0.9411459 | 0.9396322
435 | 0.942891 | 0.9402714
434 | 0.9446865 | 0.9412885
433 | 0.9463991 | 0.9425532
432 | 0.9482516 | 0.9440064
431 | 0.9499096 | 0.9449725
430 | 0.9516598 | 0.9463998
429 | 0.953408 | 0.9473827
428 | 0.9550793 | 0.9487825
427 | 0.9568262 | 0.9501229
426 | 0.9584918 | 0.9512336
425 | 0.9601531 | 0.9530641
424 | 0.961985 | 0.9541677
423 | 0.963556 | 0.956281
422 | 0.9651482 | 0.9571285
421 | 0.9667703 | 0.959009
420 | 0.9684774 | 0.9607889
419 | 0.9701697 | 0.9622646
418 | 0.9718517 | 0.963801
417 | 0.9735477 | 0.9651461
416 | 0.9751862 | 0.9671131
415 | 0.9766526 | 0.9686791
414 | 0.9782339 | 0.9707262
413 | 0.979882 | 0.972926
412 | 0.98153 | 0.9746726
411 | 0.9831446 | 0.9764417
410 | 0.9847802 | 0.9784416
409 | 0.9863268 | 0.9806118
408 | 0.9878807 | 0.9823681
407 | 0.9894172 | 0.9843627
406 | 0.990978 | 0.9871876
405 | 0.9926085 | 0.9890947
404 | 0.9939496 | 0.9907396
403 | 0.9956271 | 0.9934768
402 | 0.997026 | 0.995651
401 | 0.9984892 | 0.9978328
400 | 1 | 1
399 | 1.001369 | 1.002194
398 | 1.002734 | 1.004814
397 | 1.004108 | 1.0074
396 | 1.005499 | 1.009469
395 | 1.006962 | 1.011874
394 | 1.008197 | 1.014148
393 | 1.009575 | 1.015987
392 | 1.010823 | 1.017827
391 | 1.012118 | 1.021216
390 | 1.013292 | 1.023077
389 | 1.014553 | 1.025761
388 | 1.015752 | 1.027851
387 | 1.017018 | 1.030368
386 | 1.018062 | 1.03268
385 | 1.019282 | 1.034943
384 | 1.020325 | 1.037504
383 | 1.021599 | 1.039715
382 | 1.022588 | 1.041864
381 | 1.023465 | 1.044594
380 | 1.024512 | 1.046984
379 | 1.025438 | 1.049127
378 | 1.02632 | 1.050688
377 | 1.027239 | 1.052811
376 | 1.028133 | 1.055549
375 | 1.028978 | 1.05762
374 | 1.030008 | 1.060236
373 | 1.03057 | 1.062254
372 | 1.031393 | 1.064195
371 | 1.032298 | 1.066099
370 | 1.033015 | 1.069095
369 | 1.03369 | 1.070574
368 | 1.034293 | 1.071903
367 | 1.034963 | 1.073909
366 | 1.035583 | 1.07627
365 | 1.036145 | 1.077376
364 | 1.036596 | 1.078914
363 | 1.037426 | 1.08129
362 | 1.037764 | 1.082373
361 | 1.038383 | 1.08356
360 | 1.038686 | 1.085739
359 | 1.039376 | 1.086887
358 | 1.039861 | 1.088602
357 | 1.04045 | 1.089439
356 | 1.041036 | 1.090889
355 | 1.041871 | 1.093074
354 | 1.04263 | 1.09443
353 | 1.043348 | 1.094661
352 | 1.044591 | 1.096002
351 | 1.045573 | 1.097582
350 | 1.046953 | 1.099384