## Sheet1
Fig S5a |  |  |  | Fig S5b
Wavelength | Abs Normalised @400nm | Abs Normalised @400nm | Abs Normalised @400nm | Wavelength | Abs Normalised @400nm | Abs Normalised @400nm | Abs Normalised @400nm
nm |  |  |  | nm
| 3000g - After Spin 3 | 4600g - After Spin 3 | 1000g - After Spin 3 (S1) |  | 1 - With Citrate - 1000g, 10min - After Spin 3 | 2 - With Citrate - 3000g, 10min - After Spin 3 | 3 - With Citrate - 4600g, 10min - After Spin 3
800 | 1.136288 | 1.144531 | 1.270433 | 800 | 1.06023 | 0.92495 | 0.84031
799 | 1.137003 | 1.145358 | 1.270329 | 799 | 1.06032 | 0.92562 | 0.8411
798 | 1.137843 | 1.146361 | 1.270485 | 798 | 1.06133 | 0.92625 | 0.84188
797 | 1.138138 | 1.146587 | 1.270259 | 797 | 1.06133 | 0.92713 | 0.84269
796 | 1.138971 | 1.146598 | 1.270642 | 796 | 1.06206 | 0.92754 | 0.84334
795 | 1.139175 | 1.147116 | 1.270398 | 795 | 1.06197 | 0.9283 | 0.84418
794 | 1.139864 | 1.147518 | 1.270642 | 794 | 1.06371 | 0.929 | 0.84485
793 | 1.140342 | 1.147662 | 1.270921 | 793 | 1.06325 | 0.92962 | 0.84569
792 | 1.140769 | 1.147899 | 1.270851 | 792 | 1.06489 | 0.9305 | 0.84641
791 | 1.141254 | 1.148362 | 1.270886 | 791 | 1.06444 | 0.93104 | 0.84707
790 | 1.14174 | 1.148985 | 1.270886 | 790 | 1.06526 | 0.93179 | 0.84793
789 | 1.14216 | 1.149007 | 1.270869 | 789 | 1.06599 | 0.93252 | 0.84863
788 | 1.142376 | 1.149012 | 1.270921 | 788 | 1.06672 | 0.93309 | 0.84927
787 | 1.143216 | 1.149939 | 1.271182 | 787 | 1.06754 | 0.93381 | 0.85009
786 | 1.143741 | 1.149994 | 1.27113 | 786 | 1.06736 | 0.9346 | 0.85078
785 | 1.144056 | 1.150666 | 1.271182 | 785 | 1.06873 | 0.93531 | 0.85157
784 | 1.144502 | 1.150539 | 1.271199 | 784 | 1.06882 | 0.93598 | 0.85233
783 | 1.145112 | 1.151388 | 1.271269 | 783 | 1.06882 | 0.93668 | 0.85312
782 | 1.145716 | 1.151774 | 1.271321 | 782 | 1.06965 | 0.93741 | 0.85393
781 | 1.145985 | 1.151923 | 1.271217 | 781 | 1.07038 | 0.93805 | 0.85473
780 | 1.146385 | 1.152022 | 1.271287 | 780 | 1.07065 | 0.93883 | 0.85536
779 | 1.146962 | 1.152149 | 1.271391 | 779 | 1.07221 | 0.93963 | 0.8563
778 | 1.147487 | 1.152535 | 1.271495 | 778 | 1.0723 | 0.9403 | 0.85706
777 | 1.148104 | 1.152959 | 1.27153 | 777 | 1.07312 | 0.94102 | 0.85787
776 | 1.14832 | 1.153285 | 1.27153 | 776 | 1.07339 | 0.94165 | 0.85865
775 | 1.149081 | 1.153412 | 1.271443 | 775 | 1.0733 | 0.94245 | 0.85959
774 | 1.149383 | 1.154283 | 1.2716 | 774 | 1.0744 | 0.94311 | 0.86031
773 | 1.149915 | 1.154459 | 1.271478 | 773 | 1.07467 | 0.94401 | 0.86124
772 | 1.150335 | 1.154751 | 1.271495 | 772 | 1.07522 | 0.94458 | 0.86186
771 | 1.150525 | 1.155214 | 1.2716 | 771 | 1.07623 | 0.94534 | 0.86274
770 | 1.151292 | 1.15528 | 1.271513 | 770 | 1.07678 | 0.94616 | 0.86358
769 | 1.151634 | 1.156008 | 1.271565 | 769 | 1.07732 | 0.94677 | 0.86436
768 | 1.152027 | 1.155628 | 1.271617 | 768 | 1.07815 | 0.94765 | 0.86514
767 | 1.152237 | 1.156206 | 1.27153 | 767 | 1.07769 | 0.94839 | 0.86588
766 | 1.153215 | 1.156769 | 1.271339 | 766 | 1.07979 | 0.9493 | 0.86686
765 | 1.153412 | 1.156669 | 1.271617 | 765 | 1.07924 | 0.94984 | 0.86758
764 | 1.153772 | 1.156857 | 1.271304 | 764 | 1.0797 | 0.95054 | 0.86834
763 | 1.154389 | 1.157226 | 1.271304 | 763 | 1.08089 | 0.95134 | 0.86943
762 | 1.154652 | 1.157645 | 1.271321 | 762 | 1.08052 | 0.95195 | 0.87013
761 | 1.155268 | 1.158037 | 1.271356 | 761 | 1.0818 | 0.95277 | 0.87112
760 | 1.155629 | 1.15818 | 1.271217 | 760 | 1.08208 | 0.9536 | 0.87193
759 | 1.156056 | 1.158555 | 1.271234 | 759 | 1.08299 | 0.95434 | 0.87274
758 | 1.156443 | 1.158908 | 1.271078 | 758 | 1.0829 | 0.95508 | 0.87355
757 | 1.157217 | 1.159343 | 1.271426 | 757 | 1.08427 | 0.95587 | 0.87455
756 | 1.157604 | 1.159619 | 1.271112 | 756 | 1.08473 | 0.9567 | 0.87536
755 | 1.157978 | 1.160253 | 1.271095 | 755 | 1.08491 | 0.95736 | 0.87617
754 | 1.15847 | 1.160209 | 1.271112 | 754 | 1.08564 | 0.95815 | 0.87714
753 | 1.15906 | 1.160821 | 1.271078 | 753 | 1.0861 | 0.9589 | 0.87802
752 | 1.159441 | 1.160936 | 1.271008 | 752 | 1.08719 | 0.95972 | 0.87895
751 | 1.159769 | 1.161151 | 1.270799 | 751 | 1.08747 | 0.96058 | 0.87982
750 | 1.160235 | 1.161603 | 1.270851 | 750 | 1.08829 | 0.96134 | 0.88064
749 | 1.160825 | 1.161603 | 1.270834 | 749 | 1.08857 | 0.96219 | 0.88165
748 | 1.161009 | 1.161934 | 1.27052 | 748 | 1.08893 | 0.963 | 0.88246
747 | 1.161409 | 1.161829 | 1.270538 | 747 | 1.0893 | 0.96374 | 0.88325
746 | 1.16177 | 1.162166 | 1.270485 | 746 | 1.09039 | 0.96452 | 0.88419
745 | 1.162426 | 1.162667 | 1.27059 | 745 | 1.09085 | 0.96529 | 0.88525
744 | 1.162721 | 1.162618 | 1.270154 | 744 | 1.09131 | 0.96617 | 0.88608
743 | 1.162977 | 1.162816 | 1.270294 | 743 | 1.09131 | 0.96684 | 0.88698
742 | 1.163555 | 1.163092 | 1.270154 | 742 | 1.09213 | 0.96773 | 0.88798
741 | 1.16406 | 1.163439 | 1.269928 | 741 | 1.09314 | 0.96851 | 0.88884
740 | 1.164414 | 1.163676 | 1.269667 | 740 | 1.09314 | 0.96924 | 0.88986
739 | 1.164631 | 1.163709 | 1.269754 | 739 | 1.09378 | 0.97009 | 0.89072
738 | 1.165175 | 1.163924 | 1.269562 | 738 | 1.09414 | 0.97095 | 0.8916
737 | 1.165457 | 1.164304 | 1.269562 | 737 | 1.09579 | 0.97188 | 0.89273
736 | 1.16591 | 1.164674 | 1.269319 | 736 | 1.09542 | 0.97252 | 0.89364
735 | 1.166514 | 1.16479 | 1.269284 | 735 | 1.09643 | 0.97338 | 0.89469
734 | 1.166658 | 1.164999 | 1.26911 | 734 | 1.09734 | 0.97426 | 0.89562
733 | 1.167045 | 1.165054 | 1.269127 | 733 | 1.0978 | 0.97503 | 0.89663
732 | 1.167675 | 1.165876 | 1.268831 | 732 | 1.09752 | 0.97594 | 0.89753
731 | 1.16797 | 1.165914 | 1.268883 | 731 | 1.09835 | 0.97666 | 0.8985
730 | 1.168154 | 1.165876 | 1.26857 | 730 | 1.09926 | 0.97767 | 0.89954
729 | 1.16858 | 1.166328 | 1.268465 | 729 | 1.10063 | 0.9785 | 0.90056
728 | 1.169112 | 1.166394 | 1.268291 | 728 | 1.10063 | 0.97938 | 0.90149
727 | 1.169466 | 1.166636 | 1.268204 | 727 | 1.10118 | 0.98013 | 0.90254
726 | 1.169892 | 1.166769 | 1.267977 | 726 | 1.10237 | 0.98109 | 0.90361
725 | 1.170161 | 1.166851 | 1.26796 | 725 | 1.10255 | 0.98191 | 0.90459
724 | 1.170542 | 1.167072 | 1.267542 | 724 | 1.10337 | 0.98272 | 0.90559
723 | 1.170857 | 1.167303 | 1.267403 | 723 | 1.1041 | 0.98356 | 0.90667
722 | 1.171086 | 1.167436 | 1.267368 | 722 | 1.1041 | 0.98443 | 0.90758
721 | 1.171375 | 1.167381 | 1.266915 | 721 | 1.10447 | 0.9853 | 0.90865
720 | 1.171828 | 1.167678 | 1.266898 | 720 | 1.10502 | 0.98612 | 0.90971
719 | 1.172307 | 1.167893 | 1.266689 | 719 | 1.10602 | 0.98713 | 0.91073
718 | 1.172523 | 1.168064 | 1.26641 | 718 | 1.10602 | 0.98794 | 0.91181
717 | 1.172904 | 1.168158 | 1.266271 | 717 | 1.10685 | 0.98885 | 0.91286
716 | 1.173212 | 1.168511 | 1.26601 | 716 | 1.10822 | 0.9898 | 0.91404
715 | 1.173612 | 1.16861 | 1.265835 | 715 | 1.10822 | 0.9906 | 0.91497
714 | 1.173698 | 1.168511 | 1.265626 | 714 | 1.1084 | 0.9916 | 0.91608
713 | 1.174196 | 1.16872 | 1.265295 | 713 | 1.10904 | 0.99239 | 0.91708
712 | 1.1744 | 1.168753 | 1.265069 | 712 | 1.1105 | 0.99335 | 0.91819
711 | 1.174747 | 1.169073 | 1.264912 | 711 | 1.11041 | 0.99426 | 0.91938
710 | 1.175121 | 1.169172 | 1.264634 | 710 | 1.11114 | 0.9951 | 0.92042
709 | 1.175246 | 1.168874 | 1.264198 | 709 | 1.11169 | 0.9961 | 0.9214
708 | 1.175732 | 1.169398 | 1.264024 | 708 | 1.11224 | 0.99704 | 0.92264
707 | 1.17604 | 1.169431 | 1.263745 | 707 | 1.1127 | 0.99791 | 0.92366
706 | 1.176322 | 1.169641 | 1.263432 | 706 | 1.11279 | 0.99881 | 0.92486
705 | 1.176348 | 1.16931 | 1.263153 | 705 | 1.11434 | 0.99977 | 0.92594
704 | 1.176703 | 1.169338 | 1.26284 | 704 | 1.11489 | 1.00057 | 0.92714
703 | 1.177286 | 1.169602 | 1.262439 | 703 | 1.11535 | 1.00156 | 0.92827
702 | 1.177247 | 1.169575 | 1.262213 | 702 | 1.1158 | 1.00251 | 0.92933
701 | 1.177496 | 1.16942 | 1.261952 | 701 | 1.11708 | 1.00341 | 0.93042
700 | 1.177752 | 1.169437 | 1.261603 | 700 | 1.11717 | 1.00443 | 0.93161
699 | 1.178048 | 1.169679 | 1.26129 | 699 | 1.11791 | 1.0053 | 0.93291
698 | 1.178389 | 1.169591 | 1.260924 | 698 | 1.11854 | 1.00632 | 0.93402
697 | 1.178566 | 1.169646 | 1.260698 | 697 | 1.11854 | 1.00731 | 0.93516
696 | 1.178979 | 1.16969 | 1.260349 | 696 | 1.11982 | 1.0082 | 0.93633
695 | 1.179064 | 1.169497 | 1.259949 | 695 | 1.11982 | 1.00919 | 0.93751
694 | 1.179189 | 1.169591 | 1.259531 | 694 | 1.12074 | 1.01011 | 0.93874
693 | 1.179425 | 1.169619 | 1.259217 | 693 | 1.12129 | 1.01111 | 0.93989
692 | 1.179609 | 1.169282 | 1.258782 | 692 | 1.12165 | 1.01199 | 0.94111
691 | 1.179688 | 1.169117 | 1.258486 | 691 | 1.12238 | 1.01311 | 0.94234
690 | 1.180022 | 1.16969 | 1.258155 | 690 | 1.12321 | 1.01404 | 0.94357
689 | 1.180403 | 1.169365 | 1.257789 | 689 | 1.1233 | 1.01502 | 0.94473
688 | 1.180482 | 1.169304 | 1.257458 | 688 | 1.12357 | 1.0159 | 0.9458
687 | 1.180685 | 1.169575 | 1.257006 | 687 | 1.1243 | 1.01695 | 0.94724
686 | 1.180921 | 1.169475 | 1.256588 | 686 | 1.12522 | 1.01805 | 0.94848
685 | 1.18117 | 1.169321 | 1.256187 | 685 | 1.12558 | 1.01896 | 0.94966
684 | 1.181197 | 1.169095 | 1.255717 | 684 | 1.12604 | 1.01999 | 0.95093
683 | 1.181439 | 1.169139 | 1.255299 | 683 | 1.12732 | 1.02101 | 0.95222
682 | 1.181643 | 1.168863 | 1.254898 | 682 | 1.12741 | 1.02201 | 0.95346
681 | 1.181748 | 1.168792 | 1.254428 | 681 | 1.12787 | 1.02299 | 0.95477
680 | 1.181767 | 1.168433 | 1.253993 | 680 | 1.12869 | 1.02404 | 0.95603
679 | 1.181813 | 1.168257 | 1.253435 | 679 | 1.12869 | 1.025 | 0.95739
678 | 1.181991 | 1.168103 | 1.253087 | 678 | 1.1297 | 1.02606 | 0.9586
677 | 1.182214 | 1.167992 | 1.252564 | 677 | 1.13006 | 1.02707 | 0.95996
676 | 1.182207 | 1.167733 | 1.252181 | 676 | 1.13052 | 1.02808 | 0.96118
675 | 1.182338 | 1.167601 | 1.251798 | 675 | 1.13098 | 1.02918 | 0.96253
674 | 1.182561 | 1.167634 | 1.251154 | 674 | 1.13207 | 1.03022 | 0.96387
673 | 1.182679 | 1.167485 | 1.250666 | 673 | 1.13244 | 1.03128 | 0.96525
672 | 1.182627 | 1.166951 | 1.250057 | 672 | 1.13308 | 1.03233 | 0.96655
671 | 1.182896 | 1.167022 | 1.249604 | 671 | 1.13326 | 1.03339 | 0.9679
670 | 1.183001 | 1.166818 | 1.249134 | 670 | 1.13399 | 1.03439 | 0.96926
669 | 1.182975 | 1.166504 | 1.248541 | 669 | 1.13427 | 1.03552 | 0.97064
668 | 1.182968 | 1.16619 | 1.248106 | 668 | 1.13527 | 1.03659 | 0.97201
667 | 1.183132 | 1.166052 | 1.247322 | 667 | 1.13564 | 1.03767 | 0.97334
666 | 1.183276 | 1.165969 | 1.246957 | 666 | 1.13646 | 1.0388 | 0.97478
665 | 1.183283 | 1.1656 | 1.24626 | 665 | 1.13692 | 1.03994 | 0.97622
664 | 1.183375 | 1.165451 | 1.245685 | 664 | 1.13682 | 1.04095 | 0.97761
663 | 1.183414 | 1.164972 | 1.24518 | 663 | 1.13737 | 1.04201 | 0.97896
662 | 1.18346 | 1.164784 | 1.244449 | 662 | 1.13838 | 1.0432 | 0.98044
661 | 1.183506 | 1.164685 | 1.243944 | 661 | 1.13847 | 1.04429 | 0.98182
660 | 1.183401 | 1.164194 | 1.243299 | 660 | 1.13902 | 1.0453 | 0.98326
659 | 1.183408 | 1.163626 | 1.24269 | 659 | 1.14012 | 1.04646 | 0.98472
658 | 1.183493 | 1.163577 | 1.241993 | 658 | 1.14012 | 1.04762 | 0.98619
657 | 1.183532 | 1.163307 | 1.241488 | 657 | 1.14075 | 1.04876 | 0.98767
656 | 1.183447 | 1.162728 | 1.240791 | 656 | 1.14075 | 1.04984 | 0.98903
655 | 1.18329 | 1.162436 | 1.24013 | 655 | 1.14176 | 1.05097 | 0.99053
654 | 1.183486 | 1.16211 | 1.239468 | 654 | 1.14185 | 1.05207 | 0.99206
653 | 1.183368 | 1.161725 | 1.238701 | 653 | 1.14313 | 1.05331 | 0.99362
652 | 1.183342 | 1.161471 | 1.238144 | 652 | 1.14277 | 1.05446 | 0.99511
651 | 1.183283 | 1.160815 | 1.23736 | 651 | 1.14377 | 1.05551 | 0.99659
650 | 1.183165 | 1.160534 | 1.236629 | 650 | 1.14405 | 1.05673 | 0.99801
649 | 1.183139 | 1.160209 | 1.236019 | 649 | 1.14423 | 1.05792 | 0.99961
648 | 1.183139 | 1.159861 | 1.23548 | 648 | 1.14487 | 1.05907 | 1.00117
647 | 1.183086 | 1.159128 | 1.234713 | 647 | 1.14523 | 1.06023 | 1.00265
646 | 1.18283 | 1.158786 | 1.23393 | 646 | 1.1456 | 1.06138 | 1.00422
645 | 1.183027 | 1.158522 | 1.233111 | 645 | 1.14651 | 1.06258 | 1.00582
644 | 1.182922 | 1.158169 | 1.232397 | 644 | 1.14651 | 1.06374 | 1.00748
643 | 1.182535 | 1.157436 | 1.231648 | 643 | 1.14688 | 1.06485 | 1.00895
642 | 1.182719 | 1.156934 | 1.230899 | 642 | 1.14706 | 1.06609 | 1.01059
641 | 1.182489 | 1.156636 | 1.230063 | 641 | 1.14761 | 1.06727 | 1.01223
640 | 1.182424 | 1.156002 | 1.229367 | 640 | 1.14816 | 1.06848 | 1.01382
639 | 1.182266 | 1.15549 | 1.228444 | 639 | 1.14825 | 1.06963 | 1.01544
638 | 1.182174 | 1.155131 | 1.227573 | 638 | 1.1488 | 1.07077 | 1.01703
637 | 1.181938 | 1.154332 | 1.226789 | 637 | 1.14926 | 1.07204 | 1.01864
636 | 1.181735 | 1.153836 | 1.22597 | 636 | 1.14926 | 1.07314 | 1.02032
635 | 1.181584 | 1.153312 | 1.2251 | 635 | 1.14926 | 1.07438 | 1.02196
634 | 1.181249 | 1.152535 | 1.224264 | 634 | 1.15026 | 1.0756 | 1.02355
633 | 1.181131 | 1.151818 | 1.223271 | 633 | 1.14999 | 1.07674 | 1.02519
632 | 1.181033 | 1.151581 | 1.222261 | 632 | 1.15044 | 1.07801 | 1.02693
631 | 1.180829 | 1.150914 | 1.22132 | 631 | 1.15063 | 1.07923 | 1.02854
630 | 1.180501 | 1.150032 | 1.220328 | 630 | 1.1509 | 1.08039 | 1.03014
629 | 1.180593 | 1.149757 | 1.219544 | 629 | 1.15136 | 1.08168 | 1.03198
628 | 1.180416 | 1.149249 | 1.218586 | 628 | 1.15172 | 1.08292 | 1.03377
627 | 1.180016 | 1.148489 | 1.217559 | 627 | 1.15154 | 1.0841 | 1.03541
626 | 1.179714 | 1.147689 | 1.216601 | 626 | 1.15172 | 1.08531 | 1.03706
625 | 1.179445 | 1.14721 | 1.215608 | 625 | 1.15209 | 1.08654 | 1.03884
624 | 1.17934 | 1.146344 | 1.214685 | 624 | 1.15191 | 1.08771 | 1.04057
623 | 1.178979 | 1.145633 | 1.21357 | 623 | 1.15227 | 1.08901 | 1.04238
622 | 1.178769 | 1.14495 | 1.21263 | 622 | 1.15236 | 1.09007 | 1.04403
621 | 1.178362 | 1.144172 | 1.211446 | 621 | 1.15273 | 1.09136 | 1.04581
620 | 1.17808 | 1.143671 | 1.210488 | 620 | 1.15291 | 1.0926 | 1.04765
619 | 1.177956 | 1.142756 | 1.209425 | 619 | 1.15328 | 1.09378 | 1.04946
618 | 1.177352 | 1.141785 | 1.208328 | 618 | 1.15291 | 1.0949 | 1.05107
617 | 1.17705 | 1.141107 | 1.207231 | 617 | 1.15291 | 1.09605 | 1.05289
616 | 1.176893 | 1.140374 | 1.206116 | 616 | 1.15309 | 1.09736 | 1.05467
615 | 1.176361 | 1.139498 | 1.205002 | 615 | 1.15291 | 1.09854 | 1.0565
614 | 1.175909 | 1.138489 | 1.203765 | 614 | 1.15319 | 1.09965 | 1.05819
613 | 1.175522 | 1.137667 | 1.202633 | 613 | 1.15291 | 1.10079 | 1.05995
612 | 1.175016 | 1.136747 | 1.201484 | 612 | 1.15319 | 1.10205 | 1.06188
611 | 1.174662 | 1.135876 | 1.200195 | 611 | 1.15309 | 1.10313 | 1.06361
610 | 1.174367 | 1.135076 | 1.199046 | 610 | 1.15282 | 1.10423 | 1.06531
609 | 1.173895 | 1.133963 | 1.197844 | 609 | 1.15282 | 1.10535 | 1.06714
608 | 1.173475 | 1.133384 | 1.196625 | 608 | 1.15264 | 1.10656 | 1.06903
607 | 1.173094 | 1.132359 | 1.195319 | 607 | 1.15255 | 1.10757 | 1.07081
606 | 1.17255 | 1.131637 | 1.194187 | 606 | 1.15236 | 1.10873 | 1.07253
605 | 1.172103 | 1.130633 | 1.192724 | 605 | 1.15273 | 1.10991 | 1.07446
604 | 1.171756 | 1.129751 | 1.191435 | 604 | 1.15191 | 1.11094 | 1.07623
603 | 1.171375 | 1.129013 | 1.190216 | 603 | 1.15218 | 1.11194 | 1.07804
602 | 1.170706 | 1.128075 | 1.188892 | 602 | 1.15181 | 1.11309 | 1.07981
601 | 1.170188 | 1.126912 | 1.187394 | 601 | 1.15127 | 1.11407 | 1.08149
600 | 1.169617 | 1.125804 | 1.186019 | 600 | 1.15127 | 1.11511 | 1.08352
599 | 1.16919 | 1.125209 | 1.184747 | 599 | 1.15072 | 1.11618 | 1.0853
598 | 1.168633 | 1.12399 | 1.183197 | 598 | 1.15026 | 1.11712 | 1.087
597 | 1.167898 | 1.122982 | 1.181769 | 597 | 1.14999 | 1.11809 | 1.08875
596 | 1.167347 | 1.12205 | 1.180324 | 596 | 1.1498 | 1.11901 | 1.09051
595 | 1.166619 | 1.120887 | 1.178739 | 595 | 1.14916 | 1.12001 | 1.09219
594 | 1.165956 | 1.119873 | 1.177241 | 594 | 1.14834 | 1.1208 | 1.09397
593 | 1.165142 | 1.118522 | 1.175465 | 593 | 1.14798 | 1.12176 | 1.09563
592 | 1.164467 | 1.117524 | 1.173862 | 592 | 1.14752 | 1.12264 | 1.09741
591 | 1.163745 | 1.116328 | 1.172225 | 591 | 1.14688 | 1.12347 | 1.09909
590 | 1.163095 | 1.115369 | 1.170675 | 590 | 1.14615 | 1.12438 | 1.10089
589 | 1.162302 | 1.114106 | 1.168916 | 589 | 1.14551 | 1.12502 | 1.10242
588 | 1.161173 | 1.112745 | 1.167209 | 588 | 1.14469 | 1.12587 | 1.10404
587 | 1.160609 | 1.111918 | 1.165433 | 587 | 1.14368 | 1.12662 | 1.10585
586 | 1.159795 | 1.110617 | 1.163482 | 586 | 1.14331 | 1.12729 | 1.10751
585 | 1.158667 | 1.109266 | 1.161619 | 585 | 1.14231 | 1.12798 | 1.10906
584 | 1.15786 | 1.108075 | 1.159773 | 584 | 1.1413 | 1.12864 | 1.11069
583 | 1.156974 | 1.10716 | 1.157875 | 583 | 1.14048 | 1.12936 | 1.11219
582 | 1.156023 | 1.105722 | 1.155907 | 582 | 1.13975 | 1.12981 | 1.1138
581 | 1.154901 | 1.104426 | 1.153852 | 581 | 1.13829 | 1.13044 | 1.11544
580 | 1.153818 | 1.103059 | 1.151796 | 580 | 1.13756 | 1.13097 | 1.11682
579 | 1.152893 | 1.101857 | 1.149828 | 579 | 1.13655 | 1.13142 | 1.11835
578 | 1.151614 | 1.100749 | 1.147599 | 578 | 1.13637 | 1.13198 | 1.11992
577 | 1.150617 | 1.099239 | 1.14544 | 577 | 1.13491 | 1.13239 | 1.12129
576 | 1.149068 | 1.09764 | 1.143228 | 576 | 1.13326 | 1.13272 | 1.12266
575 | 1.147855 | 1.096482 | 1.140999 | 575 | 1.13216 | 1.13314 | 1.12405
574 | 1.146713 | 1.095022 | 1.138682 | 574 | 1.13125 | 1.13342 | 1.12541
573 | 1.145401 | 1.0935 | 1.136366 | 573 | 1.1296 | 1.13376 | 1.12671
572 | 1.143767 | 1.092034 | 1.134015 | 572 | 1.12869 | 1.13386 | 1.1278
571 | 1.142363 | 1.090485 | 1.131629 | 571 | 1.12732 | 1.13411 | 1.12917
570 | 1.141018 | 1.089029 | 1.129226 | 570 | 1.1254 | 1.1343 | 1.13028
569 | 1.138978 | 1.086874 | 1.126456 | 569 | 1.12403 | 1.13418 | 1.13104
568 | 1.1376 | 1.085661 | 1.123931 | 568 | 1.1222 | 1.13417 | 1.13232
567 | 1.136098 | 1.084355 | 1.121232 | 567 | 1.12101 | 1.13434 | 1.13358
566 | 1.134431 | 1.08285 | 1.118463 | 566 | 1.11982 | 1.13435 | 1.13454
565 | 1.132765 | 1.081223 | 1.115937 | 565 | 1.11818 | 1.13414 | 1.13565
564 | 1.130961 | 1.079724 | 1.113064 | 564 | 1.1158 | 1.13404 | 1.13636
563 | 1.129235 | 1.077899 | 1.110347 | 563 | 1.1148 | 1.13379 | 1.13728
562 | 1.127155 | 1.076267 | 1.107612 | 562 | 1.11288 | 1.13354 | 1.13825
561 | 1.125554 | 1.074851 | 1.104495 | 561 | 1.11114 | 1.13325 | 1.13897
560 | 1.123416 | 1.07291 | 1.101743 | 560 | 1.10877 | 1.13286 | 1.13969
559 | 1.12146 | 1.071345 | 1.098817 | 559 | 1.1073 | 1.13241 | 1.14035
558 | 1.119446 | 1.069625 | 1.095874 | 558 | 1.10575 | 1.13201 | 1.14097
557 | 1.117216 | 1.067811 | 1.092739 | 557 | 1.10346 | 1.13142 | 1.14153
556 | 1.114952 | 1.065827 | 1.089692 | 556 | 1.10136 | 1.13077 | 1.14193
555 | 1.112774 | 1.064151 | 1.086557 | 555 | 1.09935 | 1.13014 | 1.14223
554 | 1.110497 | 1.062282 | 1.08337 | 554 | 1.09743 | 1.1294 | 1.14258
553 | 1.107991 | 1.060463 | 1.0802 | 553 | 1.09506 | 1.12855 | 1.14286
552 | 1.105452 | 1.058633 | 1.076839 | 552 | 1.0924 | 1.12771 | 1.14287
551 | 1.102998 | 1.056615 | 1.073547 | 551 | 1.09058 | 1.12666 | 1.14294
550 | 1.100394 | 1.054685 | 1.07029 | 550 | 1.0882 | 1.12563 | 1.14302
549 | 1.097907 | 1.052624 | 1.066825 | 549 | 1.08564 | 1.12457 | 1.14297
548 | 1.095066 | 1.050623 | 1.063376 | 548 | 1.08317 | 1.12346 | 1.14279
547 | 1.092337 | 1.048572 | 1.059963 | 547 | 1.08098 | 1.12208 | 1.14233
546 | 1.089457 | 1.046439 | 1.056392 | 546 | 1.07824 | 1.12079 | 1.14208
545 | 1.086741 | 1.044526 | 1.052787 | 545 | 1.0754 | 1.11935 | 1.14156
544 | 1.083749 | 1.042133 | 1.049113 | 544 | 1.07294 | 1.11779 | 1.14101
543 | 1.080547 | 1.039983 | 1.045438 | 543 | 1.07001 | 1.11618 | 1.14027
542 | 1.077713 | 1.037833 | 1.041781 | 542 | 1.06681 | 1.11449 | 1.13965
541 | 1.074511 | 1.03554 | 1.038176 | 541 | 1.06498 | 1.11276 | 1.13885
540 | 1.071401 | 1.033473 | 1.034309 | 540 | 1.06169 | 1.11092 | 1.1378
539 | 1.067977 | 1.03102 | 1.030513 | 539 | 1.0585 | 1.10892 | 1.13654
538 | 1.064749 | 1.028655 | 1.026786 | 538 | 1.05521 | 1.10681 | 1.13548
537 | 1.061449 | 1.02629 | 1.022815 | 537 | 1.05237 | 1.10468 | 1.1342
536 | 1.057847 | 1.023804 | 1.019053 | 536 | 1.04899 | 1.10246 | 1.13258
535 | 1.054402 | 1.021317 | 1.0151 | 535 | 1.04588 | 1.10003 | 1.1308
534 | 1.050794 | 1.018754 | 1.010955 | 534 | 1.04268 | 1.09742 | 1.12917
533 | 1.047218 | 1.016113 | 1.007019 | 533 | 1.03912 | 1.09491 | 1.12722
532 | 1.043465 | 1.013616 | 1.002926 | 532 | 1.03583 | 1.0922 | 1.12531
531 | 1.039595 | 1.010805 | 0.9988854 | 531 | 1.03263 | 1.08931 | 1.123
530 | 1.035783 | 1.007977 | 0.9947752 | 530 | 1.02897 | 1.08638 | 1.12053
529 | 1.031932 | 1.005353 | 0.9906129 | 529 | 1.02523 | 1.08329 | 1.11822
528 | 1.027949 | 1.002503 | 0.9864679 | 528 | 1.02084 | 1.08003 | 1.11547
527 | 1.023835 | 0.9994377 | 0.982201 | 527 | 1.01718 | 1.07673 | 1.11266
526 | 1.019801 | 0.9966207 | 0.9780038 | 526 | 1.01334 | 1.07336 | 1.10977
525 | 1.015739 | 0.9936164 | 0.9737717 | 525 | 1.00941 | 1.06976 | 1.10678
524 | 1.011383 | 0.9905127 | 0.9695397 | 524 | 1.00548 | 1.06613 | 1.10345
523 | 1.007158 | 0.987343 | 0.9652902 | 523 | 1.00155 | 1.06239 | 1.09995
522 | 1.002861 | 0.9842228 | 0.9610059 | 522 | 0.99717 | 1.05848 | 1.09646
521 | 0.9984713 | 0.9809593 | 0.9565823 | 521 | 0.99287 | 1.05431 | 1.09253
520 | 0.9940165 | 0.9775911 | 0.9523851 | 520 | 0.98858 | 1.05009 | 1.08859
519 | 0.9896077 | 0.9745481 | 0.9481531 | 519 | 0.98401 | 1.04573 | 1.08458
518 | 0.9850282 | 0.9708326 | 0.9438339 | 518 | 0.97989 | 1.04136 | 1.08014
517 | 0.9805537 | 0.967547 | 0.9396019 | 517 | 0.97569 | 1.03685 | 1.07584
516 | 0.9760727 | 0.9641512 | 0.9352653 | 516 | 0.9702 | 1.03212 | 1.07128
515 | 0.9713686 | 0.960557 | 0.9308591 | 515 | 0.96609 | 1.02731 | 1.06644
514 | 0.9668219 | 0.956836 | 0.9264703 | 514 | 0.96125 | 1.02237 | 1.06158
513 | 0.962131 | 0.9533795 | 0.9222383 | 513 | 0.95677 | 1.01742 | 1.05655
512 | 0.9575318 | 0.9497081 | 0.9182675 | 512 | 0.95183 | 1.01232 | 1.05139
511 | 0.9529327 | 0.9459595 | 0.9140703 | 511 | 0.94726 | 1.00702 | 1.04597
510 | 0.9482745 | 0.9423212 | 0.9099079 | 510 | 0.94251 | 1.00181 | 1.0404
509 | 0.9437016 | 0.938567 | 0.9059022 | 509 | 0.93757 | 0.99652 | 1.03486
508 | 0.9392009 | 0.934835 | 0.9020011 | 508 | 0.9331 | 0.9911 | 1.02924
507 | 0.9346477 | 0.9310974 | 0.8981173 | 507 | 0.92862 | 0.98576 | 1.02349
506 | 0.9302651 | 0.927426 | 0.8943729 | 506 | 0.92377 | 0.98027 | 1.01758
505 | 0.9258824 | 0.9237325 | 0.8908375 | 505 | 0.91893 | 0.97485 | 1.0117
504 | 0.9217229 | 0.9202044 | 0.8873195 | 504 | 0.915 | 0.96947 | 1.00588
503 | 0.9175043 | 0.9166873 | 0.883906 | 503 | 0.91015 | 0.96404 | 1.00004
502 | 0.9135547 | 0.9132309 | 0.8807538 | 502 | 0.90595 | 0.9587 | 0.9941
501 | 0.9095985 | 0.9097524 | 0.8777756 | 501 | 0.90165 | 0.95348 | 0.98827
500 | 0.9058523 | 0.9065165 | 0.8748672 | 500 | 0.89763 | 0.94827 | 0.98246
499 | 0.9021651 | 0.9032861 | 0.87222 | 499 | 0.89361 | 0.94305 | 0.97675
498 | 0.898701 | 0.9002155 | 0.8697469 | 498 | 0.88996 | 0.93822 | 0.97111
497 | 0.895578 | 0.8973269 | 0.8672913 | 497 | 0.88566 | 0.93332 | 0.96563
496 | 0.8924879 | 0.8946698 | 0.8652711 | 496 | 0.88237 | 0.92861 | 0.96024
495 | 0.8896142 | 0.8918804 | 0.8634772 | 495 | 0.87935 | 0.92411 | 0.95504
494 | 0.8869965 | 0.8894879 | 0.8618576 | 494 | 0.87625 | 0.91979 | 0.94994
493 | 0.884569 | 0.8871836 | 0.8604817 | 493 | 0.87332 | 0.91564 | 0.94512
492 | 0.882358 | 0.8850888 | 0.85928 | 492 | 0.87104 | 0.91178 | 0.94053
491 | 0.8803503 | 0.883209 | 0.8582873 | 491 | 0.86838 | 0.90803 | 0.93602
490 | 0.8785986 | 0.8814119 | 0.8575907 | 490 | 0.8661 | 0.90465 | 0.93183
489 | 0.8769846 | 0.8798794 | 0.8570508 | 489 | 0.86391 | 0.90134 | 0.92785
488 | 0.8756725 | 0.8785178 | 0.8566851 | 488 | 0.86235 | 0.89841 | 0.92412
487 | 0.8746228 | 0.8774759 | 0.8566677 | 487 | 0.86043 | 0.89547 | 0.92055
486 | 0.8736714 | 0.8764505 | 0.8567373 | 486 | 0.85961 | 0.89311 | 0.91743
485 | 0.8728645 | 0.875563 | 0.8569463 | 485 | 0.85824 | 0.89081 | 0.91428
484 | 0.8724708 | 0.8749511 | 0.8574862 | 484 | 0.85723 | 0.88876 | 0.91154
483 | 0.87211 | 0.8745597 | 0.8582177 | 483 | 0.85687 | 0.88689 | 0.90902
482 | 0.8719328 | 0.874262 | 0.8590188 | 482 | 0.85595 | 0.88527 | 0.90668
481 | 0.8719722 | 0.8741242 | 0.8598199 | 481 | 0.85586 | 0.88383 | 0.90456
480 | 0.8720903 | 0.8742289 | 0.8609694 | 480 | 0.85541 | 0.88262 | 0.90273
479 | 0.8724905 | 0.8743778 | 0.8621711 | 479 | 0.85541 | 0.88169 | 0.90099
478 | 0.8729563 | 0.8745211 | 0.863425 | 478 | 0.85595 | 0.88084 | 0.89958
477 | 0.8735468 | 0.875122 | 0.8648705 | 477 | 0.85641 | 0.88019 | 0.8983
476 | 0.8742816 | 0.875574 | 0.8663683 | 476 | 0.85669 | 0.87975 | 0.89719
475 | 0.8751148 | 0.8763458 | 0.8680228 | 475 | 0.85733 | 0.87944 | 0.89621
474 | 0.876158 | 0.8771506 | 0.8697295 | 474 | 0.8576 | 0.87923 | 0.89553
473 | 0.8771487 | 0.8779169 | 0.8714015 | 473 | 0.85879 | 0.87933 | 0.89491
472 | 0.8782574 | 0.8789588 | 0.8731605 | 472 | 0.86007 | 0.8794 | 0.89445
471 | 0.8794646 | 0.8799786 | 0.8750936 | 471 | 0.86116 | 0.87968 | 0.89424
470 | 0.8808883 | 0.8811749 | 0.8769571 | 470 | 0.86217 | 0.88004 | 0.89404
469 | 0.8821743 | 0.8823325 | 0.8788903 | 469 | 0.86372 | 0.8805 | 0.894
468 | 0.8835061 | 0.8835453 | 0.8808931 | 468 | 0.86537 | 0.88112 | 0.89409
467 | 0.8850479 | 0.8848738 | 0.8828611 | 467 | 0.86656 | 0.88174 | 0.89427
466 | 0.8864913 | 0.8862189 | 0.8848291 | 466 | 0.86756 | 0.88255 | 0.89445
465 | 0.8880003 | 0.8876302 | 0.8868667 | 465 | 0.86921 | 0.88337 | 0.89496
464 | 0.8895617 | 0.8889367 | 0.8890089 | 464 | 0.87085 | 0.88432 | 0.89539
463 | 0.8912151 | 0.8904251 | 0.8910639 | 463 | 0.87241 | 0.88525 | 0.89595
462 | 0.8928487 | 0.8919741 | 0.8932757 | 462 | 0.87451 | 0.88637 | 0.89663
461 | 0.8945808 | 0.8935618 | 0.8952263 | 461 | 0.87606 | 0.8874 | 0.89729
460 | 0.8962013 | 0.8949785 | 0.8973511 | 460 | 0.8778 | 0.88865 | 0.8981
459 | 0.8979793 | 0.896715 | 0.8993365 | 459 | 0.87944 | 0.88987 | 0.89896
458 | 0.8997376 | 0.8983523 | 0.9013741 | 458 | 0.88118 | 0.89116 | 0.89991
457 | 0.9014631 | 0.8999675 | 0.9034292 | 457 | 0.88301 | 0.89244 | 0.90084
456 | 0.9031886 | 0.9016984 | 0.905432 | 456 | 0.88484 | 0.89382 | 0.90184
455 | 0.9050715 | 0.9033578 | 0.9075567 | 455 | 0.88685 | 0.89526 | 0.90296
454 | 0.9068167 | 0.9050336 | 0.9095944 | 454 | 0.88895 | 0.89672 | 0.90412
453 | 0.9086537 | 0.9066819 | 0.9116843 | 453 | 0.89032 | 0.8982 | 0.90526
452 | 0.9104055 | 0.9085452 | 0.9137045 | 452 | 0.8927 | 0.89973 | 0.90644
451 | 0.9123606 | 0.9101438 | 0.9156725 | 451 | 0.89462 | 0.90126 | 0.90774
450 | 0.9141845 | 0.9121063 | 0.9177102 | 450 | 0.89644 | 0.90285 | 0.90907
449 | 0.9160346 | 0.913942 | 0.919713 | 449 | 0.89864 | 0.90455 | 0.91042
448 | 0.9178323 | 0.9155297 | 0.9217158 | 448 | 0.90092 | 0.90614 | 0.91185
447 | 0.9196497 | 0.9174536 | 0.9236664 | 447 | 0.90275 | 0.90777 | 0.91328
446 | 0.9214211 | 0.9189916 | 0.9255995 | 446 | 0.90458 | 0.9095 | 0.91465
445 | 0.9233106 | 0.9209652 | 0.9276024 | 445 | 0.90705 | 0.91125 | 0.91609
444 | 0.9251017 | 0.9226245 | 0.929431 | 444 | 0.9086 | 0.91289 | 0.91762
443 | 0.9268731 | 0.9243279 | 0.9313294 | 443 | 0.91043 | 0.91452 | 0.91913
442 | 0.9287298 | 0.9262077 | 0.9332799 | 442 | 0.91244 | 0.91633 | 0.92063
441 | 0.930416 | 0.9279001 | 0.9351783 | 441 | 0.91482 | 0.91811 | 0.92227
440 | 0.9322333 | 0.9297413 | 0.9370069 | 440 | 0.91637 | 0.91988 | 0.9238
439 | 0.9341097 | 0.9314612 | 0.9387311 | 439 | 0.91911 | 0.92173 | 0.92528
438 | 0.9357433 | 0.9332473 | 0.940612 | 438 | 0.92076 | 0.92358 | 0.92694
437 | 0.9375213 | 0.9350334 | 0.9424929 | 437 | 0.92277 | 0.92535 | 0.92855
436 | 0.9392927 | 0.9367424 | 0.9442867 | 436 | 0.92487 | 0.92717 | 0.93023
435 | 0.9411035 | 0.9385781 | 0.9460109 | 435 | 0.92688 | 0.92909 | 0.93192
434 | 0.9429471 | 0.9403366 | 0.9478396 | 434 | 0.92862 | 0.93092 | 0.93366
433 | 0.9447251 | 0.9421999 | 0.949616 | 433 | 0.93045 | 0.93286 | 0.93534
432 | 0.9464637 | 0.9440135 | 0.9512357 | 432 | 0.93291 | 0.93466 | 0.9371
431 | 0.9481564 | 0.9456343 | 0.9530643 | 431 | 0.93529 | 0.93655 | 0.9388
430 | 0.9498557 | 0.9473707 | 0.9546666 | 430 | 0.9373 | 0.93847 | 0.94059
429 | 0.9517058 | 0.9493167 | 0.9564604 | 429 | 0.93931 | 0.94043 | 0.94244
428 | 0.9533919 | 0.9510256 | 0.9581323 | 428 | 0.94132 | 0.94239 | 0.94415
427 | 0.9551306 | 0.9527842 | 0.9597172 | 427 | 0.94379 | 0.94431 | 0.94597
426 | 0.9568823 | 0.9547191 | 0.9614413 | 426 | 0.9458 | 0.94627 | 0.94783
425 | 0.9587324 | 0.9564611 | 0.9631481 | 425 | 0.94754 | 0.94821 | 0.94968
424 | 0.960307 | 0.958181 | 0.9646633 | 424 | 0.94936 | 0.9501 | 0.95152
423 | 0.962085 | 0.9599561 | 0.9663178 | 423 | 0.9522 | 0.95216 | 0.95339
422 | 0.9638236 | 0.9617422 | 0.9680245 | 422 | 0.95384 | 0.95414 | 0.95527
421 | 0.9655623 | 0.9634456 | 0.9696616 | 421 | 0.95631 | 0.95611 | 0.95716
420 | 0.967045 | 0.9652152 | 0.9711071 | 420 | 0.95796 | 0.95817 | 0.95907
419 | 0.968882 | 0.9669903 | 0.9726746 | 419 | 0.9596 | 0.96004 | 0.96082
418 | 0.9705091 | 0.9686661 | 0.9743116 | 418 | 0.96243 | 0.96213 | 0.96285
417 | 0.9722215 | 0.9704687 | 0.975792 | 417 | 0.96417 | 0.9642 | 0.96486
416 | 0.9740585 | 0.97231 | 0.9773768 | 416 | 0.96582 | 0.96618 | 0.96685
415 | 0.975725 | 0.9740299 | 0.9788746 | 415 | 0.96838 | 0.96828 | 0.96879
414 | 0.977234 | 0.9756286 | 0.9803724 | 414 | 0.9702 | 0.97041 | 0.9708
413 | 0.9790185 | 0.9773981 | 0.9818701 | 413 | 0.97221 | 0.97243 | 0.97284
412 | 0.9807309 | 0.9793165 | 0.9836639 | 412 | 0.97423 | 0.97457 | 0.97485
411 | 0.9822727 | 0.9809042 | 0.9849527 | 411 | 0.97651 | 0.97661 | 0.97681
410 | 0.9839588 | 0.982773 | 0.9864156 | 410 | 0.97852 | 0.97886 | 0.97896
409 | 0.9856252 | 0.9844598 | 0.9878437 | 409 | 0.98081 | 0.98079 | 0.98101
408 | 0.9872392 | 0.9861963 | 0.9890977 | 408 | 0.98291 | 0.98304 | 0.9831
407 | 0.98884 | 0.98801 | 0.9906999 | 407 | 0.98528 | 0.98517 | 0.98526
406 | 0.9904474 | 0.9895756 | 0.9921455 | 406 | 0.98757 | 0.98721 | 0.98726
405 | 0.9921205 | 0.9915271 | 0.9933646 | 405 | 0.98921 | 0.98931 | 0.98935
404 | 0.9937082 | 0.9930485 | 0.9947404 | 404 | 0.99159 | 0.99148 | 0.99163
403 | 0.99525 | 0.9946252 | 0.9960989 | 403 | 0.9936 | 0.99364 | 0.99364
402 | 0.9966343 | 0.9962293 | 0.997405 | 402 | 0.99543 | 0.99569 | 0.99563
401 | 0.9983401 | 0.9979493 | 0.9987112 | 401 | 0.99781 | 0.99788 | 0.99779
400 | 1 | 1 | 1 | 400 | 1 | 1 | 1
399 | 1.00124 | 1.001246 | 1.001306 | 399 | 1.00256 | 1.0021 | 1.00219
398 | 1.002664 | 1.002674 | 1.002281 | 398 | 1.00475 | 1.00433 | 1.00422
397 | 1.004429 | 1.004719 | 1.003553 | 397 | 1.0064 | 1.00636 | 1.00654
396 | 1.005537 | 1.005987 | 1.00472 | 396 | 1.00804 | 1.00853 | 1.00857
395 | 1.006987 | 1.007519 | 1.005939 | 395 | 1.01015 | 1.01055 | 1.01059
394 | 1.008536 | 1.009195 | 1.007088 | 394 | 1.01243 | 1.01261 | 1.01275
393 | 1.010045 | 1.010943 | 1.008168 | 393 | 1.01435 | 1.01475 | 1.01484
392 | 1.011383 | 1.012348 | 1.009474 | 392 | 1.01627 | 1.01682 | 1.0171
391 | 1.012826 | 1.013848 | 1.010223 | 391 | 1.01901 | 1.01895 | 1.0191
390 | 1.014053 | 1.015314 | 1.011216 | 390 | 1.02011 | 1.02093 | 1.02118
389 | 1.015188 | 1.016797 | 1.012435 | 389 | 1.02276 | 1.02307 | 1.02326
388 | 1.016704 | 1.018269 | 1.013271 | 388 | 1.02477 | 1.02525 | 1.02549
387 | 1.017898 | 1.019835 | 1.014281 | 387 | 1.02614 | 1.02702 | 1.02746
386 | 1.019118 | 1.021014 | 1.015134 | 386 | 1.02833 | 1.02907 | 1.0295
385 | 1.020332 | 1.022387 | 1.016249 | 385 | 1.03089 | 1.03119 | 1.03168
384 | 1.02167 | 1.024156 | 1.017033 | 384 | 1.03217 | 1.03307 | 1.03371
383 | 1.022956 | 1.025314 | 1.017816 | 383 | 1.03363 | 1.03512 | 1.03576
382 | 1.024059 | 1.026698 | 1.018879 | 382 | 1.03555 | 1.03695 | 1.03759
381 | 1.024931 | 1.028048 | 1.019593 | 381 | 1.03693 | 1.0388 | 1.03956
380 | 1.026315 | 1.029333 | 1.020377 | 380 | 1.03939 | 1.04077 | 1.04156
379 | 1.027431 | 1.030645 | 1.021125 | 379 | 1.04086 | 1.04275 | 1.04366
378 | 1.028421 | 1.031753 | 1.021718 | 378 | 1.04323 | 1.04453 | 1.04538
377 | 1.02934 | 1.033048 | 1.022693 | 377 | 1.04497 | 1.04629 | 1.04718
376 | 1.030226 | 1.033908 | 1.023285 | 376 | 1.04652 | 1.04823 | 1.04933
375 | 1.031341 | 1.035386 | 1.023877 | 375 | 1.04844 | 1.05005 | 1.05121
374 | 1.03222 | 1.036494 | 1.024434 | 374 | 1.04926 | 1.05163 | 1.05288
373 | 1.033139 | 1.037558 | 1.025236 | 373 | 1.05091 | 1.05334 | 1.05479
372 | 1.034077 | 1.038765 | 1.025775 | 372 | 1.05283 | 1.0552 | 1.05651
371 | 1.0351 | 1.039708 | 1.02635 | 371 | 1.05475 | 1.05691 | 1.05838
370 | 1.035743 | 1.040931 | 1.027116 | 370 | 1.05575 | 1.05861 | 1.06019
369 | 1.036701 | 1.041808 | 1.027447 | 369 | 1.05722 | 1.05997 | 1.06172
368 | 1.037613 | 1.043065 | 1.02797 | 368 | 1.05859 | 1.06161 | 1.06362
367 | 1.038551 | 1.044118 | 1.028562 | 367 | 1.06032 | 1.06331 | 1.06519
366 | 1.039142 | 1.044845 | 1.029119 | 366 | 1.06197 | 1.06481 | 1.0666
365 | 1.039936 | 1.045882 | 1.029572 | 365 | 1.06334 | 1.06619 | 1.06829
364 | 1.040815 | 1.047117 | 1.030042 | 364 | 1.06361 | 1.06774 | 1.0699
363 | 1.041543 | 1.04801 | 1.030565 | 363 | 1.06672 | 1.06919 | 1.07143
362 | 1.042501 | 1.048925 | 1.031122 | 362 | 1.06782 | 1.07082 | 1.07284
361 | 1.043065 | 1.049818 | 1.031366 | 361 | 1.06855 | 1.07205 | 1.07414
360 | 1.043643 | 1.050606 | 1.031888 | 360 | 1.06928 | 1.07339 | 1.07556
359 | 1.044397 | 1.051709 | 1.032376 | 359 | 1.07111 | 1.07479 | 1.07698
358 | 1.045184 | 1.052436 | 1.032933 | 358 | 1.07239 | 1.07601 | 1.07848
357 | 1.045801 | 1.052932 | 1.033369 | 357 | 1.07367 | 1.07727 | 1.07988
356 | 1.046464 | 1.054085 | 1.033961 | 356 | 1.0733 | 1.07839 | 1.08103
355 | 1.047382 | 1.055182 | 1.034623 | 355 | 1.07568 | 1.07995 | 1.08257
354 | 1.048209 | 1.056042 | 1.035215 | 354 | 1.07769 | 1.08123 | 1.08391
353 | 1.049101 | 1.056885 | 1.035859 | 353 | 1.07897 | 1.08263 | 1.08509
352 | 1.050079 | 1.058087 | 1.036608 | 352 | 1.07979 | 1.08402 | 1.08655
351 | 1.05126 | 1.059074 | 1.037601 | 351 | 1.08235 | 1.08562 | 1.08793
350 | 1.052172 | 1.060242 | 1.038576 | 350 | 1.08326 | 1.08704 | 1.08964
349 | 1.051857 | 1.060303 | 1.038994 | 349 | 1.08546 | 1.08794 | 1.08972
348 | 1.053202 | 1.061455 | 1.040178 | 348 | 1.0882 | 1.09003 | 1.09113
347 | 1.054566 | 1.063092 | 1.04185 | 347 | 1.08866 | 1.09159 | 1.09315
346 | 1.056272 | 1.064746 | 1.042495 | 346 | 1.09222 | 1.09369 | 1.09506
345 | 1.058004 | 1.066411 | 1.044323 | 345 | 1.0946 | 1.09601 | 1.09703
344 | 1.059126 | 1.067602 | 1.045508 | 344 | 1.09688 | 1.09846 | 1.09922
343 | 1.061075 | 1.070088 | 1.047754 | 343 | 1.09853 | 1.10129 | 1.10222
342 | 1.062984 | 1.071499 | 1.048764 | 342 | 1.10301 | 1.10359 | 1.10429
341 | 1.0653 | 1.07323 | 1.051081 | 341 | 1.10611 | 1.10675 | 1.10713
340 | 1.06776 | 1.075694 | 1.052996 | 340 | 1.10685 | 1.10977 | 1.10972
339 | 1.069171 | 1.077227 | 1.054842 | 339 | 1.11059 | 1.11245 | 1.112
338 | 1.072451 | 1.080854 | 1.056741 | 338 | 1.11525 | 1.11541 | 1.11553
337 | 1.074597 | 1.082783 | 1.058517 | 337 | 1.11864 | 1.11909 | 1.11823
336 | 1.076584 | 1.085115 | 1.060642 | 336 | 1.12202 | 1.12245 | 1.12163
335 | 1.079517 | 1.088087 | 1.063132 | 335 | 1.12577 | 1.12606 | 1.12523
334 | 1.081787 | 1.090529 | 1.065327 | 334 | 1.12705 | 1.12987 | 1.1287
333 | 1.084457 | 1.092662 | 1.067399 | 333 | 1.13034 | 1.13387 | 1.13247
332 | 1.08737 | 1.095854 | 1.06942 | 332 | 1.13829 | 1.13741 | 1.13584
331 | 1.08985 | 1.098268 | 1.071858 | 331 | 1.13984 | 1.14135 | 1.13961
330 | 1.092186 | 1.1007 | 1.074191 | 330 | 1.14405 | 1.14528 | 1.1433
329 | 1.094968 | 1.103858 | 1.076334 | 329 | 1.14743 | 1.14931 | 1.14714
328 | 1.097356 | 1.107001 | 1.078075 | 328 | 1.15227 | 1.15398 | 1.15119
327 | 1.100217 | 1.109762 | 1.080409 | 327 | 1.1552 | 1.1577 | 1.15556
326 | 1.103274 | 1.112519 | 1.082429 | 326 | 1.16022 | 1.16193 | 1.15894
325 | 1.105603 | 1.115187 | 1.08492 | 325 | 1.16251 | 1.16637 | 1.16307
324 | 1.108201 | 1.117701 | 1.08687 | 324 | 1.16808 | 1.17063 | 1.16736
323 | 1.111016 | 1.12071 | 1.089361 | 323 | 1.1732 | 1.17485 | 1.17205
322 | 1.113942 | 1.123935 | 1.091381 | 322 | 1.17503 | 1.17936 | 1.17572
321 | 1.116258 | 1.126157 | 1.09314 | 321 | 1.17942 | 1.1835 | 1.18028
320 | 1.119289 | 1.12936 | 1.09563 | 320 | 1.18508 | 1.18799 | 1.18453
319 | 1.12171 | 1.131829 | 1.097215 | 319 | 1.18728 | 1.19206 | 1.18896
318 | 1.124432 | 1.134928 | 1.099775 | 318 | 1.19084 | 1.19663 | 1.19276
317 | 1.127162 | 1.137965 | 1.101604 | 317 | 1.19468 | 1.20073 | 1.19717
316 | 1.129983 | 1.14081 | 1.103224 | 316 | 1.20035 | 1.20573 | 1.20162
315 | 1.132365 | 1.143582 | 1.10547 | 315 | 1.20291 | 1.20972 | 1.20626
314 | 1.134543 | 1.146366 | 1.10709 | 314 | 1.20574 | 1.21411 | 1.21087
313 | 1.137003 | 1.149018 | 1.109093 | 313 | 1.2104 | 1.21869 | 1.21485
312 | 1.139555 | 1.151703 | 1.111026 | 312 | 1.21333 | 1.22317 | 1.2198
311 | 1.141976 | 1.154415 | 1.112524 | 311 | 1.21744 | 1.22751 | 1.22387
310 | 1.144751 | 1.156912 | 1.114387 | 310 | 1.22274 | 1.23203 | 1.22838
309 | 1.147172 | 1.160148 | 1.116164 | 309 | 1.22576 | 1.23628 | 1.23315
308 | 1.14941 | 1.161835 | 1.117644 | 308 | 1.22877 | 1.24056 | 1.23708
307 | 1.151607 | 1.165302 | 1.119507 | 307 | 1.23389 | 1.24516 | 1.24115
306 | 1.154232 | 1.16727 | 1.121057 | 306 | 1.23709 | 1.24947 | 1.2462
305 | 1.156239 | 1.170098 | 1.122764 | 305 | 1.23928 | 1.25426 | 1.25082
304 | 1.158995 | 1.172562 | 1.124488 | 304 | 1.24486 | 1.25833 | 1.25562
303 | 1.160904 | 1.175699 | 1.125986 | 303 | 1.25043 | 1.26334 | 1.26021
302 | 1.163594 | 1.178505 | 1.12771 | 302 | 1.25171 | 1.26733 | 1.26449
301 | 1.1653 | 1.179955 | 1.129243 | 301 | 1.25546 | 1.27199 | 1.26945
300 | 1.167826 | 1.183174 | 1.130236 | 300 | 1.25948 | 1.27646 | 1.27361
299 | 1.169801 | 1.185341 | 1.131925 | 299 | 1.26296 | 1.28061 | 1.27794
298 | 1.17211 | 1.188312 | 1.133022 | 298 | 1.2667 | 1.28531 | 1.28276
297 | 1.174892 | 1.191509 | 1.135008 | 297 | 1.26972 | 1.28973 | 1.28797
296 | 1.17667 | 1.193825 | 1.135774 | 296 | 1.27328 | 1.29417 | 1.29204
295 | 1.178782 | 1.19641 | 1.137829 | 295 | 1.27621 | 1.29831 | 1.29632
294 | 1.18138 | 1.19845 | 1.138421 | 294 | 1.28197 | 1.30334 | 1.30182
293 | 1.183755 | 1.201779 | 1.140267 | 293 | 1.28434 | 1.3076 | 1.30624
292 | 1.185501 | 1.204067 | 1.141364 | 292 | 1.28864 | 1.31275 | 1.31122
291 | 1.188033 | 1.206735 | 1.142845 | 291 | 1.29293 | 1.3168 | 1.31549
290 | 1.189785 | 1.209337 | 1.143907 | 290 | 1.29595 | 1.3213 | 1.32027
289 | 1.192134 | 1.211857 | 1.145196 | 289 | 1.29787 | 1.326 | 1.3254
288 | 1.19399 | 1.214514 | 1.146728 | 288 | 1.30226 | 1.33067 | 1.33046
287 | 1.196365 | 1.216846 | 1.147547 | 287 | 1.30683 | 1.33546 | 1.33491
286 | 1.198183 | 1.219249 | 1.148871 | 286 | 1.31067 | 1.34014 | 1.3396
285 | 1.200256 | 1.221642 | 1.149741 | 285 | 1.31414 | 1.34442 | 1.34466
284 | 1.202782 | 1.22453 | 1.150421 | 284 | 1.31816 | 1.3492 | 1.34994
283 | 1.204586 | 1.226471 | 1.151709 | 283 | 1.32127 | 1.35411 | 1.35472
282 | 1.206259 | 1.228676 | 1.153381 | 282 | 1.32474 | 1.35866 | 1.35912
281 | 1.208267 | 1.232132 | 1.152911 | 281 | 1.32949 | 1.36345 | 1.36443
280 | 1.210163 | 1.233383 | 1.153956 | 280 | 1.33397 | 1.36808 | 1.36995
279 | 1.211311 | 1.235809 | 1.154548 | 279 | 1.33498 | 1.37199 | 1.37361
278 | 1.21278 | 1.238009 | 1.155053 | 278 | 1.34147 | 1.37661 | 1.37815
277 | 1.214447 | 1.239607 | 1.155297 | 277 | 1.34384 | 1.38106 | 1.38292
276 | 1.215293 | 1.241024 | 1.155123 | 276 | 1.34759 | 1.3847 | 1.38752
275 | 1.2165 | 1.242766 | 1.155314 | 275 | 1.34823 | 1.38824 | 1.3918
274 | 1.217124 | 1.2441 | 1.155158 | 274 | 1.35234 | 1.39121 | 1.39469
273 | 1.217819 | 1.245197 | 1.154374 | 273 | 1.35417 | 1.39455 | 1.39864
272 | 1.217983 | 1.246603 | 1.154165 | 272 | 1.35591 | 1.39722 | 1.40227
271 | 1.21841 | 1.246967 | 1.153555 | 271 | 1.3571 | 1.40044 | 1.40545
270 | 1.218738 | 1.247016 | 1.152545 | 270 | 1.3602 | 1.40264 | 1.40801
269 | 1.218777 | 1.247634 | 1.151936 | 269 | 1.36094 | 1.40487 | 1.41077
268 | 1.21902 | 1.248962 | 1.150664 | 268 | 1.36203 | 1.40679 | 1.41382
267 | 1.218141 | 1.248924 | 1.150421 | 267 | 1.36231 | 1.40903 | 1.41609
266 | 1.218193 | 1.249139 | 1.149341 | 266 | 1.36212 | 1.41033 | 1.41756
265 | 1.217931 | 1.249602 | 1.148418 | 265 | 1.36276 | 1.41178 | 1.41954
264 | 1.217813 | 1.249651 | 1.147268 | 264 | 1.36423 | 1.4134 | 1.42172
263 | 1.216881 | 1.249299 | 1.146171 | 263 | 1.3624 | 1.41423 | 1.42319
262 | 1.216081 | 1.249547 | 1.144969 | 262 | 1.36322 | 1.41541 | 1.42466
261 | 1.215464 | 1.249519 | 1.143367 | 261 | 1.36222 | 1.41617 | 1.42579
260 | 1.215037 | 1.249012 | 1.142705 | 260 | 1.36267 | 1.4172 | 1.42739
259 | 1.213758 | 1.247987 | 1.140842 | 259 | 1.36075 | 1.41754 | 1.42837
258 | 1.212892 | 1.247143 | 1.139431 | 258 | 1.36094 | 1.41838 | 1.42849
257 | 1.211495 | 1.246592 | 1.138438 | 257 | 1.3592 | 1.4184 | 1.42921
256 | 1.21095 | 1.246129 | 1.136645 | 256 | 1.35902 | 1.41887 | 1.4297
255 | 1.21011 | 1.245792 | 1.135547 | 255 | 1.35792 | 1.41905 | 1.4307
254 | 1.208883 | 1.244718 | 1.134311 | 254 | 1.35573 | 1.41933 | 1.42972
253 | 1.20784 | 1.243891 | 1.132674 | 253 | 1.35399 | 1.41916 | 1.43045
252 | 1.207289 | 1.243284 | 1.13135 | 252 | 1.3549 | 1.41958 | 1.43151
251 | 1.206043 | 1.2434 | 1.130706 | 251 | 1.35289 | 1.41966 | 1.43111
250 | 1.204803 | 1.241779 | 1.129069 | 250 | 1.35024 | 1.41972 | 1.4311
249 | 1.203877 | 1.240875 | 1.12778 | 249 | 1.35161 | 1.4202 | 1.43151
248 | 1.202939 | 1.240886 | 1.12684 | 248 | 1.3486 | 1.41989 | 1.43174
247 | 1.201798 | 1.239497 | 1.125655 | 247 | 1.34823 | 1.42017 | 1.43224
246 | 1.2008 | 1.238345 | 1.124384 | 246 | 1.34851 | 1.41999 | 1.43194
245 | 1.199829 | 1.237981 | 1.123339 | 245 | 1.34631 | 1.42088 | 1.43206
244 | 1.19899 | 1.237992 | 1.122346 | 244 | 1.34732 | 1.42096 | 1.43261
243 | 1.197835 | 1.236735 | 1.121179 | 243 | 1.34604 | 1.42113 | 1.4329
242 | 1.196975 | 1.235919 | 1.120413 | 242 | 1.34503 | 1.42103 | 1.43268
241 | 1.196208 | 1.234767 | 1.119055 | 241 | 1.34421 | 1.42102 | 1.43261
240 | 1.19544 | 1.234128 | 1.11841 | 240 | 1.34503 | 1.42128 | 1.43195
239 | 1.194935 | 1.234949 | 1.117592 | 239 | 1.34421 | 1.42145 | 1.43304
238 | 1.194181 | 1.233819 | 1.116198 | 238 | 1.34311 | 1.42125 | 1.43287
237 | 1.193328 | 1.232904 | 1.115484 | 237 | 1.34384 | 1.42136 | 1.43196
236 | 1.193544 | 1.233295 | 1.114857 | 236 | 1.3433 | 1.42172 | 1.43301
235 | 1.193203 | 1.233703 | 1.113813 | 235 | 1.34458 | 1.42199 | 1.43338
234 | 1.19254 | 1.232711 | 1.113447 | 234 | 1.3454 | 1.42188 | 1.43305
233 | 1.192639 | 1.232259 | 1.112924 | 233 | 1.34558 | 1.42271 | 1.43365
232 | 1.193078 | 1.232529 | 1.112384 | 232 | 1.34668 | 1.42278 | 1.43416
231 | 1.192626 | 1.232248 | 1.111688 | 231 | 1.3475 | 1.4236 | 1.43462
230 | 1.192822 | 1.231823 | 1.111392 | 230 | 1.34832 | 1.42355 | 1.43452
229 | 1.192842 | 1.23179 | 1.111322 | 229 | 1.35033 | 1.42371 | 1.43427
228 | 1.192822 | 1.231719 | 1.111096 | 228 | 1.34979 | 1.42406 | 1.43477
227 | 1.192724 | 1.230401 | 1.110834 | 227 | 1.35344 | 1.42393 | 1.43408
226 | 1.192842 | 1.230131 | 1.110155 | 226 | 1.35618 | 1.4249 | 1.43442
225 | 1.192567 | 1.228488 | 1.110625 | 225 | 1.35755 | 1.42475 | 1.4335
224 | 1.192409 | 1.227231 | 1.109755 | 224 | 1.35774 | 1.42526 | 1.4328
223 | 1.193229 | 1.226868 | 1.109598 | 223 | 1.36194 | 1.42526 | 1.43285
222 | 1.192652 | 1.226151 | 1.109633 | 222 | 1.36222 | 1.42524 | 1.43225
221 | 1.191392 | 1.222689 | 1.110242 | 221 | 1.36596 | 1.42479 | 1.42958
220 | 1.191182 | 1.220649 | 1.110033 | 220 | 1.36989 | 1.42548 | 1.4286
219 | 1.190297 | 1.217309 | 1.109598 | 219 | 1.37282 | 1.42422 | 1.42759
218 | 1.189621 | 1.213295 | 1.109668 | 218 | 1.37309 | 1.42307 | 1.42562
217 | 1.187803 | 1.207573 | 1.108553 | 217 | 1.37428 | 1.42287 | 1.42228
216 | 1.186327 | 1.208863 | 1.108379 | 216 | 1.37465 | 1.42375 | 1.4254
215 | 1.19317 | 1.210782 | 1.111444 | 215 | 1.37693 | 1.42336 | 1.42394
214 | 1.187344 | 1.20469 | 1.109337 | 214 | 1.37209 | 1.42159 | 1.42184
213 | 1.194266 | 1.230087 | 1.109824 | 213 | 1.37803 | 1.42199 | 1.41781
212 | 1.219158 | 1.251156 | 1.108744 | 212 | 1.37894 | 1.42558 | 1.43433
211 | 1.246077 | 1.338438 | 1.114126 | 211 | 1.38187 | 1.4294 | 1.48052
210 | 1.343301 | 5.512649 | 1.120605 | 210 | 1.38086 | 1.4507 | 1.54939
209 | 1.536905 | 5.512649 | 1.11956 | 209 | 1.38205 | 1.45622 | 1.70434
208 | 2.113305 | 5.512649 | 1.135774 | 208 | 1.38461 | 1.46956 | 1.74474
207 | 6.560819 | 5.512649 | 1.194674 | 207 | 1.39521 | 1.67241 | 6.66285
206 | 6.560819 | 5.512649 | 1.313642 | 206 | 1.41312 | 2.22386 | 6.66285
205 | 6.560819 | 5.512649 | 1.349919 | 205 | 1.45791 | 10.73019 | 6.66285
204 | 6.560819 | 5.512649 | 2.201484 | 204 | 1.46321 | 10.73019 | 6.66285
203 | 6.560819 | 5.512649 | 17.41584 | 203 | 1.24742 | 10.73019 | 6.66285
202 | 6.560819 | 5.512649 | 17.41584 | 202 | 2.9607 | 10.73019 | 6.66285
201 | 6.560819 | 5.512649 | -1.618785 | 201 | 91.39932 | 10.73019 | 6.66285
200 | 6.560819 | 5.512649 | -0.7055156 | 200 | 91.39932 | -0.77227 | -0.49848