## Sheet1
Fig 5a
Wavelength | Absorbance | Absorbance | Absorbance
nm
| t(f1/f2)=1s, 3x 1000g*10min | t(f1/f2)=3s, 3x 1000g*10min | t(f1/f2)=10s, 3x 1000g*10min
800 | 0.2422620058 | 0.8516942263 | 0.8732711077
799 | 0.2423276156 | 0.8511403203 | 0.8725495338
798 | 0.2424841821 | 0.8505785465 | 0.871956706
797 | 0.2425868064 | 0.8501414061 | 0.8713030219
796 | 0.2427055538 | 0.8492699862 | 0.870431602
795 | 0.2428183258 | 0.848811686 | 0.8697314858
794 | 0.2429770976 | 0.8481217623 | 0.8688263297
793 | 0.2430098057 | 0.8476182222 | 0.8680617809
792 | 0.243239522 | 0.8471270204 | 0.8675929904
791 | 0.2433359772 | 0.8463398218 | 0.8667930961
790 | 0.2434072495 | 0.8457095623 | 0.8658884168
789 | 0.2435389757 | 0.8451273441 | 0.8652553558
788 | 0.2437647134 | 0.8445346951 | 0.864595592
787 | 0.2436816394 | 0.8438004255 | 0.8635624647
786 | 0.2438666373 | 0.8431381583 | 0.8629160523
785 | 0.2439764887 | 0.842594862 | 0.8621752858
784 | 0.2441111207 | 0.8420099616 | 0.8612802029
783 | 0.2442895323 | 0.841401577 | 0.8607091308
782 | 0.2442878932 | 0.8406291008 | 0.8598864675
781 | 0.2444107085 | 0.8400703669 | 0.8590331078
780 | 0.2445907146 | 0.8394241333 | 0.8582711816
779 | 0.2447630018 | 0.8387390971 | 0.8577234149
778 | 0.2447590977 | 0.8380405307 | 0.8567408919
777 | 0.244948104 | 0.8376024365 | 0.8561324477
776 | 0.2450201809 | 0.8368033767 | 0.8554683328
775 | 0.2450208664 | 0.8361159563 | 0.8545323014
774 | 0.2452234626 | 0.8355988264 | 0.8538594842
773 | 0.245367676 | 0.8349424601 | 0.8530459404
772 | 0.2454515845 | 0.8343567848 | 0.8523718119
771 | 0.2456306368 | 0.8336011767 | 0.8516178727
770 | 0.2456825972 | 0.8330533504 | 0.8508402109
769 | 0.245871231 | 0.832303822 | 0.8501265645
768 | 0.2460181266 | 0.8315313458 | 0.8493907452
767 | 0.2461046576 | 0.8310382366 | 0.8486718535
766 | 0.2462225705 | 0.83032161 | 0.8478553891
765 | 0.2463228405 | 0.8296480179 | 0.8470433354
764 | 0.2465048134 | 0.8291108608 | 0.8463670611
763 | 0.2465195209 | 0.8283622265 | 0.8455887437
762 | 0.2466053218 | 0.827662766 | 0.8447617292
761 | 0.2467253357 | 0.8270420432 | 0.8440646529
760 | 0.2468841672 | 0.8263328671 | 0.8433169127
759 | 0.2471165806 | 0.825694561 | 0.8426182866
758 | 0.2471671551 | 0.8250427842 | 0.8417528868
757 | 0.247321263 | 0.8243665695 | 0.8410473466
756 | 0.2474001497 | 0.8235642314 | 0.8402417898
755 | 0.2474870533 | 0.8229896426 | 0.8395970464
754 | 0.2475749701 | 0.8222150207 | 0.8387345672
753 | 0.2476508766 | 0.8215638995 | 0.8379717469
752 | 0.2477920949 | 0.820818007 | 0.8371818066
751 | 0.247914806 | 0.8201121688 | 0.836458683
750 | 0.2480709702 | 0.8194947839 | 0.8356323838
749 | 0.2481825799 | 0.818767786 | 0.8349761367
748 | 0.2483235598 | 0.8180928826 | 0.8341679573
747 | 0.2483983934 | 0.8172796965 | 0.8333291411
746 | 0.2485538125 | 0.8166240454 | 0.8326507807
745 | 0.248660624 | 0.8159111738 | 0.8317372203
744 | 0.248772338 | 0.8152550459 | 0.8310290575
743 | 0.2488738 | 0.8144328594 | 0.8303444982
742 | 0.2490232289 | 0.8137997389 | 0.8295513988
741 | 0.2490800917 | 0.8130377531 | 0.828743279
740 | 0.249246642 | 0.8123435378 | 0.8279364109
739 | 0.2493434697 | 0.811599195 | 0.8271965981
738 | 0.249508962 | 0.8108926415 | 0.8264629245
737 | 0.2495732456 | 0.8102018833 | 0.8255667686
736 | 0.2496827096 | 0.809448719 | 0.8249033093
735 | 0.2498551011 | 0.8086830974 | 0.8240842819
734 | 0.2500032485 | 0.8079693913 | 0.8232538104
733 | 0.250071615 | 0.8071355224 | 0.8224666119
732 | 0.2501939833 | 0.8065187931 | 0.8216543198
731 | 0.2503428757 | 0.8056860566 | 0.820928812
730 | 0.2504199147 | 0.8050711751 | 0.8201360703
729 | 0.2505306005 | 0.8042333126 | 0.8192694783
728 | 0.2506916821 | 0.8034691811 | 0.8185776472
727 | 0.2507679462 | 0.8027262092 | 0.8177309036
726 | 0.2508716285 | 0.8019295335 | 0.8168954849
725 | 0.2510267794 | 0.8012128472 | 0.8161292672
724 | 0.2511195242 | 0.8004241586 | 0.815290153
723 | 0.2513727844 | 0.799761951 | 0.8146406412
722 | 0.2513154745 | 0.7988732457 | 0.8137002587
721 | 0.2514838874 | 0.7981090546 | 0.8129313588
720 | 0.2516240478 | 0.7973685861 | 0.8121004105
719 | 0.2518025041 | 0.796576798 | 0.8113230467
718 | 0.2518573105 | 0.7957857251 | 0.8105354309
717 | 0.2519915998 | 0.7948791385 | 0.809763968
716 | 0.2520848811 | 0.7941623926 | 0.808927238
715 | 0.2522435486 | 0.7933602929 | 0.8081170917
714 | 0.2523386478 | 0.7925176024 | 0.807192266
713 | 0.2524968386 | 0.7918263078 | 0.8064442873
712 | 0.2525682747 | 0.7909147739 | 0.8056473136
711 | 0.252712965 | 0.7900958657 | 0.8048402667
710 | 0.252797693 | 0.7892994881 | 0.8039756417
709 | 0.2528984547 | 0.7884461284 | 0.8030856252
708 | 0.2530102134 | 0.7876667976 | 0.8022888303
707 | 0.2531349957 | 0.7868016958 | 0.8015116453
706 | 0.2532428205 | 0.7859367132 | 0.8006348014
705 | 0.2532928586 | 0.7850645185 | 0.7997646332
704 | 0.2534592152 | 0.7842960358 | 0.7989166379
703 | 0.2536311746 | 0.7834815979 | 0.7981462479
702 | 0.2536777854 | 0.7825295925 | 0.7972276211
701 | 0.2537904084 | 0.7815824151 | 0.7963225842
700 | 0.2538639307 | 0.7808406353 | 0.7954878211
699 | 0.2540038526 | 0.779961288 | 0.794693768
698 | 0.2541031241 | 0.7791275978 | 0.7938671112
697 | 0.2542005479 | 0.7782406807 | 0.7929329276
696 | 0.2543131709 | 0.7772904038 | 0.79206568
695 | 0.2544797361 | 0.7764573097 | 0.7913163304
694 | 0.2546001673 | 0.7755699754 | 0.7904354334
693 | 0.2546944022 | 0.774659276 | 0.7894843817
692 | 0.2547976077 | 0.7738109231 | 0.7886906266
691 | 0.2548483908 | 0.7728205919 | 0.7877762318
690 | 0.255027324 | 0.7719751596 | 0.7870012522
689 | 0.2551384568 | 0.7710533142 | 0.7860901356
688 | 0.2552351058 | 0.7701362371 | 0.7851584554
687 | 0.2553055584 | 0.7691754699 | 0.7843176126
686 | 0.2554439008 | 0.7684155703 | 0.7834322453
685 | 0.2554999292 | 0.7673344016 | 0.7825129032
684 | 0.2555688918 | 0.7663890719 | 0.7815865278
683 | 0.2556957603 | 0.7654640675 | 0.7808137536
682 | 0.2558778822 | 0.7645936608 | 0.7799274325
681 | 0.2559489012 | 0.763561666 | 0.7789905071
680 | 0.2560354769 | 0.7626775503 | 0.7781396508
679 | 0.2561433315 | 0.7617062926 | 0.7771883011
678 | 0.2562404871 | 0.7607690692 | 0.7763218284
677 | 0.2562949061 | 0.7597621679 | 0.7754229903
676 | 0.2564063966 | 0.7587881088 | 0.7745759487
675 | 0.2564402819 | 0.757791698 | 0.7736535072
674 | 0.2566133738 | 0.7568625808 | 0.7727415562
673 | 0.2567065656 | 0.7558733225 | 0.7719107866
672 | 0.2568190694 | 0.7549533248 | 0.7709289789
671 | 0.2568878531 | 0.7539227605 | 0.7700788975
670 | 0.2570714951 | 0.7529875636 | 0.7693093419
669 | 0.2571109533 | 0.7519139647 | 0.768245995
668 | 0.2571332753 | 0.7509105206 | 0.767287612
667 | 0.2572435141 | 0.749943912 | 0.7664621472
666 | 0.2574648261 | 0.7490127087 | 0.765648365
665 | 0.2574757636 | 0.7479811907 | 0.764698267
664 | 0.2575836778 | 0.7469090819 | 0.7637928724
663 | 0.2576442361 | 0.745924294 | 0.7628754973
662 | 0.25782305 | 0.7449661493 | 0.7620326877
661 | 0.2579067349 | 0.7439573407 | 0.7611236572
660 | 0.2579847872 | 0.7429087758 | 0.7601571083
659 | 0.2579980195 | 0.7418439984 | 0.7592670918
658 | 0.2581120431 | 0.7408027649 | 0.758367002
657 | 0.2582198083 | 0.7397621274 | 0.7574938536
656 | 0.2583189309 | 0.7387729287 | 0.7565834522
655 | 0.2584171593 | 0.7377405167 | 0.7556853294
654 | 0.2584085763 | 0.7366076708 | 0.7547020316
653 | 0.2586051524 | 0.7356668115 | 0.753897965
652 | 0.2586824 | 0.7345591784 | 0.7529928684
651 | 0.2587498128 | 0.7335237265 | 0.7520534992
650 | 0.2588782012 | 0.7325262427 | 0.7512206435
649 | 0.2589994669 | 0.7314459085 | 0.7503015995
648 | 0.259097904 | 0.730411768 | 0.7494101524
647 | 0.2591229081 | 0.7292923331 | 0.7485103011
646 | 0.259257555 | 0.728261292 | 0.7476128936
645 | 0.2594073415 | 0.727203846 | 0.7468234897
644 | 0.2594139874 | 0.7261121273 | 0.7458558679
643 | 0.2595310807 | 0.7250313163 | 0.7450290918
642 | 0.2596228421 | 0.7239787579 | 0.7440665364
641 | 0.2597088516 | 0.7228949666 | 0.743268013
640 | 0.2598520517 | 0.721818924 | 0.7422709465
639 | 0.259863317 | 0.7207149863 | 0.7413905859
638 | 0.2599636912 | 0.7196221352 | 0.7405196428
637 | 0.2600934505 | 0.7185511589 | 0.7396258712
636 | 0.2601439655 | 0.717431426 | 0.7387624383
635 | 0.2602025568 | 0.7163465619 | 0.7378672361
634 | 0.2603119016 | 0.7152704597 | 0.7370129824
633 | 0.2604191899 | 0.71416682 | 0.7361193299
632 | 0.2605225742 | 0.713068068 | 0.7352745533
631 | 0.2606033683 | 0.7119574547 | 0.7343850732
630 | 0.2606196702 | 0.7107892632 | 0.733492136
629 | 0.2606957853 | 0.7097029686 | 0.7326102257
628 | 0.2608368099 | 0.708628118 | 0.7317674756
627 | 0.2609190047 | 0.7074790597 | 0.7308861017
626 | 0.261017561 | 0.7064034343 | 0.7299960256
625 | 0.2611034214 | 0.7052644491 | 0.7291256189
624 | 0.261144489 | 0.7041114569 | 0.7282169461
623 | 0.2611872554 | 0.70295012 | 0.7273851037
622 | 0.2613051534 | 0.7019231319 | 0.7265841961
621 | 0.2614329159 | 0.7007627487 | 0.7256734967
620 | 0.261530906 | 0.699677527 | 0.7248806357
619 | 0.2615692914 | 0.6984862685 | 0.7239633799
618 | 0.2616429031 | 0.6973769069 | 0.7231198549
617 | 0.2617466748 | 0.696246624 | 0.7222880721
616 | 0.2618483603 | 0.6951161623 | 0.7213900089
615 | 0.2618992031 | 0.6939584613 | 0.7205561996
614 | 0.2619906366 | 0.6928088665 | 0.7197301388
613 | 0.2620466053 | 0.6916661859 | 0.7188596129
612 | 0.2621501386 | 0.6904414296 | 0.7179948092
611 | 0.2622296512 | 0.6893311739 | 0.7171539068
610 | 0.2622925937 | 0.6882318854 | 0.7162986398
609 | 0.2623802423 | 0.6871050596 | 0.7155477405
608 | 0.2624604404 | 0.6859228015 | 0.7146750093
607 | 0.2625600398 | 0.6847224832 | 0.7138046026
606 | 0.262580663 | 0.6835750341 | 0.7129763365
605 | 0.2627071738 | 0.6824176311 | 0.7121656537
604 | 0.2628256977 | 0.6812314391 | 0.7112731338
603 | 0.2628599405 | 0.6800887585 | 0.710493505
602 | 0.2629517913 | 0.6788781881 | 0.7096374631
601 | 0.2630515397 | 0.6777473688 | 0.7088345289
600 | 0.26307863 | 0.6765541434 | 0.7079906464
599 | 0.2631933987 | 0.675347209 | 0.7071558237
598 | 0.2632353604 | 0.6741510034 | 0.7062909603
597 | 0.2633408904 | 0.6729483008 | 0.7055002451
596 | 0.2633854747 | 0.671748817 | 0.7046543956
595 | 0.2634483278 | 0.6704702973 | 0.7037895918
594 | 0.2634865642 | 0.6692979336 | 0.7029697299
593 | 0.2635684311 | 0.6681111455 | 0.7021743655
592 | 0.2636375427 | 0.6668809652 | 0.7012987733
591 | 0.2636896074 | 0.6655749083 | 0.7004419565
590 | 0.2637172043 | 0.6643260717 | 0.6996272206
589 | 0.2637871504 | 0.663146615 | 0.6987774968
588 | 0.2637373507 | 0.6618357301 | 0.697829783
587 | 0.2638139427 | 0.6605988145 | 0.697029233
586 | 0.2638753355 | 0.6593818069 | 0.6961352825
585 | 0.263856113 | 0.6580930948 | 0.6952363253
584 | 0.2638625503 | 0.6567450762 | 0.6943163872
583 | 0.2638899386 | 0.6554757357 | 0.6934265494
582 | 0.263992995 | 0.654286325 | 0.6925609112
581 | 0.2639480829 | 0.6529818773 | 0.6916428804
580 | 0.2639426887 | 0.651695013 | 0.6907393336
579 | 0.2639124095 | 0.6502750516 | 0.689756453
578 | 0.2638006508 | 0.6489091516 | 0.6886661053
577 | 0.2638346553 | 0.6475809216 | 0.6878029108
576 | 0.2638443112 | 0.6463032961 | 0.6868564487
575 | 0.2637878954 | 0.644954145 | 0.6858100295
574 | 0.2636401951 | 0.6433941722 | 0.6846647859
573 | 0.2635878026 | 0.6420835257 | 0.6837168932
572 | 0.2636076212 | 0.6407402754 | 0.6826836467
571 | 0.2635717988 | 0.6393716931 | 0.6816368103
570 | 0.2634436488 | 0.6378973126 | 0.6805471778
569 | 0.2633334398 | 0.63636446 | 0.6794083118
568 | 0.2632109225 | 0.6348953247 | 0.6782369018
567 | 0.2631397843 | 0.6334576011 | 0.677108407
566 | 0.2630139589 | 0.6319597363 | 0.6759482622
565 | 0.2628597319 | 0.6304516792 | 0.6747393012
564 | 0.2627102137 | 0.628960669 | 0.6735215187
563 | 0.2625709474 | 0.6274216175 | 0.6722530127
562 | 0.2623884976 | 0.6257992387 | 0.6708855033
561 | 0.2622348368 | 0.6242192388 | 0.6696118712
560 | 0.2620656788 | 0.6226436496 | 0.6683098078
559 | 0.2618503869 | 0.6210963726 | 0.6668865681
558 | 0.2616766691 | 0.6194530129 | 0.6655684114
557 | 0.2614174783 | 0.6177379489 | 0.6641080976
556 | 0.261149466 | 0.6160593629 | 0.6626425982
555 | 0.260866791 | 0.6143545508 | 0.6610825658
554 | 0.2606016695 | 0.61266011 | 0.6596391201
553 | 0.2603649795 | 0.6109158993 | 0.6579768062
552 | 0.2600176036 | 0.6091148257 | 0.6564157009
551 | 0.2597250342 | 0.6074528098 | 0.6547891498
550 | 0.259406507 | 0.6056625247 | 0.6531565785
549 | 0.2590343356 | 0.6037883162 | 0.6515033245
548 | 0.2587037683 | 0.6019961238 | 0.6498036981
547 | 0.2582312822 | 0.6001298428 | 0.6479919553
546 | 0.2578439713 | 0.5982350111 | 0.6462234855
545 | 0.257416755 | 0.5963721871 | 0.6443633437
544 | 0.2569902837 | 0.5944632292 | 0.6424972415
543 | 0.2564675212 | 0.5925261974 | 0.6405876875
542 | 0.2559579313 | 0.5905557275 | 0.6386359334
541 | 0.2554915845 | 0.5885944963 | 0.6366794109
540 | 0.2549661994 | 0.586637795 | 0.634665966
539 | 0.254386425 | 0.5846417546 | 0.6326098442
538 | 0.2538242638 | 0.5826044083 | 0.6305235624
537 | 0.2533021867 | 0.5806112289 | 0.6284368634
536 | 0.2526007891 | 0.5785649419 | 0.6262630224
535 | 0.2519868612 | 0.5765222907 | 0.6240650415
534 | 0.2513438165 | 0.5744517446 | 0.6219011545
533 | 0.2506298423 | 0.5723780394 | 0.6196729541
532 | 0.249923721 | 0.5702596307 | 0.6174021363
531 | 0.2491817027 | 0.5681993961 | 0.6151351333
530 | 0.2484316528 | 0.566164434 | 0.612876296
529 | 0.247657612 | 0.5640247464 | 0.6105865836
528 | 0.2467703372 | 0.5618376136 | 0.6081672907
527 | 0.2458967268 | 0.559736371 | 0.6057565808
526 | 0.2450479865 | 0.5576179028 | 0.6034234762
525 | 0.2442474216 | 0.555562675 | 0.6011394858
524 | 0.2433345765 | 0.5535478592 | 0.5988109112
523 | 0.2424392104 | 0.5514547825 | 0.5964078307
522 | 0.2415206283 | 0.5494784713 | 0.5940865874
521 | 0.2405134439 | 0.547358036 | 0.5917696357
520 | 0.2394842952 | 0.5452860594 | 0.5893614292
519 | 0.238462463 | 0.5433659554 | 0.5870451927
518 | 0.2374576032 | 0.5414841175 | 0.584800899
517 | 0.2364345789 | 0.5395411253 | 0.5824894905
516 | 0.2353448421 | 0.5375632048 | 0.58021909
515 | 0.2342071384 | 0.5357138515 | 0.5780292153
514 | 0.2330828905 | 0.5338791609 | 0.5758622289
513 | 0.2320000678 | 0.5321228504 | 0.5737704039
512 | 0.2307736129 | 0.530397296 | 0.571629107
511 | 0.2295844257 | 0.5287136436 | 0.5695903301
510 | 0.2284189016 | 0.5271531343 | 0.5676397681
509 | 0.2273017466 | 0.5255853534 | 0.5657843947
508 | 0.2261523455 | 0.5241505504 | 0.5639808178
507 | 0.2249162793 | 0.5227774978 | 0.5622367263
506 | 0.2236905396 | 0.5214275718 | 0.5605588555
505 | 0.2225613147 | 0.5202097893 | 0.5590652227
504 | 0.2213929445 | 0.5191116333 | 0.5575931668
503 | 0.220179975 | 0.5180690289 | 0.5562617183
502 | 0.2190520167 | 0.517170608 | 0.5550661683
501 | 0.2179268599 | 0.5163705349 | 0.5539188385
500 | 0.2169275433 | 0.5156828165 | 0.5530188084
499 | 0.2158391476 | 0.5150871873 | 0.5521330833
498 | 0.2147737145 | 0.5146414042 | 0.5514618754
497 | 0.2137899846 | 0.5142272115 | 0.550789237
496 | 0.2128382027 | 0.5140251517 | 0.550365448
495 | 0.2119211257 | 0.513884604 | 0.550080061
494 | 0.21097821 | 0.513897121 | 0.5498968363
493 | 0.2102428377 | 0.5139921308 | 0.5499280691
492 | 0.2094193399 | 0.514336586 | 0.5499776602
491 | 0.2087236643 | 0.5146933794 | 0.5501941442
490 | 0.2080323398 | 0.5151561499 | 0.5505482554
489 | 0.2073981762 | 0.5157705545 | 0.5510704517
488 | 0.20687069 | 0.5165492296 | 0.5517327785
487 | 0.2063345015 | 0.5173781514 | 0.5524781346
486 | 0.2058589011 | 0.5183336139 | 0.5533049703
485 | 0.2054478675 | 0.5193275213 | 0.554269731
484 | 0.2051429152 | 0.5204594135 | 0.5553782582
483 | 0.2047436833 | 0.52164644 | 0.5564630032
482 | 0.2045025229 | 0.5229848027 | 0.5577262044
481 | 0.2043408006 | 0.5243070722 | 0.5590941906
480 | 0.2041718811 | 0.5257675052 | 0.5604951382
479 | 0.2039878368 | 0.5272625089 | 0.5619792938
478 | 0.2039852291 | 0.5288004875 | 0.563497901
477 | 0.203909874 | 0.5304285884 | 0.5651221275
476 | 0.2039444149 | 0.5320676565 | 0.5667496324
475 | 0.2039421648 | 0.5336887836 | 0.5683769584
474 | 0.2039873451 | 0.5353993177 | 0.5700794458
473 | 0.2041389495 | 0.537219584 | 0.5718677044
472 | 0.2042887509 | 0.5389092565 | 0.5736266971
471 | 0.204412818 | 0.5406879187 | 0.5753751993
470 | 0.2045675218 | 0.5424797535 | 0.5771627426
469 | 0.2048112601 | 0.5443165302 | 0.5790132284
468 | 0.2048792094 | 0.5460135341 | 0.5807368755
467 | 0.2050440311 | 0.5477833152 | 0.5824972987
466 | 0.2054460794 | 0.5497217178 | 0.5844066739
465 | 0.2057426423 | 0.5515299439 | 0.5863283277
464 | 0.2060040087 | 0.553356111 | 0.5880554914
463 | 0.206330955 | 0.5551387072 | 0.589928627
462 | 0.2066633701 | 0.5569878817 | 0.5917569399
461 | 0.2069993317 | 0.558760345 | 0.5935872197
460 | 0.2072440982 | 0.5604317784 | 0.5952253938
459 | 0.2076372355 | 0.5623595119 | 0.5971718431
458 | 0.2080432475 | 0.5641670823 | 0.5989648104
457 | 0.2084096372 | 0.5658556223 | 0.6007531881
456 | 0.2088009864 | 0.5676403046 | 0.6025273204
455 | 0.2091482431 | 0.5693901777 | 0.6042651534
454 | 0.2095647603 | 0.5711225867 | 0.6060150862
453 | 0.2098320425 | 0.5727410316 | 0.6076382399
452 | 0.2103154659 | 0.574521184 | 0.6094274521
451 | 0.2108205855 | 0.5762862563 | 0.6112402678
450 | 0.2112148702 | 0.5780057311 | 0.6129048467
449 | 0.2115940601 | 0.5796259046 | 0.6146247983
448 | 0.212078914 | 0.5813191533 | 0.6163467765
447 | 0.2124737203 | 0.582880795 | 0.6179648638
446 | 0.2129160017 | 0.5846328139 | 0.6195814013
445 | 0.2133039087 | 0.5862382054 | 0.6212714314
444 | 0.2137990594 | 0.5878685713 | 0.6229295731
443 | 0.2141736001 | 0.5893965364 | 0.6244750619
442 | 0.2145976871 | 0.5909323096 | 0.6260589361
441 | 0.2151615918 | 0.5926970243 | 0.6277750134
440 | 0.2155578434 | 0.5941526294 | 0.6292922497
439 | 0.2159992903 | 0.5956918597 | 0.6308349967
438 | 0.2162989229 | 0.5971013308 | 0.6322278976
437 | 0.2168458104 | 0.5987076163 | 0.6338790655
436 | 0.2174171805 | 0.6003328562 | 0.6354343891
435 | 0.2178626508 | 0.6016685963 | 0.6369051933
434 | 0.2182043046 | 0.60311234 | 0.6383286119
433 | 0.2186424136 | 0.6045939326 | 0.6397884488
432 | 0.2192519903 | 0.6061508656 | 0.6413311958
431 | 0.2196775526 | 0.607549727 | 0.6427851319
430 | 0.2201915234 | 0.6089502573 | 0.644256711
429 | 0.2206254005 | 0.6103753448 | 0.6456134915
428 | 0.2211353779 | 0.6117892861 | 0.6470621824
427 | 0.2216200829 | 0.6131476164 | 0.6484909058
426 | 0.2220178396 | 0.6145004034 | 0.6497454047
425 | 0.2224476784 | 0.6158319116 | 0.6511130929
424 | 0.2229385972 | 0.6171953678 | 0.6524420977
423 | 0.2234585434 | 0.6185361147 | 0.6538419724
422 | 0.2239094377 | 0.6199044585 | 0.6552312374
421 | 0.2243478149 | 0.621117413 | 0.6564199924
420 | 0.2248947769 | 0.6225169897 | 0.6578494906
419 | 0.2254585177 | 0.6238796711 | 0.6591860056
418 | 0.2258209288 | 0.625019908 | 0.660410285
417 | 0.2263278067 | 0.6263408065 | 0.6617633104
416 | 0.2268524319 | 0.6276544333 | 0.6629580855
415 | 0.227347061 | 0.6288680434 | 0.6643635631
414 | 0.2276901752 | 0.630030334 | 0.6654052138
413 | 0.2282313854 | 0.631305635 | 0.6666646004
412 | 0.2288940549 | 0.6326607466 | 0.6680494547
411 | 0.229201138 | 0.6336937547 | 0.6691306829
410 | 0.2297634333 | 0.634906292 | 0.6703398228
409 | 0.2302215844 | 0.6361619234 | 0.6716436148
408 | 0.2308429331 | 0.6373803616 | 0.6729015112
407 | 0.2313065529 | 0.6385310888 | 0.6740672588
406 | 0.2317963988 | 0.6396453381 | 0.6752685905
405 | 0.2323517948 | 0.6408299208 | 0.6763641834
404 | 0.2328352183 | 0.6419964433 | 0.6775342822
403 | 0.2332794219 | 0.6431081891 | 0.6787051558
402 | 0.2338316888 | 0.6442127824 | 0.6798202395
401 | 0.2342968136 | 0.6453082561 | 0.6809055805
400 | 0.2346718609 | 0.6461839676 | 0.6818956733
399 | 0.2352832109 | 0.6473620534 | 0.6830251217
398 | 0.2357184887 | 0.6483830214 | 0.6840917468
397 | 0.2361519337 | 0.6492669582 | 0.685166657
396 | 0.2366857976 | 0.6503616571 | 0.6861268282
395 | 0.2373253256 | 0.6515375972 | 0.687314868
394 | 0.2377028763 | 0.6523804665 | 0.6881791949
393 | 0.2381745428 | 0.6533685327 | 0.6891745925
392 | 0.2386613041 | 0.6544044614 | 0.6901910305
391 | 0.239125222 | 0.6552695036 | 0.6911200285
390 | 0.2394806594 | 0.6559939384 | 0.6918811798
389 | 0.239905864 | 0.6570518017 | 0.692869246
388 | 0.2405523658 | 0.6579068303 | 0.6938112974
387 | 0.2409841716 | 0.6587893367 | 0.6947678924
386 | 0.2412456125 | 0.6595056057 | 0.6954189539
385 | 0.2418098152 | 0.6604528427 | 0.6963217258
384 | 0.2422490716 | 0.6612024903 | 0.6972559094
383 | 0.2427530438 | 0.6620970368 | 0.6980646849
382 | 0.2430983782 | 0.6627756953 | 0.6987897158
381 | 0.2435465008 | 0.6636483669 | 0.6996899843
380 | 0.2439818084 | 0.6643969417 | 0.700445652
379 | 0.2443931699 | 0.6650218964 | 0.7011613846
378 | 0.2447555512 | 0.6658008099 | 0.7017580271
377 | 0.2450371981 | 0.6663910747 | 0.7024398446
376 | 0.2455212325 | 0.6671250463 | 0.7031915784
375 | 0.2460044026 | 0.6679547429 | 0.7039911747
374 | 0.2463926822 | 0.6684871316 | 0.7045635581
373 | 0.2467017621 | 0.6690419316 | 0.7052404881
372 | 0.2470564097 | 0.6696950197 | 0.7058195472
371 | 0.2473911792 | 0.670247972 | 0.7064409852
370 | 0.2477522492 | 0.6708257198 | 0.7070422769
369 | 0.2481638193 | 0.6714661717 | 0.7076815367
368 | 0.2484862804 | 0.6720526814 | 0.7082644105
367 | 0.2487554103 | 0.6724496484 | 0.7087173462
366 | 0.2490690649 | 0.6730347276 | 0.709140718
365 | 0.2495096177 | 0.6736811996 | 0.7098805904
364 | 0.2497705817 | 0.6740553379 | 0.7102986574
363 | 0.2500297725 | 0.6745655537 | 0.7108116746
362 | 0.2504335046 | 0.6751060486 | 0.7114251256
361 | 0.2506014109 | 0.6755755544 | 0.7117703557
360 | 0.2510326207 | 0.6760624051 | 0.7124027014
359 | 0.2512573898 | 0.6765240431 | 0.7128692865
358 | 0.2515053749 | 0.6770307422 | 0.7132347822
357 | 0.2517683506 | 0.6774551272 | 0.7136784792
356 | 0.2521163225 | 0.6779193878 | 0.7142841816
355 | 0.2523936927 | 0.6784548163 | 0.7147598863
354 | 0.2526412606 | 0.6790906787 | 0.7153552771
353 | 0.2529633343 | 0.67953825 | 0.7158669233
352 | 0.2531911135 | 0.680346787 | 0.7166729569
351 | 0.2536686361 | 0.6811854243 | 0.7174037695
350 | 0.2539694607 | 0.681969583 | 0.7183095217
349 | 0.2544403672 | 0.6815761924 | 0.7182921171
348 | 0.2549306154 | 0.6830653548 | 0.7195395827
347 | 0.2552831471 | 0.6841809154 | 0.7210294008
346 | 0.2556730509 | 0.684956193 | 0.7218756676
345 | 0.2562611401 | 0.6867784262 | 0.7233600616
344 | 0.2568516433 | 0.6877595782 | 0.7249703407
343 | 0.2573679686 | 0.6893560886 | 0.7262635231
342 | 0.2581450343 | 0.6912645698 | 0.7282406688
341 | 0.2587053776 | 0.6928691268 | 0.7297094464
340 | 0.2593092918 | 0.6947952509 | 0.7315044999
339 | 0.2601506114 | 0.6967086196 | 0.7336759567
338 | 0.2607867122 | 0.698857069 | 0.7354398966
337 | 0.2616529465 | 0.7006469369 | 0.7376776338
336 | 0.2623596191 | 0.7027285695 | 0.739629209
335 | 0.2629632652 | 0.7046809793 | 0.7419409752
334 | 0.2642484009 | 0.7069808841 | 0.7441587448
333 | 0.2649679482 | 0.7091960907 | 0.7465200424
332 | 0.2657906115 | 0.7111323476 | 0.7483904958
331 | 0.2668969631 | 0.7133706808 | 0.7507240176
330 | 0.2676687241 | 0.7154486775 | 0.7526870966
329 | 0.2685729861 | 0.7177720666 | 0.7552614212
328 | 0.2695254982 | 0.7197640538 | 0.7568657994
327 | 0.2705667019 | 0.7218744159 | 0.7592297196
326 | 0.2715339065 | 0.7241159678 | 0.7615154982
325 | 0.272416383 | 0.7260724306 | 0.7634223104
324 | 0.2736742496 | 0.7280138731 | 0.7655614018
323 | 0.2742867768 | 0.7301357985 | 0.7674745321
322 | 0.2754333615 | 0.7320964932 | 0.7694875002
321 | 0.2762569487 | 0.7340637445 | 0.7715126276
320 | 0.2775171101 | 0.7359596491 | 0.7734097838
319 | 0.2782719433 | 0.7377424836 | 0.7751318812
318 | 0.2794258595 | 0.739507556 | 0.7772783041
317 | 0.2802227139 | 0.7415100336 | 0.7788489461
316 | 0.2813309133 | 0.7431259751 | 0.7808784842
315 | 0.2824681699 | 0.7450410128 | 0.7828562856
314 | 0.2833685577 | 0.7468050718 | 0.7842629552
313 | 0.2843493521 | 0.7484872937 | 0.7862635851
312 | 0.2855251431 | 0.7501410246 | 0.788038373
311 | 0.2863313854 | 0.7517047524 | 0.7892736793
310 | 0.2874527276 | 0.7534200549 | 0.791082859
309 | 0.2881761491 | 0.7548651099 | 0.7924568057
308 | 0.2890928984 | 0.7563693523 | 0.7941737175
307 | 0.2903502285 | 0.7578753233 | 0.7960457802
306 | 0.2911483943 | 0.7592786551 | 0.7971076965
305 | 0.2920360863 | 0.7609958649 | 0.7986149192
304 | 0.2931422293 | 0.7623475194 | 0.8003420234
303 | 0.2941411138 | 0.7636778951 | 0.8014724255
302 | 0.2950319052 | 0.7652588487 | 0.8030729294
301 | 0.2959153056 | 0.7664861083 | 0.8043009043
300 | 0.2972155809 | 0.7678974867 | 0.8057765961
299 | 0.2979435921 | 0.7690814734 | 0.8070260286
298 | 0.2988356948 | 0.7702351809 | 0.8082574606
297 | 0.2997972369 | 0.7713024616 | 0.8094771504
296 | 0.3007080853 | 0.7726194859 | 0.8107463121
295 | 0.302084893 | 0.7739988565 | 0.8117472529
294 | 0.3026813865 | 0.7751778364 | 0.8130213618
293 | 0.3035283685 | 0.77617383 | 0.8140500784
292 | 0.3047837019 | 0.7773996592 | 0.815412879
291 | 0.3056197166 | 0.778419435 | 0.8164024353
290 | 0.3063842058 | 0.7793245912 | 0.817365706
289 | 0.3074840307 | 0.7805944681 | 0.8185628057
288 | 0.308503896 | 0.7816583514 | 0.8197852969
287 | 0.3094275892 | 0.7827470303 | 0.8206589222
286 | 0.3105013072 | 0.7837721705 | 0.8218070269
285 | 0.3111709356 | 0.7848004103 | 0.8227458596
284 | 0.3122992218 | 0.785715878 | 0.8236860037
283 | 0.313377738 | 0.7865244746 | 0.824739933
282 | 0.3143087626 | 0.7873760462 | 0.8255385756
281 | 0.314882189 | 0.7882631421 | 0.8262969851
280 | 0.3162510991 | 0.7890256643 | 0.827231884
279 | 0.3169714212 | 0.789573431 | 0.8276669383
278 | 0.317833513 | 0.7900490761 | 0.8279224634
277 | 0.3185476959 | 0.7903247476 | 0.8282527924
276 | 0.3194788992 | 0.7902976871 | 0.8284226656
275 | 0.3198551238 | 0.7899689078 | 0.8280431032
274 | 0.3208395541 | 0.7900038958 | 0.8279761076
273 | 0.3212060928 | 0.789568007 | 0.8275712729
272 | 0.3216628134 | 0.7890160084 | 0.8270904422
271 | 0.3221590519 | 0.788408041 | 0.8264142275
270 | 0.3225217164 | 0.7878973484 | 0.8258080482
269 | 0.3228295147 | 0.7872348428 | 0.8249377608
268 | 0.32313326 | 0.7865253091 | 0.8242935538
267 | 0.3232707381 | 0.7856647968 | 0.8235263824
266 | 0.3234149814 | 0.7849814296 | 0.8225337267
265 | 0.3237087727 | 0.7844032645 | 0.8221225739
264 | 0.3236956298 | 0.7835142016 | 0.8210891485
263 | 0.3236713409 | 0.7825164795 | 0.8200750351
262 | 0.3238225579 | 0.7817690372 | 0.8192149997
261 | 0.3238486052 | 0.7808876634 | 0.818292737
260 | 0.323802352 | 0.780311048 | 0.8174145222
259 | 0.3238635063 | 0.7792844176 | 0.8164491653
258 | 0.3239154518 | 0.7785810828 | 0.8157071471
257 | 0.3236650229 | 0.7777355909 | 0.8146389127
256 | 0.3236790597 | 0.7768498063 | 0.8137353659
255 | 0.3236172199 | 0.7759606838 | 0.8126147389
254 | 0.3234064579 | 0.7752355933 | 0.8119346499
253 | 0.3232716918 | 0.774435699 | 0.8111057878
252 | 0.3230921626 | 0.7738699913 | 0.810340941
251 | 0.3228518367 | 0.7731132507 | 0.8093358278
250 | 0.3230234087 | 0.7726051211 | 0.8087701201
249 | 0.3227436244 | 0.771905899 | 0.807923913
248 | 0.3225995004 | 0.7714752555 | 0.8073877692
247 | 0.3226903975 | 0.7708743215 | 0.8066781163
246 | 0.3224181533 | 0.7702465653 | 0.8058789968
245 | 0.3222615421 | 0.7698608637 | 0.8055073619
244 | 0.3223537207 | 0.7694373727 | 0.8050270081
243 | 0.3223186731 | 0.7689381838 | 0.8042134643
242 | 0.3222302496 | 0.7683186531 | 0.8037596345
241 | 0.3223139346 | 0.7681298852 | 0.8032330871
240 | 0.3220575452 | 0.7674139142 | 0.8026201725
239 | 0.3219492733 | 0.7669292688 | 0.8020130992
238 | 0.3220718503 | 0.7665684819 | 0.801780045
237 | 0.3218531013 | 0.7663909793 | 0.8010718226
236 | 0.3218927085 | 0.7659190297 | 0.8008524776
235 | 0.3219863772 | 0.7658035755 | 0.800560832
234 | 0.3220584393 | 0.7655282617 | 0.8001263738
233 | 0.3219587505 | 0.7653086185 | 0.7996467352
232 | 0.3220413625 | 0.7652085423 | 0.7993834019
231 | 0.3220205605 | 0.7648392916 | 0.798974812
230 | 0.3220513761 | 0.7645313144 | 0.7988494039
229 | 0.3218876421 | 0.7643423676 | 0.798412025
228 | 0.3218459785 | 0.7642793655 | 0.7982427478
227 | 0.3219905198 | 0.7639771104 | 0.798061192
226 | 0.3221494853 | 0.7639243007 | 0.7979412675
225 | 0.3219331205 | 0.7637719512 | 0.7976673841
224 | 0.3217734694 | 0.7634180784 | 0.797339201
223 | 0.3219742179 | 0.7634599209 | 0.797221303
222 | 0.3218983114 | 0.7630105019 | 0.7968534827
221 | 0.321659416 | 0.7625159621 | 0.7966501117
220 | 0.3213822842 | 0.7623644471 | 0.7964586616
219 | 0.3213271201 | 0.7621290088 | 0.7962931991
218 | 0.3208836317 | 0.7612300515 | 0.7954707146
217 | 0.3203862011 | 0.7611793876 | 0.7953288555
216 | 0.3202113509 | 0.7607520223 | 0.7945100069
215 | 0.3203416765 | 0.7601083517 | 0.7943407893
214 | 0.3185259104 | 0.7586334348 | 0.7938792109
213 | 0.3180841208 | 0.7582511902 | 0.792517662
212 | 0.3181275725 | 0.7578985691 | 0.7936288714
211 | 0.3185905218 | 0.7585152984 | 0.7948819995
210 | 0.3180088401 | 0.7626028061 | 0.797932148
209 | 0.3183529675 | 0.7611593008 | 0.8022036552
208 | 0.3177748322 | 0.7714752555 | 0.8045169711
207 | 0.3159763217 | 0.7959776521 | 0.8216875196
206 | 0.3441522717 | 0.815515101 | 0.8641030192
205 | 0.3205699325 | 0.7776196599 | 0.856629312
204 | 0.3684162498 | 1.056901336 | 1.07232058
203 | 0.4451031685 | 10 | 10
202 | 0.5303429365 | 1.368914962 | 10
201 | 1.18554759 | 10 | 10
200 | 10 | 10 | 10