## Sheet1
Fluorimeter data
| StD HG | Microbubbles
repeat 1 | 190128 | 177566
repeat 2 | 167816 | 177688
repeat 3 | 76535 | 116484
Av | 144826.3333 | 157246
St Dev | 24570.42936 | 14411.56482
Wavelength | Intensity (AU) |  |  |  | Intensity (AU) |  |  |  | Intensity (AU)
nm | Standard Hydrogel | err | Microbubbles | err | Standard Hydrogel | err | Microbubbles | err | Standard Hydrogel | err | Microbubbles | err
360 | 28393.81472 | 2098.84108 | 26856.75065 | 2568.6606 | 22435.08882 | 2509.8723 | 24927.14328 | 512.72194 | 13046.98765 | 2299.56827 | 17409.14172 | 4599.4676
361 | 29755.39427 | 2402.15418 | 28637.15727 | 2353.70067 | 24294.6391 | 2393.81101 | 26225.22217 | 232.41239 | 14909.41515 | 2401.3802 | 19567.51706 | 4304.92918
362 | 31571.76003 | 2793.77501 | 30599.16413 | 2309.37487 | 26196.25547 | 2327.86401 | 28107.77753 | 639.18519 | 16242.12917 | 2389.32129 | 21705.92419 | 4286.57622
363 | 33638.06457 | 3077.72792 | 32800.99977 | 2288.90711 | 28153.07201 | 2419.74695 | 30035.63124 | 887.03191 | 17263.28039 | 2474.06861 | 23724.79842 | 4316.28021
364 | 36229.73287 | 3434.73007 | 35537.57034 | 2485.80451 | 30005.56347 | 2578.95534 | 32258.85581 | 962.74013 | 18401.84118 | 2570.15056 | 25501.95676 | 4448.9508
365 | 38583.96508 | 3808.37634 | 38022.74895 | 2395.88546 | 32447.11165 | 2758.41803 | 34567.98858 | 1304.9426 | 19293.26218 | 2686.66265 | 26985.32341 | 4743.68393
366 | 41530.3068 | 3945.39379 | 40766.4358 | 2845.84924 | 35228.26253 | 2982.84225 | 37462.1265 | 1474.99225 | 20174.21878 | 2875.0408 | 28266.46718 | 5062.8785
367 | 44878.63677 | 4231.60174 | 44257.91 | 2842.86968 | 38236.0225 | 3083.54 | 40668.475 | 1616.54648 | 20653.54054 | 3062.61025 | 29466.14506 | 5367.73698
368 | 47978.81623 | 4648.26851 | 47814.3784 | 2974.78145 | 41534.2275 | 3367.58309 | 43908.3237 | 1865.43112 | 21487.73207 | 3185.42435 | 31009.98303 | 5784.73282
369 | 51666.13659 | 5018.33092 | 51115.15129 | 3146.25536 | 44646.49632 | 3587.16462 | 47376.17629 | 2357.40929 | 22374.82473 | 3440.63097 | 32616.6512 | 6194.07418
370 | 55547.29865 | 5467.49675 | 55283.63882 | 3545.63229 | 48232.93839 | 3867.91471 | 51239.76382 | 2472.01563 | 23789.15225 | 3731.40155 | 34873.00164 | 6725.05705
371 | 59600.71895 | 5971.48571 | 59178.89968 | 3850.74882 | 51729.15541 | 4309.70921 | 54755.31865 | 2797.51872 | 25269.81522 | 4172.94935 | 37316.17582 | 7065.05054
372 | 64258.20616 | 6368.07367 | 63648.38039 | 4186.7385 | 55982.69053 | 4570.91703 | 59213.11533 | 3216.25116 | 26980.87236 | 4626.9376 | 39832.39447 | 7551.832
373 | 69183.0517 | 7011.17844 | 68259.4601 | 4569.0344 | 59987.56854 | 4810.28785 | 63617.3749 | 3469.67433 | 28676.49803 | 5000.76355 | 42842.04155 | 8041.25482
374 | 74073.07961 | 7667.20004 | 72902.23294 | 4982.20979 | 64798.56127 | 5353.80225 | 68030.98681 | 3835.70931 | 30747.71308 | 5556.7886 | 46065.93836 | 8555.53785
375 | 78834.25642 | 8083.82555 | 78066.83022 | 5430.19375 | 69040.24992 | 5630.87705 | 72912.56582 | 4348.74553 | 32652.77411 | 6029.8362 | 49016.55108 | 9002.70768
376 | 84637.05179 | 8678.75068 | 83478.95169 | 5779.17312 | 73655.58503 | 5942.26704 | 77677.87856 | 4714.94874 | 34864.96083 | 6630.4627 | 52483.85718 | 9590.18575
377 | 89913.90405 | 9078.00177 | 88693.64259 | 6287.24262 | 78595.11525 | 6389.73176 | 82247.81819 | 5103.30733 | 36790.11169 | 7125.45396 | 55699.89751 | 10183.17423
378 | 95495.17398 | 9580.72542 | 94189.74131 | 7073.49599 | 83750.40931 | 6781.93316 | 88085.00265 | 5465.31189 | 39098.19716 | 7720.21237 | 59157.35642 | 10714.23429
379 | 101458 | 10602.47299 | 99632.33931 | 7415.18622 | 88358.49098 | 7250.15388 | 93013.59298 | 5912.74958 | 41278.18437 | 8200.19569 | 62676.41031 | 11206.89639
380 | 107456.9 | 10815.97391 | 105660.3 | 7923.93715 | 93723.23337 | 7775.43889 | 98771.08703 | 6446.28823 | 43554.56495 | 8768.77649 | 66506.45637 | 11713.0669
381 | 113287.7 | 11450.1742 | 110788.9 | 8821.57211 | 98894.44714 | 7981.77982 | 104005 | 6819.67188 | 45903.2968 | 9394.15449 | 70076.75508 | 12377.10928
382 | 119227.4 | 12196.90523 | 116158.7 | 9183.97564 | 103995.4 | 8566.09593 | 109637.9 | 7558.37835 | 48457.35377 | 9996.39972 | 73748.03883 | 12905.36901
383 | 125013.3 | 12596.99067 | 121554.2 | 10041.88897 | 108855.8 | 9180.10487 | 114525.3 | 7793.62225 | 50699.73878 | 10595.5389 | 77377.16959 | 13454.83512
384 | 130083.1 | 13359.2193 | 127130.5 | 10547.20543 | 113907 | 9673.96394 | 119883.2 | 8151.38453 | 53363.7166 | 11298.59784 | 81463.53511 | 14114.6448
385 | 136152.4 | 13418.42615 | 132022.5 | 11470.97049 | 118473.914 | 10087.31997 | 125032.9 | 8509.36476 | 55831.18702 | 11840.36276 | 85123.32112 | 14483.54966
386 | 141431.9 | 13989.8983 | 136497.0837 | 11916.71057 | 122965.7247 | 10591.60412 | 130125.3 | 9060.98809 | 58467.10998 | 12536.32317 | 88928.80232 | 14894.09415
387 | 147033.7 | 14255.75724 | 141754.2 | 12334.39267 | 127479.0502 | 10912.46561 | 134688 | 9452.68989 | 60486.63249 | 12986.63528 | 91737.21077 | 15370.62393
388 | 151441.6 | 15102.01985 | 145756.5 | 13024.32654 | 131450.3 | 11220.59483 | 139591.9 | 9802.18251 | 62280.69581 | 13515.31678 | 94808.57907 | 15901.36832
389 | 155891 | 15313.32436 | 150164.822 | 13499.31235 | 136307.7 | 11850.71305 | 143876.7 | 10246.07836 | 63905.86211 | 13870.38608 | 96861.98262 | 16412.00312
390 | 160869.5 | 15265.46761 | 153753.6 | 14032.64525 | 140383.647 | 12081.65542 | 147540.824 | 10407.65995 | 65299.88023 | 14263.31037 | 99304.59631 | 16810.0769
391 | 163731.1 | 15530.49145 | 157209.2 | 14558.25093 | 143578.5 | 12504.78609 | 152024.8 | 10848.97752 | 66363.48452 | 14692.98567 | 101012.5 | 17201.62816
392 | 168328.1 | 16179.58051 | 160749.3 | 15020.78175 | 146774.3 | 12788.3533 | 155598.5648 | 11011.70166 | 67670.56384 | 14950.11766 | 102960.6 | 17613.64559
393 | 171275.4 | 16001.2098 | 163069.7 | 15429.68409 | 149710.0335 | 12952.45083 | 158909.5 | 11427.07012 | 68708.95043 | 15166.16369 | 104951.4 | 17936.06861
394 | 174690.355 | 16557.9493 | 166209.881 | 15849.20124 | 152864.7 | 13252.01922 | 161462.615 | 11626.405 | 70084.92147 | 15493.28708 | 106801.3 | 18384.76943
395 | 177171.9 | 16435.90529 | 168018 | 15953.99037 | 155506.1 | 13563.10117 | 164616.7 | 11581.03771 | 71032.27229 | 15719.07679 | 108250.5 | 18513.54211
396 | 179392.8 | 16615.36481 | 170519.1 | 16652.56505 | 157107.5 | 13706.53989 | 166655.1 | 11808.34229 | 72155.79978 | 15863.78229 | 109939.1 | 18904.1924
397 | 181176.1 | 17115.3931 | 172232.8 | 17006.53059 | 159263.8 | 13922.01488 | 169199.1 | 12366.55846 | 72972.55949 | 16238.41755 | 111101.4 | 18976.04551
398 | 183946 | 17279.58056 | 174085.4 | 17347.38162 | 161491.39 | 14136.28568 | 171522.1 | 12396.53997 | 73793.25052 | 16325.21622 | 112261.3 | 19207.71118
399 | 185809.3 | 17103.2664 | 175076 | 17436.42051 | 162603.9 | 14528.45534 | 173181.4 | 12452.16154 | 74375.34578 | 16360.46264 | 113504.6 | 19606.36787
400 | 186934.3 | 17225.07754 | 175997.2 | 17888.8223 | 163596.6 | 14530.25427 | 174265.3 | 12530.14836 | 74912.99756 | 16534.70693 | 114221.8 | 19571.69047
401 | 187968.523 | 17095.23577 | 176907 | 18121.9355 | 164781.4 | 14821.06843 | 175820.7 | 12563.11328 | 75278.7236 | 16611.01621 | 114863.8 | 19840.11622
402 | 189500 | 17461.47819 | 177856.9 | 18651.43181 | 165789.5068 | 14875.9507 | 176649.2838 | 12829.34919 | 76025.37851 | 16744.26146 | 115389.1 | 19950.40537
403 | 189604.8 | 17144.04302 | 177570.7 | 18290.15075 | 166411.4 | 14851.98927 | 177071.4 | 13019.6664 | 76218.04264 | 16715.75372 | 116055.6 | 19998.43592
404 | 189774.8 | 17098.09087 | 178298.3 | 18794.16443 | 166943.4 | 15032.56118 | 177557.1 | 12883.5294 | 76417.10561 | 16795.75339 | 116329.8 | 19973.81958
405 | 190281 | 17200.1265 | 177566.2 | 18603.76463 | 167008.971 | 15040.79027 | 177503.142 | 12926.34556 | 76508.17066 | 16841.6309 | 116575.9 | 20150.99855
406 | 190128.3 | 17145.38213 | 177585.2 | 18536.92676 | 167372.9 | 15009.96041 | 178157 | 12578.56726 | 76535.23802 | 16694.84952 | 116484.7 | 20265.05374
407 | 189622.2 | 16907.96346 | 176887.073 | 18722.66406 | 167816 | 15079.37859 | 177688.3 | 12732.55154 | 76355.03859 | 16752.86824 | 116440.9 | 20070.95716
408 | 189638.3 | 16780.46876 | 176836.1 | 19063.00205 | 167287.4 | 15289.89373 | 178319.5 | 12577.47681 | 76537.38045 | 16695.51257 | 116095.5 | 20113.2583
409 | 189831.2 | 16727.80231 | 175831 | 19242.27512 | 166780.5 | 15462.05393 | 177566.1 | 12886.57595 | 76631.35623 | 16698.81493 | 115978.3 | 20127.36528
410 | 188023.5 | 16311.87459 | 174968 | 18857.89594 | 166067.7 | 15204.84919 | 177105.6 | 12486.92011 | 75974.23245 | 16489.91329 | 115333.5 | 19966.41683
411 | 187524.6 | 16304.07782 | 174219.7 | 18964.47093 | 164542.7 | 15387.17643 | 176276.7 | 12629.67541 | 75724.26873 | 16444.92619 | 115009.5 | 20034.41822
412 | 186370.8 | 16119.75559 | 172932.1 | 19310.43915 | 164072.6 | 15375.95964 | 174927.4 | 12391.09629 | 75577.90904 | 16296.44714 | 114154 | 19890.71767
413 | 184634.8 | 15663.64566 | 171200.3 | 18989.96502 | 163367.6 | 15139.73814 | 174088.8 | 12588.00883 | 75039.86756 | 16134.41189 | 113225.8504 | 19750.37029
414 | 183639.2 | 15755.06849 | 170180.5 | 19078.58623 | 161746 | 14955.06563 | 172633.4 | 12328.39891 | 74465.94643 | 15986.84734 | 112626.2 | 19657.06634
415 | 182132.3 | 15276.684 | 168573.9 | 18949.94295 | 160141.3719 | 15009.63678 | 171205.1 | 12284.73589 | 73748.23775 | 15739.18526 | 111522.4291 | 19540.28071
416 | 179760.5 | 15113.53502 | 165996.5 | 18926.3571 | 158716.2 | 14621.12159 | 169424.7 | 12092.09349 | 73061.16397 | 15618.50061 | 110381.2 | 19247.5222
417 | 177171.3 | 14971.74802 | 164402.4 | 18629.09487 | 157501.5 | 14619.62316 | 168563.4 | 11855.29221 | 72405.39316 | 15493.23738 | 109216.1 | 19238.82424
418 | 175800.1 | 14994.17449 | 161871.4 | 18652.46128 | 155179.6 | 14361.63385 | 165508.7 | 11654.03392 | 71584.12418 | 15262.14404 | 108049.1 | 19117.95903
419 | 173532.1 | 14517.35507 | 160172.2 | 18355.57099 | 153751.5 | 14188.56819 | 163852.1 | 11289.79743 | 70739.54042 | 15141.96473 | 106441 | 18827.12635
420 | 171363.7 | 14754.28671 | 157151 | 18159.70968 | 151399.0139 | 14216.00923 | 162050.8969 | 11331.16466 | 69622.61276 | 14815.85353 | 105315.1 | 18789.93963
421 | 168622.9 | 13990.86416 | 154873.7 | 17837.98558 | 149051.2 | 14047.36913 | 160004.1 | 11293.10824 | 68853.21421 | 14517.24427 | 103927.7608 | 18461.9783
422 | 166503.4 | 13812.90905 | 151967.4 | 17643.62584 | 147360.1 | 14030.67287 | 157530.8 | 10612.35171 | 68007.1677 | 14371.97521 | 102285.9 | 18188.25892
423 | 163991.6 | 13576.64063 | 149284.5 | 17453.36979 | 144905.9 | 13600.33452 | 155223.8 | 10926.06334 | 67050.39779 | 14078.41473 | 101002.7 | 18047.34322
424 | 160480.3 | 13256.76605 | 147923 | 17517.39364 | 142671.8 | 13706.93222 | 153028.7 | 10483.10641 | 66057.51178 | 13897.49345 | 99155.4692 | 17714.3343
425 | 158364.2 | 13165.53611 | 145123.1 | 17122.66726 | 140519.8 | 13282.42195 | 150370.8 | 10172.92094 | 65125.16441 | 13584.11267 | 97656.10821 | 17290.75857
426 | 154986 | 12758.77173 | 142441.7 | 16826.273 | 137821 | 13176.0746 | 147933.1 | 10012.54817 | 63927.37955 | 13296.08498 | 96230.07974 | 17167.34477
427 | 152061.7 | 12500.60039 | 140131.6 | 16671.65875 | 135027.6 | 13453.26699 | 145093.3 | 9840.69983 | 62867.86271 | 12981.53844 | 94444.78879 | 17116.29818
428 | 149438.9 | 12178.11676 | 137337.9 | 16205.92181 | 132898.2 | 12820.86464 | 142810.3 | 9748.61232 | 61816.67306 | 12762.0249 | 92805.18898 | 16806.11747
429 | 146457.9 | 11618.55888 | 134139.2 | 15976.31198 | 130520.2 | 12576.41673 | 140089.4 | 9295.61833 | 60402.02247 | 12448.69169 | 91055.31259 | 16407.6665
430 | 143627.2 | 11521.89663 | 131570 | 15692.63567 | 128582.7 | 12121.7661 | 136709.3 | 9000.19463 | 59409.07523 | 12182.42999 | 88860.81141 | 16137.4896
431 | 140682.2 | 11160.74743 | 128902.5 | 15584.69963 | 125813.4 | 12179.74673 | 134358.7 | 8656.248 | 58355.57635 | 11920.27038 | 87249.65014 | 15872.81081
432 | 137663.4 | 10764.2575 | 126164.5 | 15246.40864 | 123029.5 | 11706.48597 | 131411.2 | 8522.98208 | 57192.73042 | 11668.23057 | 85444.2505 | 15476.70808
433 | 134605.7 | 10654.08236 | 123194.3 | 14971.52867 | 120218.8 | 11652.55365 | 129013.8 | 8163.85792 | 55850.41635 | 11403.45835 | 83882.65026 | 15325.69486
434 | 132125.5 | 10154.36039 | 120319.8 | 14717.89245 | 117690.8 | 11294.67789 | 125851.9 | 8340.28839 | 55066.58158 | 11081.38201 | 81917.58559 | 14878.92385
435 | 128849 | 10159.96076 | 118053.5 | 14428.39656 | 114694.6 | 10935.27972 | 122896.4 | 7809.86008 | 53838.66012 | 10834.90732 | 79878.94601 | 14700.53051
436 | 125627 | 9390.08111 | 115008.462 | 14037.83799 | 112234.9 | 10958.059 | 120167.014 | 7581.55228 | 52280.65357 | 10558.03342 | 78123.46902 | 14483.22548
437 | 122943.1 | 9940.38805 | 112064.3 | 13621.44818 | 109312.8 | 10677.01245 | 117120.4 | 7444.70836 | 51192.59723 | 10280.42426 | 76434.8885 | 14145.61961
438 | 119737.6 | 9690.7863 | 108846.2 | 13246.71727 | 106969.4 | 10155.01297 | 114349.2 | 7157.13288 | 50099.0474 | 10060.05259 | 74361.1985 | 13803.10339
439 | 116827.6 | 9123.94092 | 106160.4 | 12960.87486 | 103770.8 | 10031.09703 | 111490.5 | 7192.09239 | 48899.97501 | 9643.2049 | 72762.45215 | 13511.81606
440 | 114052.9 | 9005.28585 | 103541.7 | 12661.60434 | 101073 | 9689.67413 | 108466.2 | 6827.86213 | 47801.54774 | 9376.8715 | 70876.49405 | 13260.22667
441 | 111033.9 | 8775.10956 | 100953.2 | 12245.56443 | 98870.25386 | 9628.93573 | 106188.4 | 6614.23718 | 46556.79147 | 9171.24029 | 69177.71757 | 12801.877
442 | 107433.6865 | 8283.81318 | 97790.58883 | 11937.15122 | 96310.65283 | 9318.96824 | 102773.7 | 6284.90462 | 45149.58463 | 8837.48223 | 67355.16537 | 12590.26522
443 | 105041.5 | 8215.33519 | 95144.8053 | 11546.99483 | 93807.27663 | 8959.4709 | 99781.90263 | 6087.80435 | 44143.48217 | 8605.33858 | 65769.88384 | 12200.68521
444 | 101978.4 | 7914.20158 | 92706.18804 | 11326.22777 | 91053.18904 | 8723.7319 | 97387.75338 | 5971.06277 | 43011.959 | 8406.70553 | 63837.01094 | 12043.20218
445 | 98932.14394 | 7572.19984 | 90180.66494 | 10931.52784 | 88504.1316 | 8640.50154 | 94600.42894 | 5784.95148 | 41968.39199 | 8127.23676 | 62161.28041 | 11666.93031
446 | 96234.47549 | 7278.51325 | 87552.10349 | 10576.01297 | 85620.03782 | 8129.05065 | 91977.79949 | 5361.36124 | 40644.02032 | 7758.77366 | 60396.23144 | 11275.1473
447 | 93164.36349 | 7100.31067 | 85074.05149 | 10414.54952 | 83557.71683 | 8224.04184 | 89118.64413 | 5471.72837 | 39552.08227 | 7606.3558 | 58731.46358 | 11123.41503
448 | 90382.96809 | 6982.44836 | 82545.32156 | 10147.16934 | 80928.68562 | 7577.92945 | 86584.22342 | 5060.42626 | 38429.94347 | 7335.35074 | 57062.49212 | 10780.2452
449 | 87387.60384 | 6505.85291 | 79731.73401 | 9757.05709 | 78436.17624 | 7582.65409 | 83960.88151 | 4893.99624 | 37379.76346 | 7017.5434 | 55449.04672 | 10465.11084
450 | 84930.64788 | 6494.62663 | 77741.67678 | 9498.40409 | 76147.15335 | 7130.75963 | 81589.91098 | 4586.32386 | 36442.63393 | 6863.72131 | 53932.602 | 10231.20882
451 | 82482.41756 | 6253.84063 | 75055.82736 | 9168.10423 | 74098.80432 | 6928.1233 | 79294.37589 | 4495.64416 | 35537.93483 | 6631.17756 | 52317.36276 | 9959.04876
452 | 79814.02745 | 5924.74892 | 72580.04149 | 8853.74428 | 72447.66302 | 6861.90626 | 76762.17079 | 4264.08522 | 34504.18886 | 6509.33887 | 50667.86543 | 9631.56851
453 | 77363.67753 | 5812.77657 | 70882.12633 | 8531.61948 | 69750.99949 | 6621.00323 | 74160.83753 | 4218.57847 | 33443.39751 | 6294.16814 | 49244.18519 | 9305.8121
454 | 74954.60507 | 5513.03174 | 68680.51177 | 8323.13237 | 67784.1176 | 6468.7241 | 72109.6525 | 4047.11975 | 32625.64382 | 6054.13021 | 47729.79272 | 9105.40935
455 | 72581.7611 | 5402.08181 | 66294.84797 | 8108.73655 | 65638.55413 | 6204.24174 | 69886.9072 | 3731.97822 | 31561.37155 | 5802.26674 | 46501.02504 | 8970.61356
456 | 70299.05271 | 5118.38652 | 64627.04937 | 7916.93407 | 63765.18484 | 6034.01819 | 67868.10521 | 3692.74728 | 30728.0014 | 5632.4121 | 45196.52045 | 8670.12175
457 | 67796.80619 | 4882.58704 | 62054.32952 | 7536.13325 | 61779.46536 | 5809.42177 | 65486.85139 | 3399.76533 | 29582.35077 | 5325.79276 | 43567.69144 | 8356.85204
458 | 66036.9293 | 4838.67519 | 60313.22743 | 7174.9408 | 59751.24733 | 5427.54631 | 63625.38627 | 3372.84854 | 28767.19406 | 5131.88179 | 42119.89328 | 8121.05967
459 | 63956.33634 | 4616.80551 | 58505.74234 | 7112.76625 | 58193.47894 | 5475.11765 | 61487.49271 | 3229.37584 | 27812.1155 | 4968.54986 | 41083.67746 | 7922.77201
460 | 61822.77239 | 4436.77561 | 56696.93619 | 6830.34843 | 56564.07902 | 5194.38946 | 59866.93029 | 3131.74261 | 26931.01209 | 4695.05087 | 39868.39055 | 7759.94532
461 | 60320.9506 | 4517.51644 | 55209.4252 | 6595.37352 | 54979.5241 | 5208.71144 | 58194.41257 | 3055.87938 | 25921.87405 | 4376.88753 | 38526.4394 | 7400.60845
462 | 57960.60782 | 4245.73191 | 53210.62069 | 6390.06591 | 53102.65986 | 5026.42899 | 56114.86829 | 2717.51547 | 25105.89202 | 4245.17739 | 37579.42429 | 7289.77132
463 | 56322.44322 | 4019.40247 | 51947.29152 | 6229.84623 | 51461.83282 | 4881.94913 | 54725.26682 | 2686.10354 | 24412.73638 | 4055.27202 | 36328.8672 | 7009.50522
464 | 54702.55318 | 3832.22231 | 50326.99818 | 5996.24762 | 49999.62971 | 4628.9119 | 53035.37061 | 2544.3685 | 23867.90784 | 3948.8437 | 35275.79156 | 6787.14614
465 | 53323.25892 | 3915.91235 | 48819.85819 | 5817.05699 | 48722.84595 | 4388.22744 | 51403.65909 | 2485.8023 | 23076.66643 | 3841.30594 | 34272.54744 | 6662.62196
466 | 51682.87891 | 3667.88705 | 47360.97915 | 5644.67842 | 47496.46808 | 4518.79505 | 49779.66328 | 2420.99205 | 22329.34708 | 3636.64487 | 33405.98348 | 6433.60167
467 | 49997.70512 | 3560.25724 | 46124.78945 | 5619.12931 | 46026.54689 | 4178.94175 | 48365.04335 | 2255.45167 | 21908.17868 | 3599.83203 | 32294.54534 | 6250.41268
468 | 48620.73239 | 3524.22053 | 44649.17492 | 5377.06727 | 44826.74396 | 4109.53257 | 46890.79632 | 2198.58863 | 21250.60234 | 3391.17138 | 31284.06783 | 6162.94356
469 | 47046.74032 | 3422.15805 | 43387.20079 | 5185.82805 | 43292.93602 | 4039.54564 | 45271.81499 | 1983.23813 | 20582.6103 | 3298.51631 | 30368.84524 | 5874.796
470 | 45563.81416 | 3213.27341 | 41840.12099 | 4967.94688 | 42124.21969 | 3869.46852 | 44188.10009 | 1893.62404 | 20084.55891 | 3248.38044 | 29451.76859 | 5731.3077
471 | 44225.57028 | 3147.46932 | 40473.01004 | 4741.78682 | 40809.82344 | 3716.69917 | 42429.74814 | 1969.28118 | 19430.92807 | 3074.28501 | 28612.12244 | 5600.8047
472 | 42711.18237 | 3051.1275 | 39275.32973 | 4636.0231 | 39498.62797 | 3629.82323 | 41329.60047 | 1686.23198 | 18842.54302 | 2980.6409 | 27709.45413 | 5412.61783
473 | 41328.71824 | 2880.12363 | 38160.41364 | 4395.05396 | 38488.33864 | 3472.32946 | 39872.85891 | 1713.65765 | 18334.2942 | 2877.1158 | 26936.72084 | 5269.01558
474 | 40019.88379 | 2748.8398 | 36965.96416 | 4363.29607 | 37096.59763 | 3392.15147 | 38952.34959 | 1483.30408 | 17774.71871 | 2730.67996 | 26096.78235 | 5067.84746
475 | 38743.7315 | 2645.54698 | 35735.81603 | 4082.54347 | 35865.74063 | 3315.10251 | 37181.55267 | 1387.77566 | 17213.89334 | 2676.6056 | 25343.64606 | 4836.29695
476 | 37453.38522 | 2533.92356 | 34602.90482 | 4011.22695 | 35260.24138 | 3148.68678 | 35995.68505 | 1459.78098 | 16795.02956 | 2619.11845 | 24477.27381 | 4820.31147
477 | 36411.70758 | 2536.8041 | 33661.81058 | 3880.70926 | 33922.54741 | 3053.26257 | 35141.62991 | 1456.82528 | 16205.62202 | 2454.09253 | 23729.61547 | 4654.93641
478 | 35101.32004 | 2407.37363 | 32535.76301 | 3718.59233 | 32966.05687 | 2770.63865 | 34059.38171 | 1312.56137 | 15729.88454 | 2384.58873 | 23049.41011 | 4436.96297
479 | 33832.2435 | 2331.4333 | 31521.72904 | 3707.35328 | 31937.30194 | 2810.68473 | 32873.8611 | 1350.19145 | 15246.90553 | 2291.17338 | 22325.01504 | 4385.99164
480 | 32700.92456 | 2176.3775 | 30452.78203 | 3483.45423 | 30687.13896 | 2692.97339 | 31978.24353 | 1119.64398 | 14770.71219 | 2208.78686 | 21601.24256 | 4269.00303
481 | 31953.13326 | 2190.39771 | 29293.22466 | 3314.45025 | 29800.26459 | 2579.28837 | 30882.19899 | 1026.65825 | 14383.29483 | 2063.35198 | 20869.25043 | 4105.00701
482 | 30803.74931 | 2184.5998 | 28412.40358 | 3299.79294 | 28870.44948 | 2428.32792 | 29500.17585 | 1121.6401 | 13968.75719 | 2056.60562 | 20145.58308 | 3976.33127
483 | 29504.25173 | 2107.2072 | 27553.92583 | 3152.76656 | 27994.7062 | 2442.19252 | 28708.58986 | 976.47104 | 13526.4992 | 1957.73101 | 19586.79883 | 3827.35939
484 | 28566.34858 | 1861.32542 | 26606.94242 | 3054.87989 | 26816.93712 | 2316.83369 | 27787.98055 | 922.90147 | 13114.38652 | 1872.09798 | 18847.24478 | 3738.87943
485 | 27748.10667 | 1901.9744 | 25705.7991 | 2917.48029 | 26116.24187 | 2373.74878 | 26583.22777 | 929.41944 | 12783.62917 | 1787.04917 | 18392.95592 | 3554.43188
486 | 26814.34196 | 1801.80363 | 24872.21889 | 2846.81067 | 25270.72269 | 2017.7118 | 25796.10173 | 924.09038 | 12207.80737 | 1687.70333 | 17589.87724 | 3470.45408
487 | 25938.08859 | 1819.4147 | 24286.53916 | 2730.45603 | 24572.46266 | 2018.04118 | 25140.55152 | 778.09859 | 11998.18033 | 1666.98687 | 17151.56641 | 3397.06751
488 | 24971.60321 | 1672.4527 | 23237.62364 | 2580.20193 | 23573.46791 | 2036.9981 | 24317.96651 | 695.81151 | 11527.16738 | 1578.95802 | 16617.15357 | 3253.63117
489 | 24197.66411 | 1635.79835 | 22513.61174 | 2516.08534 | 23061.28791 | 1877.83773 | 23323.48417 | 641.41645 | 11223.94024 | 1532.26411 | 15992.24366 | 3126.08684
490 | 23336.25715 | 1650.78899 | 21999.87155 | 2446.09799 | 22226.67252 | 1801.32369 | 22573.77992 | 616.68904 | 10838.77837 | 1441.3754 | 15598.84643 | 3050.01724
491 | 22591.58001 | 1570.04784 | 21197.84288 | 2402.28381 | 21583.39105 | 1790.11595 | 21893.70165 | 544.18392 | 10484.85418 | 1369.1156 | 14976.66609 | 2950.69074
492 | 21923.66896 | 1504.03035 | 20476.80903 | 2223.33409 | 20736.78059 | 1725.61815 | 21196.15099 | 599.34499 | 10327.77986 | 1363.33159 | 14567.6357 | 2883.00822
493 | 21330.1731 | 1483.61442 | 19842.0137 | 2261.05211 | 20181.74857 | 1637.89056 | 20412.25123 | 622.21916 | 9868.82132 | 1313.93274 | 14000.31214 | 2742.95477
494 | 20308.49802 | 1409.44849 | 19262.75465 | 2070.98155 | 19645.31485 | 1534.14489 | 19826.05462 | 516.27093 | 9648.86454 | 1230.03842 | 13641.74673 | 2652.97168
495 | 19705.13301 | 1306.20209 | 18631.71438 | 1971.91803 | 18952.14521 | 1477.76145 | 19189.02105 | 483.42096 | 9335.07866 | 1153.49608 | 13179.8536 | 2581.41707
496 | 18998.39218 | 1289.30512 | 17921.98812 | 1866.8131 | 18300.51645 | 1322.30106 | 18426.85835 | 395.27327 | 9120.06648 | 1135.42982 | 12739.21601 | 2514.57497
497 | 18419.71757 | 1297.56598 | 17362.5544 | 2064.12577 | 17595.64337 | 1378.56613 | 17752.68177 | 394.66656 | 8820.36591 | 1092.56057 | 12398.43637 | 2419.38488
498 | 17829.12646 | 1198.16434 | 16736.12969 | 1731.7912 | 17106.00796 | 1336.7384 | 17322.17199 | 349.29687 | 8511.95331 | 1062.64571 | 11944.64286 | 2376.19043
499 | 17111.91187 | 1148.39055 | 16423.16043 | 1757.50367 | 16657.7253 | 1305.32467 | 16791.39427 | 366.47039 | 8174.33893 | 976.18504 | 11559.50842 | 2258.09664
500 | 16674.14602 | 1017.97048 | 15845.91049 | 1813.18709 | 15959.81722 | 1206.12003 | 16095.84732 | 284.65674 | 8000.14468 | 974.74471 | 11274.26432 | 2235.04554
501 | 16050.22639 | 1047.24601 | 15176.86572 | 1656.10908 | 15640.16879 | 1195.50952 | 15590.51449 | 286.78567 | 7745.8205 | 933.40315 | 10893.69524 | 2155.86896
502 | 15471.75523 | 1030.80533 | 14529.94827 | 1548.62029 | 15021.64577 | 1163.25638 | 14960.98923 | 293.08784 | 7563.7666 | 864.2234 | 10519.94159 | 2052.15016
503 | 14876.34328 | 1066.66118 | 14224.03828 | 1467.7344 | 14545.10728 | 1113.71301 | 14513.85292 | 251.1258 | 7277.66644 | 852.531 | 10076.83933 | 1981.46405
504 | 14469.61422 | 1002.53255 | 13635.39842 | 1480.39719 | 13810.49872 | 1032.23199 | 14099.14652 | 219.4546 | 7071.05977 | 834.43886 | 9784.79024 | 1921.04665
505 | 13877.80141 | 884.19889 | 13296.38808 | 1414.90288 | 13613.06091 | 984.55001 | 13488.37141 | 261.33835 | 6844.35108 | 782.99368 | 9488.107 | 1904.16637
506 | 13570.81968 | 892.24507 | 12838.49351 | 1358.47319 | 13084.71978 | 947.94592 | 12971.73601 | 277.87834 | 6635.45058 | 763.46093 | 9184.41014 | 1759.44634
507 | 12949.59332 | 850.73197 | 12365.21666 | 1348.83019 | 12612.41196 | 874.6022 | 12602.27332 | 184.72 | 6457.22696 | 715.57204 | 8903.15703 | 1706.1628
508 | 12490.01609 | 833.7711 | 12102.90153 | 1206.62229 | 12254.03029 | 948.4827 | 12340.34973 | 239.642 | 6234.70256 | 717.14856 | 8534.17971 | 1702.99645
509 | 11973.42373 | 752.76319 | 11596.66303 | 1110.4898 | 11754.78506 | 791.93946 | 11824.45076 | 173.36818 | 5999.97723 | 637.91147 | 8296.14161 | 1639.1782
510 | 11535.95005 | 763.13384 | 11155.22732 | 1180.00637 | 11466.18832 | 772.71355 | 11355.60855 | 225.37018 | 5872.54908 | 602.16121 | 8033.64622 | 1567.63077
511 | 11196.92308 | 735.26848 | 10762.11552 | 1083.07811 | 10916.87232 | 705.81039 | 10916.45792 | 150.64929 | 5640.45797 | 594.0444 | 7800.51031 | 1509.51083
512 | 10795.19117 | 701.97319 | 10314.98517 | 977.45614 | 10549.5435 | 721.86779 | 10534.10817 | 186.66745 | 5480.3687 | 558.67661 | 7470.49712 | 1465.56729
513 | 10394.34567 | 703.06263 | 9925.50904 | 983.10516 | 10300.23507 | 737.66052 | 10274.11687 | 201.50548 | 5247.94523 | 517.12567 | 7216.77745 | 1440.10377
514 | 10044.07907 | 732.79088 | 9596.2706 | 956.03521 | 9909.23013 | 660.94697 | 9852.4241 | 139.94376 | 5129.56393 | 531.86539 | 7001.50555 | 1387.02996
515 | 9562.60238 | 660.21686 | 9484.59338 | 960.17283 | 9625.67362 | 649.18318 | 9473.76095 | 126.97386 | 5005.64913 | 477.9759 | 6792.53868 | 1337.8454
516 | 9240.73739 | 632.03809 | 9084.96132 | 888.14076 | 9268.77512 | 658.235 | 9092.84056 | 153.58716 | 4792.42827 | 465.38214 | 6583.47437 | 1276.22747
517 | 8990.93591 | 642.03228 | 8656.62866 | 861.08657 | 8994.59211 | 575.28509 | 8921.79278 | 127.01385 | 4743.7889 | 439.93094 | 6380.07752 | 1244.87106
518 | 8664.7479 | 644.26565 | 8354.47373 | 847.81328 | 8608.32947 | 513.72566 | 8760.1174 | 147.0756 | 4509.34207 | 450.63353 | 6120.24489 | 1222.50409
519 | 8334.76858 | 629.05489 | 8009.46647 | 751.94735 | 8294.04346 | 546.65436 | 8333.70291 | 118.60235 | 4370.81981 | 419.5824 | 5870.04214 | 1154.69269
520 | 8140.87605 | 560.16156 | 7796.5732 | 736.84779 | 7951.34087 | 493.98409 | 8056.0722 | 100.51572 | 4187.51002 | 377.45469 | 5754.05506 | 1131.7516
521 | 7748.61555 | 549.74199 | 7547.789 | 697.5741 | 7845.69751 | 482.74687 | 7901.381 | 87.65172 | 4141.80684 | 385.88326 | 5540.64394 | 1087.88612
522 | 7518.60304 | 524.72582 | 7360.1625 | 717.18087 | 7558.96136 | 445.22906 | 7693.38983 | 46.10306 | 3990.52483 | 364.58742 | 5425.17738 | 1082.97998
523 | 7284.43739 | 551.14462 | 7192.37807 | 672.48949 | 7261.72897 | 425.93659 | 7392.48747 | 87.2524 | 3885.35379 | 360.13806 | 5241.39373 | 1042.73543
524 | 6947.87044 | 519.98084 | 6828.78934 | 644.49412 | 7049.61668 | 448.28304 | 7100.29604 | 63.25831 | 3723.62101 | 333.56582 | 5040.34602 | 995.01919
525 | 6784.32832 | 506.21835 | 6657.90557 | 625.1181 | 6897.75266 | 439.95059 | 6954.77179 | 19.83012 | 3540.10749 | 343.74973 | 4890.09835 | 988.10886
526 | 6565.33656 | 540.04515 | 6432.23721 | 620.3551 | 6692.42714 | 408.48571 | 6755.45585 | 78.76507 | 3424.96688 | 316.75189 | 4744.42687 | 974.48902
527 | 6388.25628 | 474.12607 | 6251.47844 | 510.1831 | 6379.22492 | 292.32341 | 6468.28809 | 36.4125 | 3384.53356 | 308.46295 | 4584.93951 | 943.74664
528 | 6166.7507 | 445.19255 | 6070.69054 | 562.30894 | 6204.77116 | 359.59516 | 6322.8507 | 44.01864 | 3230.01551 | 291.8515 | 4411.87417 | 888.761
529 | 6014.81454 | 429.10862 | 5777.96922 | 520.16882 | 5944.74639 | 348.23398 | 6072.83224 | 41.81828 | 3212.32188 | 318.33582 | 4370.83239 | 858.85247
530 | 5778.20834 | 372.91487 | 5626.44482 | 517.48953 | 5805.89276 | 338.72799 | 5783.8564 | 44.68064 | 3118.71065 | 299.86363 | 4255.05536 | 824.32204
531 | 5533.48481 | 355.65506 | 5395.7421 | 536.59105 | 5604.87067 | 341.32081 | 5558.81741 | 101.91057 | 3070.07254 | 275.03004 | 4100.88355 | 791.42977
532 | 5405.8092 | 324.42144 | 5115.6258 | 493.17606 | 5390.46326 | 311.33022 | 5364.42875 | 66.35412 | 2957.43926 | 266.71805 | 4053.61781 | 760.20644
533 | 5208.59019 | 342.79171 | 5152.89999 | 452.82659 | 5250.95233 | 337.44318 | 5316.64809 | 118.50834 | 2915.18379 | 243.46577 | 3943.35157 | 753.49031
534 | 5074.1157 | 344.14529 | 4911.35428 | 435.14037 | 5078.44786 | 305.28587 | 5065.42408 | 69.34755 | 2850.2966 | 249.87852 | 3841.37488 | 736.38837
535 | 4931.02708 | 330.3482 | 4738.91906 | 447.63641 | 4926.35749 | 331.43157 | 4845.95406 | 53.21392 | 2743.79899 | 237.76691 | 3711.92489 | 700.86765
536 | 4780.57034 | 347.40381 | 4612.80628 | 399.77197 | 4677.83276 | 283.26764 | 4694.82967 | 13.69004 | 2695.87047 | 224.20194 | 3599.9683 | 660.9459
537 | 4566.74764 | 326.49361 | 4504.05558 | 422.60534 | 4663.46739 | 273.75606 | 4556.72469 | 81.65648 | 2560.44803 | 223.89719 | 3497.81164 | 633.49613
538 | 4421.82233 | 300.61297 | 4288.75443 | 376.10599 | 4397.46916 | 236.90015 | 4420.14012 | 64.70158 | 2522.73157 | 196.36754 | 3379.41421 | 658.99994
539 | 4239.69159 | 302.82652 | 4174.66117 | 351.67553 | 4320.06451 | 242.34824 | 4284.70268 | 87.70255 | 2476.195 | 201.48311 | 3282.1359 | 620.58952
540 | 4134.95438 | 284.53515 | 4003.22436 | 348.41329 | 4150.62504 | 232.90606 | 4141.61169 | 60.7769 | 2348.44325 | 181.80295 | 3149.91687 | 586.85695
541 | 3988.87884 | 278.44079 | 3810.46009 | 339.66039 | 3971.53317 | 237.61208 | 3977.19336 | 47.51044 | 2251.30237 | 167.255 | 3096.97033 | 568.10387
542 | 3913.31511 | 268.46368 | 3883.97371 | 335.75819 | 3960.33616 | 228.44365 | 3978.6702 | 23.93354 | 2189.94975 | 182.45668 | 2921.97662 | 553.57853
543 | 3608.19636 | 258.50872 | 3600.19662 | 300.11067 | 3699.90189 | 171.56395 | 3744.92015 | 72.23415 | 2152.48017 | 142.22618 | 2852.44222 | 526.36168
544 | 3565.32723 | 239.86979 | 3514.97347 | 278.04967 | 3640.3616 | 217.94207 | 3580.99193 | 30.04023 | 2092.48557 | 190.90454 | 2769.72762 | 511.58972
545 | 3443.93735 | 247.83253 | 3394.24786 | 252.96899 | 3491.62136 | 181.81799 | 3540.63958 | 61.74947 | 2049.92978 | 157.10847 | 2729.69219 | 496.27969
546 | 3368.05407 | 236.65575 | 3310.36745 | 301.4183 | 3352.70955 | 176.9812 | 3390.72199 | 48.3455 | 2018.18346 | 165.90617 | 2650.25474 | 500.69209
547 | 3294.51705 | 218.52039 | 3209.81825 | 276.10967 | 3254.16152 | 145.64336 | 3276.16811 | 55.66671 | 1909.35012 | 154.17197 | 2538.28253 | 451.94283
548 | 3156.96036 | 190.85595 | 3069.92984 | 271.14352 | 3111.93855 | 143.78546 | 3092.59358 | 6.4376 | 1845.35109 | 144.61633 | 2520.84152 | 444.79829
549 | 3042.73959 | 211.49053 | 2971.37863 | 232.66166 | 2984.37974 | 171.54034 | 3036.06278 | 36.75549 | 1836.08661 | 155.89918 | 2416.66174 | 420.80325
550 | 2905.84795 | 222.72803 | 2906.1851 | 267.6034 | 2869.16368 | 177.68881 | 2919.17808 | 11.4743 | 1816.44422 | 147.18774 | 2371.29865 | 444.86896
551 | 2757.79078 | 212.235 | 2762.46265 | 254.61988 | 2872.49919 | 172.81025 | 2803.80078 | 10.38915 | 1738.31395 | 131.07409 | 2341.26893 | 405.83606
552 | 2688.10059 | 219.37024 | 2692.09987 | 186.23962 | 2748.78574 | 149.18819 | 2631.40496 | 16.80785 | 1741.54809 | 137.92279 | 2304.10637 | 405.98476
553 | 2632.08513 | 226.96639 | 2591.40574 | 253.7036 | 2604.73631 | 137.6113 | 2616.40416 | 31.99198 | 1687.34486 | 131.11935 | 2298.80515 | 379.6181
554 | 2582.39836 | 205.68452 | 2550.05345 | 207.05654 | 2623.0764 | 148.50899 | 2525.70424 | 23.37653 | 1707.11187 | 136.44892 | 2303.75938 | 391.68265
555 | 2383.3386 | 232.1489 | 2495.04373 | 225.52647 | 2392.33367 | 84.49096 | 2463.02384 | 29.14219 | 1813.27499 | 164.00917 | 2331.22031 | 381.4126
556 | 2319.00266 | 240.08782 | 2361.01666 | 233.66798 | 2272.97938 | 116.93503 | 2290.64995 | 25.57923 | 1850.34687 | 174.06026 | 2407.68156 | 381.61733
557 | 2220.31452 | 242.16309 | 2210.64215 | 210.51543 | 2182.62653 | 88.40372 | 2152.28198 | 31.00976 | 1902.13316 | 201.04959 | 2480.30148 | 419.03326
558 | 2187.13602 | 260.24205 | 2215.14583 | 264.77199 | 2092.76185 | 99.24804 | 2150.44567 | 13.49518 | 1907.34165 | 222.56286 | 2540.70841 | 446.92633
559 | 2115.95494 | 242.8731 | 2183.97664 | 228.3489 | 2018.58304 | 134.86728 | 1977.56706 | 30.79691 | 1963.65299 | 230.19344 | 2542.05816 | 450.77628
560 | 2072.10422 | 212.92606 | 2071.77215 | 232.45493 | 1945.05731 | 85.96361 | 1977.73293 | 11.83899 | 1913.93319 | 233.90013 | 2503.01577 | 422.80182
561 | 1925.56253 | 201.43985 | 1941.23426 | 205.64739 | 1797.85176 | 96.90957 | 1847.86532 | 34.30319 | 1879.1286 | 220.86632 | 2389.49858 | 424.54281
562 | 1818.35917 | 187.11016 | 1874.37756 | 210.5757 | 1810.68583 | 95.35226 | 1779.34196 | 42.67661 | 1700.45894 | 217.08784 | 2247.92585 | 403.60548
563 | 1861.35498 | 161.58789 | 1877.02633 | 163.71965 | 1826.34322 | 130.12172 | 1810.66936 | 34.7546 | 1626.90268 | 184.22788 | 2060.74973 | 354.53085
564 | 1745.4805 | 180.33368 | 1782.15971 | 216.3613 | 1779.48551 | 86.70881 | 1713.46615 | 15.1797 | 1510.85872 | 175.7438 | 1946.6721 | 326.66466
565 | 1715.62933 | 178.67958 | 1715.62978 | 184.30833 | 1757.97005 | 90.36839 | 1738.96366 | 24.503 | 1392.3672 | 145.39947 | 1781.99744 | 319.45808
566 | 1634.27094 | 179.99254 | 1703.62111 | 159.14201 | 1674.27732 | 95.25133 | 1680.9444 | 38.48467 | 1266.75714 | 133.02613 | 1632.63531 | 278.82764
567 | 1564.2488 | 127.51088 | 1525.57621 | 191.71344 | 1640.59951 | 73.77525 | 1663.27099 | 29.35977 | 1185.67102 | 117.65674 | 1530.50652 | 263.58075
568 | 1549.0724 | 141.32239 | 1560.74253 | 154.77636 | 1562.40679 | 88.08321 | 1611.75128 | 45.53055 | 1118.15869 | 93.69601 | 1482.64566 | 256.33743
569 | 1521.56085 | 108.18347 | 1455.54942 | 184.84024 | 1571.23826 | 74.07597 | 1615.58153 | 28.05584 | 1066.26659 | 85.97103 | 1464.58927 | 252.59995
570 | 1489.3899 | 128.61977 | 1418.70733 | 133.12092 | 1459.04762 | 70.09874 | 1568.73984 | 56.51749 | 1055.45393 | 88.7881 | 1389.76274 | 237.8848
571 | 1431.21449 | 143.05118 | 1321.52491 | 171.32056 | 1431.54583 | 90.78771 | 1475.55472 | 28.44897 | 1014.36114 | 91.47744 | 1357.79153 | 241.79445
572 | 1373.69664 | 119.39856 | 1347.35822 | 134.56157 | 1425.37322 | 70.19875 | 1415.37026 | 29.75496 | 982.15025 | 97.67952 | 1289.82886 | 234.36984
573 | 1285.01111 | 111.54906 | 1280.67806 | 139.55442 | 1379.36385 | 83.60492 | 1364.02608 | 31.30595 | 981.81631 | 104.17193 | 1298.57931 | 222.17308
574 | 1213.0003 | 113.07106 | 1197.33032 | 110.05854 | 1271.01082 | 59.23005 | 1288.34733 | 18.24506 | 982.35584 | 89.22569 | 1332.91551 | 241.79412
575 | 1183.66126 | 137.44382 | 1156.32206 | 127.59316 | 1207.33065 | 80.88692 | 1209.6634 | 17.68598 | 973.91642 | 98.11916 | 1281.71681 | 231.69388
576 | 1164.15512 | 113.23489 | 1134.14836 | 88.60687 | 1186.4917 | 76.2985 | 1239.83509 | 34.47563 | 993.76282 | 110.17886 | 1368.82595 | 242.90076
577 | 1092.14967 | 140.82032 | 1061.80955 | 119.40257 | 1045.80461 | 60.73725 | 1142.82334 | 34.5013 | 1060.08224 | 130.31363 | 1381.50238 | 267.07762
578 | 1092.81492 | 118.29343 | 1105.1513 | 132.59974 | 1015.46557 | 82.69433 | 1101.14776 | 35.96085 | 1112.64979 | 140.88482 | 1440.50362 | 311.40201
579 | 1066.64888 | 130.30197 | 1072.64982 | 123.91994 | 933.62142 | 74.31448 | 994.63208 | 21.82669 | 1160.78255 | 154.0892 | 1541.10781 | 338.07709
580 | 994.14385 | 143.0972 | 1080.1611 | 134.32045 | 856.44798 | 65.06277 | 921.79321 | 42.69666 | 1263.67244 | 179.78101 | 1682.16945 | 370.9025
581 | 958.30597 | 125.18406 | 992.64684 | 138.82896 | 787.27172 | 73.10534 | 816.60997 | 53.00218 |  |  | 1754.75033 | 417.74
582 | 945.30669 | 153.01535 | 986.98109 | 139.20956 | 734.93021 | 46.85616 | 796.60787 | 40.31455 |  |  | 1808.79319 | 438.7917
583 | 869.12682 | 184.96995 | 963.4783 | 179.46345 | 714.42679 | 57.47535 | 736.76374 | 41.40074 |  |  | 1803.21342 | 437.06839
584 | 861.45613 | 156.635 | 909.131 | 136.81119 | 683.08709 | 50.13484 | 734.09572 | 37.51519 |  |  | 1766.4706 | 442.08712
585 | 850.94964 | 148.08965 | 821.94358 | 132.19209 | 663.91408 | 47.62019 | 719.25665 | 55.55169 |  |  | 1661.02608 | 399.52315
586 | 811.27089 | 157.71352 | 854.27683 | 125.49796 | 697.58184 | 61.61048 | 756.59104 | 41.8188 |  |  | 1463.95209 | 350.45662
587 | 787.76025 | 132.44137 | 823.09879 | 119.80907 | 710.74535 | 32.96734 | 794.75862 | 35.27092 |  |  | 1347.68641 | 298.32394
588 | 699.57798 | 96.23355 | 731.91669 | 109.21964 | 625.89923 | 39.75292 | 751.91791 | 29.70444 |  |  | 1243.22644 | 271.20296
589 | 724.74525 | 104.02929 | 732.74684 | 116.38524 | 706.07423 | 37.82375 | 733.07838 | 49.09471 |  |  | 1125.75945 | 239.45217
590 | 711.57328 | 74.11123 | 723.90901 | 94.7188 | 674.23405 | 36.37448 | 732.90909 | 44.91722 |  |  | 1019.35312 | 222.97413
591 | 611.06233 | 77.08373 | 668.73808 | 109.4605 | 629.7311 | 58.26843 | 666.06903 | 13.72139 |  |  | 1022.03449 | 211.00052
592 | 661.06725 | 120.86725 | 688.40307 | 83.96578 | 665.06577 | 52.56808 | 717.40604 | 16.60446 |  |  | 952.99738 | 201.07826
593 | 648.73467 | 93.83194 | 694.7408 | 78.29451 | 612.39487 | 21.36915 | 679.40433 | 27.39546 |  |  | 969.87363 | 215.73598
594 | 664.90838 | 75.46925 | 670.90924 | 73.46894 | 655.23944 | 28.91534 | 658.23989 | 24.41824 |  |  | 965.35091 | 217.10218
595 | 604.07055 | 82.16028 | 658.74621 | 99.48722 | 564.0636 | 22.99612 | 633.40735 | 25.36504 |  |  | 1013.11938 | 226.93364
596 | 551.23314 | 79.40788 | 586.5718 | 74.67649 | 535.89696 | 54.89848 | 615.90908 | 43.75974 |  |  | 951.75638 | 231.41831
597 | 599.90378 | 89.50683 | 632.24197 | 87.60616 | 546.56141 | 39.8415 | 629.90725 | 39.21308 |  |  | 956.85739 | 241.65358
598 | 505.39106 | 79.51906 | 552.73144 | 85.00281 | 480.05321 | 28.07921 | 500.05618 | 40.84981 |  |  | 1003.98235 | 240.03675
599 | 514.0556 | 112.27259 | 603.06776 | 105.87128 | 481.04964 | 57.05889 | 524.7217 | 27.63764 |  |  | 1080.52077 | 257.69598
600 | 523.72255 | 108.36297 | 534.39032 | 97.68181 | 469.38027 | 32.96658 | 482.04852 | 27.80054 |  |  | 1047.97372 | 269.18345