## Sheet1
Current | Voltage | Voltage | Voltage | Current | Voltage | Current | Voltage | Current | Voltage | Current | Voltage | Current | Voltage | Current | Power | NPower | Voltage | Power | NPower | Voltage | Power | NPower | Current | Voltage | Power | NPower | Current | Voltage | Power | NPower | Current | Voltage | Power | NPower | Current | Voltage | Power | NPower
10K | 10K | 20K | 30K | 40K | 40K | 50K | 50K | 60K | 60K | 70K | 70K | 80K | 80K | 10K | 10K | 10K | 20K | 20K | 20K | 30K | 30K | 30K | 40K | 40K | 40K | 40K | 50K | 50K | 50K | 50K | 60K | 60K | 60K | 60K | 70K | 70K | 70K | 70K
-0.004 | -0.207 | -0.197 | -0.214 | -0.004 | -0.206 | -0.004 | -0.198 | -0.005 | -0.215 | -0.005 | -0.219 | -0.004 | -0.207 | -0.004 | 0.15 | 0.0002338087 | -0.197 | 0.05 | 7.793625e-05 | -0.214 | 0.2 | 0.000311745 | -0.004 | -0.206 | 0 | 0 | -0.004 | -0.198 | 0.15 | 0.0002338087 | -0.005 | -0.215 | 0.1 | 0.0001558725 | -0.005 | -0.219 | 0.2 | 0.000311745
-0.004 | -0.204 | -0.218 | -0.209 | -0.004 | -0.214 | -0.004 | -0.214 | -0.004 | -0.202 | -0.004 | -0.192 | -0.005 | -0.205 | -0.004 | 0.1 | 0.0001558725 | -0.218 | 0 | 0 | -0.209 | 0 | 0 | -0.004 | -0.214 | 0.1 | 0.0001558725 | -0.004 | -0.214 | 0.05 | 7.793625e-05 | -0.004 | -0.202 | 0.15 | 0.0002338087 | -0.004 | -0.192 | 0.1 | 0.0001558725
-0.004 | -0.206 | -0.216 | -0.214 | 0.002 | -- | -0.004 | -0.203 | -0.004 | -0.212 | -0.005 | -0.191 | -0.004 | -0.225 | -0.004 | 0.15 | 0.0002338087 | -0.216 | 0.1 | 0.0001558725 | -0.214 | 0.1 | 0.0001558725 | 0.002 | -- | 0.05 | 7.793625e-05 | -0.004 | -0.203 | 0.1 | 0.0001558725 | -0.004 | -0.212 | 0.15 | 0.0002338087 | -0.005 | -0.191 | 0.1 | 0.0001558725
-0.005 | -0.229 | -0.222 | -0.196 | -0.004 | -0.215 | -0.005 | -0.22 | -0.004 | -0.226 | -0.004 | -0.223 | -0.005 | -0.225 | -0.005 | 0.2 | 0.000311745 | -0.222 | 0.15 | 0.0002338087 | -0.196 | 0.2 | 0.000311745 | -0.004 | -0.215 | 0.15 | 0.0002338087 | -0.005 | -0.22 | 0.45 | 0.0007014262 | -0.004 | -0.226 | 0.1 | 0.0001558725 | -0.004 | -0.223 | 0.2 | 0.000311745
0.007 | 4.029 | 4.031 | 4.005 | 0.008 | 3.99 | 0.009 | 3.919 | 0.011 | 3.818 | 0.013 | 3.713 | 0.016 | 3.598 | 0.007 | 0.15 | 0.0002338087 | 4.031 | 0 | 0 | 4.005 | 0.25 | 0.0003896812 | 0.008 | 3.99 | 0.15 | 0.0002338087 | 0.009 | 3.919 | 0.05 | 7.793625e-05 | 0.011 | 3.818 | 0 | 0 | 0.013 | 3.713 | 0.15 | 0.0002338087
0.011 | 4.435 | 4.431 | 4.415 | 0.011 | 4.406 | 0.013 | 4.332 | 0.014 | 4.233 | 0.017 | 4.117 | 0.019 | 3.972 | 0.011 | 0 | 0 | 4.431 | 0.25 | 0.0003896812 | 4.415 | 0.05 | 7.793625e-05 | 0.011 | 4.406 | 0.2 | 0.000311745 | 0.013 | 4.332 | 0.05 | 7.793625e-05 | 0.014 | 4.233 | 0.1 | 0.0001558725 | 0.017 | 4.117 | 0.05 | 7.793625e-05
0.016 | 4.804 | 4.79 | 4.796 | 0.016 | 4.768 | 0.017 | 4.716 | 0.019 | 4.599 | 0.021 | 4.485 | 0.024 | 4.35 | 0.016 | 0.2 | 0.000311745 | 4.79 | 0.15 | 0.0002338087 | 4.796 | 0.1 | 0.0001558725 | 0.016 | 4.768 | 0.2 | 0.000311745 | 0.017 | 4.716 | 0.1 | 0.0001558725 | 0.019 | 4.599 | 0 | 0 | 0.021 | 4.485 | 0.15 | 0.0002338087
0.021 | 5.118 | 5.117 | 5.095 | 0.022 | 5.072 | 0.022 | 5.039 | 0.024 | 4.935 | 0.027 | 4.828 | 0.029 | 4.718 | 0.021 | 0.05 | 7.793625e-05 | 5.117 | 0.05 | 7.793625e-05 | 5.095 | 0.1 | 0.0001558725 | 0.022 | 5.072 | 0.1 | 0.0001558725 | 0.022 | 5.039 | 0.2 | 0.000311745 | 0.024 | 4.935 | 0 | 0 | 0.027 | 4.828 | 0.15 | 0.0002338087
0.028 | 5.374 | 5.368 | 5.365 | 0.028 | 5.344 | 0.029 | 5.298 | 0.03 | 5.223 | 0.032 | 5.125 | 0.035 | 5.014 | 0.028 | 0.05 | 7.793625e-05 | 5.368 | 0.1 | 0.0001558725 | 5.365 | 0.1 | 0.0001558725 | 0.028 | 5.344 | 0.1 | 0.0001558725 | 0.029 | 5.298 | 0 | 0 | 0.03 | 5.223 | 0.2 | 0.000311745 | 0.032 | 5.125 | 0 | 0
0.035 | 5.625 | 5.623 | 5.615 | 0.035 | 5.611 | 0.036 | 5.563 | 0.037 | 5.499 | 0.039 | 5.389 | 0.041 | 5.291 | 0.035 | 0.1 | 0.0001558725 | 5.623 | 0.4 | 0.00062349 | 5.615 | 0.2 | 0.000311745 | 0.035 | 5.611 | 0.2 | 0.000311745 | 0.036 | 5.563 | 0.25 | 0.0003896812 | 0.037 | 5.499 | 0 | 0 | 0.039 | 5.389 | 0.05 | 7.793625e-05
0.042 | 5.864 | 5.857 | 5.861 | 0.043 | 5.839 | 0.043 | 5.799 | 0.044 | 5.717 | 0.047 | 5.63 | 0.048 | 5.542 | 0.042 | 0 | 0 | 5.857 | 0.15 | 0.0002338087 | 5.861 | 0.1 | 0.0001558725 | 0.043 | 5.839 | 0.05 | 7.793625e-05 | 0.043 | 5.799 | 0 | 0 | 0.044 | 5.717 | 0.05 | 7.793625e-05 | 0.047 | 5.63 | 0.15 | 0.0002338087
0.05 | 6.068 | 6.075 | 6.079 | 0.05 | 6.059 | 0.051 | 6.016 | 0.052 | 5.958 | 0.054 | 5.858 | 0.056 | 5.758 | 0.05 | 0.05 | 7.793625e-05 | 6.075 | 0.15 | 0.0002338087 | 6.079 | 0.25 | 0.0003896812 | 0.05 | 6.059 | 0.15 | 0.0002338087 | 0.051 | 6.016 | 0.05 | 7.793625e-05 | 0.052 | 5.958 | 0.15 | 0.0002338087 | 0.054 | 5.858 | 0.05 | 7.793625e-05
0.058 | 6.267 | 6.272 | 6.27 | 0.058 | 6.257 | 0.059 | 6.224 | 0.06 | 6.163 | 0.061 | 6.068 | 0.063 | 5.968 | 0.058 | 0.2 | 0.000311745 | 6.272 | 0.1 | 0.0001558725 | 6.27 | 0.2 | 0.000311745 | 0.058 | 6.257 | 0.1 | 0.0001558725 | 0.059 | 6.224 | 0 | 0 | 0.06 | 6.163 | 0.15 | 0.0002338087 | 0.061 | 6.068 | 0.1 | 0.0001558725
0.065 | 6.467 | 6.465 | 6.455 | 0.066 | 6.443 | 0.067 | 6.41 | 0.068 | 6.339 | 0.07 | 6.27 | 0.072 | 6.162 | 0.065 | 0.1 | 0.0001558725 | 6.465 | 0.15 | 0.0002338087 | 6.455 | 0 | 0 | 0.066 | 6.443 | 0 | 0 | 0.067 | 6.41 | 0 | 0 | 0.068 | 6.339 | 0 | 0 | 0.07 | 6.27 | 0.1 | 0.0001558725
0.074 | 6.633 | 6.64 | 6.62 | 0.074 | 6.609 | 0.075 | 6.576 | 0.076 | 6.531 | 0.078 | 6.45 | 0.08 | 6.351 | 0.074 | 0.05 | 7.793625e-05 | 6.64 | 0.05 | 7.793625e-05 | 6.62 | 0.05 | 7.793625e-05 | 0.074 | 6.609 | 0.1 | 0.0001558725 | 0.075 | 6.576 | 0.05 | 7.793625e-05 | 0.076 | 6.531 | 0.25 | 0.0003896812 | 0.078 | 6.45 | 0.2 | 0.000311745
0.082 | 6.796 | 6.796 | 6.786 | 0.083 | 6.782 | 0.084 | 6.751 | 0.085 | 6.691 | 0.087 | 6.618 | 0.088 | 6.513 | 0.082 | 0.2 | 0.000311745 | 6.796 | 0 | 0 | 6.786 | 0.3 | 0.0004676175 | 0.083 | 6.782 | 0.25 | 0.0003896812 | 0.084 | 6.751 | 0 | 0 | 0.085 | 6.691 | 0.1 | 0.0001558725 | 0.087 | 6.618 | 0.15 | 0.0002338087
0.091 | 6.968 | 6.969 | 6.958 | 0.091 | 6.934 | 0.092 | 6.916 | 0.093 | 6.862 | 0.095 | 6.772 | 0.097 | 6.676 | 0.091 | 0.25 | 0.0003896812 | 6.969 | 0.05 | 7.793625e-05 | 6.958 | 0 | 0 | 0.091 | 6.934 | 0.15 | 0.0002338087 | 0.092 | 6.916 | 0.1 | 0.0001558725 | 0.093 | 6.862 | 0.2 | 0.000311745 | 0.095 | 6.772 | 0.05 | 7.793625e-05
0.1 | 7.121 | 7.118 | 7.116 | 0.101 | 7.103 | 0.101 | 7.074 | 0.102 | 7.001 | 0.104 | 6.92 | 0.105 | 6.844 | 0.1 | 0.05 | 7.793625e-05 | 7.118 | 0.1 | 0.0001558725 | 7.116 | 0.05 | 7.793625e-05 | 0.101 | 7.103 | 0.05 | 7.793625e-05 | 0.101 | 7.074 | 0.3 | 0.0004676175 | 0.102 | 7.001 | 0.1 | 0.0001558725 | 0.104 | 6.92 | 0 | 0
0.109 | 7.263 | 7.268 | 7.249 | 0.109 | 7.237 | 0.11 | 7.211 | 0.111 | 7.157 | 0.113 | 7.081 | 0.114 | 6.994 | 0.109 | 0.15 | 0.0002338087 | 7.268 | 0.25 | 0.0003896812 | 7.249 | 0.1 | 0.0001558725 | 0.109 | 7.237 | 0.2 | 0.000311745 | 0.11 | 7.211 | 0.1 | 0.0001558725 | 0.111 | 7.157 | 0 | 0 | 0.113 | 7.081 | 0.05 | 7.793625e-05
0.118 | 7.398 | 7.4 | 7.397 | 0.119 | 7.395 | 0.119 | 7.357 | 0.12 | 7.299 | 0.122 | 7.219 | 0.123 | 7.128 | 0.118 | 0.3 | 0.0004676175 | 7.4 | 0.15 | 0.0002338087 | 7.397 | 0.2 | 0.000311745 | 0.119 | 7.395 | 0.1 | 0.0001558725 | 0.119 | 7.357 | 0.15 | 0.0002338087 | 0.12 | 7.299 | 0.05 | 7.793625e-05 | 0.122 | 7.219 | 0.1 | 0.0001558725
0.127 | 7.543 | 7.548 | 7.541 | 0.128 | 7.522 | 0.128 | 7.494 | 0.129 | 7.454 | 0.131 | 7.359 | 0.133 | 7.28 | 0.127 | 0.65 | 0.001013171 | 7.548 | 0.6 | 0.000935235 | 7.541 | 0.3 | 0.0004676175 | 0.128 | 7.522 | 0.05 | 7.793625e-05 | 0.128 | 7.494 | 0.2 | 0.000311745 | 0.129 | 7.454 | 0.1 | 0.0001558725 | 0.131 | 7.359 | 0.05 | 7.793625e-05
0.137 | 7.682 | 7.678 | 7.681 | 0.137 | 7.656 | 0.138 | 7.622 | 0.138 | 7.57 | 0.14 | 7.495 | 0.141 | 7.411 | 0.137 | 1.65 | 0.002571896 | 7.678 | 0.95 | 0.001480789 | 7.681 | 0.85 | 0.001324916 | 0.137 | 7.656 | 0.35 | 0.0005455537 | 0.138 | 7.622 | 0.1 | 0.0001558725 | 0.138 | 7.57 | 0.2 | 0.000311745 | 0.14 | 7.495 | 0.1 | 0.0001558725
0.146 | 7.819 | 7.806 | 7.8 | 0.146 | 7.785 | 0.146 | 7.758 | 0.148 | 7.702 | 0.149 | 7.635 | 0.151 | 7.537 | 0.146 | 2.95 | 0.004598239 | 7.806 | 2.25 | 0.003507131 | 7.8 | 1.75 | 0.002727769 | 0.146 | 7.785 | 1 | 0.001558725 | 0.146 | 7.758 | 0.15 | 0.0002338087 | 0.148 | 7.702 | 0.05 | 7.793625e-05 | 0.149 | 7.635 | 0.05 | 7.793625e-05
0.155 | 7.939 | 7.94 | 7.929 | 0.155 | 7.921 | 0.157 | 7.885 | 0.157 | 7.829 | 0.159 | 7.757 | 0.16 | 7.676 | 0.155 | 5.2 | 0.00810537 | 7.94 | 4.25 | 0.006624581 | 7.929 | 2.95 | 0.004598239 | 0.155 | 7.921 | 1.85 | 0.002883641 | 0.157 | 7.885 | 1.1 | 0.001714597 | 0.157 | 7.829 | 0.2 | 0.000311745 | 0.159 | 7.757 | 0.05 | 7.793625e-05
0.165 | 8.048 | 8.059 | 8.057 | 0.165 | 8.043 | 0.166 | 8.016 | 0.167 | 7.959 | 0.168 | 7.873 | 0.17 | 7.8 | 0.165 | 31.5 | 0.04909984 | 8.059 | 20.9 | 0.03257735 | 8.057 | 5.75 | 0.008962669 | 0.165 | 8.043 | 3.5 | 0.005455537 | 0.166 | 8.016 | 1.95 | 0.003039514 | 0.167 | 7.959 | 0.3 | 0.0004676175 | 0.168 | 7.873 | 0 | 0
0.174 | 8.182 | 8.186 | 8.182 | 0.174 | 8.162 | 0.175 | 8.129 | 0.176 | 8.081 | 0.177 | 8.006 | 0.179 | 7.922 | 0.174 | 73.7 | 0.114878 | 8.186 | 61.9 | 0.09648508 | 8.182 | 39.5 | 0.06156964 | 0.174 | 8.162 | 14.7 | 0.02291326 | 0.175 | 8.129 | 3.65 | 0.005689346 | 0.176 | 8.081 | 1.3 | 0.002026342 | 0.177 | 8.006 | 0.15 | 0.0002338087
0.183 | 8.294 | 8.299 | 8.286 | 0.184 | 8.272 | 0.185 | 8.261 | 0.185 | 8.201 | 0.187 | 8.116 | 0.188 | 8.05 | 0.183 | 121.15 | 0.1888395 | 8.299 | 106.2 | 0.1655366 | 8.286 | 79.5 | 0.1239186 | 0.184 | 8.272 | 47.7 | 0.07435118 | 0.185 | 8.261 | 10.2 | 0.01589899 | 0.185 | 8.201 | 2.6 | 0.004052685 | 0.187 | 8.116 | 0.15 | 0.0002338087
0.193 | 8.405 | 8.41 | 8.409 | 0.193 | 8.384 | 0.194 | 8.365 | 0.195 | 8.329 | 0.196 | 8.243 | 0.198 | 8.171 | 0.193 | 167.7 | 0.2613982 | 8.41 | 151.6 | 0.2363027 | 8.409 | 121.4 | 0.1892292 | 0.193 | 8.384 | 85.25 | 0.1328813 | 0.194 | 8.365 | 41.55 | 0.06476502 | 0.195 | 8.329 | 4.05 | 0.006312836 | 0.196 | 8.243 | 0.25 | 0.0003896812
0.203 | 8.525 | 8.524 | 8.525 | 0.203 | 8.509 | 0.204 | 8.486 | 0.205 | 8.433 | 0.206 | 8.352 | 0.208 | 8.274 | 0.203 | 216.7 | 0.3377757 | 8.524 | 200.15 | 0.3119788 | 8.525 | 166.9 | 0.2601512 | 0.203 | 8.509 | 129.75 | 0.2022446 | 0.204 | 8.486 | 80.5 | 0.1254774 | 0.205 | 8.433 | 6.7 | 0.01044346 | 0.206 | 8.352 | 0.85 | 0.001324916
0.212 | 8.635 | 8.637 | 8.623 | 0.213 | 8.62 | 0.213 | 8.589 | 0.214 | 8.557 | 0.215 | 8.484 | 0.217 | 8.397 | 0.212 | 268.65 | 0.4187515 | 8.637 | 252.1 | 0.3929546 | 8.623 | 216.9 | 0.3380874 | 0.213 | 8.62 | 180.75 | 0.2817395 | 0.213 | 8.589 | 126.25 | 0.196789 | 0.214 | 8.557 | 31.7 | 0.04941158 | 0.215 | 8.484 | 1.65 | 0.002571896
0.222 | 8.728 | 8.741 | 8.741 | 0.223 | 8.733 | 0.223 | 8.704 | 0.224 | 8.653 | 0.225 | 8.599 | 0.227 | 8.503 | 0.222 | 337.8 | 0.5265373 | 8.741 | 314.05 | 0.4895176 | 8.741 | 277.4 | 0.4323903 | 0.223 | 8.733 | 240.25 | 0.3744837 | 0.223 | 8.704 | 179.6 | 0.279947 | 0.224 | 8.653 | 71.2 | 0.1109812 | 0.225 | 8.599 | 3 | 0.004676175
0.232 | 8.847 | 8.85 | 8.837 | 0.232 | 8.838 | 0.233 | 8.811 | 0.233 | 8.758 | 0.234 | 8.695 | 0.236 | 8.614 | 0.232 | 409.75 | 0.6386876 | 8.85 | 389.85 | 0.6076689 | 8.837 | 350.65 | 0.5465669 | 0.232 | 8.838 | 303.75 | 0.4734627 | 0.233 | 8.811 | 238.25 | 0.3713662 | 0.233 | 8.758 | 114.9 | 0.1790975 | 0.234 | 8.695 | 5.05 | 0.007871561
0.242 | 8.95 | 8.96 | 8.954 | 0.242 | 8.949 | 0.242 | 8.913 | 0.243 | 8.89 | 0.244 | 8.815 | 0.246 | 8.719 | 0.242 | 486.45 | 0.7582418 | 8.96 | 467.9 | 0.7293274 | 8.954 | 426.55 | 0.6648741 | 0.242 | 8.949 | 376.3 | 0.5865482 | 0.242 | 8.913 | 299.85 | 0.4673837 | 0.243 | 8.89 | 164.95 | 0.2571117 | 0.244 | 8.815 | 7.35 | 0.01145663
0.252 | 9.086 | 9.075 | 9.076 | 0.251 | 9.061 | 0.252 | 9.042 | 0.252 | 9.013 | 0.254 | 8.934 | 0.256 | 8.825 | 0.252 | 569.25 | 0.8873042 | 9.075 | 552.7 | 0.8615073 | 9.076 | 505.75 | 0.7883252 | 0.251 | 9.061 | 457.65 | 0.7133505 | 0.252 | 9.042 | 367.3 | 0.5725197 | 0.252 | 9.013 | 222.6 | 0.3469722 | 0.254 | 8.934 | 24.35 | 0.03795495
0.261 | 9.195 | 9.188 | 9.19 | 0.262 | 9.17 | 0.261 | 9.14 | 0.263 | 9.114 | 0.264 | 9.052 | 0.265 | 8.953 | 0.261 | 641.55 | 1 | 9.188 | 623.25 | 0.9714753 | 9.19 | 576.45 | 0.898527 | 0.262 | 9.17 | 521.5 | 0.8128751 | 0.261 | 9.14 | 433.4 | 0.6755514 | 0.263 | 9.114 | 275.35 | 0.4291949 | 0.264 | 9.052 | 61 | 0.09508222
0.227 | 11.349 | 11.38 | 11.396 | 0.228 | 11.392 | 0.231 | 11.248 | 0.272 | 9.212 | 0.274 | 9.147 | 0.275 | 9.052 | 0.227 | 359.8 | 0.5608292 | 11.38 | 342.75 | 0.534253 | 11.396 | 314.6 | 0.4903749 | 0.228 | 11.392 | 280.15 | 0.4366768 | 0.231 | 11.248 | 232.15 | 0.361858 | 0.272 | 9.212 | 327.95 | 0.5111839 | 0.274 | 9.147 | 104.85 | 0.1634323
[8 empty] | 0.239 | 11.491 | 0.283 | 9.265 | 0.285 | 9.165 | [17 empty] | 0.239 | 11.491 | 165.05 | 0.2572676 | 0.283 | 9.265 | 153.95 | 0.2399657
[10 empty] | 0.255 | 11.289 | 0.294 | 9.289 | [21 empty] | 0.255 | 11.289 | 79.6 | 0.1240745
[12 empty] | 0.277 | 10.873