## input_parameters
Mineral | GER (GJ/ton) | Assumption for GER (if relevant) | Estimation of GER from | Historical (final) energy intensity fm (GJ/ton) | Historical recycling rate | Source initial recycling rate | Assumption for recycling rate (if relevant) | Share of fm for standard deviation | Standard deviation for fm | Affected by mineral depletion?
Aluminium | 31 |  | [1] | 17.98 | 0.35 | [3] |  | 0.15 | 2.697 | No
Antimony | 123 |  | [2] | 71.34 | 0.175 | [3] |  | 0.3 | 21.402 | Yes
Arsenic | 2.2 |  | [2] | 1.276 | 0 | [3] |  | 0.3 | 0.3828 | Yes
Asbestos | 0.3 | Assuming same value as phosphate rock |  | 0.174 | 0.0353 | [4], industrial minerals |  | 0.3 | 0.0522 | No
Barite (accounts for baryum) | 2.4 | [2] uses baryum as functional unit, using atomic masses we use 1.69 as baryum to barite coefficient. | [2] | 1.392 | 0 | [3] |  | 0.3 | 0.4176 | No
Beryllium | 516 | Assuming 30% of GER for mining as no breakdown in [2]. | [2] | 299.28 | 0.175 | [3] |  | 0.3 | 89.784 | Yes
Bismuth | 38.3 |  | [2] | 22.214 | 0 | [3] |  | 0.3 | 6.6642 | Yes
Boron | 8.2 | Assuming 30% of GER for mining as no breakdown in [2]. | [2] | 4.756 | 0 | [3] |  | 0.3 | 1.4268 | Yes
Cadmium | 16 | Assuming 30% of GER for mining as no breakdown in [2]. | [2] | 9.28 | 0.15 | [3] |  | 0.3 | 2.784 | Yes
Chromium | 5.4 | Weighted average of the different sources of primary chromium production following [2]. | [2] | 3.132 | 0.19 | [3] |  | 0.3 | 0.9396 | No
Clays | 0.1 | Assuming same value as sand and gravel |  | 0.058 | 0.1091 | [4], construction minerals |  | 0.3 | 0.0174 | No
Cobalt | 38 | Assuming 30% of GER for mining as no breakdown in [2]. | [2] | 22.04 | 0.32 | [3] |  | 0.3 | 6.612 | Yes
Copper | 53 | Using the mean of the pyrometallurgical and hydrometallurgical routes. | [1] | 30.74 | 0.285 | [3] |  | 0.3 | 9.222 | Yes
Diatomite | 0.1 | Assuming same value as sand and gravel as it is a type of sedimentary rock. |  | 0.058 | 0.0353 | [4], industrial minerals |  | 0.3 | 0.0174 | No
Feldspar | 0.3 | Assuming same value as phosphate rock |  | 0.174 | 0.0353 | [4], industrial minerals |  | 0.3 | 0.0522 | No
Fluorspar | 0.3 | Assuming same value as phosphate rock |  | 0.174 | 0.0353 | [4], industrial minerals |  | 0.3 | 0.0522 | No
Gallium | 400 | Assuming same value as Germanium as both can be by-products of zinc mining. |  | 232 | 0.375 | [3] |  | 0.3 | 69.6 | No
Germanium | 400 |  | [2] | 232 | 0.425 | [3] |  | 0.15 | 34.8 | Yes
Gold | 135494 | Weighted average according to [9], with 10% of gold coming from refractory ores and 90% from non-refractory ores. | [9] | 78586.52 | 0.3 | [3] |  | 0.15 | 11787.978 | Yes
Graphite | 1.1 |  | [5] | 0.638 | 0.0353 | [4], industrial minerals |  | 0.3 | 0.1914 | Yes
Gypsum | 0.1 | Assuming same value as sand and gravel |  | 0.058 | 0.0353 | [4], industrial minerals |  | 0.3 | 0.0174 | No
Indium | 238 |  | [2] | 138.04 | 0 | [3] |  | 0.3 | 41.412 | Yes
Iron ore | 0.7 |  | [5] | 0.406 | 0.4 | [3] |  | 0.15 | 0.0609 | No
Kyanite | 0.3 | Assuming same value as phosphate rock |  | 0.174 | 0.0353 | [4], industrial minerals |  | 0.3 | 0.0522 | No
Lead | 6 |  | [1] | 3.48 | 0.525 | [3] |  | 0.15 | 0.522 | Yes
Limestone | 0.1 | Assuming same value as sand and gravel |  | 0.058 | 0.1091 | [4], construction minerals |  | 0.3 | 0.0174 | No
Lithium | 12.5 |  | [5] | 7.25 | 0 | [3] |  | 0.3 | 2.175 | Yes
Magnesium | 2.8 | Use the value reported for Magnesia mining which is an important route for producing Mg(s). | [2] | 1.624 | 0.33 | [3] |  | 0.3 | 0.4872 | No
Manganese | 1 | Using the weighted average of the share of different primary production routes for manganese supply according to [2]. | [2] | 0.58 | 0.37 | [3] |  | 0.3 | 0.174 | No
Mercury | 54 | Assuming 30% of GER for mining as no breakdown in [2]. | [2] | 31.32 | 0.375 | [3] |  | 0.3 | 9.396 | Yes
Molybdenum | 193 |  | [2] | 111.94 | 0.33 | [3] |  | 0.3 | 33.582 | Yes
Nickel | 33.12 | Using the weighted shares of primary nickel production following [9]; 40% from laterite ores (hydrometallurgy) and 60% from sulfide ores (pyrometallurgy). | [9] | 19.2096 | 0.35 | [3] |  | 0.3 | 5.76288 | Yes
Niobium | 15.6 |  | [2] | 9.048 | 0.22 | [3] |  | 0.3 | 2.7144 | Yes
Perlite | 0.1 | Assuming same value as sand and gravel as it is some type of volcanic rock |  | 0.058 | 0.0353 | [4], industrial minerals |  | 0.3 | 0.0174 | No
Phosphate rock | 0.3 |  | [5] | 0.174 | 0 |  | Assuming a negligible recycling rate as phosphate rock is mostly used for fertilizers and used in a dissipative way. | 0.3 | 0.0522 | No
Platinum group metals | 175000 |  | [6] | 101500 | 0.6 | [3] | Low value for platinum and palladium as ruthenium, osmium and iridium are bringing values down (but small quantities produced) | 0.15 | 15225 | Yes
Potash | 0.3 | Assuming same value as phosphate rock |  | 0.174 | 0 |  | Assuming a negligible recycling rate as potash is mostly used in dissipative forms as a fertilizer. | 0.3 | 0.0522 | No
Pumice and Pumicite | 0.1 | Assuming same value as sand and gravel as they are some type of volcanic rock |  | 0.058 | 0.0353 | [4], industrial minerals |  | 0.3 | 0.0174 | No
Rare Earth Elements | 40 | Using the weighted shares of each REE in the supply of REEs. | [2] | 23.2 | 0 | [3] |  | 0.3 | 6.96 | Yes
Rhenium | 7350 |  | [2] | 4263 | 0.175 | [3] |  | 0.3 | 1278.9 | Yes
Salt | 0.2 |  | [7] | 0.116 | 0 |  | Assuming a negligible recycling rate as salt is mostly used in dissipative forms. | 0.3 | 0.0348 | No
Sand and Gravel | 0.1 | Use of the value reported for aggregates. | [8] | 0.058 | 0.1091 | [4], construction minerals |  | 0.3 | 0.0174 | No
Selenium | 9.6 |  | [2] | 5.568 | 0.055 | [3] |  | 0.3 | 1.6704 | Yes
Silicon | 0.21 | Determined from the value for sand and gravel, considering that the chemical formula of silicon is SiO2. |  | 0.1218 | 0.0353 | [4], industrial minerals |  | 0.3 | 0.03654 | No
Silver | 58895 | Using weighted shares of primary silver supply following [2]. | [2] | 34159.1 | 0.26 | [3] |  | 0.3 | 10247.73 | Yes
Soda ash | 0.2 | Assuming same value as salt |  | 0.116 | 0.0353 | [4], industrial minerals |  | 0.3 | 0.0348 | No
Sodium sulfate | 0.2 | Assuming same value as salt |  | 0.116 | 0.0353 | [4], industrial minerals |  | 0.3 | 0.0348 | No
Strontium | 16.4 |  | [2] | 9.512 | 0 | [3] |  | 0.3 | 2.8536 | Yes
Talc and Pyrophyllite | 0.3 | Assuming same value as phosphate rock |  | 0.174 | 0.0353 | [4], industrial minerals |  | 0.3 | 0.0522 | No
Tantalum | 1308 | Assuming 30% of GER for mining as no breakdown in [2]. |  | 758.64 | 0.175 | [3] |  | 0.3 | 227.592 | Yes
Tin | 96 | Assuming 30% of GER for mining as no breakdown in [2]. | [2] | 55.68 | 0.22 | [3] |  | 0.3 | 16.704 | Yes
Titanium mineral concentrates | 3.6 | Assuming that titanium mineral concentrate contains 60% of TiO2, and using the weighted shares for TiO2 primary production as provided by [2]. | [2] | 2.088 | 0 |  | Assuming a negligible recycling rate because titanium is mostly used as TiO2 in dissipative forms like pigments. | 0.3 | 0.6264 | No
Tungsten/Wolfram | 40 | Assuming 30% of GER for mining as no breakdown in [2]. | [2] | 23.2 | 0.46 | [3] |  | 0.3 | 6.96 | Yes
Uranium | 210 |  | [2] | 121.8 | 0 |  | Assuming a negligible recycling rate as uranium is mostly used by the nuclear industry, with no possible recycling. | 0.15 | 18.27 | Yes
Vanadium | 155 | Assuming 30% of GER for mining as no breakdown in [2]. | [2] | 89.9 | 0 | [3] |  | 0.3 | 26.97 | Yes
Vermiculite | 0.3 | Assuming same value as phosphate rock |  | 0.174 | 0.0353 | [4], industrial minerals |  | 0.3 | 0.0522 | No
Wollastonite | 0.1 | Assuming same value as sand and gravel |  | 0.058 | 0.0353 | [4], industrial minerals |  | 0.3 | 0.0174 | No
Zinc | 6.35 | Mean of the two production routes described by [9]. | [9] | 3.683 | 0.225 | [3] |  | 0.15 | 0.55245 | Yes
Zirconium | 6.8 | We correct slightly the value provided by [2], where the GER was split between zirconium and hafnium (co-products). Because hafnium is not captured in this study, we ascribe 100% of the GER to zirconium mining. | [2] | 3.944 | 0.055 | [3] |  | 0.3 | 1.1832 | Yes
REFERENCES
[1] | Terry Norgate and Sharif Jahanshahi. Reducing the greenhouse gas footprint of primary metal production: Where should the focus be? Minerals Engineering, 24(14):1563–1570, November 2011. ISSN 08926875. dx.doi.org/10.1016/j.mineng.2011.08.007
[2] | Philip Nuss and Matthew J. Eckelman. Life Cycle Assessment of Metals: A Scientific Synthesis. PloS ONE, 9(7): e101298, July 2014. ISSN 1932-6203. dx.doi.org/10.1371/journal.pone.0101298
[3] | T. E Graedel, Julian Allwood, Jean-Pierre Birat, Matthias Buchert, Christian Hagelüken, Barbara K Reck, Scott F Sibley, Guido Sonnemann, United Nations Environment Programme, and Working Group on the Global Metal Flows. Recycling rates of metals: a status report. International Resource Panel, United Nations Environmental Program, 2011. ISBN 978-92-807-3161-3. https://wedocs.unep.org/bitstream/handle/20.500.11822/8702/Recycling_Metals.pdf
[4] | Willi Haas, Fridolin Krausmann, Dominik Wiedenhofer, and Markus Heinz. How Circular is the Global Economy?: An Assessment of Material Flows, Waste Production, and Recycling in the European Union and the World in 2005: How Circular is the Global Economy? Journal of Industrial Ecology, 19(5):765–777, October 2015. ISSN 10881980. dx.doi.org/10.1111/jiec.12244
[5] | Guiomar Calvo, Alicia Valero, and Antonio Valero. Thermodynamic Approach to Evaluate the Criticality of Raw Materials and Its Application through a Material Flow Analysis in Europe: Evaluation of Critical Raw Materials Using Rarity. Journal of Industrial Ecology, 22(4):839–852, August 2018. ISSN 10881980. dx.doi.org/10.1111/jiec.12624
[6] | Gavin M. Mudd. “Sustainability Reporting and the Platinum Group Metals: A Global Mining Industry Leader?” Platinum Metals Review 56.1. 2012. doi: dx.doi.org/10.1595/147106711X614713
[7] | Rankin W. John. “Minerals, metals and sustainability: meeting future material needs.” CSIRO publishing, 2011.
[8] | Geoff Hammond and Jones Craig. Inventory of Carbon and Energy (ICE) version 2.0. Technical report, University of Bath, 2011.
[9] | Terry Norgate and Nawshad Haque. Using life cycle assessment to evaluate some environmental impacts of gold production. Journal of Cleaner Production, 29-30:53–63, July 2012. ISSN 09596526. dx.doi.org/10.1016/j.jclepro.2012.01.042
Note on C1: Assumption relevant when the GER of mining the mineral cannot be derived directly from a study – i.e. an additional assumption is needed
Note on D1: The value is estimated from, because in most cases, the GER for mining activities is not directly reported, but needs to be derived from e.g. a bar graph showing the breakdown in terms of metallurgical versus mining processes
Note on H1: Assumption relevant when the recycling rate of the mineral cannot be derived directly from a study – i.e. an additional assumption is needed