## README
Tab | Content
1_material_intensities | The tab gives the material intensities used in the study alongside the reference used and comments when additional calculations or assumptions were needed.
2_energy_intensities | The tab gives the energy intensities for the mining, metallurgical and recycling processes used in the study, alongside the reference used and comments when additional calculations or assumptions were needed.
3_probability_function | The tab gives information regarding the probability density function used for each mineral for the Monte Carlo simulation.

## 1_material_requirements
Mineral | Unit | Solar PV | Solar CSP | Wind onshore | Wind offshore | Source | Comment
Aluminium | kg/MW | 21306.5 | 759.5 | 2030 | 9400 | [1]
Cadmium | kg/MW | 6.1 |  |  |  | [1]
Cement | kg/MW | 92700 | 250000 | 111000 | 324000 | [1] for solar CSP, [2] for solar PV, wind onshore, and wind offshore | When using [2], taking the mean of b and c, and then multiplying by a factor 0.3 to convert concrete values into cement
Chromium | kg/MW |  |  | 22698 | 72000 | [1]
Copper | kg/MW | 7252 | 3200 | 2700 | 22200 | [1]
Gallium | kg/MW | 0.3 |  |  |  | [1]
Indium | kg/MW | 4.5 |  |  |  | [1]
Iron ore | kg/MW | 132532.5 | 1483333 | 246833 | 666667 | [1]
Lead | kg/MW | 21.2 |  |  |  | [1]
Magnesium | kg/MW | 53.5 | 3080 |  |  | [1]
Manganese | kg/MW | 500 | 2000 |  |  | [1]
Molybdenum | kg/MW | 50 | 200 |  |  | [1]
Nickel | kg/MW | 148.2 | 19200 | 10088 | 32000 | [1]
Silicium | kg/MW | 43000 | 93900 | 16560 | 16560 | [1]
Silver | kg/MW | 47.7 | 13.35 |  |  | [1]
Tellurium | kg/MW | 4.7 |  |  |  | [1]
Tin | kg/MW | 463 |  |  |  | [1]
Titanium | kg/MW | 6.25 | 25 |  |  | [1]
Vanadium | kg/MW | 0.475 | 1.9 |  |  | [1]
Zinc | kg/MW | 818 | 650 |  |  | [1]
Neodymium | kg/MW |  |  | 61 | 183 | [1]
Dysprosium | kg/MW |  |  | 4.86 | 14.58 | [1]
Note: blank cells stand for zeros.
References
[1] | Carlos de Castro and Iñigo Capellán-Pérez. Standard, Point of Use, and Extended Energy Return on Energy Invested (EROI) from Comprehensive Material Requirements of Present Global Wind, Solar, and Hydro Power Technologies. Energies, 13(12):3036, June 2020. ISSN 1996-1073. doi:10.3390/en13123036.
[2] | Antoine Beylot, Dominique Guyonnet, Stéphanie Muller, Stéphane Vaxelaire, and Jacques Villeneuve. Mineral raw material requirements and associated climate-change impacts of the French energy transition by 2050. Journal of Cleaner Production, 208:1198–1205, January 2019. ISSN 09596526. doi:10.1016/j.jclepro.2018.10.154.

## 2_energy_intensities
Mineral | Fm (MJ/kg) | Φm (MJ/kg) | Sm (MJ/kg) | fm (MJ/kg) | φm (MJ/kg) | sm (MJ/kg) | References and comments for Fm and Φm | References and comments on Sm
Aluminium | 31 | 163 | 16.05 | 18.104 | 88.346 | 8.6991 | Values from [3]. 18% of energy consumption ascribed to mining processes (Figure 4) | Value from [3].
Cadmium | 16 | 37 | 13.25 | 9.344 | 20.054 | 7.1815 | Values from [3], we assume 30% of energy consumption due to mining processes. | Own assumption of 25% of Fm+Φm.
Cement | 0 | 8.961518 | 8.961518 | 0 | 4.857143 | 4.857143 | We use 3.4 GJ/tonne for clinker, and an average clinker to cement ratio of 0.7, from [6]. Values are in final energy terms, so we divide by 0.542 (see notes below) to obtain approximative primary energy requirements. Hence the value is 3.4 / (0.7*0.542) = 6.9GJ/tonne. | We use the same value as Φm so that the effects of recycling silicium are null because these are not modelled.
Chromium | 14.9845 | 25.2155 | 10.05 | 8.750948 | 13.666801 | 5.4471 | For mining (Fm), we use the average of the values reported by [3] for FeCr and Cr metal. For refining (Φm), we use the average value provided by [3], and subtract Fm. | Own assumption of 25% of Fm+Φm.
Copper | 30 | 30 | 14.95 | 17.52 | 16.26 | 8.1029 | Values from [3] for the dominant source of supply of copper (Cu [from Mo]) | Value from [3] using the mean of the two values provided.
Gallium | 909 | 2121 | 757.5 | 530.856 | 1149.582 | 410.565 | Values from [3], we assume 30% of energy consumption due to mining processes. | Own assumption of 25% of Fm+Φm.
Indium | 238 | 1482 | 430 | 138.992 | 803.244 | 233.06 | Values from [3], 13.82% of energy consumption ascribed to mining processes (Figure 4) | Own assumption of 25% of Fm+Φm.
Iron ore | 0.7 | 20.41768 | 2.334059 | 0.4088 | 11.06638 | 1.26506 | Value for Fm taken from [8], value consistent with [7]. Total energy consumption (Fm + Φm) from [4], page 42. Value in final energy terms, so division by 0.542 (see notes below) to obtain a primary energy intensity, and then division by the iron to iron ore ratio (use 1.66 as ratio, i.e. an average concentration of 60% iron in iron ores). | Value from [4], page 42. Value in final energy terms, so we divide by 0.542 (see notes below) to convert in primary energy terms. Also divide by the iron to iron ore ratio (use 1.66).
Lead | 9.765 | 18.235 | 11.05 | 5.70276 | 9.88337 | 5.9891 | Value determined from [3], using 35% of energy consumption ascribed to mining for Pb issues from Pb-Zn ores (40% of Pb supply). | Value from [3]
Magnesium | 2.8 | 16 | 4.7 | 1.6352 | 8.672 | 2.5474 | Values from [3], ascribing 15% of energy consumption to mining processes. | Own assumption of 25% of Fm+Φm.
Manganese | 28.7 | 29.87143 | 14.64286 | 16.7608 | 16.19031 | 7.936429 | Values from [3] for managenese metal. 49% of energy consumption ascribed to mining processes (Figure 4) | Own assumption of 25% of Fm+Φm.
Molybdenum | 193 | 44.39237 | 59.34809 | 112.712 | 24.06067 | 32.16667 | Values from [3] for molybdenum metal. 81.3% of energy consumption ascribed to mining processes. | Own assumption of 25% of Fm+Φm.
Nickel | 33.12 | 96.88 | 6.2 | 19.34208 | 52.50896 | 3.3604 | Values from [7] for nickel extracted with pyrometallurgical processes, see Figure 1 in [7]. We use values for the pyrometallurgical route for our study as at implies a higher value of Fm and hence is rather a pessimistic assumption that strenghtens our findings. | Value from [3]
Silicium | 0.1 | 0 | 0.025 | 0.0584 | 0 | 0.01355 | Value from [5] | Own assumption of 25% of Fm+Φm.
Silver | 1001.467 | 1173.2 | 139 | 584.8565 | 635.8744 | 75.338 | Values determined from [3] considering the weighted shares of supply of Ag from Cu and Pb ores as marginal suppliers – we assume that the Ag from Au ores is a by-product of Au which is the main product of interest. Ag from Cu ores: 17% of supply and 50% of energy consumption ascribed to mining processes. Ag from Pb ores: 28% of supply and 30% of energy consumption ascribed to mining processes. | Value from [3]
Tellurium | 43.5 | 391.5 | 108.75 | 25.404 | 212.193 | 58.9425 | Values from [3]. 10% of energy consumption ascribed to mining processes (Figure 4) | Own assumption of 25% of Fm+Φm.
Tin | 96 | 225 | 80.25 | 56.064 | 121.95 | 43.4955 | Values from [3], we assume 30% of energy consumption due to mining processes. | Own assumption of 25% of Fm+Φm.
Titanium | 11.809 | 72.541 | 21.0875 | 6.896456 | 39.317222 | 11.429425 | Value estimated from [3] calculating the average of the two TiO2 producing routes, with 14% of energy consumption ascribed to mining processes. | Own assumption of 25% of Fm+Φm.
Vanadium | 155 | 361 | 129 | 90.52 | 195.662 | 69.918 | Values from [3], we assume 30% of energy consumption due to mining processes. | Own assumption of 25% of Fm+Φm.
Zinc | 8.7 | 44.1 | 13.2 | 5.0808 | 23.9022 | 7.1544 | Values from [3]. 16% of energy consumption ascribed to mining processes (Figure 4) | Own assumption of 25% of Fm+Φm.
Neodymium | 44.72 | 307.406 | 88.0315 | 26.11648 | 166.614 | 47.71307 | Values from [3]. 12.7% of energy consumption ascribed to mining processes | Own assumption of 25% of Fm+Φm.
Dysprosium | 152.1 | 1045.538 | 299.4094 | 88.8264 | 566.6815 | 162.2799 | Values from [3]. 12.7% of energy consumption ascribed to mining processes | Own assumption of 25% of Fm+Φm.
Notes: | 1) Fm, Φm, and Sm refer to the primary energy intensities of respectively mining, refining (through metallurgical processes), and recycling mineral m. - fm is then calculated by multiplying Fm by 0.584, which is the final-to-primary energy ratio determined specifically by the mining industry [9]. - Φm and sm are calculated by multiplying respectively Φm and Sm by 0.542, which is the final-to-primary energy ratio determined specifically for the metallurgical sector (using the “Iron and steel” and “Non-ferrous metals” final demand sectors of the International Energy Agency World Energy Extended Balances [10]. We use the same methodology as described in [9] to determine the ratio – see particularly the Supplemental Information of the cited study [11]. - We need to first determine the primary energy intensities because most available studies determine the values in primary energy terms (Cumulative Energy Demand) through a Life Cycle Analysis methodology. 2) For most minerals, the values of Fm and Φm are reported in a single aggregated value as the Life Cycle Analysis is conducted for the whole system producing the metal Fm and Φm are disaggregated using a value given or a value read in a figure of the study we refer to. When such disaggregation is not possible, we assume 30% of energy consumption for mining processes.
References
[3] | Philip Nuss and Matthew J. Eckelman. Life Cycle Assessment of Metals: A Scientific Synthesis. PLoS ONE, 9(7), July 2014. ISSN 1932-6203. doi:10.1371/journal.pone.0101298.
[4] | International Energy Agency. Iron and Steel Technology Roadmap, 2020. https://www.iea.org/reports/iron-and-steel-technology-roadmap Accessed 19/12/2022.
[5] | Geoff Hammond and Jones Craig. Inventory of Carbon and Energy (ICE) version 2.0. Technical report, University of Bath, 2011.
[6] | International Energy Agency. Report on Cement. https://www.iea.org/reports/cement Accessed 19/12/2022.
[7] | Terry Norgate and Sharif Jahanshahi. Reducing the greenhouse gas footprint of primary metal production: Where should the focus be? Minerals Engineering, 24(14):1563–1570, 2011. ISSN 08926875. doi:10.1016/j.mineng.2011.08.007.
[8] | Guiomar Calvo, Alicia Valero, Antonio Valero. Thermodynamic Approach to Evaluate the Criticality of Raw Materials and Its Application through a Material Flow Analysis in Europe. Journal of Industrial Ecology, 22(4), 2017. doi: 10.1111/jiec.12624
[9] | Emmanuel Aramendia, Paul Brockway, Peter Taylor, and Jonathan Norman. Global energy consumption of the mineral mining industry: Exploring the historical perspective and future pathways to 2060.
[10] | International Energy Agency. World energy balances 2019 edition - Database documentation. Technical report, International Energy Agency; 2019.
[11] | Emmanuel Aramendia, Paul Brockway, Peter Taylor, and Jonathan Norman. Supplemental Information to Global energy consumption of the mineral mining industry: exploring the historical perspective and future pathways to 2060
Note on B4: The value is set to zero because we don’t apply increasing energy intensities of mining for sand and gravel

## 3_probability_function
Mineral | Percentage standard deviation | Standard_deviation
Aluminium | 0.15 | 2.7156
Cadmium | 0.5 | 4.672
Cement | 0 | 0
Chromium | 0.5 | 4.375474
Copper | 0.3 | 5.256
Gallium | 0.5 | 265.428
Indium | 0.5 | 69.496
Iron ore | 0.15 | 0.06132
Lead | 0.15 | 0.855414
Magnesium | 0.5 | 0.8176
Manganese | 0.5 | 8.3804
Molybdenum | 0.5 | 56.356
Nickel | 0.15 | 2.901312
Silicium | 0.5 | 0.0292
Silver | 0.3 | 175.45696
Tellurium | 0.5 | 12.702
Tin | 0.5 | 28.032
Titanium | 0.5 | 3.448228
Vanadium | 0.5 | 45.26
Zinc | 0.15 | 0.76212
Neodymium | 0.5 | 13.05824
Dysprosium | 0.5 | 44.4132
Notes: | For the sensitivity analysis (Monte Carlo simulation), we specify a normal probability distribution function for each historical (final) energy intensity fm, centred on the value reported in the tab “2_energy_intensities” for fm, and 15, 30, or 50% of the value of fm as standard deviation (see values above). We use 15% for those minerals for which the uncertainty is limited (as different studies report similar values), 30% for those minerals for which the uncertainty is intermediate (different studies pointing to values of similar order of magnitudes but nonetheless significantly different), and 50% for those minerals for which the uncertainty is large (for instance due to only one study available). For each run of the Monte Carlo simulation, the value of fm is sampled independently for which mineral, so it can be in the lower end for a given mineral and on the higher end for another one. In the few cases where the sampling gives a negative value for any mineral, we set the value back the average fm value.