## Sheet1
Dynamic Separation - Figure 1
| n=3 | n=3 | n=3 | n=3
Medial-lateral translational mismatch (mm) | 1 | 2 | 3 | 4
45° cup inclination angle mean | 0.1550895 | 0.2459619 | 0.6497723 | 1.659055
65° cup inclination angle mean | 0.2242705 | 0.6185453 | 1.343227 | 2.353939
45° cup inclination angle (three-axes of rotation) [1] | 0.05638774 | 0.2535313 | 0.6234063 | 1.416298
45° cup inclination angle (three-axes of rotation) [2] | 0.1688922 | 0.3343073 | 0.8729916 | 1.776643
45° cup inclination angle (three-axes of rotation) [3] | 0.2399886 | 0.150047 | 0.452919 | 1.784225
65° cup inclination angle (three-axes of rotation) [1] | 0.1818198 | 0.4683111 | 1.429192 | 2.3478
65° cup inclination angle (three-axes of rotation) [2] | 0.3292909 | 0.6068813 | 1.096177 | 2.256111
65° cup inclination angle (three-axes of rotation) [3] | 0.1617007 | 0.7804434 | 1.504313 | 2.457907