## Sheet1
Wear Rate (mm3/MC) - Figure 3 | 1 (45°) | 2 (45°) | 3 (45°) | 4 (45°) | 5 (45°) | 6 (45°) | 1 (65°) | 2 (65°) | 3 (65°) | 4 (65°) | 5 (65°) | 6 (65°) | 45° mean | 65° mean | 95%CL 45° | 95%CL 65°
0mm ML Offset | 13.89615 | 13.56745 | 11.08137 |  |  |  | 13.08137 | 16.17892 | 16.8137 |  |  |  | 12.84832 | 15.358 | 3.82346 | 4.961226
2mm ML Offset (Part 1 and Part 2) | 18.85368 | 23.32334 | 19.24697 | 18.54925 | 18.78551 | 16.77266 | 19.4561 | 18.2434 | 22.53605 | 19.64276 | 20.80764 | 22.04675 | 19.25523 | 20.45545 | 2.279992 | 1.727073
4mm ML Offset (Part 1 and Part 2) | 19.44325 | 21.14847 | 19.43469 | 22.46217 | 25.30086 | 21.19665 | 22.06424 | 20.23198 | 21.56602 | 24.2616 | 26.7541 | 22.82263 | 21.49768 | 22.9501 | 2.303572 | 2.407026