## Fig SI 1
Unprocessed cordenka filaments |  | processed cordenka filaments |  | Film
2 Thete | Normalised Intensity | 2 Thete | Normalised Intensity | 2 Thete | Normalised Intensity
5 | 446 | 5 | 266.0954 | 5 | 133.4002
5.2 | 171 | 5.2 | -265.7333 | 5.2 | -233.768
5.4 | 255 | 5.4 | -97.47779 | 5.4 | 59.71248
5.6 | 93 | 5.6 | 13.75731 | 5.6 | 35.57339
5.8 | 92 | 5.8 | 505.1286 | 5.8 | 678.4354
6 | 60 | 6 | 518.1619 | 6 | 451.0198
6.2 | -88 | 6.2 | 591.3833 | 6.2 | 1328.92
6.4 | 229 | 6.4 | 528.3893 | 6.4 | 1196.791
6.6 | -68 | 6.6 | 449.5563 | 6.6 | 769.2746
6.8 | 96 | 6.8 | 1058.136 | 6.8 | 1875.861
7 | -44 | 7 | 855.759 | 7 | 1753.26
7.2 | -28 | 7.2 | 475.9848 | 7.2 | 1278.101
7.4 | 54 | 7.4 | 948.3494 | 7.4 | 2044.835
7.6 | -100 | 7.6 | 1135.612 | 7.6 | 2103.277
7.8 | 17 | 7.8 | 1398.901 | 7.8 | 2241.124
8 | -30 | 8 | 971.6101 | 8 | 2207.456
8.2 | -21 | 8.2 | 1165.208 | 8.2 | 2103.912
8.4 | -78 | 8.4 | 867.7967 | 8.4 | 2025.778
8.6 | 15 | 8.6 | 1644.27 | 8.6 | 2385.958
8.8 | 316 | 8.8 | 1454.564 | 8.8 | 2816.015
9 | 348 | 9 | 1255.355 | 9 | 2636.242
9.2 | 315 | 9.2 | 1794.243 | 9.2 | 2837.613
9.4 | 561 | 9.4 | 1930.82 | 9.4 | 3000.87
9.6 | 876 | 9.6 | 2038.888 | 9.6 | 3329.288
9.8 | 1296 | 9.8 | 2115.277 | 9.8 | 3422.668
10 | 1522 | 10 | 2337.385 | 10 | 3925.778
10.2 | 1627 | 10.2 | 2736.89 | 10.2 | 3793.648
10.4 | 2028 | 10.4 | 2496.499 | 10.4 | 3906.085
10.6 | 2323 | 10.6 | 2506.365 | 10.6 | 3634.203
10.8 | 2726 | 10.8 | 2608.096 | 10.8 | 3972.15
11 | 3122 | 11 | 3077.293 | 11 | 4056.002
11.2 | 3800 | 11.2 | 3575 | 11.2 | 4155.734
11.4 | 4130 | 11.4 | 3774.934 | 11.4 | 4728.72
11.6 | 4759 | 11.6 | 4228.291 | 11.6 | 4933.267
11.8 | 4975 | 11.8 | 4627.796 | 11.8 | 4283.418
12 | 5440 | 12 | 5309.236 | 12 | 5383.652
12.2 | 5574 | 12.2 | 5014.992 | 12.2 | 5054.598
12.4 | 5684 | 12.4 | 5085.046 | 12.4 | 5157.507
12.6 | 5210 | 12.6 | 4977.703 | 12.6 | 4987.262
12.8 | 4943 | 12.8 | 5240.992 | 12.8 | 5280.743
13 | 4722 | 13 | 5570.806 | 13 | 5720.328
13.2 | 4637 | 13.2 | 5216.374 | 13.2 | 5407.156
13.4 | 4217 | 13.4 | 4833.432 | 13.4 | 5487.831
13.6 | 4299 | 13.6 | 5027.03 | 13.6 | 5666.968
13.8 | 4322 | 13.8 | 5277.648 | 13.8 | 5757.172
14 | 4438 | 14 | 5331.863 | 14 | 5774.324
14.2 | 4675 | 14.2 | 5528.629 | 14.2 | 5902.642
14.4 | 4846 | 14.4 | 4765.551 | 14.4 | 5560.883
14.6 | 5251 | 14.6 | 5415.312 | 14.6 | 5765.43
14.8 | 5643 | 14.8 | 5748.293 | 14.8 | 5919.158
15 | 5990 | 15 | 6242.832 | 15 | 6581.077
15.2 | 6334 | 15.2 | 6363.571 | 15.2 | 6178.971
15.4 | 6537 | 15.4 | 6614.189 | 15.4 | 6516.918
15.6 | 6880 | 15.6 | 6402.308 | 15.6 | 6835.808
15.8 | 6800 | 15.8 | 6919.022 | 15.8 | 6465.464
16 | 7256 | 16 | 7302.688 | 16 | 6666.835
16.2 | 7137 | 16.2 | 7002.109 | 16.2 | 6671.281
16.4 | 7032 | 16.4 | 6850.417 | 16.4 | 6621.733
16.6 | 7314 | 16.6 | 7379.802 | 16.6 | 6432.432
16.8 | 7136 | 16.8 | 6809.959 | 16.8 | 6980.008
17 | 7305 | 17 | 7206.297 | 17 | 7175.026
17.2 | 7595 | 17.2 | 6975.409 | 17.2 | 7093.715
17.4 | 7355 | 17.4 | 6811.045 | 17.4 | 7009.229
17.6 | 7839 | 17.6 | 7305.585 | 17.6 | 7340.823
17.8 | 7928 | 17.8 | 7058.858 | 17.8 | 7072.117
18 | 8499 | 18 | 7775.143 | 18 | 7343.364
18.2 | 9040 | 18.2 | 7895.882 | 18.2 | 7424.04
18.4 | 9723 | 18.4 | 8726.208 | 18.4 | 7695.287
18.6 | 10398 | 18.6 | 8910.302 | 18.6 | 8179.339
18.8 | 11486 | 18.8 | 9331.982 | 18.8 | 8314.01
19 | 12395 | 19 | 10650.15 | 19 | 8960.048
19.2 | 13916 | 19.2 | 11014.81 | 19.2 | 9196.357
19.4 | 15183 | 19.4 | 12361.49 | 19.4 | 9381.847
19.6 | 16304 | 19.6 | 13179.14 | 19.6 | 9665.799
19.8 | 17405 | 19.8 | 14063.32 | 19.8 | 10203.85
20 | 18181 | 20 | 14694.07 | 20 | 10938.82
20.2 | 18661 | 20.2 | 15226.63 | 20.2 | 10689.17
20.4 | 19162 | 20.4 | 15974.59 | 20.4 | 11278.04
20.6 | 19660 | 20.6 | 16082.66 | 20.6 | 11250.72
20.8 | 20126 | 20.8 | 16992.18 | 20.8 | 11623.61
21 | 20339 | 21 | 17299.82 | 21 | 12231.53
21.2 | 21744 | 21.2 | 17851.38 | 21.2 | 11921.53
21.4 | 22275 | 21.4 | 18627.85 | 21.4 | 12018.09
21.6 | 23178 | 21.6 | 18846.79 | 21.6 | 12117.82
21.8 | 23123 | 21.8 | 18565.22 | 21.8 | 11772.89
22 | 22561 | 22 | 18093.58 | 22 | 11234.2
22.2 | 21733 | 22.2 | 17815.17 | 22.2 | 11384.76
22.4 | 19532 | 22.4 | 17321.36 | 22.4 | 10506.22
22.6 | 17515 | 22.6 | 15788.51 | 22.6 | 10183.52
22.8 | 15060 | 22.8 | 13802.66 | 22.8 | 9282.75
23 | 12910 | 23 | 13527.42 | 23 | 9004.515
23.2 | 10645 | 23.2 | 11855.18 | 23.2 | 8307.022
23.4 | 9183 | 23.4 | 10271.64 | 23.4 | 7831.863
23.6 | 7712 | 23.6 | 9030.226 | 23.6 | 7166.133
23.8 | 6593 | 23.8 | 7655.762 | 23.8 | 6760.85
24 | 5759 | 24 | 6556.897 | 24 | 6469.911
24.2 | 4989 | 24.2 | 5815.994 | 24.2 | 6026.514
24.4 | 4560 | 24.4 | 5452.058 | 24.4 | 5976.965
24.6 | 4049 | 24.6 | 5084.955 | 24.6 | 5222.301
24.8 | 3517 | 24.8 | 4546.791 | 24.8 | 5430.024
25 | 3264 | 25 | 4030.802 | 25 | 5015.213
25.2 | 2924 | 25.2 | 3929.794 | 25.2 | 4965.664
25.4 | 2612 | 25.4 | 3486.664 | 25.4 | 4716.015
25.6 | 2424 | 25.6 | 3170.246 | 25.6 | 4475.895
25.8 | 2096 | 25.8 | 3059.735 | 25.8 | 4419.994
26 | 1752 | 26 | 2759.155 | 26 | 4360.917
26.2 | 1666 | 26.2 | 2718.336 | 26.2 | 4085.858
26.4 | 1605 | 26.4 | 2496.952 | 26.4 | 4074.424
26.6 | 1367 | 26.6 | 2095.003 | 26.6 | 3704.079
26.8 | 1105 | 26.8 | 2130.211 | 26.8 | 3892.745
27 | 1002 | 27 | 1810.625 | 27 | 3617.687
27.2 | 891 | 27.2 | 1795.148 | 27.2 | 3663.424
27.4 | 797 | 27.4 | 1773.335 | 27.4 | 3801.271
27.6 | 727 | 27.6 | 1770.53 | 27.6 | 3348.345
27.8 | 692 | 27.8 | 1501.629 | 27.8 | 3429.021
28 | 585 | 28 | 1451.306 | 28 | 3392.177
28.2 | 383 | 28.2 | 1581.548 | 28.2 | 3310.866
28.4 | 432 | 28.4 | 1448.862 | 28.4 | 3394.718
28.6 | 359 | 28.6 | 1214.807 | 28.6 | 3021.197
28.8 | 298 | 28.8 | 1189.826 | 28.8 | 3143.163
29 | 232 | 29 | 1142.671 | 29 | 2969.743
29.2 | 56 | 29.2 | 848.4278 | 29.2 | 2659.746
29.4 | 138 | 29.4 | 1197.248 | 29.4 | 2864.293
29.6 | 151 | 29.6 | 1020.213 | 29.6 | 2910.03
29.8 | 38 | 29.8 | 947.7158 | 29.8 | 2457.105
30 | 50 | 30 | 935.4066 | 30 | 2496.49
30.2 | 37 | 30.2 | 1075.152 | 30.2 | 2323.07
30.4 | -79 | 30.4 | 796.7474 | 30.4 | 1971.782
30.6 | 49 | 30.6 | 828.7875 | 30.6 | 1953.996
30.8 | 8 | 30.8 | 1050.896 | 30.8 | 2234.771
31 | -92 | 31 | 756.6521 | 31 | 1750.084
31.2 | -56 | 31.2 | 785.5243 | 31.2 | 1935.574
31.4 | -121 | 31.4 | 633.8319 | 31.4 | 1854.263
31.6 | -107 | 31.6 | 710.2212 | 31.6 | 1744.367
31.8 | -113 | 31.8 | 520.5151 | 31.8 | 1345.436
32 | -102 | 32 | 533.5483 | 32 | 1527.75
32.2 | -226 | 32.2 | 495.8967 | 32.2 | 1532.197
32.4 | -210 | 32.4 | 328.3653 | 32.4 | 1323.838
32.6 | -28 | 32.6 | 620.1651 | 32.6 | 1471.214
32.8 | -116 | 32.8 | 534.9965 | 32.8 | 1262.855
33 | -67 | 33 | 449.8279 | 33 | 1346.707
33.2 | 17 | 33.2 | 624.419 | 33.2 | 1316.215
33.4 | -70 | 33.4 | 520.2436 | 33.4 | 1361.953
33.6 | 116 | 33.6 | 523.7734 | 33.6 | 1604.614
33.8 | 118 | 33.8 | 612.8339 | 33.8 | 1555.065
34 | 161 | 34 | 442.1346 | 34 | 1289.535
34.2 | 136 | 34.2 | 344.2948 | 34.2 | 1652.892
34.4 | 201 | 34.4 | 693.115 | 34.4 | 1447.71
34.6 | 202 | 34.6 | 649.1278 | 34.6 | 1493.447
34.8 | 225 | 34.8 | 392.8979 | 34.8 | 1494.718
35 | 262 | 35 | 374.2532 | 35 | 1610.331
35.2 | 154 | 35.2 | 716.7378 | 35.2 | 1665.597
35.4 | 181 | 35.4 | 682.254 | 35.4 | 1584.286
35.6 | 266 | 35.6 | 457.7021 | 35.6 | 1544.266
35.8 | 220 | 35.8 | 429.5539 | 35.8 | 1777.399
36 | 183 | 36 | 585.1382 | 36 | 1441.993
36.2 | 174 | 36.2 | 531.6477 | 36.2 | 1494.082
36.4 | 184 | 36.4 | 155.0413 | 36.4 | 1384.186
36.6 | 96 | 36.6 | 60.36925 | 36.6 | 1356.871
36.8 | 182 | 36.8 | 6.878655 | 36.8 | 1011.936
37 | 88 | 37 | 311.3497 | 37 | 949.6825
37.2 | 154 | 37.2 | 48.78415 | 37.2 | 1001.772
37.4 | 207 | 37.4 | 239.2143 | 37.4 | 1136.443
37.6 | 234 | 37.6 | 24.1658 | 37.6 | 724.8079
37.8 | 130 | 37.8 | -35.6604 | 37.8 | 484.6875
38 | 138 | 38 | 167.441 | 38 | 609.8296
38.2 | 85 | 38.2 | 199.481 | 38.2 | 357.0044
38.4 | 157 | 38.4 | 117.4802 | 38.4 | 405.9178
38.6 | 291 | 38.6 | 51.31839 | 38.6 | 334.1358
38.8 | 168 | 38.8 | 77.02284 | 38.8 | 259.1776
39 | 171 | 39 | -157.0325 | 39 | 203.2765
39.2 | 176 | 39.2 | -90.14659 | 39.2 | 118.7897
39.4 | 119 | 39.4 | 141.465 | 39.4 | 31.12672
39.6 | 161 | 39.6 | -73.58351 | 39.6 | -5.717152
39.8 | 328 | 39.8 | 145.3568 | 39.8 | -217.2518
40 | 289 | 40 | 117.2087 | 40 | -3.176196
745577

## Fig.4
Unprocessed cordenka filaments |  | processed cordenka filaments |  | Film
Alpha | intensity | Alpha | intensity | Alpha | intensity
-90 | 171 | -90 | 238.249 | -90 | 574.3355
-89 | 149 | -89 | 216.6495 | -89 | 607.1781
-88 | 157 | -88 | 229.4129 | -88 | 605.9466
-87 | 190 | -87 | 246.4306 | -87 | 570.2302
-86 | 189 | -86 | 235.9582 | -86 | 590.7568
-85 | 124 | -85 | 224.1766 | -85 | 595.2727
-84 | 215 | -84 | 263.7757 | -84 | 577.6198
-83 | 124 | -83 | 229.7401 | -83 | 582.5462
-82 | 161 | -82 | 250.3578 | -82 | 557.0931
-81 | 159 | -81 | 255.5941 | -81 | 589.5252
-80 | 228 | -80 | 273.2664 | -80 | 569.8197
-79 | 161 | -79 | 241.5217 | -79 | 608.4097
-78 | 178 | -78 | 253.6305 | -78 | 566.1249
-77 | 207 | -77 | 270.321 | -77 | 543.5456
-76 | 230 | -76 | 275.5572 | -76 | 573.5145
-75 | 267 | -75 | 275.23 | -75 | 580.083
-74 | 180 | -74 | 280.4662 | -74 | 534.5138
-73 | 310 | -73 | 319.4108 | -73 | 560.7879
-72 | 260 | -72 | 314.8291 | -72 | 579.6724
-71 | 273 | -71 | 298.4658 | -71 | 564.8933
-70 | 194 | -70 | 333.4832 | -70 | 555.0405
-69 | 280 | -69 | 351.4828 | -69 | 565.7143
-68 | 339 | -68 | 374.0641 | -68 | 589.1147
-67 | 403 | -67 | 354.7554 | -67 | 548.0614
-66 | 439 | -66 | 409.736 | -66 | 564.0722
-65 | 492 | -65 | 429.6991 | -65 | 577.6198
-64 | 495 | -64 | 424.1356 | -64 | 577.2092
-63 | 500 | -63 | 414.6449 | -63 | 569.8197
-62 | 556 | -62 | 437.5535 | -62 | 548.4719
-61 | 603 | -61 | 485.0069 | -61 | 569.4091
-60 | 622 | -60 | 510.5336 | -60 | 565.3038
-59 | 604 | -59 | 509.5518 | -59 | 585.0094
-58 | 609 | -58 | 498.0975 | -58 | 568.1775
-57 | 576 | -57 | 535.0785 | -57 | 541.0824
-56 | 584 | -56 | 537.0421 | -56 | 557.0931
-55 | 548 | -55 | 526.2423 | -55 | 546.0087
-54 | 457 | -54 | 526.2423 | -54 | 570.6407
-53 | 481 | -53 | 520.6788 | -53 | 538.6192
-52 | 438 | -52 | 511.1881 | -52 | 601.4307
-51 | 412 | -51 | 493.1886 | -51 | 564.0722
-50 | 353 | -50 | 492.2068 | -50 | 557.9142
-49 | 350 | -49 | 483.3706 | -49 | 554.6299
-48 | 329 | -48 | 442.4625 | -48 | 559.5563
-47 | 347 | -47 | 450.3168 | -47 | 585.0094
-46 | 364 | -46 | 431.0082 | -46 | 565.7143
-45 | 281 | -45 | 412.0268 | -45 | 515.6293
-44 | 315 | -44 | 406.7906 | -44 | 550.1141
-43 | 337 | -43 | 411.3723 | -43 | 550.9351
-42 | 325 | -42 | 418.2448 | -42 | 534.5138
-41 | 328 | -41 | 380.9366 | -41 | 546.0087
-40 | 337 | -40 | 406.4633 | -40 | 529.1769
-39 | 320 | -39 | 396.3181 | -39 | 545.5982
-38 | 350 | -38 | 399.918 | -38 | 533.6928
-37 | 336 | -37 | 393.0454 | -37 | 511.524
-36 | 309 | -36 | 384.2093 | -36 | 504.5449
-35 | 377 | -35 | 424.4629 | -35 | 543.9561
-34 | 400 | -34 | 394.6818 | -34 | 547.2403
-33 | 408 | -33 | 429.6991 | -33 | 545.5982
-32 | 434 | -32 | 439.5171 | -32 | 525.4821
-31 | 410 | -31 | 398.9362 | -31 | 546.8298
-30 | 477 | -30 | 438.208 | -30 | 519.3241
-29 | 408 | -29 | 431.0082 | -29 | 578.0303
-28 | 460 | -28 | 449.9896 | -28 | 555.451
-27 | 524 | -27 | 446.3897 | -27 | 579.6724
-26 | 471 | -26 | 444.0988 | -26 | 505.366
-25 | 460 | -25 | 456.5349 | -25 | 548.8825
-24 | 599 | -24 | 491.225 | -24 | 507.4187
-23 | 578 | -23 | 521.3334 | -23 | 577.6198
-22 | 582 | -22 | 511.8427 | -22 | 550.5246
-21 | 699 | -21 | 521.0061 | -21 | 555.8615
-20 | 692 | -20 | 529.515 | -20 | 562.0195
-19 | 688 | -19 | 565.1869 | -19 | 523.4294
-18 | 761 | -18 | 586.4591 | -18 | 533.6928
-17 | 804 | -17 | 634.5671 | -17 | 557.9142
-16 | 994 | -16 | 637.5125 | -16 | 516.8609
-15 | 981 | -15 | 640.1306 | -15 | 521.7873
-14 | 1169 | -14 | 675.148 | -14 | 499.6185
-13 | 1151 | -13 | 744.8555 | -13 | 516.0398
-12 | 1378 | -12 | 770.0549 | -12 | 502.9028
-11 | 1531 | -11 | 796.8906 | -11 | 531.6401
-10 | 1663 | -10 | 880.3432 | -10 | 532.8717
-9 | 1767 | -9 | 958.5596 | -9 | 535.7454
-8 | 1819 | -8 | 1004.704 | -8 | 563.2511
-7 | 1946 | -7 | 1125.792 | -7 | 486.892
-6 | 2038 | -6 | 1233.79 | -6 | 592.8095
-5 | 2223 | -5 | 1305.788 | -5 | 546.8298
-4 | 2166 | -4 | 1343.423 | -4 | 553.3983
-3 | 2261 | -3 | 1461.239 | -3 | 571.4618
-2 | 2142 | -2 | 1549.928 | -2 | 504.5449
-1 | 2170 | -1 | 1582 | -1 | 494.2816
0 | 2060 | 0 | 1681.816 | 0 | 522.1978
1 | 1857 | 1 | 1703.088 | 1 | 541.4929
2 | 1743 | 2 | 1730.578 | 2 | 541.4929
3 | 1672 | 3 | 1669.379 | 3 | 518.9136
4 | 1484 | 4 | 1692.288 | 4 | 542.314
5 | 1297 | 5 | 1624.217 | 5 | 531.2296
6 | 1180 | 6 | 1569.891 | 6 | 525.8926
7 | 1168 | 7 | 1522.11 | 7 | 552.1667
8 | 1006 | 8 | 1400.04 | 8 | 535.7454
9 | 858 | 9 | 1291.716 | 9 | 504.9555
10 | 784 | 10 | 1168.337 | 10 | 524.2505
11 | 751 | 11 | 1105.174 | 11 | 533.6928
12 | 678 | 12 | 999.1405 | 12 | 517.682
13 | 626 | 13 | 918.306 | 13 | 516.4504
14 | 674 | 14 | 860.7073 | 14 | 543.9561
15 | 611 | 15 | 827.3263 | 15 | 564.8933
16 | 638 | 16 | 777.582 | 16 | 553.3983
17 | 464 | 17 | 705.9109 | 17 | 530.4085
18 | 512 | 18 | 647.3304 | 18 | 536.156
19 | 381 | 19 | 584.8228 | 19 | 462.6706
20 | 418 | 20 | 565.5142 | 20 | 516.0398
21 | 481 | 21 | 545.551 | 21 | 503.7239
22 | 531 | 22 | 574.0231 | 22 | 554.2194
23 | 427 | 23 | 542.6056 | 23 | 531.6401
24 | 399 | 24 | 503.0065 | 24 | 517.2714
25 | 450 | 25 | 499.4066 | 25 | 548.4719
26 | 441 | 26 | 478.4616 | 26 | 579.2619
27 | 344 | 27 | 455.5531 | 27 | 513.1661
28 | 323 | 28 | 447.6987 | 28 | 562.0195
29 | 298 | 29 | 443.4443 | 29 | 518.0925
30 | 305 | 30 | 429.0446 | 30 | 525.0716
31 | 232 | 31 | 403.5179 | 31 | 521.3768
32 | 421 | 32 | 419.5539 | 32 | 551.3457
33 | 305 | 33 | 407.7724 | 33 | 527.9453
34 | 286 | 34 | 391.4091 | 34 | 538.6192
35 | 292 | 35 | 394.3545 | 35 | 541.9034
36 | 315 | 36 | 385.5183 | 36 | 527.5348
37 | 230 | 37 | 380.9366 | 37 | 498.7975
38 | 251 | 38 | 380.2821 | 38 | 528.7664
39 | 335 | 39 | 376.3549 | 39 | 531.2296
40 | 315 | 40 | 363.9188 | 40 | 526.3032
41 | 293 | 41 | 350.501 | 41 | 553.3983
42 | 254 | 42 | 347.2283 | 42 | 474.9866
43 | 311 | 43 | 355.7372 | 43 | 544.3666
44 | 345 | 44 | 352.4646 | 44 | 533.2822
45 | 305 | 45 | 320.0653 | 45 | 512.3451
46 | 352 | 46 | 336.1013 | 46 | 495.1027
47 | 367 | 47 | 345.2647 | 47 | 517.682
48 | 415 | 48 | 331.8469 | 48 | 517.2714
49 | 421 | 49 | 351.81 | 49 | 534.5138
50 | 450 | 50 | 345.9193 | 50 | 531.2296
51 | 464 | 51 | 386.8274 | 51 | 548.4719
52 | 515 | 52 | 396.6453 | 52 | 547.6509
53 | 497 | 53 | 376.0276 | 53 | 493.05
54 | 466 | 54 | 419.8812 | 54 | 527.9453
55 | 458 | 55 | 411.6995 | 55 | 529.5874
56 | 477 | 56 | 411.3723 | 56 | 505.7765
57 | 416 | 57 | 421.8448 | 57 | 511.9345
58 | 407 | 58 | 413.0086 | 58 | 497.1553
59 | 403 | 59 | 424.1356 | 59 | 554.6299
60 | 453 | 60 | 458.4985 | 60 | 531.6401
61 | 420 | 61 | 468.6437 | 61 | 532.4612
62 | 393 | 62 | 435.9172 | 62 | 478.2708
63 | 276 | 63 | 428.3901 | 63 | 518.0925
64 | 262 | 64 | 386.8274 | 64 | 509.8819
65 | 176 | 65 | 428.3901 | 65 | 535.7454
66 | 184 | 66 | 396.6453 | 66 | 479.0919
67 | 217 | 67 | 390.4273 | 67 | 500.8501
68 | 211 | 68 | 382.9002 | 68 | 528.7664
69 | 237 | 69 | 367.1915 | 69 | 497.1553
70 | 54 | 70 | 306.6474 | 70 | 471.7023
71 | 199 | 71 | 324.9743 | 71 | 511.9345
72 | 137 | 72 | 314.8291 | 72 | 510.7029
73 | 75 | 73 | 317.4472 | 73 | 516.8609
74 | 154 | 74 | 296.5022 | 74 | 487.7131
75 | 121 | 75 | 259.5213 | 75 | 479.913
76 | 85 | 76 | 275.8845 | 76 | 525.0716
77 | 163 | 77 | 267.3756 | 77 | 475.8076
78 | 162 | 78 | 269.3392 | 78 | 521.7873
79 | 129 | 79 | 269.0119 | 79 | 505.7765
80 | 153 | 80 | 273.9209 | 80 | 477.8603
81 | 204 | 81 | 258.2122 | 81 | 558.7353
82 | 130 | 82 | 235.9582 | 82 | 501.6712
83 | 116 | 83 | 227.4493 | 83 | 481.9656
84 | 230 | 84 | 261.1576 | 84 | 512.7556
85 | 143 | 85 | 243.8125 | 85 | 495.9237
86 | 112 | 86 | 235.6309 | 86 | 533.6928
87 | 156 | 87 | 249.0488 | 87 | 520.1452
88 | 80 | 88 | 254.9395 | 88 | 503.3133
89 | 93 | 89 | 235.6309 | 89 | 503.7239
90 | 77 | 90 | 241.8489 | 90 | 522.1978

## Fig.5
Tem C | Time /h | alpha(p2) | error
30 | 1 | 0.51 | 0.01
30 | 2 | 0.51 | 0.002
30 | 3 | 0.49 | 0.003
30 | 5 | 0.48 | 0.005
35 | 0.5 | 0.51 | 0.003
35 | 1 | 0.5 | 0.001
35 | 2 | 0.48 | 0.01
35 | 3 | 0.45 | 0.003
35 | 5 | 0.43 | 0.01
40 | 1 | 0.47 | 0.001
40 | 2 | 0.42 | 0.005
40 | 3 | 0.35 | 0.01
45 | 0.5 | 0.46 | 0.01
45 | 1 | 0.37 | 0.01
45 | 1.5 | 0.33 | 0.01

## Fig 6
(a) |  |  | (b) |  | ( C)
Tem C | Time /h | alpha(p2) | Ln Time+ Ln at | alpha(p2) | exp( dissolution time) | alpha(p2)
|  |  | -0.9 | 0.51 | 0.4065697 | 0.51
30 | 1 | 0.51 | -0.2068528 | 0.51 | 0.8131393 | 0.51
30 | 2 | 0.51 | 0.1986123 | 0.49 | 1.219709 | 0.49
30 | 3 | 0.49 | 0.7094379 | 0.48 | 2.032848 | 0.48
30 | 5 | 0.48 | -0.6931472 | 0.51 | 0.5 | 0.51
35 | 0.5 | 0.51 | 0 | 0.5 | 1 | 0.5
35 | 1 | 0.5 | 0.6931472 | 0.48 | 2 | 0.48
35 | 2 | 0.48 | 1.098612 | 0.45 | 3 | 0.45
35 | 3 | 0.45 | 1.609438 | 0.43 | 5 | 0.43
35 | 5 | 0.43 | 1 | 0.47 | 2.718282 | 0.47
40 | 1 | 0.47 | 1.693147 | 0.42 | 5.436564 | 0.42
40 | 2 | 0.42 | 2.098612 | 0.35 | 8.154845 | 0.35
40 | 3 | 0.35 | 1.206853 | 0.46 | 3.342947 | 0.46
45 | 0.5 | 0.46 | 1.9 | 0.37 | 6.685894 | 0.37
45 | 1 | 0.37 | 2.305465 | 0.33 | 10.02884 | 0.33
45 | 1.5 | 0.33

## Fig.7
Ln aT | 1/T(K-1) | error ±
0.00330033 | -0.9 | 0.2
0.003246753 | 0 | 0.1
0.003194888 | 1 | 0.2
0.003144654 | 1.9 | 0.2

## Fig.8
(a) |  |  |  | (b) |  |  | (c ) |  | (d)
Tem C | Time /h | Vm | error |  | Ln Time+ Ln at | vm | exp | vm | 1/T | Ln at | error ±
[5 empty] | -0.9 | 0.1818182 | 0.4065697 | 0.1818182 | 0.00330033 | -0.9 | 0.2
30 | 1 | 0.1818182 | 0.01 |  | -0.2068528 | 0.1818182 | 0.8131393 | 0.1818182 | 0.003246753 | 0 | 0.1
30 | 2 | 0.1818182 | 0.002 |  | 0.1986123 | 0.2424242 | 1.219709 | 0.2424242 | 0.003194888 | 0.9 | 0.2
30 | 3 | 0.2424242 | 0.003 |  | 0.7094379 | 0.2727273 | 2.032848 | 0.2727273 | 0.003144654 | 1.9 | 0.2
30 | 5 | 0.2727273 | 0.005 |  | -0.6931472 | 0.1818182 | 0.5 | 0.1818182
35 | 0.5 | 0.1818182 | 0.003 |  | 0 | 0.2121212 | 1 | 0.2121212
35 | 1 | 0.2121212 | 0 |  | 0.6931472 | 0.2727273 | 2 | 0.2727273
35 | 2 | 0.2727273 | 0.01 |  | 1.098612 | 0.3636364 | 3 | 0.3636364
35 | 3 | 0.3636364 | 0.003 |  | 1.609438 | 0.4545455 | 5 | 0.4545455
35 | 5 | 0.4545455 | 0.01 |  | 0.9 | 0.3030303 | 2.459603 | 0.3030303
40 | 1 | 0.3030303 | 0 |  | 1.593147 | 0.3939394 | 4.919206 | 0.3939394
40 | 2 | 0.3939394 | 0.005 |  | 1.998612 | 0.6666667 | 7.378809 | 0.6666667
40 | 3 | 0.6666667 | 0.01 |  | 1.206853 | 0.3333333 | 3.342947 | 0.3333333
45 | 0.5 | 0.3333333 | 0.01 |  | 1.9 | 0.6060606 | 6.685894 | 0.6060606
45 | 1 | 0.6060606 | 0.01 |  | 2.305465 | 0.7272727 | 10.02884 | 0.7272727
45 | 1.5 | 0.7272727 | 0.01

## Fig.9
( a) |  |  |  | ( b)
Tem C | Time /h | E Gpa | error | Ln Time+ Ln at | E Gpa
|  |  |  | -2 | 14.12
30 | 1 | 14.12 | 0.23 | -1.306853 | 13.25
30 | 2 | 13.25 | 0.25 | -0.9013877 | 12.98
30 | 3 | 12.98 | 0.3 | -0.3905621 | 11.9
30 | 5 | 11.9 | 0.8 | -0.6931472 | 12.3
35 | 0.5 | 12.3 | 0.5 | 0 | 11.9
35 | 1 | 11.9 | 0.11 | 0.6931472 | 11.2
35 | 2 | 11.2 | 0.5 | 1.098612 | 10.4
35 | 3 | 10.4 | 1.1 | 1.609438 | 7.9
35 | 5 | 7.9 | 0.1 | 0.9 | 10.54
40 | 1 | 10.54 | 0.31 | 1.593147 | 7.52
40 | 2 | 7.52 | 0.23 | 1.998612 | 6.7
40 | 3 | 6.7 | 0.5 | 1.106853 | 10.7
45 | 0.5 | 10.7 | 0.15 | 1.8 | 7.2
45 | 1 | 7.2 | 0.12 | 2.205465 | 5.1
45 | 1.5 | 5.1 | 0.2

## Fig 10
1/T | Ln at | error
0.00330033 | -2 | 0.2
0.003246753 | 0 | 0.1
0.003194888 | 0.9 | 0.2
0.003144654 | 1.8 | 0.2

## Fig 11
exp | E
0.1353353 | 14.12
0.2706706 | 13.25
0.4060058 | 12.98
0.6766764 | 11.9
0.5 | 12.3
1 | 11.9
2 | 11.2
3 | 10.4
5 | 7.9
2.459603 | 10.54
4.919206 | 7.52
7.378809 | 6.7
3.024824 | 10.7
6.049647 | 7.2
9.074471 | 5.1

## Fig 12
exp | E
0.1353353 | 14.12
0.2706706 | 13.25
0.4060058 | 12.98
0.6766764 | 11.9

## Fig 13
master curve data |  | Voigt Seeries |  | Reuss Seeries
Vm | E | Vm | E | Vm | E
0.1818182 | 14.12 | 0 | 14.8 | 0 | 14.8
0.1818182 | 13.25 | 0.007518797 | 14.7 | 0.02 | 12.57078
0.2424242 | 12.98 | 0.01503759 | 14.6 | 0.04 | 10.9252
0.2727273 | 11.9 | 0.02255639 | 14.5 | 0.06 | 9.660574
0.1818182 | 12.3 | 0.03007519 | 14.4 | 0.08 | 8.658346
0.2121212 | 11.9 | 0.03759398 | 14.3 | 0.1 | 7.844523
0.2727273 | 11.2 | 0.04511278 | 14.2 | 0.12 | 7.170543
0.3636364 | 10.4 | 0.05263158 | 14.1 | 0.14 | 6.603212
0.4545455 | 7.9 | 0.06015038 | 14 | 0.16 | 6.119074
0.3030303 | 10.54 | 0.06766917 | 13.9 | 0.18 | 5.701079
0.3939394 | 7.52 | 0.07518797 | 13.8 | 0.2 | 5.336538
0.6666667 | 6.7 | 0.08270677 | 13.7 | 0.22 | 5.015816
0.3333333 | 10.7 | 0.09022556 | 13.6 | 0.24 | 4.731458
0.6060606 | 7.2 | 0.09774436 | 13.5 | 0.26 | 4.477612
0.7272727 | 5.1 | 0.1052632 | 13.4 | 0.28 | 4.249617
|  | 0.112782 | 13.3 | 0.3 | 4.043716
|  | 0.1203008 | 13.2 | 0.32 | 3.856845
|  | 0.1278195 | 13.1 | 0.34 | 3.686483
|  | 0.1353383 | 13 | 0.36 | 3.530534
|  | 0.1428571 | 12.9 | 0.38 | 3.387244
|  | 0.1503759 | 12.8 | 0.4 | 3.255132
|  | 0.1578947 | 12.7 | 0.42 | 3.132938
|  | 0.1654135 | 12.6 | 0.44 | 3.019587
|  | 0.1729323 | 12.5 | 0.46 | 2.914151
|  | 0.1804511 | 12.4 | 0.48 | 2.81583
|  | 0.1879699 | 12.3 | 0.5 | 2.723926
|  | 0.1954887 | 12.2 | 0.52 | 2.637833
|  | 0.2030075 | 12.1 | 0.54 | 2.557015
|  | 0.2105263 | 12 | 0.56 | 2.481001
|  | 0.2180451 | 11.9 | 0.58 | 2.409377
|  | 0.2255639 | 11.8 | 0.6 | 2.341772
|  | 0.2330827 | 11.7 | 0.62 | 2.277858
|  | 0.2406015 | 11.6 | 0.64 | 2.217339
|  | 0.2481203 | 11.5 | 0.66 | 2.159953
|  | 0.2556391 | 11.4 | 0.68 | 2.105463
|  | 0.2631579 | 11.3 | 0.7 | 2.053654
|  | 0.2706767 | 11.2 | 0.72 | 2.004334
|  | 0.2781955 | 11.1 | 0.74 | 1.957327
|  | 0.2857143 | 11 | 0.76 | 1.912474
|  | 0.2932331 | 10.9 | 0.78 | 1.869631
|  | 0.3007519 | 10.8 | 0.8 | 1.828666
|  | 0.3082707 | 10.7 | 0.82 | 1.789457
|  | 0.3157895 | 10.6 | 0.84 | 1.751894
|  | 0.3233083 | 10.5 | 0.86 | 1.715876
|  | 0.3308271 | 10.4 | 0.88 | 1.681309
|  | 0.3383459 | 10.3 | 0.9 | 1.648107
|  | 0.3458647 | 10.2 | 0.92 | 1.616191
|  | 0.3533835 | 10.1 | 0.94 | 1.585488
|  | 0.3609023 | 10 | 0.96 | 1.555929
|  | 0.3684211 | 9.9 | 0.98 | 1.527453
|  | 0.3759398 | 9.8 | 1 | 1.5
|  | 0.3834586 | 9.7
|  | 0.3909774 | 9.6
|  | 0.3984962 | 9.5
|  | 0.406015 | 9.4
|  | 0.4135338 | 9.3
|  | 0.4210526 | 9.2
|  | 0.4285714 | 9.1
|  | 0.4360902 | 9
|  | 0.443609 | 8.9
|  | 0.4511278 | 8.8
|  | 0.4586466 | 8.7
|  | 0.4661654 | 8.6
|  | 0.4736842 | 8.5
|  | 0.481203 | 8.4
|  | 0.4887218 | 8.3
|  | 0.4962406 | 8.2
|  | 0.5037594 | 8.1
|  | 0.5112782 | 8
|  | 0.518797 | 7.9
|  | 0.5263158 | 7.8
|  | 0.5338346 | 7.7
|  | 0.5413534 | 7.6
|  | 0.5488722 | 7.5
|  | 0.556391 | 7.4
|  | 0.5639098 | 7.3
|  | 0.5714286 | 7.2
|  | 0.5789474 | 7.1
|  | 0.5864662 | 7
|  | 0.593985 | 6.9
|  | 0.6015038 | 6.8
|  | 0.6090226 | 6.7
|  | 0.6165414 | 6.6
|  | 0.6240602 | 6.5
|  | 0.6315789 | 6.4
|  | 0.6390977 | 6.3
|  | 0.6466165 | 6.2
|  | 0.6541353 | 6.1
|  | 0.6616541 | 6
|  | 0.6691729 | 5.9
|  | 0.6766917 | 5.8
|  | 0.6842105 | 5.7
|  | 0.6917293 | 5.6
|  | 0.6992481 | 5.5
|  | 0.7067669 | 5.4
|  | 0.7142857 | 5.3
|  | 0.7218045 | 5.2
|  | 0.7293233 | 5.1
|  | 0.7368421 | 5
|  | 0.7443609 | 4.9
|  | 0.7518797 | 4.8
|  | 0.7593985 | 4.7
|  | 0.7669173 | 4.6
|  | 0.7744361 | 4.5
|  | 0.7819549 | 4.4
|  | 0.7894737 | 4.3
|  | 0.7969925 | 4.2
|  | 0.8045113 | 4.1
|  | 0.8120301 | 4
|  | 0.8195489 | 3.9
|  | 0.8270677 | 3.8
|  | 0.8345865 | 3.7
|  | 0.8421053 | 3.6
|  | 0.8496241 | 3.5
|  | 0.8571429 | 3.4
|  | 0.8646617 | 3.3
|  | 0.8721805 | 3.2
|  | 0.8796992 | 3.1
|  | 0.887218 | 3
|  | 0.8947368 | 2.9
|  | 0.9022556 | 2.8
|  | 0.9097744 | 2.7
|  | 0.9172932 | 2.6
|  | 0.924812 | 2.5
|  | 0.9323308 | 2.4
|  | 0.9398496 | 2.3
|  | 0.9473684 | 2.2
|  | 0.9548872 | 2.1
|  | 0.962406 | 2
|  | 0.9699248 | 1.9
|  | 0.9774436 | 1.8
|  | 0.9849624 | 1.7
|  | 0.9924812 | 1.6
|  | 1 | 1.5