## Fig.5
Fig.5: The increasing of coagulated fraction as a function of dissolution time at different temperatures. Polynomial function used to guide the eye and error bares included
| Temperature | Dissolution Time (hours) | Average Matrix Fraction (A.U) | Error in average Matrix Fraction
30°C
|  | 1.5 | 0.1417973 | 0.003936827
|  | 3 | 0.1993003 | 0.004360192
|  | 4.5 | 0.321036 | 0.02366834
|  | 6 | 0.3505256 | 0.01719791
40°C
|  | 0.75 | 0.1676086 | 0.01129628
|  | 1.5 | 0.2068647 | 0.0109818
|  | 2.25 | 0.3111324 | 0.02116969
|  | 3 | 0.3510683 | 0.009471404
50°C
|  | 0.5 | 0.2403693 | 0.01625028
|  | 1 | 0.2805611 | 0.008001078
|  | 1.5 | 0.4497314 | 0.01812902
|  | 2 | 0.5003138 | 0.005564717
60°C
|  | 0.25 | 0.1883421 | 0.003390723
|  | 0.5 | 0.2732765 | 0.0170017
|  | 0.75 | 0.3920815 | 0.03049353
|  | 1 | 0.4485851 | 0.02929747

## Fig.6
Fig.6: a) CF as a function of both dissolution time and temperature. b) CF at various times and temperatures expressed in |  |  |  |  | ln(time).
c) The shifting process, by moving the 30°C ,40°C and 60°C data towards the 50°C data. d) The final master curve showing the effect of dissolution time and temperature on the coagulation fraction. (e) The liner nature of the data showing shift factors ln(α(T)) as a function of temperature, Arrhenius plot.
(a) | [5 empty] | (b) & (c) |  |  |  |  | (d) |  |  |  | (e)
| Temperature (°C) | Dissolution Time (hours) | CF | CF Error |  |  | Temperature | ln (t) | CF | CF Error
[11 empty] | Temperature | Ln(α(T)t | C.F. | CF Error |  | Temperature(°C) | 1000/T(1/K) | Ln (α(50˚C))
| 30 | [9 empty] | 30°C | -1.294535 | 0.1417973 | 0.003936827 |  | 30 | 3.298697 | -1.7
|  | 1.5 | 0.1417973 | 0.003936827 |  |  | 30°C | 0.4054651 | 0.1417973 | 0.003936827 |  | -0.6013877 | 0.1993003 | 0.004360192 |  | 40 | 3.193358 | -1
|  | 3 | 0.1993003 | 0.004360192 |  |  |  | 1.098612 | 0.1993003 | 0.004360192 |  | -0.1959226 | 0.321036 | 0.02366834 |  | 50 | 3.094538 | 0
|  | 4.5 | 0.321036 | 0.02366834 |  |  |  | 1.504077 | 0.321036 | 0.02366834 |  | 0.09175947 | 0.3505256 | 0.01719791 |  | 50 | 3.001651 | 0.5
|  | 6 | 0.3505256 | 0.01719791 |  |  |  | 1.791759 | 0.3505256 | 0.01719791 | 40°C | -1.287682 | 0.1676086 | 0.01129628
[12 empty] | -0.5945349 | 0.2068647 | 0.0109818
| 40 | [10 empty] | -0.1890698 | 0.3111324 | 0.02116969
|  | 0.75 | 0.1676086 | 0.01129628 |  |  | 40°C | -0.2876821 | 0.1676086 | 0.01129628 |  | 0.09861229 | 0.3510683 | 0.009471404
|  | 1.5 | 0.2068647 | 0.0109818 |  |  |  | 0.4054651 | 0.2068647 | 0.0109818 | 50°C | -0.6931472 | 0.2403693 | 0.01625028
|  | 2.25 | 0.3111324 | 0.02116969 |  |  |  | 0.8109302 | 0.3111324 | 0.02116969 |  | 0 | 0.2805611 | 0.008001078
|  | 3 | 0.3510683 | 0.009471404 |  |  |  | 1.098612 | 0.3510683 | 0.009471404 |  | 0.4054651 | 0.4497314 | 0.01812902
[12 empty] | 0.6931472 | 0.5003138 | 0.005564717
| 50 | [9 empty] | 60°C | -0.8862944 | 0.1883421 | 0.003390723
|  | 0.5 | 0.2403693 | 0.01625028 |  |  | 50°C | -0.6931472 | 0.2403693 | 0.01625028 |  | -0.1931472 | 0.2732765 | 0.0170017
|  | 1 | 0.2805611 | 0.008001078 |  |  |  | 0 | 0.2805611 | 0.008001078 |  | 0.2123179 | 0.3920815 | 0.03049353
|  | 1.5 | 0.4497314 | 0.01812902 |  |  |  | 0.4054651 | 0.4497314 | 0.01812902 |  | 0.5 | 0.4485851 | 0.02929747
|  | 2 | 0.5003138 | 0.005564717 |  |  |  | 0.6931472 | 0.5003138 | 0.005564717
60
|  | 0.25 | 0.1883421 | 0.003390723 |  |  | 60°C | -1.386294 | 0.1883421 | 0.003390723
|  | 0.5 | 0.2732765 | 0.0170017 |  |  |  | -0.6931472 | 0.2732765 | 0.0170017
|  | 0.75 | 0.3920815 | 0.03049353 |  |  |  | -0.2876821 | 0.3920815 | 0.03049353
|  | 1 | 0.4485851 | 0.02929747 |  |  |  | 0 | 0.4485851 | 0.02929747

## Fig.7
Fig.7: Shift factors ln(α(T)) as a function of inverse temperature, indicating Arrhenius plot (a) 30°C, (b) 40°C, (c) 60°C and (d) Intercept process, showing shifting to all temperatures indicating Arrhenius dependence.
(a) |  |  |  | (b) |  |  |  | (c) |  |  | (d)
| Temperature(°C) | 1000/T(1/K) | Ln (α(30˚C)) |  | Temperature(°C) | 1000/T (1/K) | Ln (α(40˚C)) | Temperature(°C) | 1000/T (1/K) | Ln (α(60˚C))
[11 empty] | Temperature(°C) | 1000/T (1/K) | Ln(α₀)
| 30 | 3.298697 | 0 |  | 30 | 3.298697 | -0.7 | 30 | 3.298697 | -2.2
| 40 | 3.193358 | 0.7 |  | 40 | 3.193358 | 0 | 40 | 3.193358 | -1.5 | 30 | 3.298697 | 25.33
| 50 | 3.094538 | 1.7 |  | 50 | 3.094538 | 1 | 50 | 3.094538 | -0.5 | 40 | 3.193358 | 24.63
| 60 | 3.001651 | 2.2 |  | 60 | 3.001651 | 1.5 | 60 | 3.001651 | 0 | 50 | 3.094538 | 23.63
[11 empty] | 60 | 3.001651 | 23.13

## Fig.8
Fig.8: Master curves of coagulation fraction CF as function of ln(α(T)) for each water system at 50°C (a) 1%, b) 2% and c) 4% anti-solvent. The required activation energies of dissolution flax fiber in [C2mim] [OAc] as a function of water concentration a Polynomial fit is guide for the eye within their error bars (d).
(a)
Temperature(°C) | Ln(α(T)t) | C.F. | CF Error | (b) |  |  |  | (c) |  |  |  | (d)
30 | -1.594535 | 0.1004427 | 0.02819755 | Temperature(°C) | Ln(α(T)t) | CF | CF Error | Temperature(°C) | Ln(α(T)t) | C.F. | CF Error |  | Activation Energy(kJ/mol) | Water content(%) | Errors in activation energy
| -0.9013877 | 0.1872225 | 0.02573727 | 30 | -2.044535 | 0.07908668 | 0.02370269 | 30 | -2.494535 | 0.05314794 | 0.005460255 |  | 63.8819664 | 0.2 | 5
| -0.4959226 | 0.2517583 | 0.01986214 |  | -1.351388 | 0.1587877 | 0.002955908 |  | -1.801388 | 0.06867191 | 0.01156211 |  | 76.9739781 | 1 | 2
| -0.2082405 | 0.2896247 | 0.009127217 |  | -0.9459226 | 0.1810646 | 0.0156387 |  | -1.395923 | 0.09077888 | 0.01135873 |  | 97.4542545 | 2 | 3
40 | -1.187682 | 0.1815127 | 0.01755759 |  | -0.6582405 | 0.2398296 | 0.009866767 |  | -1.108241 | 0.09119798 | 0.01005399 |  | 116 | 4 | 1
| -0.4945349 | 0.2360283 | 0.016126 | 40 | -1.287682 | 0.1850222 | 0.02432971 | 40 | -1.837682 | 0.08342985 | 0.0119072 |  | 58 | 0 | 4
| -0.08906978 | 0.3008327 | 0.02935969 |  | -0.5945349 | 0.2103315 | 0.02493423 |  | -1.144535 | 0.08930623 | 0.01710859
| 0.1986123 | 0.3334615 | 0.01807774 |  | -0.1890698 | 0.2595808 | 0.02082659 |  | -0.7390698 | 0.1007416 | 0.008476344
50 | -0.6931472 | 0.1962354 | 0.00628964 |  | 0.09861229 | 0.3135017 | 0.02572473 |  | -0.4513877 | 0.1265562 | 0.01542867
| 0 | 0.3410681 | 0.01601529 | 50 | -0.6931472 | 0.1838757 | 0.03194477 | 50 | -0.6931472 | 0.1068862 | 0.010144
| 0.4054651 | 0.4339057 | 0.01326517 |  | 0 | 0.2670474 | 0.006881701 |  | 0 | 0.1733452 | 0.02101268
| 0.6931472 | 0.4610785 | 0.03285198 |  | 0.405465108 | 0.3880867 | 0.0258098 |  | 0.4054651 | 0.1786051 | 0.03290356
60 | -0.6362944 | 0.2548926 | 0.02147448 |  | 0.6931472 | 0.4376758 | 0.0292504 |  | 0.6931472 | 0.1913783 | 0.01070403
| 0.05685282 | 0.3150508 | 0.02611779 | 60 | -0.3862944 | 0.2594018 | 0.01273261 | 60 | -0.1962944 | 0.1626628 | 0.005395959
| 0.4623179 | 0.4137848 | 0.01579975 |  | 0.3068528 | 0.3731647 | 0.01632504 |  | 0.4968528 | 0.2039491 | 0.01597715
| 0.75 | 0.4657424 | 0.02410025 |  | 0.7123179 | 0.4290049 | 0.02511245 |  | 0.9023179 | 0.192641 | 0.0190314
[5 empty] | 1 | 0.5199321 | 0.02665462 |  | 1.19 | 0.219879 | 0.01373485

## Fig.9
Fig.9: (a) Master curve representing all the results for the coagulation fraction as function of antisolvent concentration, time and temperature at 30°C. (b) Relative dissolution rate of flax fibers as a function of antisolvent concentration, Exponential fit used to guide the eye.
(a)
0.2% | C.F. | Shifted Time | 2% | C.F. | Shifted Time | (b)
[7 empty] | water concentraction | Relative speed | Error
| 0.1417973 | 0.4054651 |  | 0.07908668 | -0.6945349 |  | 0.2 | 1 | 0.2
| 0.1993003 | 1.098612 |  | 0.1587877 | -0.001387711 |  | 1 | 0.67032 | 0.1
| 0.321036 | 1.504077 |  | 0.1810646 | 0.4040774 |  | 2 | 0.3328711 | 0.1
| 0.3505256 | 1.791759 |  | 0.2398296 | 0.6917595 |  | 4 | 0.082085 | 0.1
| 0.1676086 | 0.4123179 |  | 0.1850222 | 0.06231793
| 0.2068647 | 1.105465 |  | 0.2103315 | 0.7554651
| 0.3111324 | 1.51093 |  | 0.2595808 | 1.16093
| 0.3510683 | 1.798612 |  | 0.3135017 | 1.448612
| 0.2403693 | 1.006853 |  | 0.1838757 | 0.5568528
| 0.2805611 | 1.7 |  | 0.2670474 | 1.25
| 0.4497314 | 2.105465 |  | 0.3880867 | 1.655465
| 0.5003138 | 2.393147 |  | 0.4376758 | 1.943147
| 0.1883421 | 0.8137056 |  | 0.2594018 | 1.063706
| 0.2732765 | 1.506853 |  | 0.3731647 | 1.756853
| 0.3920815 | 1.912318 |  | 0.4290049 | 2.162318
| 0.4485851 | 2.2 |  | 0.5199321 | 2.45
1% | C.F. | Shifted Time | 4% | C.F. | Shifted Time
| 0.1004427 | 0.005465108 |  | 0.05314794 | -2.094535
| 0.1872225 | 0.6986123 |  | 0.06867191 | -1.401388
| 0.2517583 | 1.104077 |  | 0.09077888 | -0.9959226
| 0.2896247 | 1.391759 |  | 0.09119798 | -0.7082405
| 0.1815127 | 0.5623179 |  | 0.08342985 | -1.487682
| 0.2360283 | 1.255465 |  | 0.08930623 | -0.7945349
| 0.3008327 | 1.66093 |  | 0.1007416 | -0.3890698
| 0.3334615 | 1.948612 |  | 0.1265562 | -0.1013877
| 0.1962354 | 0.8168528 |  | 0.1068862 | -0.3631472
| 0.3410681 | 1.51 |  | 0.1733452 | 0.33
| 0.4339057 | 1.915465 |  | 0.1786051 | 0.7354651
| 0.4610785 | 2.203147 |  | 0.1913783 | 1.023147
| 0.2548926 | 0.9137056 |  | 0.1626628 | 0.2137056
| 0.3150508 | 1.606853 |  | 0.2039491 | 0.9068528
| 0.4137848 | 2.012318 |  | 0.192641 | 1.312318
| 0.4657424 | 2.3 |  | 0.219879 | 1.6