## Sheet1
Fig 1 e
| AuNT | AuNPC | AuNP
Wavelength (nm) | Absorbance
800 | 0.6673 | 0.58351 | 0.06562
799 | 0.66795 | 0.58759 | 0.06586
798 | 0.66853 | 0.59092 | 0.06659
797 | 0.66918 | 0.59304 | 0.06689
796 | 0.66984 | 0.59531 | 0.0675
795 | 0.67031 | 0.59803 | 0.06805
794 | 0.67111 | 0.60272 | 0.06852
793 | 0.67156 | 0.60575 | 0.06905
792 | 0.67236 | 0.60787 | 0.06949
791 | 0.6732 | 0.60968 | 0.0702
790 | 0.67385 | 0.61498 | 0.07067
789 | 0.67451 | 0.61679 | 0.07122
788 | 0.67523 | 0.61952 | 0.07181
787 | 0.67575 | 0.62209 | 0.07246
786 | 0.67643 | 0.62723 | 0.07298
785 | 0.67716 | 0.63026 | 0.07359
784 | 0.67779 | 0.63298 | 0.07404
783 | 0.67849 | 0.63722 | 0.07459
782 | 0.67943 | 0.64039 | 0.07524
781 | 0.68004 | 0.64357 | 0.07584
780 | 0.68093 | 0.64569 | 0.07631
779 | 0.68173 | 0.64947 | 0.07722
778 | 0.68233 | 0.6531 | 0.07751
777 | 0.68312 | 0.65477 | 0.07832
776 | 0.68385 | 0.6587 | 0.07897
775 | 0.68468 | 0.66248 | 0.07952
774 | 0.68547 | 0.66626 | 0.08009
773 | 0.68632 | 0.66974 | 0.08082
772 | 0.68684 | 0.67519 | 0.08155
771 | 0.68791 | 0.67685 | 0.08236
770 | 0.68857 | 0.68124 | 0.08285
769 | 0.68951 | 0.68472 | 0.08356
768 | 0.6903 | 0.68941 | 0.08408
767 | 0.6911 | 0.69228 | 0.08465
766 | 0.69209 | 0.69592 | 0.08544
765 | 0.69293 | 0.7003 | 0.08607
764 | 0.69366 | 0.70424 | 0.08697
763 | 0.6945 | 0.7059 | 0.08766
762 | 0.69536 | 0.7115 | 0.08839
761 | 0.69613 | 0.71437 | 0.08906
760 | 0.6971 | 0.71936 | 0.08965
759 | 0.69809 | 0.72375 | 0.09064
758 | 0.69903 | 0.72753 | 0.09127
757 | 0.69987 | 0.73147 | 0.09204
756 | 0.70065 | 0.7357 | 0.09269
755 | 0.70188 | 0.74085 | 0.0935
754 | 0.70277 | 0.74418 | 0.09423
753 | 0.70379 | 0.74871 | 0.09517
752 | 0.70477 | 0.7525 | 0.09575
751 | 0.70559 | 0.75825 | 0.09659
750 | 0.70644 | 0.76082 | 0.09728
749 | 0.70747 | 0.76717 | 0.09829
748 | 0.70859 | 0.77095 | 0.09874
747 | 0.70958 | 0.77595 | 0.09971
746 | 0.71054 | 0.78048 | 0.10046
745 | 0.71167 | 0.78427 | 0.10134
744 | 0.71271 | 0.79062 | 0.10223
743 | 0.71363 | 0.79365 | 0.1032
742 | 0.7148 | 0.7997 | 0.10389
741 | 0.71579 | 0.80439 | 0.10479
740 | 0.71699 | 0.80983 | 0.10558
739 | 0.7179 | 0.81437 | 0.10643
738 | 0.71915 | 0.81952 | 0.1074
737 | 0.72033 | 0.8236 | 0.10832
736 | 0.72142 | 0.83056 | 0.10923
735 | 0.72245 | 0.83661 | 0.11006
734 | 0.72364 | 0.84145 | 0.11104
733 | 0.72485 | 0.84735 | 0.11207
732 | 0.72596 | 0.85219 | 0.11305
731 | 0.72724 | 0.85688 | 0.1139
730 | 0.72827 | 0.8649 | 0.11501
729 | 0.72967 | 0.86974 | 0.11593
728 | 0.73067 | 0.87595 | 0.1169
727 | 0.732 | 0.88094 | 0.11796
726 | 0.73322 | 0.88669 | 0.11897
725 | 0.73457 | 0.89365 | 0.11991
724 | 0.7357 | 0.89939 | 0.12078
723 | 0.73703 | 0.9053 | 0.12191
722 | 0.73829 | 0.91135 | 0.12289
721 | 0.73966 | 0.91785 | 0.12394
720 | 0.74094 | 0.92451 | 0.12498
719 | 0.74222 | 0.93101 | 0.1261
718 | 0.74358 | 0.93646 | 0.12725
717 | 0.74502 | 0.94342 | 0.12835
716 | 0.74637 | 0.95038 | 0.12934
715 | 0.7477 | 0.95628 | 0.13044
714 | 0.74911 | 0.96278 | 0.13162
713 | 0.75047 | 0.96959 | 0.13267
712 | 0.75195 | 0.9767 | 0.13385
711 | 0.75342 | 0.98396 | 0.13488
710 | 0.7549 | 0.99062 | 0.1362
709 | 0.75624 | 0.99818 | 0.13742
708 | 0.75775 | 1.00393 | 0.13844
707 | 0.75923 | 1.01225 | 0.13977
706 | 0.76075 | 1.02042 | 0.14095
705 | 0.76235 | 1.02723 | 0.14215
704 | 0.76386 | 1.03449 | 0.14347
703 | 0.7654 | 1.04221 | 0.14471
702 | 0.76693 | 1.04962 | 0.14592
701 | 0.76855 | 1.05658 | 0.14732
700 | 0.7701 | 1.06536 | 0.14864
699 | 0.77171 | 1.07262 | 0.14992
698 | 0.77325 | 1.08154 | 0.15122
697 | 0.77497 | 1.08971 | 0.15254
696 | 0.77667 | 1.09682 | 0.15388
695 | 0.77847 | 1.1059 | 0.1554
694 | 0.78001 | 1.11483 | 0.15686
693 | 0.78179 | 1.12224 | 0.1582
692 | 0.78338 | 1.13071 | 0.15979
691 | 0.78523 | 1.13918 | 0.16113
690 | 0.787 | 1.1469 | 0.16259
689 | 0.78878 | 1.15613 | 0.16405
688 | 0.79063 | 1.16566 | 0.16569
687 | 0.79238 | 1.17368 | 0.16717
686 | 0.79424 | 1.18215 | 0.16866
685 | 0.79613 | 1.19213 | 0.1703
684 | 0.79805 | 1.20121 | 0.17209
683 | 0.79981 | 1.21044 | 0.17349
682 | 0.8018 | 1.21997 | 0.17531
681 | 0.80366 | 1.2289 | 0.17685
680 | 0.80564 | 1.23979 | 0.17868
679 | 0.80752 | 1.24781 | 0.18031
678 | 0.80948 | 1.25749 | 0.18221
677 | 0.81156 | 1.26747 | 0.18382
676 | 0.81355 | 1.27716 | 0.18562
675 | 0.8155 | 1.28714 | 0.18753
674 | 0.81762 | 1.29788 | 0.18936
673 | 0.81958 | 1.30772 | 0.19118
672 | 0.82169 | 1.31664 | 0.19307
671 | 0.82377 | 1.32769 | 0.19504
670 | 0.82594 | 1.33722 | 0.19691
669 | 0.82813 | 1.34841 | 0.19896
668 | 0.83016 | 1.35794 | 0.20091
667 | 0.83243 | 1.36868 | 0.20295
666 | 0.83466 | 1.37882 | 0.20494
665 | 0.83685 | 1.38986 | 0.20705
664 | 0.83914 | 1.39985 | 0.20906
663 | 0.84144 | 1.41029 | 0.21115
662 | 0.84368 | 1.42148 | 0.21324
661 | 0.84595 | 1.43253 | 0.21548
660 | 0.84833 | 1.44312 | 0.21747
659 | 0.85052 | 1.45386 | 0.21968
658 | 0.85297 | 1.46505 | 0.22187
657 | 0.85524 | 1.47579 | 0.22398
656 | 0.85768 | 1.48729 | 0.22625
655 | 0.8601 | 1.49788 | 0.22837
654 | 0.8625 | 1.50908 | 0.23058
653 | 0.86498 | 1.51952 | 0.23281
652 | 0.86743 | 1.53132 | 0.23496
651 | 0.86999 | 1.54251 | 0.23713
650 | 0.87241 | 1.5534 | 0.23922
649 | 0.87497 | 1.56505 | 0.24148
648 | 0.87753 | 1.5764 | 0.24361
647 | 0.88011 | 1.58699 | 0.24596
646 | 0.88272 | 1.59818 | 0.24813
645 | 0.88531 | 1.61029 | 0.25022
644 | 0.88791 | 1.62118 | 0.25244
643 | 0.89053 | 1.63253 | 0.25455
642 | 0.89324 | 1.64372 | 0.25672
641 | 0.89585 | 1.65446 | 0.25897
640 | 0.89856 | 1.66581 | 0.26118
639 | 0.90135 | 1.67625 | 0.26329
638 | 0.90405 | 1.68805 | 0.26544
637 | 0.90683 | 1.69909 | 0.26754
636 | 0.9096 | 1.71029 | 0.26973
635 | 0.91247 | 1.72088 | 0.27202
634 | 0.91514 | 1.73147 | 0.27433
633 | 0.91806 | 1.74327 | 0.27644
632 | 0.9209 | 1.75401 | 0.2787
631 | 0.9237 | 1.76384 | 0.28095
630 | 0.92665 | 1.77504 | 0.2833
629 | 0.92944 | 1.78533 | 0.2857
628 | 0.93247 | 1.79546 | 0.28812
627 | 0.93536 | 1.80605 | 0.29059
626 | 0.93829 | 1.81619 | 0.29313
625 | 0.94131 | 1.82602 | 0.29573
624 | 0.94428 | 1.83646 | 0.29838
623 | 0.94728 | 1.84599 | 0.30117
622 | 0.95024 | 1.85552 | 0.30411
621 | 0.95331 | 1.8652 | 0.30719
620 | 0.95621 | 1.87398 | 0.31012
619 | 0.95955 | 1.88306 | 0.3133
618 | 0.9625 | 1.89198 | 0.31675
617 | 0.9656 | 1.90091 | 0.32016
616 | 0.96869 | 1.90893 | 0.32377
615 | 0.97184 | 1.91664 | 0.32759
614 | 0.97497 | 1.92405 | 0.33147
613 | 0.97808 | 1.93177 | 0.33565
612 | 0.98119 | 1.93964 | 0.33991
611 | 0.98429 | 1.94644 | 0.34433
610 | 0.98752 | 1.95386 | 0.34914
609 | 0.99065 | 1.95991 | 0.35401
608 | 0.99377 | 1.96626 | 0.35911
607 | 0.997 | 1.97247 | 0.36455
606 | 1.00024 | 1.97837 | 0.37017
605 | 1.00344 | 1.98245 | 0.37604
604 | 1.00657 | 1.98699 | 0.38218
603 | 1.00982 | 1.99198 | 0.38858
602 | 1.01316 | 1.99561 | 0.3954
601 | 1.01625 | 1.99955 | 0.40224
600 | 1.01952 | 2.00212 | 0.40968
599 | 1.02281 | 2.00439 | 0.41717
598 | 1.02605 | 2.00711 | 0.42517
597 | 1.02928 | 2.00893 | 0.43351
596 | 1.03252 | 2.01059 | 0.44212
595 | 1.03572 | 2.0118 | 0.45121
594 | 1.03894 | 2.01225 | 0.46061
593 | 1.04222 | 2.01241 | 0.47033
592 | 1.04536 | 2.01225 | 0.48054
591 | 1.04852 | 2.01104 | 0.49119
590 | 1.0517 | 2.01014 | 0.50229
589 | 1.05494 | 2.00802 | 0.51398
588 | 1.05811 | 2.00666 | 0.52598
587 | 1.06115 | 2.00408 | 0.53854
586 | 1.0644 | 2.00106 | 0.55159
585 | 1.06759 | 1.99788 | 0.56513
584 | 1.07077 | 1.99365 | 0.5794
583 | 1.07375 | 1.98896 | 0.59407
582 | 1.0769 | 1.98442 | 0.60953
581 | 1.07998 | 1.97806 | 0.62541
580 | 1.08307 | 1.97322 | 0.64199
579 | 1.08609 | 1.96778 | 0.6592
578 | 1.08909 | 1.96097 | 0.67686
577 | 1.09212 | 1.9534 | 0.69557
576 | 1.09512 | 1.9475 | 0.71513
575 | 1.09809 | 1.93797 | 0.73482
574 | 1.10107 | 1.93147 | 0.75552
573 | 1.10397 | 1.9239 | 0.77709
572 | 1.10678 | 1.91346 | 0.79924
571 | 1.1097 | 1.90439 | 0.82252
570 | 1.11247 | 1.89516 | 0.84598
569 | 1.11522 | 1.88502 | 0.87074
568 | 1.11798 | 1.87489 | 0.89655
567 | 1.12064 | 1.8646 | 0.92292
566 | 1.12343 | 1.85431 | 0.95005
565 | 1.12605 | 1.84297 | 0.97836
564 | 1.12866 | 1.83192 | 1.00721
563 | 1.13126 | 1.81997 | 1.03718
562 | 1.1338 | 1.80862 | 1.06748
561 | 1.13633 | 1.79682 | 1.09918
560 | 1.13873 | 1.78381 | 1.13166
559 | 1.14116 | 1.77201 | 1.1647
558 | 1.14348 | 1.75946 | 1.19839
557 | 1.14567 | 1.74644 | 1.23281
556 | 1.14807 | 1.73419 | 1.26821
555 | 1.15026 | 1.72118 | 1.30415
554 | 1.15237 | 1.70787 | 1.34001
553 | 1.15454 | 1.6944 | 1.37697
552 | 1.15647 | 1.68169 | 1.41387
551 | 1.15845 | 1.66762 | 1.45103
550 | 1.16042 | 1.65461 | 1.48813
549 | 1.16205 | 1.64115 | 1.52513
548 | 1.16391 | 1.62708 | 1.56235
547 | 1.16558 | 1.61331 | 1.59906
546 | 1.1671 | 1.6003 | 1.63505
545 | 1.1686 | 1.58548 | 1.67067
544 | 1.1701 | 1.57247 | 1.70529
543 | 1.17137 | 1.55794 | 1.73886
542 | 1.17265 | 1.54387 | 1.77115
541 | 1.17365 | 1.53041 | 1.80163
540 | 1.17472 | 1.51589 | 1.83076
539 | 1.17558 | 1.50212 | 1.85809
538 | 1.17639 | 1.4888 | 1.88308
537 | 1.17703 | 1.47458 | 1.90595
536 | 1.17748 | 1.46067 | 1.92637
535 | 1.17776 | 1.44675 | 1.94437
534 | 1.17793 | 1.43222 | 1.95957
533 | 1.17795 | 1.41891 | 1.97155
532 | 1.1778 | 1.40469 | 1.98098
531 | 1.17756 | 1.39062 | 1.98752
530 | 1.17706 | 1.37655 | 1.99095
529 | 1.17635 | 1.36293 | 1.99129
528 | 1.17541 | 1.34992 | 1.98874
527 | 1.17424 | 1.33676 | 1.98318
526 | 1.17299 | 1.32224 | 1.97471
525 | 1.17142 | 1.30877 | 1.96375
524 | 1.16955 | 1.2947 | 1.94991
523 | 1.16762 | 1.28064 | 1.93374
522 | 1.16532 | 1.26793 | 1.91521
521 | 1.16271 | 1.25477 | 1.89456
520 | 1.15994 | 1.2416 | 1.87196
519 | 1.15691 | 1.2289 | 1.84762
518 | 1.15347 | 1.21528 | 1.82172
517 | 1.14997 | 1.20227 | 1.79471
516 | 1.14591 | 1.19002 | 1.7665
515 | 1.14197 | 1.17776 | 1.73715
514 | 1.13752 | 1.16551 | 1.70736
513 | 1.1328 | 1.15401 | 1.67685
512 | 1.1279 | 1.14145 | 1.64647
511 | 1.12267 | 1.12965 | 1.61532
510 | 1.11722 | 1.11936 | 1.58429
509 | 1.11167 | 1.10741 | 1.55364
508 | 1.10579 | 1.09637 | 1.52328
507 | 1.09969 | 1.08578 | 1.49334
506 | 1.0935 | 1.0767 | 1.46379
505 | 1.08713 | 1.06596 | 1.43471
504 | 1.08061 | 1.05703 | 1.40678
503 | 1.07408 | 1.04841 | 1.37918
502 | 1.06732 | 1.03979 | 1.35261
501 | 1.06055 | 1.03147 | 1.32678
500 | 1.05379 | 1.0236 | 1.30216
499 | 1.04705 | 1.01589 | 1.27819
498 | 1.04022 | 1.00938 | 1.25532
497 | 1.03353 | 1.00303 | 1.23326
496 | 1.02695 | 0.99697 | 1.21274
495 | 1.02041 | 0.99183 | 1.19265
494 | 1.01398 | 0.98684 | 1.17369
493 | 1.0077 | 0.98185 | 1.15601
492 | 1.00173 | 0.97791 | 1.13915
491 | 0.99582 | 0.97368 | 1.12332
490 | 0.99006 | 0.9702 | 1.10832
489 | 0.98452 | 0.96732 | 1.09415
488 | 0.97931 | 0.96475 | 1.08124
487 | 0.97435 | 0.96233 | 1.06888
486 | 0.96952 | 0.96082 | 1.05733
485 | 0.96492 | 0.9584 | 1.0466
484 | 0.96067 | 0.95779 | 1.03671
483 | 0.95666 | 0.95749 | 1.0275
482 | 0.9528 | 0.95552 | 1.01879
481 | 0.94919 | 0.95522 | 1.0107
480 | 0.9459 | 0.95477 | 1.00333
479 | 0.94285 | 0.95461 | 0.99629
478 | 0.93987 | 0.95477 | 0.99001
477 | 0.93721 | 0.95416 | 0.98415
476 | 0.93468 | 0.95492 | 0.97857
475 | 0.93249 | 0.95582 | 0.97353
474 | 0.93032 | 0.95582 | 0.96889
473 | 0.92852 | 0.95567 | 0.9646
472 | 0.9268 | 0.95749 | 0.96069
471 | 0.92526 | 0.95779 | 0.95708
470 | 0.92391 | 0.95825 | 0.95383
469 | 0.92268 | 0.959 | 0.9508
468 | 0.92168 | 0.96157 | 0.94808
467 | 0.92067 | 0.96218 | 0.94561
466 | 0.91994 | 0.96188 | 0.94323
465 | 0.91908 | 0.96218 | 0.941
464 | 0.91868 | 0.96309 | 0.93934
463 | 0.91824 | 0.96445 | 0.93769
462 | 0.91798 | 0.96596 | 0.93639
461 | 0.91785 | 0.96687 | 0.93501
460 | 0.9177 | 0.96732 | 0.93378
459 | 0.91756 | 0.96868 | 0.93272
458 | 0.91775 | 0.9702 | 0.93197
457 | 0.9179 | 0.97005 | 0.93122
456 | 0.91811 | 0.97171 | 0.93061
455 | 0.91842 | 0.97231 | 0.9302
454 | 0.91873 | 0.97352 | 0.92976
453 | 0.9192 | 0.97368 | 0.92964
452 | 0.91981 | 0.97504 | 0.92945
451 | 0.92022 | 0.97564 | 0.92941
450 | 0.92085 | 0.97655 | 0.92953
449 | 0.92169 | 0.97746 | 0.92972
448 | 0.92239 | 0.97821 | 0.92976
447 | 0.92317 | 0.97821 | 0.93006
446 | 0.92403 | 0.97912 | 0.93049
445 | 0.9249 | 0.98064 | 0.93108
444 | 0.92594 | 0.98169 | 0.93162
443 | 0.92685 | 0.9823 | 0.93219
442 | 0.92792 | 0.9823 | 0.93274
441 | 0.92897 | 0.98381 | 0.93341
440 | 0.9302 | 0.98427 | 0.93428
439 | 0.93132 | 0.98427 | 0.93501
438 | 0.93244 | 0.98533 | 0.93597
437 | 0.93372 | 0.98608 | 0.9368
436 | 0.93504 | 0.98593 | 0.93779
435 | 0.93627 | 0.98714 | 0.93879
434 | 0.93755 | 0.98759 | 0.93982
433 | 0.93899 | 0.9885 | 0.94088
432 | 0.94037 | 0.98865 | 0.94204
431 | 0.94186 | 0.98911 | 0.94315
430 | 0.94324 | 0.98896 | 0.94441
429 | 0.94467 | 0.98971 | 0.94571
428 | 0.94629 | 0.99002 | 0.94703
427 | 0.94776 | 0.99002 | 0.94806
426 | 0.94934 | 0.99092 | 0.94955
425 | 0.95094 | 0.99198 | 0.95109
424 | 0.95258 | 0.99138 | 0.95253
423 | 0.95431 | 0.99289 | 0.95411
422 | 0.9559 | 0.99334 | 0.95551
421 | 0.95773 | 0.99334 | 0.95708
420 | 0.95944 | 0.99425 | 0.9588
419 | 0.96109 | 0.99349 | 0.96051
418 | 0.963 | 0.9944 | 0.96225
417 | 0.96485 | 0.99501 | 0.96385
416 | 0.96676 | 0.99455 | 0.96586
415 | 0.96864 | 0.99576 | 0.96755
414 | 0.97035 | 0.99607 | 0.96954
413 | 0.97249 | 0.99713 | 0.97151
412 | 0.97443 | 0.99713 | 0.97343
411 | 0.97633 | 0.99803 | 0.97544
410 | 0.97839 | 0.99697 | 0.97753
409 | 0.98048 | 0.99682 | 0.97958
408 | 0.98265 | 0.99788 | 0.98179
407 | 0.9846 | 0.99909 | 0.98393
406 | 0.98677 | 0.99939 | 0.98622
405 | 0.98896 | 0.99924 | 0.98833
404 | 0.99105 | 0.99894 | 0.9906
403 | 0.99327 | 0.99955 | 0.99292
402 | 0.99544 | 0.99955 | 0.99511
401 | 0.99771 | 0.99985 | 0.99752
400 | 1 | 1 | 1
399 | 1.00227 | 0.99985 | 1.00227
398 | 1.00456 | 1.00015 | 1.00467
397 | 1.0067 | 1 | 1.00698
396 | 1.00911 | 0.99955 | 1.00927
395 | 1.01143 | 1 | 1.01169
394 | 1.01389 | 1.00106 | 1.01417
393 | 1.01613 | 1.00045 | 1.0165
392 | 1.01856 | 1.00091 | 1.01898
391 | 1.02088 | 1.00091 | 1.02141
390 | 1.02328 | 0.9997 | 1.02385
389 | 1.02562 | 1 | 1.02614
388 | 1.02797 | 0.9997 | 1.02837
387 | 1.03042 | 1 | 1.03087
386 | 1.03288 | 0.99985 | 1.0331
385 | 1.03515 | 1.00061 | 1.03556
384 | 1.03745 | 0.99879 | 1.03781
383 | 1.03998 | 0.99985 | 1.04002
382 | 1.04233 | 0.99909 | 1.04256
381 | 1.04471 | 0.99894 | 1.04457
380 | 1.04694 | 0.99773 | 1.04676
379 | 1.04938 | 0.99743 | 1.04873
378 | 1.05157 | 0.99758 | 1.05098
377 | 1.05413 | 0.99758 | 1.05295
376 | 1.05639 | 0.99743 | 1.0551
375 | 1.05885 | 0.99592 | 1.05689
374 | 1.06111 | 0.99622 | 1.05872
373 | 1.06347 | 0.9947 | 1.0607
372 | 1.06561 | 0.99501 | 1.06237
371 | 1.06792 | 0.99395 | 1.06407
370 | 1.07017 | 0.9944 | 1.06564
369 | 1.07236 | 0.99395 | 1.06726
368 | 1.07463 | 0.9938 | 1.06884
367 | 1.07677 | 0.99153 | 1.07016
366 | 1.07886 | 0.99213 | 1.0715
365 | 1.08111 | 0.99047 | 1.07294
364 | 1.0829 | 0.99032 | 1.07418
363 | 1.0852 | 0.99062 | 1.07522
362 | 1.08718 | 0.99017 | 1.07629
361 | 1.0892 | 0.98835 | 1.07735
360 | 1.09095 | 0.9885 | 1.07826
359 | 1.09292 | 0.9882 | 1.07929
358 | 1.09473 | 0.98759 | 1.08007
357 | 1.09653 | 0.98835 | 1.08094
356 | 1.0987 | 0.98699 | 1.08181
355 | 1.1 | 0.98638 | 1.08266
354 | 1.10196 | 0.98608 | 1.08376
353 | 1.10376 | 0.98654 | 1.08451
352 | 1.10566 | 0.98638 | 1.08583
351 | 1.10726 | 0.98563 | 1.08695
350 | 1.10918 | 0.98638 | 1.08816