## Sheet1
| Fig S4a |  |  |  | Fig S4b |  |  |  | Fig S4c
Absorbance
Wavelength (nm) | AuNP | AuNP+K2CO3+CEA-mAb (inc. Overnight) | AuNP+K2CO3+CEA-mAb+BSA (inc. 1hr) | AuNP-CEA-mAb Conjugate (Cleaned, Diluted) | AuNPC | AuNPC+K2CO3+CEA-mAb (inc. Overnight) | AuNPC+K2CO3+CEA-mAb+BSA (inc. 1hr) | AuNPC-CEA-mAb Conjugate (Cleaned, Diluted) | AuNT | AuNT+K2CO3+20µg CEA-mAb (Inc Overnight) | AuNT+K2CO3+20µg CEA-mAb+BSA in MQ (Inc 1hr) | AuNT-CEA-mAb (Post Clean)
400 | 0.49335 | 0.49549 | 0.50786 | 0.5009 | 0.50836 | 0.48612 | 0.50644 | 0.49616 | 0.82663 | 0.84789 | 0.85694 | 0.84772
405 | 0.48879 | 0.49012 | 0.50065 | 0.49512 | 0.50763 | 0.48592 | 0.50466 | 0.49546 | 0.81698 | 0.83773 | 0.84569 | 0.83822
410 | 0.48461 | 0.48476 | 0.49454 | 0.48994 | 0.50708 | 0.48532 | 0.50289 | 0.49461 | 0.80669 | 0.82915 | 0.83515 | 0.82919
415 | 0.48024 | 0.47958 | 0.488 | 0.48493 | 0.50616 | 0.48433 | 0.50067 | 0.49348 | 0.79768 | 0.81963 | 0.82496 | 0.82035
420 | 0.47624 | 0.47459 | 0.48232 | 0.47999 | 0.50505 | 0.48314 | 0.49822 | 0.49207 | 0.78996 | 0.81137 | 0.81511 | 0.81199
425 | 0.4732 | 0.47076 | 0.47774 | 0.47657 | 0.50395 | 0.48195 | 0.49623 | 0.49087 | 0.78482 | 0.80502 | 0.80703 | 0.80501
430 | 0.47073 | 0.46731 | 0.47359 | 0.47316 | 0.50303 | 0.48096 | 0.49423 | 0.48946 | 0.77839 | 0.79771 | 0.8 | 0.79854
435 | 0.46826 | 0.46385 | 0.46988 | 0.47003 | 0.50138 | 0.47937 | 0.49201 | 0.48775 | 0.77163 | 0.79168 | 0.79262 | 0.79227
440 | 0.46674 | 0.46136 | 0.46683 | 0.4673 | 0.50009 | 0.47798 | 0.48956 | 0.48596 | 0.76681 | 0.78692 | 0.78664 | 0.78675
445 | 0.46598 | 0.45925 | 0.46421 | 0.46517 | 0.49807 | 0.4756 | 0.48668 | 0.48362 | 0.7623 | 0.7812 | 0.78032 | 0.7815
450 | 0.46636 | 0.4581 | 0.46268 | 0.46385 | 0.49605 | 0.47342 | 0.48357 | 0.48117 | 0.76102 | 0.77675 | 0.7761 | 0.77744
455 | 0.46769 | 0.4581 | 0.46246 | 0.46377 | 0.49366 | 0.47084 | 0.48046 | 0.4786 | 0.76037 | 0.77358 | 0.77329 | 0.77468
460 | 0.47054 | 0.45925 | 0.46377 | 0.46489 | 0.49164 | 0.46846 | 0.47758 | 0.47611 | 0.76198 | 0.77263 | 0.77188 | 0.77346
465 | 0.47643 | 0.46232 | 0.46661 | 0.46794 | 0.48943 | 0.46589 | 0.47447 | 0.47369 | 0.7652 | 0.77263 | 0.77293 | 0.77397
470 | 0.48556 | 0.46846 | 0.47272 | 0.47376 | 0.48759 | 0.46331 | 0.47158 | 0.4712 | 0.77227 | 0.77739 | 0.77645 | 0.7776
475 | 0.4981 | 0.47843 | 0.48232 | 0.48356 | 0.48612 | 0.46093 | 0.46936 | 0.4696 | 0.78257 | 0.78501 | 0.78383 | 0.78438
480 | 0.51577 | 0.49319 | 0.49738 | 0.49813 | 0.48686 | 0.46053 | 0.46869 | 0.46917 | 0.79672 | 0.79676 | 0.79578 | 0.7959
485 | 0.53345 | 0.51026 | 0.51506 | 0.51516 | 0.48906 | 0.46172 | 0.4698 | 0.47065 | 0.81248 | 0.81042 | 0.80914 | 0.8086
490 | 0.56043 | 0.53634 | 0.54081 | 0.54069 | 0.49439 | 0.46608 | 0.47402 | 0.47509 | 0.83274 | 0.8282 | 0.82812 | 0.82635
495 | 0.60338 | 0.58102 | 0.5849 | 0.58296 | 0.50652 | 0.4762 | 0.48424 | 0.48584 | 0.86169 | 0.85805 | 0.85659 | 0.8538
500 | 0.65659 | 0.63452 | 0.6388 | 0.63383 | 0.52435 | 0.49088 | 0.49911 | 0.50084 | 0.89064 | 0.88663 | 0.88506 | 0.88282
505 | 0.7195 | 0.6976 | 0.70406 | 0.69573 | 0.54696 | 0.51111 | 0.51909 | 0.52164 | 0.92055 | 0.91521 | 0.91388 | 0.91193
510 | 0.79228 | 0.77143 | 0.77521 | 0.76779 | 0.57379 | 0.5357 | 0.54263 | 0.54633 | 0.94725 | 0.94316 | 0.9413 | 0.93824
515 | 0.86925 | 0.85043 | 0.85465 | 0.84584 | 0.60504 | 0.56446 | 0.57149 | 0.57437 | 0.96912 | 0.96697 | 0.96415 | 0.96131
520 | 0.939 | 0.92387 | 0.92361 | 0.91714 | 0.63904 | 0.59461 | 0.60147 | 0.606 | 0.98424 | 0.98253 | 0.97996 | 0.97854
525 | 0.98651 | 0.97872 | 0.97927 | 0.97531 | 0.67635 | 0.62892 | 0.63566 | 0.64043 | 0.99453 | 0.99397 | 0.99121 | 0.99136
530 | 1 | 1 | 1 | 1 | 0.70833 | 0.65728 | 0.66297 | 0.6696 | 0.99871 | 0.99873 | 0.99719 | 0.99759
535 | 0.97986 | 0.99214 | 0.99062 | 0.9945 | 0.74269 | 0.68901 | 0.69605 | 0.70154 | 1 | 1 | 0.99824 | 1
540 | 0.92322 | 0.94554 | 0.945 | 0.95359 | 0.7835 | 0.72551 | 0.73179 | 0.73846 | 0.99807 | 0.99905 | 0.99613 | 0.9989
545 | 0.83428 | 0.86654 | 0.86731 | 0.87743 | 0.82411 | 0.76359 | 0.76887 | 0.7769 | 0.99357 | 0.99397 | 0.99156 | 0.99511
550 | 0.74477 | 0.77929 | 0.78066 | 0.79417 | 0.85922 | 0.7979 | 0.80195 | 0.81001 | 0.98681 | 0.9873 | 0.98489 | 0.989
555 | 0.65355 | 0.68974 | 0.69075 | 0.70529 | 0.89285 | 0.83102 | 0.83615 | 0.84358 | 0.97974 | 0.97968 | 0.97715 | 0.98123
560 | 0.56366 | 0.59655 | 0.59887 | 0.61805 | 0.92612 | 0.86612 | 0.87034 | 0.87657 | 0.97009 | 0.97015 | 0.96731 | 0.97156
565 | 0.48157 | 0.51294 | 0.5155 | 0.53691 | 0.95387 | 0.89825 | 0.90231 | 0.90832 | 0.96012 | 0.95999 | 0.95641 | 0.96111
570 | 0.41733 | 0.44525 | 0.44762 | 0.46983 | 0.97519 | 0.92543 | 0.92873 | 0.93527 | 0.94918 | 0.94856 | 0.94587 | 0.95011
575 | 0.36488 | 0.39022 | 0.39306 | 0.41483 | 0.98971 | 0.94823 | 0.95138 | 0.95614 | 0.93889 | 0.93839 | 0.93568 | 0.9397
580 | 0.31718 | 0.34017 | 0.34286 | 0.36429 | 0.99798 | 0.96886 | 0.97136 | 0.97507 | 0.92699 | 0.92664 | 0.92337 | 0.92751
585 | 0.27385 | 0.2953 | 0.29725 | 0.31792 | 1 | 0.98592 | 0.98757 | 0.9905 | 0.91316 | 0.91362 | 0.91002 | 0.91394
590 | 0.24363 | 0.26155 | 0.26408 | 0.28319 | 0.99393 | 0.99524 | 0.99689 | 0.99848 | 0.90061 | 0.90156 | 0.89772 | 0.90152
595 | 0.21703 | 0.23164 | 0.23352 | 0.25188 | 0.97758 | 1 | 1 | 1 | 0.88582 | 0.88695 | 0.8833 | 0.88752
600 | 0.19897 | 0.21151 | 0.21213 | 0.2302 | 0.95901 | 0.99841 | 0.99734 | 0.99751 | 0.87391 | 0.87456 | 0.871 | 0.87533
605 | 0.18339 | 0.19386 | 0.19446 | 0.21165 | 0.93512 | 0.99167 | 0.98979 | 0.9903 | 0.86169 | 0.86186 | 0.85835 | 0.86283
610 | 0.17066 | 0.17967 | 0.18049 | 0.19672 | 0.90774 | 0.97957 | 0.97735 | 0.97803 | 0.84915 | 0.84852 | 0.84569 | 0.85048
615 | 0.15906 | 0.16721 | 0.16783 | 0.18351 | 0.87631 | 0.96251 | 0.95915 | 0.96074 | 0.83532 | 0.83392 | 0.83093 | 0.83711
620 | 0.15127 | 0.15801 | 0.15823 | 0.17315 | 0.84433 | 0.94328 | 0.9385 | 0.94111 | 0.82342 | 0.82185 | 0.81793 | 0.82437
625 | 0.14538 | 0.15034 | 0.15037 | 0.16524 | 0.81235 | 0.92166 | 0.91696 | 0.91965 | 0.81184 | 0.80978 | 0.80457 | 0.81278
630 | 0.14006 | 0.14401 | 0.14361 | 0.15793 | 0.77982 | 0.89706 | 0.8921 | 0.89597 | 0.80058 | 0.7974 | 0.79262 | 0.80087
635 | 0.13455 | 0.1373 | 0.13728 | 0.15131 | 0.74802 | 0.87148 | 0.86545 | 0.86995 | 0.78868 | 0.78406 | 0.77996 | 0.78923
640 | 0.12942 | 0.13174 | 0.13182 | 0.14545 | 0.71788 | 0.8453 | 0.83925 | 0.84483 | 0.77774 | 0.77231 | 0.76872 | 0.77819
645 | 0.12334 | 0.12483 | 0.12527 | 0.13846 | 0.6859 | 0.81257 | 0.80728 | 0.8134 | 0.76616 | 0.76024 | 0.75536 | 0.76557
650 | 0.11821 | 0.11946 | 0.11938 | 0.1326 | 0.65907 | 0.7858 | 0.77975 | 0.78722 | 0.75587 | 0.74817 | 0.74411 | 0.75516
655 | 0.11288 | 0.11352 | 0.11349 | 0.12642 | 0.63187 | 0.75744 | 0.75111 | 0.75864 | 0.74558 | 0.73674 | 0.73251 | 0.74471
660 | 0.10794 | 0.10815 | 0.10781 | 0.12052 | 0.60871 | 0.72947 | 0.72358 | 0.73254 | 0.73593 | 0.72658 | 0.72197 | 0.73488
665 | 0.10338 | 0.10336 | 0.10279 | 0.11514 | 0.58629 | 0.7029 | 0.69782 | 0.70664 | 0.72757 | 0.71705 | 0.71178 | 0.7255
670 | 0.09863 | 0.09856 | 0.09799 | 0.10968 | 0.56589 | 0.67751 | 0.67207 | 0.68191 | 0.71856 | 0.70721 | 0.70158 | 0.71643
675 | 0.09388 | 0.09338 | 0.09232 | 0.10398 | 0.54402 | 0.65054 | 0.6452 | 0.6548 | 0.70987 | 0.69673 | 0.69139 | 0.70688
680 | 0.08913 | 0.08859 | 0.08795 | 0.09908 | 0.52362 | 0.62475 | 0.62012 | 0.63054 | 0.70248 | 0.68815 | 0.68295 | 0.69813
685 | 0.08552 | 0.08514 | 0.08402 | 0.09454 | 0.50597 | 0.60155 | 0.59702 | 0.60736 | 0.69476 | 0.67863 | 0.67346 | 0.68988
690 | 0.08134 | 0.08073 | 0.07966 | 0.09033 | 0.48759 | 0.57894 | 0.5746 | 0.58567 | 0.688 | 0.67164 | 0.66573 | 0.68207
695 | 0.07735 | 0.07709 | 0.07573 | 0.08619 | 0.4705 | 0.55633 | 0.55284 | 0.56374 | 0.6806 | 0.6637 | 0.65764 | 0.67438
700 | 0.07317 | 0.07325 | 0.07289 | 0.08246 | 0.45396 | 0.5359 | 0.53219 | 0.54329 | 0.67417 | 0.65576 | 0.65026 | 0.66693
705 | 0.06975 | 0.06999 | 0.0694 | 0.07873 | 0.43687 | 0.51448 | 0.51132 | 0.52218 | 0.66806 | 0.64782 | 0.64253 | 0.65928
710 | 0.06613 | 0.06635 | 0.06591 | 0.07519 | 0.42106 | 0.49445 | 0.49112 | 0.50232 | 0.66195 | 0.64116 | 0.63515 | 0.6521
715 | 0.06328 | 0.06405 | 0.06329 | 0.07234 | 0.4082 | 0.47779 | 0.47513 | 0.48643 | 0.65648 | 0.63544 | 0.62917 | 0.64614
720 | 0.06062 | 0.06098 | 0.06067 | 0.06929 | 0.39441 | 0.45994 | 0.45759 | 0.46886 | 0.65166 | 0.62941 | 0.62285 | 0.63991
725 | 0.05777 | 0.0581 | 0.05805 | 0.0664 | 0.3821 | 0.44288 | 0.44028 | 0.45207 | 0.64651 | 0.62305 | 0.61617 | 0.63368
730 | 0.05568 | 0.05618 | 0.05587 | 0.06375 | 0.37107 | 0.42781 | 0.4254 | 0.43704 | 0.64169 | 0.61734 | 0.61054 | 0.62808
735 | 0.0534 | 0.05369 | 0.05369 | 0.06134 | 0.36078 | 0.41333 | 0.41252 | 0.42352 | 0.63686 | 0.61131 | 0.60562 | 0.62299
740 | 0.05093 | 0.05139 | 0.05194 | 0.05885 | 0.3503 | 0.39944 | 0.39831 | 0.4095 | 0.63268 | 0.60718 | 0.60035 | 0.61779
745 | 0.04865 | 0.04909 | 0.04954 | 0.05633 | 0.33983 | 0.38536 | 0.38433 | 0.3956 | 0.6285 | 0.6021 | 0.59578 | 0.61242
750 | 0.04637 | 0.04679 | 0.04692 | 0.054 | 0.32954 | 0.37168 | 0.37145 | 0.38243 | 0.62399 | 0.59606 | 0.58981 | 0.60749