## Cover
Design of experiments in the optimization of all-cellulose composites.
Ashley Victoria a, Peter John Hine a, Keeran Ward b, Michael Edward Ries a
a School of Physics and Astronomy, University of Leeds, Woodhouse Lane, Leeds, LS2 9JT, UK.
b School of Chemical and Process Engineering, University of Leeds, Woodhouse Lane, Leeds, LS2 9JT, UK.
Corresponding author. Michael Ries, M.E.Ries@leeds.ac.uk
Supporting datasets

## Fig.3
Fig. 3 Young's modulus and tensile strength of ACC samples prepared for the full factorial design, in order of ascending Young’s modulus. Sample 4F was prepared at the lowest temperature and shortest time, and sample 9F was prepared at the highest temperature and the longest time. (CP) denotes runs prepared at the center points. processed for 10 minutes using an 80/20 ratio of [C2MIM][OAc] to DMSO. Mechanical properties were tested in the longitudinal direction.
| Run ID | Average Tensile Strength (MPa) | Error | Average Young's Modulus (GPa) | Error
| Run 4F | 47.25032 | 2.286164 | 1.4238 | 0.05262072
| Run 3F | 62.32121 | 1.680125 | 1.8896 | 0.228398
| Run 6F | 58.79182 | 1.45112 | 2.3682 | 0.03381035
| Run 2F | 67.30361 | 1.473021 | 2.4842 | 0.1555418
| Run 8F | 23.31236 | 1.127213 | 3.0752 | 0.1095433
| Run 13F (CP) | 67.41865 | 4.796668 | 3.21 | 0.2157709
| Run 14F (CP) | 81.20956 | 1.383218 | 3.2812 | 0.2
| Run 7F (CP) | 73.80406 | 4.632018 | 3.2832 | 0.2724897
| Run 1F (CP) | 75.42265 | 3.510383 | 3.3066 | 0.1727894
| Run 5F (CP) | 75.36452 | 2.078221 | 3.5152 | 0.08274986
| Run 10F (CP) | 83.13871 | 1.705009 | 3.604 | 0.1121575
| Run 11F | 46.50807 | 1.910646 | 3.8222 | 0.1101841
| Run 12F | 74.22725 | 1.000714 | 3.842 | 0.1273059
| Run 9F | 64.1533 | 2.994439 | 3.8858 | 0.1256648

## Fig.5
Fig. 5 Young’s modulus of prepared ACCs plotted against (a) thickness and (b) density.
| (a) |  |  | (b)
| Run ID | Average Thickness (mm) | Average Young's Modulus (GPa) | Run ID | Density (g/cc) | Average Young's Modulus (GPa)
| Run 4F | 0.336 | 1.4238 | Run 4F | 0.9627195 | 1.4238
| Run 3F | 0.3288333 | 1.8896 | Run 3F | 0.9621794 | 1.8896
| Run 6F | 0.281 | 2.3682 | Run 6F | 1.08494 | 2.3682
| Run 2F | 0.2598333 | 2.4842 | Run 2F | 1.197382 | 2.4842
| Run 8F | 0.2778333 | 3.0752 | Run 8F | 1.12749 | 3.0752
| Run 13F (CP) | 0.222 | 3.21 | Run 13F (CP) | 1.344678 | 3.21
| Run 14F (CP) | 0.223 | 3.2812 | Run 14F (CP) | 1.328483 | 3.2812
| Run 7F (CP) | 0.228 | 3.2832 | Run 7F (CP) | 1.326439 | 3.2832
| Run 1F (CP) | 0.227 | 3.3066 | Run 1F (CP) | 1.391194 | 3.3066
| Run 5F (CP) | 0.218 | 3.5152 | Run 5F (CP) | 1.39 | 3.5152
| Run 10F (CP) | 0.244 | 3.604 | Run 10F (CP) | 1.318508 | 3.604
| Run 11F | 0.2466667 | 3.8222 | Run 11F | 1.291128 | 3.8222
| Run 12F | 0.21 | 3.842 | Run 12F | 1.3 | 3.842
| Run 9F | 0.193 | 3.8858 | Run 9F | 1.48 | 3.8858

## Fig.9
Fig. 9 Mechanical absorbed energy and heat energy used in production plotted for each ACC sample in order of ascending Young’s modulus.
| Run ID | Mechanical absorbed energy (N/m^2) | Heat energy used in production (Celsius.hr)
| Run 4F | 170.0415 | 0.1666667
| Run 3F | 262.9251 | 0.1666667
| Run 6F | 285.8272 | 30
| Run 2F | 353.6964 | 30
| Run 8F | 237.5279 | 2.166667
| Run 13F (CP) | 302.5779 | 105.5833
| Run 14F (CP) | 386.2919 | 105.5833
| Run 7F (CP) | 312.6427 | 105.5833
| Run 1F (CP) | 288.1981 | 105.5833
| Run 5F (CP) | 278.7788 | 105.5833
| Run 10F (CP) | 373.9979 | 105.5833
| Run 11F | 167.9739 | 2.166667
| Run 12F | 338.4263 | 390
| Run 9F | 189.1528 | 390

## Fig.15
Fig. 15 Young’s modulus and heat energy used in production for each of the samples in the CCI design, plotted in order of ascending heat energy.
| Run ID | Average Young's Modulus (GPa) | Error | Heat energy used in production (Celsius.hr)
| 4C | 2.342 | 0.08633539 | 1.166667
| 1C | 2.2576 | 0.1143519 | 15.08333
| 14C | 2.6914 | 0.05890042 | 19.78446
| 7C | 2.9422 | 0.1217844 | 19.78446
| 12C | 2.8538 | 0.2260698 | 63.49897
| 8C | 2.8538 | 0.1859598 | 63.49897
| 13C | 2.539 | 0.1227151 | 80.54326
| 9C | 2.6736 | 0.1072136 | 80.54326
| 6C | 3.032 | 0.08984542 | 105.5833
| 3C | 3.0666 | 0.04505841 | 105.5833
| 13F (CP) | 3.21 | 0.2157709 | 105.5833
| 14F (CP) | 3.2812 | 0.2 | 105.5833
| 7F (CP) | 3.2832 | 0.2724897 | 105.5833
| 1F (CP) | 3.3066 | 0.1727894 | 105.5833
| 5F (CP) | 3.5152 | 0.08274986 | 105.5833
| 10F (CP) | 3.604 | 0.1121575 | 105.5833
| Optimised | 3.4 | 0.2 | 105.5833
| 5C | 2.9826 | 0.04853205 | 196.0833
| 2C | 2.883 | 0.1416785 | 210
| 11C | 2.79 | 0.07879086 | 258.5066
| 10C | 3.2116 | 0.1274043 | 258.5066