## Cover
Dataset for "Thermodynamic modelling of cements clinkering process as a tool for optimizing the proportioning of raw meals containing alternative materials"
The data contained in this workbook has been used to create the following figures in the journal article: Costa, A. R. D., Coppe, M. V., Bielefeldt, W. V., Bernal, S. A., Black, L., Kirchheim, A. P. and Gonçalves, J. P, 2023. Thermodynamic modelling of cements clinkering process as a tool for optimising the proportioning of raw meals containing alternative materials. Scientific Reports. https://doi.org/10.1038/s41598-023-44078-7 The respective data for each figure is given a separate worksheet.
Figure 1 | X-ray diffractogram and mineral composition of SFCC obtained by XRD/Rietveld. dY: dealuminated Zeolite Y (ICSD 41395, Al1.72(Al0.48Si9.84O22.98)); Q: Quartz (ICSD 83849, SiO2).
Figure 2 | Thermodynamic modelling simulations outcomes showing composition ranges of the raw meal proportioning as a function of C3S formation after clinkering at 1450 °C. Simulations as shown considering the SFCC content in the raw meal where a) 5% SFCC, b) 10% SFCC, c) 15% SFCC, and d) 20% SFCC, respectively. AP stands for analytical purity reagent.
Figure 3 | Diagrams to identify the raw meal proportioning with maximum C3S formation after clinkering at 1450 °C and alumina modulus fixed at 1.6.
Figure 4 | Sample properties during the fusibility test. a) Specimen height at the start of decarbonation (600 °C), maximum silicate formation (1350 °C), and clinkering (1450 °C) temperatures. b) Identification of semi-sphere and melting points between 1250 and 1450 °C.
Figure 5 | Melt phase content determined by thermodynamic modelling. a) after decarbonation (1100 °C), maximum silicate formation (1350 °C), and maximum clinkering (1450 °C) temperatures. b) phase evolution between 1250 and 1450 °C.
Figure 6 | Si, Al, and Fe content in the melt phase at 1450 °C determined by thermodynamic modelling. Elemental weight fraction in relation to the liquid phase content.
Figure 7 | Parameters for predicting sample melting below the clinkering temperature or collapse during cooling. a) Shape of the samples after the fusibility test up to 1450 °C followed by cooling to 200 °C. b) Relation between the iron content in the liquid phase and melt phase amount at 1450 °C by thermodynamic modelling. Validation of risk zones based on self-pulverising and Portland clinkers from the literature23,31,70–75.
Figure 8 | X-ray diffractogram of clinker S10F obtained by XRD/Rietveld. C3S M1: tricalcium silicate M1 (Ca3SiO5); C2S α’: dicalcium silicate α’ (ICSD 81097, Ca2SiO4); C4AF: calcium aluminium ferrite (ICSD 9197, Ca2(AlFe)O5); C3A: tricalcium aluminate (ICSD 1841, Ca9(Al2O6)3); CH: calcium hydroxide (ICSD 15471, Ca(OH)2).
Figure 9 | Flowchart of the raw meal proportioning method utilizing thermodynamic modelling and co-processing aluminous alternative materials.

## Fig.1
Figure 1. X-ray diffractogram and mineral composition of SFCC obtained by XRD/Rietveld. dY: dealuminated Zeolite Y (ICSD 41395, Al1.72(Al0.48Si9.84O22.98)); Q: Quartz (ICSD 83849, SiO2).
The X-ray diffractometry (XRD) pattern was obtained using a D8 Advance diffractometer (Bruker AXS) (280-mm radius) with Cu Kα radiation (λ = 0.154 nm) at 21 °C. The X-ray tube was operated at 40 kV and 40 mA. The diffraction pattern was collected in a 2θ range of 5 to 70°, with continuous scanning at 0.01°/s and sample rotation at 15 rpm. The phases were quantified by the Rietveld method using GSAS II software, version 3913, and the ICSD (Inorganic Crystal Structure Database).
2θ (°) | Intensity (counts)
5.00657 | 3224
5.0197 | 3350
5.03283 | 3234
5.04596 | 3308
5.05909 | 3346
5.07222 | 3295
5.08535 | 3264
5.09848 | 3335
5.11161 | 3251
5.12474 | 3340
5.13787 | 3254
5.151 | 3231
5.16413 | 3301
5.17726 | 3177
5.19039 | 3177
5.20352 | 3308
5.21665 | 3187
5.22978 | 3308
5.24291 | 3238
5.25604 | 3268
5.26917 | 3185
5.2823 | 3195
5.29543 | 3093
5.30856 | 3094
5.32169 | 3267
5.33482 | 3131
5.34795 | 3189
5.36108 | 3179
5.37421 | 3216
5.38734 | 3139
5.40047 | 3184
5.4136 | 3144
5.42673 | 3179
5.43986 | 3228
5.45299 | 3199
5.46613 | 3287
5.47926 | 3187
5.49239 | 3199
5.50552 | 3117
5.51865 | 3148
5.53178 | 3211
5.54491 | 3206
5.55804 | 3157
5.57117 | 3262
5.5843 | 3149
5.59743 | 3303
5.61056 | 3226
5.62369 | 3251
5.63682 | 3151
5.64995 | 3223
5.66308 | 3261
5.67621 | 3310
5.68934 | 3312
5.70247 | 3302
5.7156 | 3135
5.72873 | 3304
5.74186 | 3377
5.75499 | 3385
5.76812 | 3363
5.78125 | 3345
5.79438 | 3437
5.80751 | 3358
5.82064 | 3524
5.83377 | 3543
5.8469 | 3575
5.86003 | 3607
5.87316 | 3615
5.88629 | 3671
5.89942 | 3664
5.91255 | 3754
5.92568 | 3856
5.93882 | 3810
5.95195 | 3921
5.96508 | 3994
5.97821 | 4066
5.99134 | 4119
6.00447 | 4373
6.0176 | 4445
6.03073 | 4436
6.04386 | 4612
6.05699 | 4736
6.07012 | 4813
6.08325 | 4882
6.09638 | 5037
6.10951 | 5281
6.12264 | 5282
6.13577 | 5633
6.1489 | 6016
6.16203 | 6111
6.17516 | 6444
6.18829 | 6980
6.20142 | 7102
6.21455 | 7580
6.22768 | 8053
6.24081 | 8627
6.25394 | 9093
6.26707 | 9781
6.2802 | 10195
6.29333 | 10630
6.30646 | 10973
6.31959 | 10404
6.33272 | 9852
6.34585 | 8885
6.35898 | 7430
6.37211 | 6416
6.38524 | 5435
6.39838 | 4855
6.41151 | 4366
6.42464 | 3947
6.43777 | 3757
6.4509 | 3759
6.46403 | 3597
6.47716 | 3378
6.49029 | 3367
6.50342 | 3243
6.51655 | 3179
6.52968 | 3177
6.54281 | 3161
6.55594 | 3067
6.56907 | 3085
6.5822 | 2909
6.59533 | 3088
6.60846 | 2962
6.62159 | 2944
6.63472 | 2964
6.64785 | 2977
6.66098 | 2908
6.67411 | 2944
6.68724 | 2870
6.70037 | 3009
6.7135 | 2842
6.72663 | 2854
6.73976 | 2882
6.75289 | 2925
6.76602 | 2748
6.77915 | 2755
6.79228 | 2785
6.80541 | 2681
6.81854 | 2832
6.83167 | 2792
6.8448 | 2737
6.85793 | 2766
6.87107 | 2744
6.8842 | 2698
6.89733 | 2728
6.91046 | 2765
6.92359 | 2693
6.93672 | 2600
6.94985 | 2784
6.96298 | 2735
6.97611 | 2663
6.98924 | 2787
7.00237 | 2665
7.0155 | 2611
7.02863 | 2643
7.04176 | 2518
7.05489 | 2546
7.06802 | 2645
7.08115 | 2628
7.09428 | 2687
7.10741 | 2523
7.12054 | 2658
7.13367 | 2589
7.1468 | 2563
7.15993 | 2626
7.17306 | 2633
7.18619 | 2622
7.19932 | 2526
7.21245 | 2618
7.22558 | 2546
7.23871 | 2543
7.25184 | 2605
7.26497 | 2595
7.2781 | 2521
7.29123 | 2525
7.30436 | 2551
7.31749 | 2550
7.33063 | 2579
7.34376 | 2576
7.35689 | 2533
7.37002 | 2647
7.38315 | 2500
7.39628 | 2555
7.40941 | 2594
7.42254 | 2528
7.43567 | 2484
7.4488 | 2454
7.46193 | 2519
7.47506 | 2536
7.48819 | 2485
7.50132 | 2576
7.51445 | 2516
7.52758 | 2545
7.54071 | 2418
7.55384 | 2544
7.56697 | 2542
7.5801 | 2542
7.59323 | 2463
7.60636 | 2440
7.61949 | 2497
7.63262 | 2549
7.64575 | 2562
7.65888 | 2488
7.67201 | 2422
7.68514 | 2523
7.69827 | 2450
7.7114 | 2499
7.72453 | 2507
7.73766 | 2487
7.75079 | 2514
7.76392 | 2553
7.77705 | 2472
7.79019 | 2433
7.80332 | 2506
7.81645 | 2471
7.82958 | 2410
7.84271 | 2496
7.85584 | 2475
7.86897 | 2357
7.8821 | 2441
7.89523 | 2452
7.90836 | 2446
7.92149 | 2399
7.93462 | 2519
7.94775 | 2472
7.96088 | 2402
7.97401 | 2456
7.98714 | 2438
8.00027 | 2391
8.0134 | 2305
8.02653 | 2482
8.03966 | 2332
8.05279 | 2316
8.06592 | 2381
8.07905 | 2397
8.09218 | 2472
8.10531 | 2442
8.11844 | 2473
8.13157 | 2441
8.1447 | 2410
8.15783 | 2347
8.17096 | 2395
8.18409 | 2373
8.19722 | 2394
8.21035 | 2306
8.22348 | 2370
8.23661 | 2430
8.24974 | 2442
8.26288 | 2397
8.27601 | 2455
8.28914 | 2414
8.30227 | 2454
8.3154 | 2385
8.32853 | 2412
8.34166 | 2401
8.35479 | 2397
8.36792 | 2350
8.38105 | 2380
8.39418 | 2378
8.40731 | 2409
8.42044 | 2363
8.43357 | 2270
8.4467 | 2363
8.45983 | 2351
8.47296 | 2438
8.48609 | 2372
8.49922 | 2366
8.51235 | 2361
8.52548 | 2335
8.53861 | 2260
8.55174 | 2353
8.56487 | 2329
8.578 | 2243
8.59113 | 2367
8.60426 | 2453
8.61739 | 2295
8.63052 | 2338
8.64365 | 2338
8.65678 | 2285
8.66991 | 2334
8.68304 | 2325
8.69617 | 2224
8.7093 | 2370
8.72244 | 2286
8.73557 | 2207
8.7487 | 2413
8.76183 | 2261
8.77496 | 2309
8.78809 | 2378
8.80122 | 2357
8.81435 | 2255
8.82748 | 2239
8.84061 | 2333
8.85374 | 2292
8.86687 | 2308
8.88 | 2357
8.89313 | 2193
8.90626 | 2322
8.91939 | 2294
8.93252 | 2278
8.94565 | 2369
8.95878 | 2308
8.97191 | 2292
8.98504 | 2340
8.99817 | 2289
9.0113 | 2284
9.02443 | 2268
9.03756 | 2248
9.05069 | 2284
9.06382 | 2300
9.07695 | 2199
9.09008 | 2294
9.10321 | 2322
9.11634 | 2314
9.12947 | 2281
9.1426 | 2268
9.15573 | 2257
9.16886 | 2295
9.182 | 2348
9.19513 | 2306
9.20826 | 2308
9.22139 | 2279
9.23452 | 2236
9.24765 | 2237
9.26078 | 2251
9.27391 | 2274
9.28704 | 2210
9.30017 | 2239
9.3133 | 2192
9.32643 | 2267
9.33956 | 2227
9.35269 | 2248
9.36582 | 2136
9.37895 | 2192
9.39208 | 2254
9.40521 | 2203
9.41834 | 2175
9.43147 | 2187
9.4446 | 2234
9.45773 | 2199
9.47086 | 2228
9.48399 | 2115
9.49712 | 2184
9.51025 | 2272
9.52338 | 2214
9.53651 | 2176
9.54964 | 2074
9.56277 | 2275
9.5759 | 2197
9.58903 | 2225
9.60216 | 2191
9.61529 | 2223
9.62842 | 2150
9.64155 | 2186
9.65469 | 2210
9.66782 | 2169
9.68095 | 2115
9.69408 | 2221
9.70721 | 2152
9.72034 | 2156
9.73347 | 2181
9.7466 | 2147
9.75973 | 2257
9.77286 | 2297
9.78599 | 2253
9.79912 | 2218
9.81225 | 2201
9.82538 | 2220
9.83851 | 2187
9.85164 | 2230
9.86477 | 2255
9.8779 | 2216
9.89103 | 2197
9.90416 | 2247
9.91729 | 2250
9.93042 | 2332
9.94355 | 2245
9.95668 | 2300
9.96981 | 2323
9.98294 | 2231
9.99607 | 2350
10.0092 | 2342
10.02233 | 2340
10.03546 | 2354
10.04859 | 2274
10.06172 | 2398
10.07485 | 2606
10.08798 | 2451
10.10111 | 2419
10.11425 | 2468
10.12738 | 2515
10.14051 | 2629
10.15364 | 2684
10.16677 | 2866
10.1799 | 2807
10.19303 | 2816
10.20616 | 3050
10.21929 | 3102
10.23242 | 3250
10.24555 | 3325
10.25868 | 3583
10.27181 | 3563
10.28494 | 3713
10.29807 | 3911
10.3112 | 3811
10.32433 | 3907
10.33746 | 3766
10.35059 | 3449
10.36372 | 3223
10.37685 | 2939
10.38998 | 2737
10.40311 | 2655
10.41624 | 2380
10.42937 | 2342
10.4425 | 2413
10.45563 | 2331
10.46876 | 2336
10.48189 | 2206
10.49502 | 2240
10.50815 | 2328
10.52128 | 2289
10.53441 | 2146
10.54754 | 2199
10.56067 | 2161
10.5738 | 2226
10.58694 | 2217
10.60007 | 2191
10.6132 | 2177
10.62633 | 2179
10.63946 | 2164
10.65259 | 2073
10.66572 | 2098
10.67885 | 2158
10.69198 | 2090
10.70511 | 2131
10.71824 | 2065
10.73137 | 2125
10.7445 | 2030
10.75763 | 2043
10.77076 | 2085
10.78389 | 2169
10.79702 | 2133
10.81015 | 2054
10.82328 | 2080
10.83641 | 2126
10.84954 | 2047
10.86267 | 2134
10.8758 | 2105
10.88893 | 2119
10.90206 | 2049
10.91519 | 2132
10.92832 | 2166
10.94145 | 2040
10.95458 | 2049
10.96771 | 2029
10.98084 | 1986
10.99397 | 2065
11.0071 | 2082
11.02023 | 1964
11.03336 | 1992
11.0465 | 2071
11.05963 | 2053
11.07276 | 2065
11.08589 | 1981
11.09902 | 2097
11.11215 | 2047
11.12528 | 2035
11.13841 | 2083
11.15154 | 2124
11.16467 | 2027
11.1778 | 2079
11.19093 | 2010
11.20406 | 1966
11.21719 | 2042
11.23032 | 2065
11.24345 | 1973
11.25658 | 2043
11.26971 | 2030
11.28284 | 2105
11.29597 | 2101
11.3091 | 2030
11.32223 | 2017
11.33536 | 1979
11.34849 | 2056
11.36162 | 2019
11.37475 | 1982
11.38788 | 2080
11.40101 | 2015
11.41414 | 2111
11.42727 | 2057
11.4404 | 1980
11.45353 | 2056
11.46666 | 2034
11.47979 | 2142
11.49292 | 2008
11.50606 | 2051
11.51919 | 2105
11.53232 | 2000
11.54545 | 2058
11.55858 | 2057
11.57171 | 2049
11.58484 | 2076
11.59797 | 1937
11.6111 | 2090
11.62423 | 1952
11.63736 | 2038
11.65049 | 2006
11.66362 | 2028
11.67675 | 2082
11.68988 | 2029
11.70301 | 2063
11.71614 | 2100
11.72927 | 2155
11.7424 | 2085
11.75553 | 2143
11.76866 | 2126
11.78179 | 2118
11.79492 | 2119
11.80805 | 2106
11.82118 | 2086
11.83431 | 2231
11.84744 | 2227
11.86057 | 2213
11.8737 | 2250
11.88683 | 2254
11.89996 | 2309
11.91309 | 2313
11.92622 | 2331
11.93935 | 2456
11.95248 | 2460
11.96561 | 2602
11.97875 | 2642
11.99188 | 2785
12.00501 | 2917
12.01814 | 2990
12.03127 | 3116
12.0444 | 3185
12.05753 | 3375
12.07066 | 3336
12.08379 | 3356
12.09692 | 3541
12.11005 | 3311
12.12318 | 3277
12.13631 | 3055
12.14944 | 2865
12.16257 | 2587
12.1757 | 2493
12.18883 | 2328
12.20196 | 2176
12.21509 | 2194
12.22822 | 2053
12.24135 | 2063
12.25448 | 2022
12.26761 | 2039
12.28074 | 2039
12.29387 | 1958
12.307 | 2016
12.32013 | 1990
12.33326 | 1991
12.34639 | 2026
12.35952 | 1999
12.37265 | 2005
12.38578 | 2008
12.39891 | 1956
12.41204 | 1939
12.42517 | 2015
12.43831 | 1934
12.45144 | 1981
12.46457 | 1929
12.4777 | 1918
12.49083 | 2011
12.50396 | 2101
12.51709 | 1977
12.53022 | 1980
12.54335 | 1903
12.55648 | 1971
12.56961 | 1976
12.58274 | 1998
12.59587 | 1899
12.609 | 1949
12.62213 | 1962
12.63526 | 1957
12.64839 | 1895
12.66152 | 1847
12.67465 | 1934
12.68778 | 1797
12.70091 | 1949
12.71404 | 1869
12.72717 | 1951
12.7403 | 1914
12.75343 | 1880
12.76656 | 1838
12.77969 | 1857
12.79282 | 1839
12.80595 | 1905
12.81908 | 1832
12.83221 | 1865
12.84534 | 1805
12.85847 | 1891
12.8716 | 1900
12.88473 | 1840
12.89787 | 1826
12.911 | 1857
12.92413 | 1899
12.93726 | 1887
12.95039 | 1865
12.96352 | 1816
12.97665 | 1849
12.98978 | 1863
13.00291 | 1875
13.01604 | 1852
13.02917 | 1811
13.0423 | 1855
13.05543 | 1826
13.06856 | 1777
13.08169 | 1774
13.09482 | 1874
13.10795 | 1825
13.12108 | 1818
13.13421 | 1890
13.14734 | 1764
13.16047 | 1860
13.1736 | 1900
13.18673 | 1910
13.19986 | 1908
13.21299 | 1837
13.22612 | 1783
13.23925 | 1865
13.25238 | 1821
13.26551 | 1893
13.27864 | 1811
13.29177 | 1841
13.3049 | 1868
13.31803 | 1732
13.33116 | 1859
13.34429 | 1850
13.35742 | 1865
13.37056 | 1848
13.38369 | 1782
13.39682 | 1804
13.40995 | 1785
13.42308 | 1812
13.43621 | 1724
13.44934 | 1900
13.46247 | 1828
13.4756 | 1883
13.48873 | 1798
13.50186 | 1826
13.51499 | 1824
13.52812 | 1814
13.54125 | 1714
13.55438 | 1913
13.56751 | 1840
13.58064 | 1821
13.59377 | 1750
13.6069 | 1801
13.62003 | 1750
13.63316 | 1789
13.64629 | 1827
13.65942 | 1747
13.67255 | 1846
13.68568 | 1806
13.69881 | 1776
13.71194 | 1797
13.72507 | 1817
13.7382 | 1772
13.75133 | 1794
13.76446 | 1814
13.77759 | 1827
13.79072 | 1745
13.80385 | 1796
13.81698 | 1772
13.83012 | 1797
13.84325 | 1751
13.85638 | 1815
13.86951 | 1797
13.88264 | 1752
13.89577 | 1857
13.9089 | 1764
13.92203 | 1747
13.93516 | 1738
13.94829 | 1822
13.96142 | 1808
13.97455 | 1799
13.98768 | 1806
14.00081 | 1749
14.01394 | 1806
14.02707 | 1775
14.0402 | 1771
14.05333 | 1778
14.06646 | 1720
14.07959 | 1808
14.09272 | 1860
14.10585 | 1807
14.11898 | 1757
14.13211 | 1819
14.14524 | 1823
14.15837 | 1705
14.1715 | 1698
14.18463 | 1788
14.19776 | 1798
14.21089 | 1808
14.22402 | 1743
14.23715 | 1756
14.25028 | 1745
14.26341 | 1762
14.27654 | 1750
14.28967 | 1805
14.30281 | 1751
14.31594 | 1735
14.32907 | 1747
14.3422 | 1723
14.35533 | 1721
14.36846 | 1717
14.38159 | 1683
14.39472 | 1752
14.40785 | 1755
14.42098 | 1806
14.43411 | 1847
14.44724 | 1717
14.46037 | 1825
14.4735 | 1856
14.48663 | 1768
14.49976 | 1727
14.51289 | 1700
14.52602 | 1790
14.53915 | 1707
14.55228 | 1781
14.56541 | 1865
14.57854 | 1769
14.59167 | 1760
14.6048 | 1753
14.61793 | 1793
14.63106 | 1799
14.64419 | 1777
14.65732 | 1850
14.67045 | 1734
14.68358 | 1677
14.69671 | 1811
14.70984 | 1763
14.72297 | 1793
14.7361 | 1754
14.74923 | 1754
14.76237 | 1719
14.7755 | 1872
14.78863 | 1774
14.80176 | 1686
14.81489 | 1745
14.82802 | 1760
14.84115 | 1718
14.85428 | 1755
14.86741 | 1747
14.88054 | 1704
14.89367 | 1708
14.9068 | 1701
14.91993 | 1752
14.93306 | 1823
14.94619 | 1722
14.95932 | 1768
14.97245 | 1776
14.98558 | 1699
14.99871 | 1738
15.01184 | 1721
15.02497 | 1736
15.0381 | 1766
15.05123 | 1740
15.06436 | 1794
15.07749 | 1700
15.09062 | 1686
15.10375 | 1707
15.11688 | 1711
15.13001 | 1792
15.14314 | 1692
15.15627 | 1743
15.1694 | 1718
15.18253 | 1737
15.19566 | 1735
15.20879 | 1778
15.22193 | 1759
15.23506 | 1679
15.24819 | 1818
15.26132 | 1718
15.27445 | 1760
15.28758 | 1708
15.30071 | 1710
15.31384 | 1696
15.32697 | 1753
15.3401 | 1708
15.35323 | 1654
15.36636 | 1746
15.37949 | 1734
15.39262 | 1723
15.40575 | 1788
15.41888 | 1795
15.43201 | 1693
15.44514 | 1760
15.45827 | 1868
15.4714 | 1793
15.48453 | 1736
15.49766 | 1794
15.51079 | 1833
15.52392 | 1834
15.53705 | 1831
15.55018 | 1862
15.56331 | 1864
15.57644 | 1857
15.58957 | 1918
15.6027 | 1904
15.61583 | 1899
15.62896 | 1890
15.64209 | 2024
15.65522 | 2025
15.66835 | 2003
15.68148 | 2085
15.69462 | 2072
15.70775 | 2169
15.72088 | 2377
15.73401 | 2391
15.74714 | 2383
15.76027 | 2507
15.7734 | 2542
15.78653 | 2678
15.79966 | 2835
15.81279 | 2912
15.82592 | 3079
15.83905 | 3199
15.85218 | 3358
15.86531 | 3432
15.87844 | 3557
15.89157 | 3621
15.9047 | 3764
15.91783 | 3609
15.93096 | 3534
15.94409 | 3344
15.95722 | 3199
15.97035 | 2949
15.98348 | 2689
15.99661 | 2533
16.00974 | 2397
16.02287 | 2231
16.036 | 2203
16.04913 | 1980
16.06226 | 2066
16.07539 | 1897
16.08852 | 1970
16.10165 | 2010
16.11478 | 1935
16.12791 | 1909
16.14104 | 1834
16.15418 | 1876
16.16731 | 1844
16.18044 | 1817
16.19357 | 1748
16.2067 | 1793
16.21983 | 1823
16.23296 | 1791
16.24609 | 1757
16.25922 | 1855
16.27235 | 1772
16.28548 | 1763
16.29861 | 1832
16.31174 | 1808
16.32487 | 1791
16.338 | 1783
16.35113 | 1880
16.36426 | 1809
16.37739 | 1766
16.39052 | 1759
16.40365 | 1780
16.41678 | 1808
16.42991 | 1805
16.44304 | 1739
16.45617 | 1814
16.4693 | 1775
16.48243 | 1746
16.49556 | 1713
16.50869 | 1785
16.52182 | 1791
16.53495 | 1803
16.54808 | 1705
16.56121 | 1793
16.57434 | 1753
16.58747 | 1727
16.6006 | 1757
16.61374 | 1746
16.62687 | 1757
16.64 | 1733
16.65313 | 1792
16.66626 | 1706
16.67939 | 1734
16.69252 | 1758
16.70565 | 1731
16.71878 | 1738
16.73191 | 1734
16.74504 | 1736
16.75817 | 1727
16.7713 | 1751
16.78443 | 1673
16.79756 | 1757
16.81069 | 1812
16.82382 | 1664
16.83695 | 1751
16.85008 | 1801
16.86321 | 1724
16.87634 | 1618
16.88947 | 1765
16.9026 | 1726
16.91573 | 1685
16.92886 | 1702
16.94199 | 1779
16.95512 | 1681
16.96825 | 1735
16.98138 | 1704
16.99451 | 1761
17.00764 | 1837
17.02077 | 1726
17.0339 | 1721
17.04703 | 1760
17.06016 | 1773
17.07329 | 1737
17.08643 | 1717
17.09956 | 1739
17.11269 | 1745
17.12582 | 1766
17.13895 | 1726
17.15208 | 1705
17.16521 | 1697
17.17834 | 1727
17.19147 | 1668
17.2046 | 1760
17.21773 | 1806
17.23086 | 1789
17.24399 | 1729
17.25712 | 1759
17.27025 | 1710
17.28338 | 1714
17.29651 | 1728
17.30964 | 1772
17.32277 | 1773
17.3359 | 1718
17.34903 | 1736
17.36216 | 1764
17.37529 | 1759
17.38842 | 1851
17.40155 | 1794
17.41468 | 1789
17.42781 | 1828
17.44094 | 1797
17.45407 | 1744
17.4672 | 1746
17.48033 | 1748
17.49346 | 1738
17.50659 | 1761
17.51972 | 1819
17.53285 | 1749
17.54599 | 1722
17.55912 | 1762
17.57225 | 1809
17.58538 | 1703
17.59851 | 1704
17.61164 | 1781
17.62477 | 1804
17.6379 | 1741
17.65103 | 1749
17.66416 | 1801
17.67729 | 1784
17.69042 | 1713
17.70355 | 1852
17.71668 | 1794
17.72981 | 1805
17.74294 | 1832
17.75607 | 1711
17.7692 | 1817
17.78233 | 1775
17.79546 | 1808
17.80859 | 1822
17.82172 | 1840
17.83485 | 1735
17.84798 | 1713
17.86111 | 1795
17.87424 | 1802
17.88737 | 1851
17.9005 | 1832
17.91363 | 1816
17.92676 | 1803
17.93989 | 1784
17.95302 | 1818
17.96615 | 1820
17.97928 | 1772
17.99241 | 1814
18.00554 | 1762
18.01868 | 1802
18.03181 | 1752
18.04494 | 1860
18.05807 | 1809
18.0712 | 1867
18.08433 | 1818
18.09746 | 1785
18.11059 | 1787
18.12372 | 1869
18.13685 | 1827
18.14998 | 1890
18.16311 | 1835
18.17624 | 1808
18.18937 | 1909
18.2025 | 1776
18.21563 | 1824
18.22876 | 1869
18.24189 | 1843
18.25502 | 1816
18.26815 | 1819
18.28128 | 1793
18.29441 | 1832
18.30754 | 1862
18.32067 | 1819
18.3338 | 1844
18.34693 | 1869
18.36006 | 1800
18.37319 | 1814
18.38632 | 1861
18.39945 | 1855
18.41258 | 1845
18.42571 | 1916
18.43884 | 1816
18.45197 | 1927
18.4651 | 1862
18.47824 | 1834
18.49137 | 1894
18.5045 | 1910
18.51763 | 1808
18.53076 | 1832
18.54389 | 1854
18.55702 | 1886
18.57015 | 1939
18.58328 | 1818
18.59641 | 1863
18.60954 | 1924
18.62267 | 1864
18.6358 | 1926
18.64893 | 1919
18.66206 | 1975
18.67519 | 1926
18.68832 | 1977
18.70145 | 1970
18.71458 | 1955
18.72771 | 1977
18.74084 | 2022
18.75397 | 2019
18.7671 | 2074
18.78023 | 2004
18.79336 | 2081
18.80649 | 2098
18.81962 | 2147
18.83275 | 2147
18.84588 | 2115
18.85901 | 2244
18.87214 | 2216
18.88527 | 2305
18.8984 | 2395
18.91153 | 2355
18.92466 | 2465
18.9378 | 2582
18.95093 | 2410
18.96406 | 2479
18.97719 | 2591
18.99032 | 2576
19.00345 | 2480
19.01658 | 2483
19.02971 | 2404
19.04284 | 2320
19.05597 | 2276
19.0691 | 2262
19.08223 | 2053
19.09536 | 2121
19.10849 | 2179
19.12162 | 2039
19.13475 | 1997
19.14788 | 2008
19.16101 | 2031
19.17414 | 1926
19.18727 | 2005
19.2004 | 1910
19.21353 | 2016
19.22666 | 1937
19.23979 | 1959
19.25292 | 2012
19.26605 | 1909
19.27918 | 1960
19.29231 | 2015
19.30544 | 1975
19.31857 | 1993
19.3317 | 1968
19.34483 | 1973
19.35796 | 2023
19.37109 | 2046
19.38422 | 1998
19.39735 | 1925
19.41049 | 1968
19.42362 | 1961
19.43675 | 2007
19.44988 | 1942
19.46301 | 2040
19.47614 | 2064
19.48927 | 2003
19.5024 | 1987
19.51553 | 2003
19.52866 | 1976
19.54179 | 2056
19.55492 | 2053
19.56805 | 1936
19.58118 | 2048
19.59431 | 2086
19.60744 | 2044
19.62057 | 1972
19.6337 | 1973
19.64683 | 2032
19.65996 | 2051
19.67309 | 2029
19.68622 | 2090
19.69935 | 2028
19.71248 | 2036
19.72561 | 2092
19.73874 | 2036
19.75187 | 2078
19.765 | 2048
19.77813 | 2035
19.79126 | 2173
19.80439 | 2040
19.81752 | 2078
19.83065 | 2084
19.84378 | 2048
19.85691 | 2068
19.87005 | 2183
19.88318 | 2150
19.89631 | 2132
19.90944 | 2062
19.92257 | 2078
19.9357 | 2041
19.94883 | 2117
19.96196 | 2084
19.97509 | 2135
19.98822 | 2068
20.00135 | 2103
20.01448 | 2170
20.02761 | 2176
20.04074 | 2099
20.05387 | 2108
20.067 | 2019
20.08013 | 2150
20.09326 | 2087
20.10639 | 2157
20.11952 | 2101
20.13265 | 2194
20.14578 | 2144
20.15891 | 2056
20.17204 | 2092
20.18517 | 2094
20.1983 | 2104
20.21143 | 2066
20.22456 | 2182
20.23769 | 2125
20.25082 | 2128
20.26395 | 2110
20.27708 | 2118
20.29021 | 2151
20.30334 | 2090
20.31647 | 2118
20.32961 | 2207
20.34274 | 2133
20.35587 | 2205
20.369 | 2129
20.38213 | 2086
20.39526 | 2266
20.40839 | 2197
20.42152 | 2312
20.43465 | 2135
20.44778 | 2249
20.46091 | 2220
20.47404 | 2322
20.48717 | 2297
20.5003 | 2421
20.51343 | 2447
20.52656 | 2334
20.53969 | 2378
20.55282 | 2499
20.56595 | 2513
20.57908 | 2735
20.59221 | 2691
20.60534 | 2696
20.61847 | 2849
20.6316 | 2821
20.64473 | 2884
20.65786 | 2892
20.67099 | 2861
20.68412 | 2872
20.69725 | 2888
20.71038 | 2855
20.72351 | 2817
20.73664 | 2827
20.74977 | 2633
20.7629 | 2740
20.77603 | 2522
20.78916 | 2489
20.8023 | 2506
20.81543 | 2438
20.82856 | 2478
20.84169 | 2409
20.85482 | 2423
20.86795 | 2431
20.88108 | 2358
20.89421 | 2338
20.90734 | 2231
20.92047 | 2292
20.9336 | 2158
20.94673 | 2165
20.95986 | 2174
20.97299 | 2139
20.98612 | 2084
20.99925 | 2187
21.01238 | 2168
21.02551 | 2105
21.03864 | 2162
21.05177 | 2120
21.0649 | 2120
21.07803 | 2117
21.09116 | 1993
21.10429 | 2157
21.11742 | 2068
21.13055 | 2142
21.14368 | 2097
21.15681 | 2092
21.16994 | 2056
21.18307 | 2059
21.1962 | 2151
21.20933 | 2157
21.22246 | 2226
21.23559 | 2169
21.24872 | 2078
21.26186 | 2173
21.27499 | 2105
21.28812 | 2118
21.30125 | 2113
21.31438 | 2120
21.32751 | 2119
21.34064 | 2098
21.35377 | 2155
21.3669 | 2101
21.38003 | 2144
21.39316 | 2145
21.40629 | 2053
21.41942 | 2134
21.43255 | 2136
21.44568 | 2089
21.45881 | 2155
21.47194 | 2143
21.48507 | 2179
21.4982 | 2064
21.51133 | 2167
21.52446 | 2132
21.53759 | 2088
21.55072 | 2104
21.56385 | 2113
21.57698 | 2106
21.59011 | 2142
21.60324 | 2140
21.61637 | 2154
21.6295 | 2205
21.64263 | 2198
21.65576 | 2125
21.66889 | 2083
21.68202 | 2169
21.69515 | 2127
21.70828 | 2132
21.72141 | 2158
21.73455 | 2139
21.74768 | 2152
21.76081 | 2173
21.77394 | 2108
21.78707 | 2150
21.8002 | 2094
21.81333 | 2160
21.82646 | 2068
21.83959 | 2167
21.85272 | 2136
21.86585 | 2190
21.87898 | 2122
21.89211 | 2154
21.90524 | 2166
21.91837 | 2016
21.9315 | 2137
21.94463 | 2086
21.95776 | 2271
21.97089 | 2095
21.98402 | 2125
21.99715 | 2114
22.01028 | 2060
22.02341 | 2085
22.03654 | 2113
22.04967 | 1977
22.0628 | 2053
22.07593 | 2130
22.08906 | 2032
22.10219 | 2021
22.11532 | 2012
22.12845 | 2217
22.14158 | 2153
22.15471 | 2105
22.16784 | 2081
22.18097 | 2194
22.19411 | 2109
22.20724 | 2097
22.22037 | 2092
22.2335 | 2083
22.24663 | 2029
22.25976 | 2088
22.27289 | 2061
22.28602 | 2109
22.29915 | 1957
22.31228 | 2058
22.32541 | 2143
22.33854 | 2077
22.35167 | 2111
22.3648 | 2033
22.37793 | 1987
22.39106 | 2138
22.40419 | 2025
22.41732 | 2031
22.43045 | 2022
22.44358 | 2090
22.45671 | 2128
22.46984 | 2012
22.48297 | 2094
22.4961 | 2075
22.50923 | 2097
22.52236 | 1966
22.53549 | 2125
22.54862 | 2044
22.56175 | 2044
22.57488 | 2040
22.58801 | 2094
22.60114 | 2068
22.61427 | 2065
22.6274 | 2147
22.64053 | 2109
22.65367 | 2030
22.6668 | 2056
22.67993 | 1977
22.69306 | 2077
22.70619 | 2035
22.71932 | 1996
22.73245 | 1989
22.74558 | 2025
22.75871 | 1976
22.77184 | 2101
22.78497 | 2126
22.7981 | 2029
22.81123 | 2028
22.82436 | 1982
22.83749 | 2067
22.85062 | 1995
22.86375 | 2073
22.87688 | 2023
22.89001 | 2062
22.90314 | 1969
22.91627 | 2051
22.9294 | 1954
22.94253 | 2049
22.95566 | 2035
22.96879 | 2091
22.98192 | 2011
22.99505 | 2025
23.00818 | 2116
23.02131 | 2141
23.03444 | 2180
23.04757 | 2062
23.0607 | 2211
23.07383 | 2024
23.08696 | 2148
23.10009 | 2111
23.11322 | 2235
23.12636 | 2093
23.13949 | 2181
23.15262 | 2071
23.16575 | 2172
23.17888 | 2163
23.19201 | 2065
23.20514 | 2161
23.21827 | 2127
23.2314 | 2139
23.24453 | 2057
23.25766 | 2049
23.27079 | 2080
23.28392 | 2089
23.29705 | 2008
23.31018 | 2055
23.32331 | 2062
23.33644 | 2024
23.34957 | 2129
23.3627 | 1998
23.37583 | 2026
23.38896 | 2150
23.40209 | 2019
23.41522 | 1948
23.42835 | 1960
23.44148 | 2059
23.45461 | 2058
23.46774 | 1987
23.48087 | 2042
23.494 | 2031
23.50713 | 2046
23.52026 | 2056
23.53339 | 2041
23.54652 | 1985
23.55965 | 2005
23.57278 | 1993
23.58592 | 2048
23.59905 | 1996
23.61218 | 2057
23.62531 | 2111
23.63844 | 2036
23.65157 | 2141
23.6647 | 2071
23.67783 | 2161
23.69096 | 2119
23.70409 | 2209
23.71722 | 2184
23.73035 | 2183
23.74348 | 2140
23.75661 | 2212
23.76974 | 2261
23.78287 | 2298
23.796 | 2321
23.80913 | 2347
23.82226 | 2492
23.83539 | 2432
23.84852 | 2548
23.86165 | 2626
23.87478 | 2605
23.88791 | 2671
23.90104 | 2740
23.91417 | 2829
23.9273 | 2904
23.94043 | 2845
23.95356 | 2888
23.96669 | 2841
23.97982 | 2879
23.99295 | 3086
24.00608 | 3018
24.01921 | 2961
24.03234 | 2906
24.04548 | 2902
24.05861 | 2889
24.07174 | 2781
24.08487 | 2740
24.098 | 2682
24.11113 | 2580
24.12426 | 2418
24.13739 | 2279
24.15052 | 2306
24.16365 | 2290
24.17678 | 2179
24.18991 | 2088
24.20304 | 2167
24.21617 | 2049
24.2293 | 1929
24.24243 | 1962
24.25556 | 2001
24.26869 | 1945
24.28182 | 2018
24.29495 | 1972
24.30808 | 2068
24.32121 | 1962
24.33434 | 1988
24.34747 | 1945
24.3606 | 1917
24.37373 | 1975
24.38686 | 2049
24.39999 | 1989
24.41312 | 1909
24.42625 | 1922
24.43938 | 1956
24.45251 | 1982
24.46564 | 1928
24.47877 | 1901
24.4919 | 1914
24.50503 | 1934
24.51817 | 1902
24.5313 | 1864
24.54443 | 1920
24.55756 | 1867
24.57069 | 1917
24.58382 | 1868
24.59695 | 1937
24.61008 | 1927
24.62321 | 1829
24.63634 | 1890
24.64947 | 1844
24.6626 | 1874
24.67573 | 1860
24.68886 | 1871
24.70199 | 1836
24.71512 | 1896
24.72825 | 1931
24.74138 | 1930
24.75451 | 1863
24.76764 | 1852
24.78077 | 1904
24.7939 | 1949
24.80703 | 1911
24.82016 | 1915
24.83329 | 1877
24.84642 | 1865
24.85955 | 1988
24.87268 | 1867
24.88581 | 1868
24.89894 | 1880
24.91207 | 1800
24.9252 | 1868
24.93833 | 1863
24.95146 | 1880
24.96459 | 1777
24.97773 | 1892
24.99086 | 1853
25.00399 | 1822
25.01712 | 1861
25.03025 | 1798
25.04338 | 1887
25.05651 | 1828
25.06964 | 1932
25.08277 | 1886
25.0959 | 1895
25.10903 | 1900
25.12216 | 1891
25.13529 | 1955
25.14842 | 1853
25.16155 | 1850
25.17468 | 1940
25.18781 | 1873
25.20094 | 2022
25.21407 | 1962
25.2272 | 1968
25.24033 | 2065
25.25346 | 2098
25.26659 | 1972
25.27972 | 2087
25.29285 | 2127
25.30598 | 2095
25.31911 | 2142
25.33224 | 2104
25.34537 | 2105
25.3585 | 2045
25.37163 | 2081
25.38476 | 2031
25.39789 | 1978
25.41102 | 1941
25.42415 | 1899
25.43728 | 1907
25.45042 | 1896
25.46355 | 2037
25.47668 | 1915
25.48981 | 1856
25.50294 | 1842
25.51607 | 1841
25.5292 | 1851
25.54233 | 1787
25.55546 | 1780
25.56859 | 1852
25.58172 | 1795
25.59485 | 1846
25.60798 | 1830
25.62111 | 1874
25.63424 | 1833
25.64737 | 1836
25.6605 | 1824
25.67363 | 1790
25.68676 | 1854
25.69989 | 1806
25.71302 | 1736
25.72615 | 1823
25.73928 | 1813
25.75241 | 1807
25.76554 | 1749
25.77867 | 1806
25.7918 | 1714
25.80493 | 1801
25.81806 | 1852
25.83119 | 1765
25.84432 | 1767
25.85745 | 1821
25.87058 | 1856
25.88371 | 1778
25.89684 | 1787
25.90998 | 1743
25.92311 | 1778
25.93624 | 1808
25.94937 | 1798
25.9625 | 1862
25.97563 | 1827
25.98876 | 1868
26.00189 | 1793
26.01502 | 1885
26.02815 | 1885
26.04128 | 1841
26.05441 | 1805
26.06754 | 1825
26.08067 | 1851
26.0938 | 1900
26.10693 | 1759
26.12006 | 1849
26.13319 | 1944
26.14632 | 1851
26.15945 | 1877
26.17258 | 1875
26.18571 | 1892
26.19884 | 1972
26.21197 | 1967
26.2251 | 1917
26.23823 | 1954
26.25136 | 1817
26.26449 | 1821
26.27762 | 1910
26.29075 | 1869
26.30388 | 1803
26.31701 | 1881
26.33014 | 1794
26.34327 | 1826
26.3564 | 1830
26.36954 | 1752
26.38267 | 1763
26.3958 | 1761
26.40893 | 1816
26.42206 | 1833
26.43519 | 1770
26.44832 | 1766
26.46145 | 1798
26.47458 | 1848
26.48771 | 1836
26.50084 | 1800
26.51397 | 1797
26.5271 | 1877
26.54023 | 1887
26.55336 | 1970
26.56649 | 2110
26.57962 | 2113
26.59275 | 2189
26.60588 | 2465
26.61901 | 2545
26.63214 | 2890
26.64527 | 3014
26.6584 | 3148
26.67153 | 2932
26.68466 | 2437
26.69779 | 2477
26.71092 | 2371
26.72405 | 2521
26.73718 | 2308
26.75031 | 1951
26.76344 | 1746
26.77657 | 1775
26.7897 | 1795
26.80283 | 1767
26.81596 | 1716
26.82909 | 1781
26.84223 | 1810
26.85536 | 1695
26.86849 | 1752
26.88162 | 1712
26.89475 | 1708
26.90788 | 1796
26.92101 | 1726
26.93414 | 1692
26.94727 | 1708
26.9604 | 1779
26.97353 | 1690
26.98666 | 1676
26.99979 | 1700
27.01292 | 1775
27.02605 | 1675
27.03918 | 1746
27.05231 | 1688
27.06544 | 1715
27.07857 | 1675
27.0917 | 1764
27.10483 | 1809
27.11796 | 1831
27.13109 | 1817
27.14422 | 1737
27.15735 | 1781
27.17048 | 1780
27.18361 | 1798
27.19674 | 1714
27.20987 | 1820
27.223 | 1809
27.23613 | 1841
27.24926 | 1837
27.26239 | 1908
27.27552 | 1938
27.28865 | 1943
27.30179 | 1990
27.31492 | 1963
27.32805 | 2030
27.34118 | 2003
27.35431 | 2070
27.36744 | 2082
27.38057 | 2011
27.3937 | 2119
27.40683 | 2233
27.41996 | 2234
27.43309 | 2228
27.44622 | 2338
27.45935 | 2308
27.47248 | 2262
27.48561 | 2216
27.49874 | 2248
27.51187 | 2247
27.525 | 2151
27.53813 | 2063
27.55126 | 2039
27.56439 | 1959
27.57752 | 1986
27.59065 | 2022
27.60378 | 1937
27.61691 | 1941
27.63004 | 1821
27.64317 | 1820
27.6563 | 1729
27.66943 | 1831
27.68256 | 1691
27.69569 | 1721
27.70882 | 1691
27.72195 | 1682
27.73508 | 1707
27.74821 | 1693
27.76135 | 1733
27.77448 | 1652
27.78761 | 1614
27.80074 | 1645
27.81387 | 1670
27.827 | 1684
27.84013 | 1689
27.85326 | 1673
27.86639 | 1664
27.87952 | 1635
27.89265 | 1733
27.90578 | 1692
27.91891 | 1676
27.93204 | 1703
27.94517 | 1625
27.9583 | 1723
27.97143 | 1722
27.98456 | 1649
27.99769 | 1657
28.01082 | 1612
28.02395 | 1677
28.03708 | 1708
28.05021 | 1734
28.06334 | 1658
28.07647 | 1645
28.0896 | 1710
28.10273 | 1680
28.11586 | 1670
28.12899 | 1676
28.14212 | 1635
28.15525 | 1654
28.16838 | 1687
28.18151 | 1665
28.19464 | 1674
28.20777 | 1692
28.2209 | 1579
28.23404 | 1629
28.24717 | 1651
28.2603 | 1637
28.27343 | 1613
28.28656 | 1707
28.29969 | 1647
28.31282 | 1546
28.32595 | 1655
28.33908 | 1608
28.35221 | 1622
28.36534 | 1514
28.37847 | 1561
28.3916 | 1667
28.40473 | 1646
28.41786 | 1604
28.43099 | 1529
28.44412 | 1616
28.45725 | 1607
28.47038 | 1699
28.48351 | 1582
28.49664 | 1611
28.50977 | 1600
28.5229 | 1607
28.53603 | 1569
28.54916 | 1697
28.56229 | 1692
28.57542 | 1565
28.58855 | 1535
28.60168 | 1595
28.61481 | 1596
28.62794 | 1645
28.64107 | 1546
28.6542 | 1589
28.66733 | 1616
28.68046 | 1530
28.6936 | 1604
28.70673 | 1621
28.71986 | 1517
28.73299 | 1604
28.74612 | 1641
28.75925 | 1597
28.77238 | 1517
28.78551 | 1554
28.79864 | 1539
28.81177 | 1623
28.8249 | 1444
28.83803 | 1581
28.85116 | 1531
28.86429 | 1551
28.87742 | 1562
28.89055 | 1643
28.90368 | 1596
28.91681 | 1533
28.92994 | 1555
28.94307 | 1515
28.9562 | 1553
28.96933 | 1553
28.98246 | 1541
28.99559 | 1563
29.00872 | 1547
29.02185 | 1454
29.03498 | 1524
29.04811 | 1527
29.06124 | 1565
29.07437 | 1474
29.0875 | 1526
29.10063 | 1484
29.11376 | 1481
29.12689 | 1537
29.14002 | 1504
29.15315 | 1587
29.16629 | 1514
29.17942 | 1549
29.19255 | 1535
29.20568 | 1481
29.21881 | 1526
29.23194 | 1421
29.24507 | 1583
29.2582 | 1445
29.27133 | 1477
29.28446 | 1470
29.29759 | 1539
29.31072 | 1509
29.32385 | 1459
29.33698 | 1515
29.35011 | 1487
29.36324 | 1513
29.37637 | 1559
29.3895 | 1561
29.40263 | 1578
29.41576 | 1584
29.42889 | 1526
29.44202 | 1557
29.45515 | 1573
29.46828 | 1462
29.48141 | 1491
29.49454 | 1524
29.50767 | 1479
29.5208 | 1456
29.53393 | 1514
29.54706 | 1487
29.56019 | 1476
29.57332 | 1501
29.58645 | 1530
29.59958 | 1549
29.61271 | 1528
29.62585 | 1559
29.63898 | 1502
29.65211 | 1476
29.66524 | 1520
29.67837 | 1500
29.6915 | 1519
29.70463 | 1575
29.71776 | 1498
29.73089 | 1509
29.74402 | 1433
29.75715 | 1584
29.77028 | 1446
29.78341 | 1478
29.79654 | 1575
29.80967 | 1515
29.8228 | 1556
29.83593 | 1538
29.84906 | 1458
29.86219 | 1502
29.87532 | 1592
29.88845 | 1497
29.90158 | 1587
29.91471 | 1578
29.92784 | 1591
29.94097 | 1611
29.9541 | 1574
29.96723 | 1525
29.98036 | 1621
29.99349 | 1553
30.00662 | 1587
30.01975 | 1541
30.03288 | 1642
30.04601 | 1584
30.05914 | 1652
30.07227 | 1558
30.08541 | 1642
30.09854 | 1662
30.11167 | 1608
30.1248 | 1661
30.13793 | 1595
30.15106 | 1632
30.16419 | 1558
30.17732 | 1590
30.19045 | 1597
30.20358 | 1645
30.21671 | 1578
30.22984 | 1564
30.24297 | 1515
30.2561 | 1572
30.26923 | 1592
30.28236 | 1524
30.29549 | 1504
30.30862 | 1478
30.32175 | 1539
30.33488 | 1594
30.34801 | 1435
30.36114 | 1483
30.37427 | 1468
30.3874 | 1476
30.40053 | 1553
30.41366 | 1564
30.42679 | 1505
30.43992 | 1550
30.45305 | 1502
30.46618 | 1473
30.47931 | 1507
30.49244 | 1514
30.50557 | 1442
30.5187 | 1533
30.53183 | 1518
30.54496 | 1526
30.5581 | 1541
30.57123 | 1480
30.58436 | 1484
30.59749 | 1535
30.61062 | 1552
30.62375 | 1490
30.63688 | 1503
30.65001 | 1536
30.66314 | 1505
30.67627 | 1491
30.6894 | 1496
30.70253 | 1488
30.71566 | 1491
30.72879 | 1490
30.74192 | 1534
30.75505 | 1560
30.76818 | 1460
30.78131 | 1482
30.79444 | 1479
30.80757 | 1519
30.8207 | 1540
30.83383 | 1566
30.84696 | 1487
30.86009 | 1601
30.87322 | 1529
30.88635 | 1558
30.89948 | 1554
30.91261 | 1608
30.92574 | 1594
30.93887 | 1636
30.952 | 1568
30.96513 | 1582
30.97826 | 1613
30.99139 | 1528
31.00452 | 1631
31.01766 | 1684
31.03079 | 1588
31.04392 | 1671
31.05705 | 1699
31.07018 | 1648
31.08331 | 1695
31.09644 | 1702
31.10957 | 1665
31.1227 | 1654
31.13583 | 1731
31.14896 | 1785
31.16209 | 1695
31.17522 | 1664
31.18835 | 1693
31.20148 | 1769
31.21461 | 1816
31.22774 | 1781
31.24087 | 1800
31.254 | 1767
31.26713 | 1809
31.28026 | 1796
31.29339 | 1682
31.30652 | 1758
31.31965 | 1714
31.33278 | 1641
31.34591 | 1612
31.35904 | 1682
31.37217 | 1569
31.3853 | 1574
31.39843 | 1571
31.41156 | 1498
31.42469 | 1559
31.43782 | 1606
31.45095 | 1480
31.46408 | 1543
31.47722 | 1507
31.49035 | 1497
31.50348 | 1591
31.51661 | 1569
31.52974 | 1548
31.54287 | 1534
31.556 | 1600
31.56913 | 1585
31.58226 | 1563
31.59539 | 1640
31.60852 | 1579
31.62165 | 1584
31.63478 | 1615
31.64791 | 1620
31.66104 | 1579
31.67417 | 1649
31.6873 | 1681
31.70043 | 1712
31.71356 | 1739
31.72669 | 1722
31.73982 | 1732
31.75295 | 1794
31.76608 | 1806
31.77921 | 1732
31.79234 | 1844
31.80547 | 1891
31.8186 | 1794
31.83173 | 1909
31.84486 | 1939
31.85799 | 1938
31.87112 | 1896
31.88425 | 1915
31.89738 | 1944
31.91051 | 1937
31.92364 | 1865
31.93677 | 1834
31.94991 | 1894
31.96304 | 1834
31.97617 | 1853
31.9893 | 1779
32.00243 | 1775
32.01556 | 1740
32.02869 | 1769
32.04182 | 1715
32.05495 | 1690
32.06808 | 1610
32.08121 | 1606
32.09434 | 1585
32.10747 | 1604
32.1206 | 1566
32.13373 | 1520
32.14686 | 1488
32.15999 | 1467
32.17312 | 1458
32.18625 | 1489
32.19938 | 1487
32.21251 | 1477
32.22564 | 1492
32.23877 | 1481
32.2519 | 1456
32.26503 | 1468
32.27816 | 1495
32.29129 | 1416
32.30442 | 1470
32.31755 | 1491
32.33068 | 1589
32.34381 | 1523
32.35694 | 1512
32.37007 | 1493
32.3832 | 1484
32.39633 | 1497
32.40947 | 1400
32.4226 | 1444
32.43573 | 1485
32.44886 | 1487
32.46199 | 1419
32.47512 | 1502
32.48825 | 1495
32.50138 | 1482
32.51451 | 1493
32.52764 | 1470
32.54077 | 1470
32.5539 | 1449
32.56703 | 1412
32.58016 | 1475
32.59329 | 1507
32.60642 | 1446
32.61955 | 1498
32.63268 | 1462
32.64581 | 1497
32.65894 | 1498
32.67207 | 1472
32.6852 | 1460
32.69833 | 1573
32.71146 | 1501
32.72459 | 1416
32.73772 | 1471
32.75085 | 1499
32.76398 | 1515
32.77711 | 1510
32.79024 | 1526
32.80337 | 1479
32.8165 | 1523
32.82963 | 1438
32.84276 | 1482
32.85589 | 1507
32.86902 | 1597
32.88216 | 1519
32.89529 | 1530
32.90842 | 1459
32.92155 | 1553
32.93468 | 1489
32.94781 | 1544
32.96094 | 1628
32.97407 | 1581
32.9872 | 1506
33.00033 | 1561
33.01346 | 1522
33.02659 | 1539
33.03972 | 1586
33.05285 | 1488
33.06598 | 1523
33.07911 | 1482
33.09224 | 1521
33.10537 | 1520
33.1185 | 1526
33.13163 | 1497
33.14476 | 1496
33.15789 | 1421
33.17102 | 1461
33.18415 | 1494
33.19728 | 1409
33.21041 | 1442
33.22354 | 1392
33.23667 | 1460
33.2498 | 1424
33.26293 | 1388
33.27606 | 1413
33.28919 | 1448
33.30232 | 1441
33.31545 | 1358
33.32858 | 1439
33.34172 | 1418
33.35485 | 1364
33.36798 | 1397
33.38111 | 1415
33.39424 | 1492
33.40737 | 1425
33.4205 | 1374
33.43363 | 1431
33.44676 | 1393
33.45989 | 1440
33.47302 | 1422
33.48615 | 1411
33.49928 | 1462
33.51241 | 1357
33.52554 | 1405
33.53867 | 1412
33.5518 | 1430
33.56493 | 1377
33.57806 | 1462
33.59119 | 1378
33.60432 | 1415
33.61745 | 1306
33.63058 | 1415
33.64371 | 1433
33.65684 | 1410
33.66997 | 1414
33.6831 | 1420
33.69623 | 1333
33.70936 | 1372
33.72249 | 1392
33.73562 | 1379
33.74875 | 1369
33.76188 | 1412
33.77501 | 1384
33.78814 | 1421
33.80128 | 1439
33.81441 | 1331
33.82754 | 1438
33.84067 | 1377
33.8538 | 1325
33.86693 | 1392
33.88006 | 1399
33.89319 | 1350
33.90632 | 1381
33.91945 | 1358
33.93258 | 1366
33.94571 | 1442
33.95884 | 1307
33.97197 | 1403
33.9851 | 1375
33.99823 | 1369
34.01136 | 1337
34.02449 | 1307
34.03762 | 1343
34.05075 | 1337
34.06388 | 1359
34.07701 | 1400
34.09014 | 1414
34.10327 | 1365
34.1164 | 1324
34.12953 | 1356
34.14266 | 1322
34.15579 | 1374
34.16892 | 1342
34.18205 | 1391
34.19518 | 1357
34.20831 | 1394
34.22144 | 1345
34.23457 | 1336
34.2477 | 1337
34.26083 | 1335
34.27397 | 1361
34.2871 | 1379
34.30023 | 1372
34.31336 | 1443
34.32649 | 1379
34.33962 | 1365
34.35275 | 1331
34.36588 | 1391
34.37901 | 1394
34.39214 | 1393
34.40527 | 1445
34.4184 | 1409
34.43153 | 1454
34.44466 | 1435
34.45779 | 1535
34.47092 | 1445
34.48405 | 1437
34.49718 | 1509
34.51031 | 1493
34.52344 | 1495
34.53657 | 1417
34.5497 | 1454
34.56283 | 1565
34.57596 | 1467
34.58909 | 1555
34.60222 | 1513
34.61535 | 1501
34.62848 | 1539
34.64161 | 1558
34.65474 | 1509
34.66787 | 1608
34.681 | 1545
34.69413 | 1460
34.70726 | 1443
34.72039 | 1494
34.73353 | 1481
34.74666 | 1502
34.75979 | 1369
34.77292 | 1492
34.78605 | 1368
34.79918 | 1376
34.81231 | 1399
34.82544 | 1444
34.83857 | 1312
34.8517 | 1466
34.86483 | 1357
34.87796 | 1317
34.89109 | 1343
34.90422 | 1365
34.91735 | 1384
34.93048 | 1329
34.94361 | 1423
34.95674 | 1336
34.96987 | 1375
34.983 | 1446
34.99613 | 1416
35.00926 | 1445
35.02239 | 1461
35.03552 | 1431
35.04865 | 1412
35.06178 | 1429
35.07491 | 1440
35.08804 | 1390
35.10117 | 1433
35.1143 | 1389
35.12743 | 1454
35.14056 | 1384
35.15369 | 1398
35.16682 | 1439
35.17995 | 1534
35.19309 | 1480
35.20622 | 1425
35.21935 | 1537
35.23248 | 1437
35.24561 | 1385
35.25874 | 1438
35.27187 | 1422
35.285 | 1409
35.29813 | 1400
35.31126 | 1473
35.32439 | 1402
35.33752 | 1409
35.35065 | 1409
35.36378 | 1373
35.37691 | 1337
35.39004 | 1410
35.40317 | 1428
35.4163 | 1399
35.42943 | 1375
35.44256 | 1278
35.45569 | 1396
35.46882 | 1332
35.48195 | 1333
35.49508 | 1326
35.50821 | 1309
35.52134 | 1359
35.53447 | 1366
35.5476 | 1388
35.56073 | 1324
35.57386 | 1348
35.58699 | 1408
35.60012 | 1425
35.61325 | 1343
35.62638 | 1302
35.63951 | 1338
35.65264 | 1372
35.66578 | 1292
35.67891 | 1323
35.69204 | 1402
35.70517 | 1384
35.7183 | 1300
35.73143 | 1367
35.74456 | 1427
35.75769 | 1376
35.77082 | 1365
35.78395 | 1387
35.79708 | 1286
35.81021 | 1344
35.82334 | 1355
35.83647 | 1357
35.8496 | 1394
35.86273 | 1353
35.87586 | 1431
35.88899 | 1383
35.90212 | 1377
35.91525 | 1403
35.92838 | 1354
35.94151 | 1359
35.95464 | 1401
35.96777 | 1415
35.9809 | 1414
35.99403 | 1401
36.00716 | 1335
36.02029 | 1391
36.03342 | 1424
36.04655 | 1464
36.05968 | 1431
36.07281 | 1371
36.08594 | 1422
36.09907 | 1439
36.1122 | 1451
36.12534 | 1404
36.13847 | 1470
36.1516 | 1410
36.16473 | 1460
36.17786 | 1441
36.19099 | 1399
36.20412 | 1471
36.21725 | 1325
36.23038 | 1413
36.24351 | 1411
36.25664 | 1509
36.26977 | 1501
36.2829 | 1384
36.29603 | 1484
36.30916 | 1539
36.32229 | 1464
36.33542 | 1486
36.34855 | 1419
36.36168 | 1479
36.37481 | 1505
36.38794 | 1436
36.40107 | 1453
36.4142 | 1422
36.42733 | 1456
36.44046 | 1474
36.45359 | 1424
36.46672 | 1495
36.47985 | 1561
36.49298 | 1518
36.50611 | 1505
36.51924 | 1503
36.53237 | 1548
36.5455 | 1571
36.55863 | 1587
36.57176 | 1496
36.58489 | 1531
36.59803 | 1502
36.61116 | 1539
36.62429 | 1443
36.63742 | 1447
36.65055 | 1490
36.66368 | 1571
36.67681 | 1519
36.68994 | 1437
36.70307 | 1458
36.7162 | 1530
36.72933 | 1564
36.74246 | 1386
36.75559 | 1420
36.76872 | 1527
36.78185 | 1595
36.79498 | 1449
36.80811 | 1449
36.82124 | 1460
36.83437 | 1532
36.8475 | 1434
36.86063 | 1500
36.87376 | 1499
36.88689 | 1549
36.90002 | 1466
36.91315 | 1580
36.92628 | 1506
36.93941 | 1519
36.95254 | 1450
36.96567 | 1513
36.9788 | 1456
36.99193 | 1472
37.00506 | 1481
37.01819 | 1432
37.03132 | 1468
37.04445 | 1446
37.05759 | 1467
37.07072 | 1445
37.08385 | 1473
37.09698 | 1543
37.11011 | 1487
37.12324 | 1411
37.13637 | 1491
37.1495 | 1440
37.16263 | 1433
37.17576 | 1425
37.18889 | 1464
37.20202 | 1464
37.21515 | 1481
37.22828 | 1455
37.24141 | 1450
37.25454 | 1489
37.26767 | 1471
37.2808 | 1472
37.29393 | 1459
37.30706 | 1471
37.32019 | 1508
37.33332 | 1426
37.34645 | 1423
37.35958 | 1481
37.37271 | 1456
37.38584 | 1432
37.39897 | 1450
37.4121 | 1462
37.42523 | 1394
37.43836 | 1466
37.45149 | 1439
37.46462 | 1415
37.47775 | 1492
37.49088 | 1463
37.50401 | 1373
37.51715 | 1496
37.53028 | 1332
37.54341 | 1424
37.55654 | 1452
37.56967 | 1450
37.5828 | 1403
37.59593 | 1394
37.60906 | 1435
37.62219 | 1407
37.63532 | 1418
37.64845 | 1376
37.66158 | 1401
37.67471 | 1435
37.68784 | 1496
37.70097 | 1401
37.7141 | 1415
37.72723 | 1400
37.74036 | 1450
37.75349 | 1436
37.76662 | 1430
37.77975 | 1482
37.79288 | 1424
37.80601 | 1467
37.81914 | 1420
37.83227 | 1385
37.8454 | 1401
37.85853 | 1455
37.87166 | 1340
37.88479 | 1408
37.89792 | 1392
37.91105 | 1298
37.92418 | 1282
37.93731 | 1385
37.95044 | 1326
37.96357 | 1382
37.9767 | 1343
37.98984 | 1317
38.00297 | 1302
38.0161 | 1268
38.02923 | 1367
38.04236 | 1347
38.05549 | 1382
38.06862 | 1386
38.08175 | 1306
38.09488 | 1319
38.10801 | 1347
38.12114 | 1325
38.13427 | 1297
38.1474 | 1319
38.16053 | 1266
38.17366 | 1362
38.18679 | 1317
38.19992 | 1325
38.21305 | 1314
38.22618 | 1270
38.23931 | 1291
38.25244 | 1249
38.26557 | 1367
38.2787 | 1290
38.29183 | 1261
38.30496 | 1242
38.31809 | 1265
38.33122 | 1286
38.34435 | 1263
38.35748 | 1351
38.37061 | 1368
38.38374 | 1303
38.39687 | 1359
38.41 | 1321
38.42313 | 1332
38.43626 | 1297
38.4494 | 1272
38.46253 | 1320
38.47566 | 1367
38.48879 | 1287
38.50192 | 1318
38.51505 | 1402
38.52818 | 1304
38.54131 | 1350
38.55444 | 1337
38.56757 | 1345
38.5807 | 1306
38.59383 | 1356
38.60696 | 1303
38.62009 | 1291
38.63322 | 1320
38.64635 | 1269
38.65948 | 1268
38.67261 | 1224
38.68574 | 1293
38.69887 | 1218
38.712 | 1219
38.72513 | 1267
38.73826 | 1217
38.75139 | 1204
38.76452 | 1202
38.77765 | 1270
38.79078 | 1233
38.80391 | 1184
38.81704 | 1186
38.83017 | 1224
38.8433 | 1146
38.85643 | 1246
38.86956 | 1190
38.88269 | 1240
38.89582 | 1227
38.90896 | 1219
38.92209 | 1197
38.93522 | 1201
38.94835 | 1178
38.96148 | 1168
38.97461 | 1191
38.98774 | 1229
39.00087 | 1230
39.014 | 1181
39.02713 | 1172
39.04026 | 1101
39.05339 | 1199
39.06652 | 1187
39.07965 | 1195
39.09278 | 1149
39.10591 | 1224
39.11904 | 1195
39.13217 | 1261
39.1453 | 1242
39.15843 | 1228
39.17156 | 1186
39.18469 | 1263
39.19782 | 1280
39.21095 | 1220
39.22408 | 1238
39.23721 | 1226
39.25034 | 1298
39.26347 | 1180
39.2766 | 1182
39.28973 | 1239
39.30286 | 1262
39.31599 | 1308
39.32912 | 1279
39.34225 | 1264
39.35538 | 1186
39.36851 | 1236
39.38165 | 1228
39.39478 | 1245
39.40791 | 1257
39.42104 | 1373
39.43417 | 1306
39.4473 | 1298
39.46043 | 1274
39.47356 | 1300
39.48669 | 1317
39.49982 | 1250
39.51295 | 1316
39.52608 | 1236
39.53921 | 1178
39.55234 | 1280
39.56547 | 1298
39.5786 | 1227
39.59173 | 1279
39.60486 | 1189
39.61799 | 1232
39.63112 | 1213
39.64425 | 1208
39.65738 | 1156
39.67051 | 1199
39.68364 | 1193
39.69677 | 1141
39.7099 | 1172
39.72303 | 1222
39.73616 | 1203
39.74929 | 1186
39.76242 | 1165
39.77555 | 1159
39.78868 | 1179
39.80181 | 1172
39.81494 | 1137
39.82807 | 1172
39.84121 | 1162
39.85434 | 1139
39.86747 | 1183
39.8806 | 1134
39.89373 | 1115
39.90686 | 1140
39.91999 | 1125
39.93312 | 1144
39.94625 | 1143
39.95938 | 1151
39.97251 | 1161
39.98564 | 1177
39.99877 | 1136
40.0119 | 1075
40.02503 | 1138
40.03816 | 1157
40.05129 | 1087
40.06442 | 1114
40.07755 | 1121
40.09068 | 1081
40.10381 | 1055
40.11694 | 1060
40.13007 | 1137
40.1432 | 1048
40.15633 | 1059
40.16946 | 1076
40.18259 | 1053
40.19572 | 1026
40.20885 | 1079
40.22198 | 1066
40.23511 | 1065
40.24824 | 1047
40.26137 | 1071
40.2745 | 1031
40.28763 | 1107
40.30076 | 1134
40.3139 | 1044
40.32703 | 1061
40.34016 | 1120
40.35329 | 1123
40.36642 | 1063
40.37955 | 1093
40.39268 | 1113
40.40581 | 1038
40.41894 | 1116
40.43207 | 981
40.4452 | 1005
40.45833 | 1042
40.47146 | 936
40.48459 | 1082
40.49772 | 1084
40.51085 | 994
40.52398 | 1046
40.53711 | 1002
40.55024 | 1033
40.56337 | 1084
40.5765 | 1029
40.58963 | 1040
40.60276 | 1110
40.61589 | 1001
40.62902 | 1069
40.64215 | 1038
40.65528 | 985
40.66841 | 1051
40.68154 | 1097
40.69467 | 1086
40.7078 | 1037
40.72093 | 1055
40.73406 | 1043
40.74719 | 1043
40.76032 | 970
40.77346 | 1057
40.78659 | 1040
40.79972 | 1050
40.81285 | 993
40.82598 | 1054
40.83911 | 1018
40.85224 | 1061
40.86537 | 1089
40.8785 | 1027
40.89163 | 1018
40.90476 | 1065
40.91789 | 1026
40.93102 | 999
40.94415 | 1056
40.95728 | 1065
40.97041 | 1035
40.98354 | 1030
40.99667 | 1042
41.0098 | 969
41.02293 | 1046
41.03606 | 1018
41.04919 | 1018
41.06232 | 981
41.07545 | 1070
41.08858 | 979
41.10171 | 1013
41.11484 | 1006
41.12797 | 1065
41.1411 | 1038
41.15423 | 1015
41.16736 | 1014
41.18049 | 1025
41.19362 | 1050
41.20675 | 1028
41.21988 | 987
41.23302 | 1021
41.24615 | 981
41.25928 | 1009
41.27241 | 1051
41.28554 | 1008
41.29867 | 950
41.3118 | 968
41.32493 | 1119
41.33806 | 1076
41.35119 | 952
41.36432 | 985
41.37745 | 1020
41.39058 | 987
41.40371 | 1066
41.41684 | 1000
41.42997 | 1017
41.4431 | 947
41.45623 | 1012
41.46936 | 1026
41.48249 | 973
41.49562 | 1014
41.50875 | 970
41.52188 | 953
41.53501 | 1010
41.54814 | 1051
41.56127 | 1007
41.5744 | 965
41.58753 | 971
41.60066 | 949
41.61379 | 972
41.62692 | 1047
41.64005 | 989
41.65318 | 1005
41.66631 | 1018
41.67944 | 1025
41.69257 | 1032
41.70571 | 939
41.71884 | 1036
41.73197 | 1013
41.7451 | 1026
41.75823 | 1069
41.77136 | 962
41.78449 | 999
41.79762 | 974
41.81075 | 966
41.82388 | 1021
41.83701 | 1009
41.85014 | 1001
41.86327 | 983
41.8764 | 997
41.88953 | 1008
41.90266 | 984
41.91579 | 1000
41.92892 | 1061
41.94205 | 993
41.95518 | 1011
41.96831 | 1087
41.98144 | 1040
41.99457 | 1021
42.0077 | 1064
42.02083 | 1014
42.03396 | 1011
42.04709 | 953
42.06022 | 1063
42.07335 | 1067
42.08648 | 1016
42.09961 | 1052
42.11274 | 999
42.12587 | 1042
42.139 | 1016
42.15213 | 1018
42.16527 | 1047
42.1784 | 1047
42.19153 | 1012
42.20466 | 1034
42.21779 | 978
42.23092 | 973
42.24405 | 1043
42.25718 | 973
42.27031 | 994
42.28344 | 976
42.29657 | 993
42.3097 | 1002
42.32283 | 984
42.33596 | 980
42.34909 | 995
42.36222 | 1016
42.37535 | 1016
42.38848 | 1005
42.40161 | 982
42.41474 | 921
42.42787 | 959
42.441 | 1002
42.45413 | 1053
42.46726 | 1064
42.48039 | 995
42.49352 | 1021
42.50665 | 966
42.51978 | 997
42.53291 | 978
42.54604 | 961
42.55917 | 1003
42.5723 | 937
42.58543 | 990
42.59856 | 951
42.61169 | 983
42.62483 | 969
42.63796 | 974
42.65109 | 933
42.66422 | 990
42.67735 | 1015
42.69048 | 942
42.70361 | 993
42.71674 | 923
42.72987 | 967
42.743 | 922
42.75613 | 944
42.76926 | 955
42.78239 | 930
42.79552 | 914
42.80865 | 938
42.82178 | 922
42.83491 | 888
42.84804 | 933
42.86117 | 961
42.8743 | 972
42.88743 | 933
42.90056 | 917
42.91369 | 910
42.92682 | 929
42.93995 | 946
42.95308 | 960
42.96621 | 935
42.97934 | 907
42.99247 | 911
43.0056 | 938
43.01873 | 1005
43.03186 | 955
43.04499 | 952
43.05812 | 926
43.07125 | 942
43.08438 | 933
43.09752 | 944
43.11065 | 917
43.12378 | 958
43.13691 | 938
43.15004 | 928
43.16317 | 989
43.1763 | 932
43.18943 | 970
43.20256 | 940
43.21569 | 982
43.22882 | 969
43.24195 | 991
43.25508 | 1002
43.26821 | 910
43.28134 | 969
43.29447 | 905
43.3076 | 970
43.32073 | 983
43.33386 | 991
43.34699 | 1007
43.36012 | 963
43.37325 | 945
43.38638 | 967
43.39951 | 976
43.41264 | 969
43.42577 | 891
43.4389 | 956
43.45203 | 933
43.46516 | 932
43.47829 | 936
43.49142 | 940
43.50455 | 910
43.51768 | 979
43.53081 | 948
43.54394 | 1011
43.55708 | 987
43.57021 | 946
43.58334 | 940
43.59647 | 940
43.6096 | 930
43.62273 | 1000
43.63586 | 904
43.64899 | 950
43.66212 | 972
43.67525 | 1013
43.68838 | 957
43.70151 | 994
43.71464 | 945
43.72777 | 1034
43.7409 | 971
43.75403 | 986
43.76716 | 1020
43.78029 | 1006
43.79342 | 996
43.80655 | 1023
43.81968 | 978
43.83281 | 994
43.84594 | 938
43.85907 | 1070
43.8722 | 1025
43.88533 | 990
43.89846 | 990
43.91159 | 988
43.92472 | 993
43.93785 | 1007
43.95098 | 993
43.96411 | 1025
43.97724 | 1032
43.99037 | 945
44.0035 | 972
44.01663 | 974
44.02977 | 975
44.0429 | 981
44.05603 | 973
44.06916 | 971
44.08229 | 980
44.09542 | 991
44.10855 | 999
44.12168 | 1005
44.13481 | 979
44.14794 | 994
44.16107 | 956
44.1742 | 1053
44.18733 | 926
44.20046 | 984
44.21359 | 1034
44.22672 | 1016
44.23985 | 946
44.25298 | 979
44.26611 | 1027
44.27924 | 990
44.29237 | 996
44.3055 | 1007
44.31863 | 1047
44.33176 | 1048
44.34489 | 1051
44.35802 | 1100
44.37115 | 974
44.38428 | 977
44.39741 | 962
44.41054 | 1067
44.42367 | 1030
44.4368 | 1022
44.44993 | 1029
44.46306 | 1012
44.47619 | 988
44.48933 | 1034
44.50246 | 1083
44.51559 | 1008
44.52872 | 1035
44.54185 | 1056
44.55498 | 1075
44.56811 | 1051
44.58124 | 1078
44.59437 | 1076
44.6075 | 1044
44.62063 | 1085
44.63376 | 1095
44.64689 | 1117
44.66002 | 1072
44.67315 | 1018
44.68628 | 1124
44.69941 | 1103
44.71254 | 1131
44.72567 | 1175
44.7388 | 1173
44.75193 | 1119
44.76506 | 1227
44.77819 | 1230
44.79132 | 1189
44.80445 | 1164
44.81758 | 1121
44.83071 | 1125
44.84384 | 1172
44.85697 | 1193
44.8701 | 1135
44.88323 | 1140
44.89636 | 1148
44.90949 | 1111
44.92262 | 1189
44.93575 | 1150
44.94889 | 1148
44.96202 | 1201
44.97515 | 1176
44.98828 | 1135
45.00141 | 1138
45.01454 | 1207
45.02767 | 1195
45.0408 | 1184
45.05393 | 1159
45.06706 | 1233
45.08019 | 1210
45.09332 | 1255
45.10645 | 1237
45.11958 | 1241
45.13271 | 1199
45.14584 | 1297
45.15897 | 1268
45.1721 | 1270
45.18523 | 1336
45.19836 | 1295
45.21149 | 1326
45.22462 | 1296
45.23775 | 1332
45.25088 | 1296
45.26401 | 1370
45.27714 | 1384
45.29027 | 1303
45.3034 | 1331
45.31653 | 1402
45.32966 | 1417
45.34279 | 1478
45.35592 | 1443
45.36905 | 1411
45.38218 | 1452
45.39531 | 1379
45.40844 | 1460
45.42158 | 1585
45.43471 | 1433
45.44784 | 1430
45.46097 | 1518
45.4741 | 1555
45.48723 | 1474
45.50036 | 1571
45.51349 | 1447
45.52662 | 1569
45.53975 | 1582
45.55288 | 1513
45.56601 | 1595
45.57914 | 1538
45.59227 | 1515
45.6054 | 1575
45.61853 | 1559
45.63166 | 1501
45.64479 | 1567
45.65792 | 1563
45.67105 | 1558
45.68418 | 1580
45.69731 | 1541
45.71044 | 1604
45.72357 | 1498
45.7367 | 1594
45.74983 | 1573
45.76296 | 1576
45.77609 | 1554
45.78922 | 1548
45.80235 | 1487
45.81548 | 1537
45.82861 | 1498
45.84174 | 1517
45.85487 | 1501
45.868 | 1429
45.88114 | 1513
45.89427 | 1514
45.9074 | 1529
45.92053 | 1499
45.93366 | 1508
45.94679 | 1505
45.95992 | 1489
45.97305 | 1428
45.98618 | 1401
45.99931 | 1435
46.01244 | 1395
46.02557 | 1375
46.0387 | 1377
46.05183 | 1382
46.06496 | 1457
46.07809 | 1391
46.09122 | 1403
46.10435 | 1359
46.11748 | 1359
46.13061 | 1391
46.14374 | 1346
46.15687 | 1336
46.17 | 1302
46.18313 | 1349
46.19626 | 1392
46.20939 | 1344
46.22252 | 1378
46.23565 | 1353
46.24878 | 1342
46.26191 | 1363
46.27504 | 1344
46.28817 | 1316
46.3013 | 1359
46.31443 | 1318
46.32756 | 1335
46.3407 | 1321
46.35383 | 1293
46.36696 | 1372
46.38009 | 1307
46.39322 | 1291
46.40635 | 1278
46.41948 | 1273
46.43261 | 1289
46.44574 | 1307
46.45887 | 1331
46.472 | 1256
46.48513 | 1271
46.49826 | 1280
46.51139 | 1284
46.52452 | 1256
46.53765 | 1217
46.55078 | 1264
46.56391 | 1212
46.57704 | 1242
46.59017 | 1242
46.6033 | 1171
46.61643 | 1126
46.62956 | 1141
46.64269 | 1119
46.65582 | 1228
46.66895 | 1183
46.68208 | 1141
46.69521 | 1122
46.70834 | 1075
46.72147 | 1181
46.7346 | 1145
46.74773 | 1093
46.76086 | 1078
46.77399 | 1064
46.78712 | 1144
46.80025 | 1098
46.81339 | 1089
46.82652 | 1131
46.83965 | 1021
46.85278 | 1088
46.86591 | 1090
46.87904 | 1015
46.89217 | 1097
46.9053 | 1072
46.91843 | 1071
46.93156 | 1085
46.94469 | 1065
46.95782 | 1016
46.97095 | 1082
46.98408 | 1014
46.99721 | 1039
47.01034 | 963
47.02347 | 1012
47.0366 | 1011
47.04973 | 1012
47.06286 | 1014
47.07599 | 995
47.08912 | 1012
47.10225 | 978
47.11538 | 995
47.12851 | 934
47.14164 | 980
47.15477 | 973
47.1679 | 972
47.18103 | 943
47.19416 | 944
47.20729 | 992
47.22042 | 947
47.23355 | 962
47.24668 | 939
47.25981 | 959
47.27295 | 980
47.28608 | 903
47.29921 | 938
47.31234 | 966
47.32547 | 923
47.3386 | 929
47.35173 | 952
47.36486 | 925
47.37799 | 949
47.39112 | 994
47.40425 | 963
47.41738 | 974
47.43051 | 956
47.44364 | 941
47.45677 | 962
47.4699 | 916
47.48303 | 895
47.49616 | 887
47.50929 | 970
47.52242 | 966
47.53555 | 931
47.54868 | 925
47.56181 | 851
47.57494 | 941
47.58807 | 932
47.6012 | 931
47.61433 | 953
47.62746 | 924
47.64059 | 916
47.65372 | 929
47.66685 | 919
47.67998 | 873
47.69311 | 920
47.70624 | 952
47.71937 | 918
47.7325 | 921
47.74564 | 900
47.75877 | 937
47.7719 | 907
47.78503 | 923
47.79816 | 910
47.81129 | 967
47.82442 | 913
47.83755 | 941
47.85068 | 882
47.86381 | 960
47.87694 | 902
47.89007 | 908
47.9032 | 857
47.91633 | 895
47.92946 | 952
47.94259 | 962
47.95572 | 955
47.96885 | 964
47.98198 | 966
47.99511 | 938
48.00824 | 945
48.02137 | 951
48.0345 | 994
48.04763 | 959
48.06076 | 953
48.07389 | 942
48.08702 | 912
48.10015 | 946
48.11328 | 953
48.12641 | 902
48.13954 | 906
48.15267 | 885
48.1658 | 916
48.17893 | 904
48.19206 | 906
48.2052 | 893
48.21833 | 888
48.23146 | 931
48.24459 | 895
48.25772 | 946
48.27085 | 895
48.28398 | 896
48.29711 | 923
48.31024 | 881
48.32337 | 820
48.3365 | 873
48.34963 | 926
48.36276 | 900
48.37589 | 904
48.38902 | 858
48.40215 | 898
48.41528 | 888
48.42841 | 894
48.44154 | 898
48.45467 | 960
48.4678 | 905
48.48093 | 910
48.49406 | 916
48.50719 | 917
48.52032 | 877
48.53345 | 878
48.54658 | 893
48.55971 | 931
48.57284 | 947
48.58597 | 904
48.5991 | 895
48.61223 | 923
48.62536 | 909
48.63849 | 944
48.65162 | 933
48.66476 | 907
48.67789 | 883
48.69102 | 894
48.70415 | 871
48.71728 | 926
48.73041 | 885
48.74354 | 835
48.75667 | 893
48.7698 | 870
48.78293 | 878
48.79606 | 844
48.80919 | 864
48.82232 | 802
48.83545 | 857
48.84858 | 887
48.86171 | 833
48.87484 | 842
48.88797 | 827
48.9011 | 871
48.91423 | 892
48.92736 | 868
48.94049 | 812
48.95362 | 812
48.96675 | 763
48.97988 | 832
48.99301 | 849
49.00614 | 862
49.01927 | 846
49.0324 | 862
49.04553 | 861
49.05866 | 822
49.07179 | 841
49.08492 | 818
49.09805 | 858
49.11118 | 807
49.12431 | 826
49.13745 | 810
49.15058 | 865
49.16371 | 787
49.17684 | 789
49.18997 | 872
49.2031 | 828
49.21623 | 812
49.22936 | 821
49.24249 | 790
49.25562 | 812
49.26875 | 803
49.28188 | 789
49.29501 | 813
49.30814 | 785
49.32127 | 791
49.3344 | 842
49.34753 | 802
49.36066 | 810
49.37379 | 759
49.38692 | 834
49.40005 | 819
49.41318 | 789
49.42631 | 848
49.43944 | 808
49.45257 | 776
49.4657 | 774
49.47883 | 834
49.49196 | 807
49.50509 | 821
49.51822 | 824
49.53135 | 807
49.54448 | 830
49.55761 | 792
49.57074 | 780
49.58387 | 792
49.59701 | 810
49.61014 | 799
49.62327 | 837
49.6364 | 869
49.64953 | 869
49.66266 | 836
49.67579 | 807
49.68892 | 813
49.70205 | 880
49.71518 | 842
49.72831 | 826
49.74144 | 809
49.75457 | 846
49.7677 | 848
49.78083 | 870
49.79396 | 811
49.80709 | 800
49.82022 | 844
49.83335 | 767
49.84648 | 825
49.85961 | 813
49.87274 | 857
49.88587 | 888
49.899 | 825
49.91213 | 834
49.92526 | 861
49.93839 | 805
49.95152 | 872
49.96465 | 865
49.97778 | 755
49.99091 | 860
50.00404 | 867
50.01717 | 829
50.0303 | 851
50.04343 | 877
50.05657 | 889
50.0697 | 858
50.08283 | 941
50.09596 | 887
50.10909 | 933
50.12222 | 1005
50.13535 | 951
50.14848 | 1031
50.16161 | 982
50.17474 | 930
50.18787 | 907
50.201 | 866
50.21413 | 920
50.22726 | 859
50.24039 | 897
50.25352 | 896
50.26665 | 919
50.27978 | 969
50.29291 | 975
50.30604 | 866
50.31917 | 882
50.3323 | 879
50.34543 | 865
50.35856 | 843
50.37169 | 854
50.38482 | 833
50.39795 | 821
50.41108 | 775
50.42421 | 838
50.43734 | 845
50.45047 | 821
50.4636 | 847
50.47673 | 845
50.48986 | 789
50.50299 | 845
50.51612 | 885
50.52926 | 803
50.54239 | 841
50.55552 | 838
50.56865 | 827
50.58178 | 827
50.59491 | 840
50.60804 | 823
50.62117 | 822
50.6343 | 839
50.64743 | 813
50.66056 | 791
50.67369 | 859
50.68682 | 798
50.69995 | 814
50.71308 | 820
50.72621 | 795
50.73934 | 849
50.75247 | 814
50.7656 | 835
50.77873 | 809
50.79186 | 815
50.80499 | 776
50.81812 | 830
50.83125 | 857
50.84438 | 846
50.85751 | 837
50.87064 | 778
50.88377 | 844
50.8969 | 777
50.91003 | 791
50.92316 | 874
50.93629 | 855
50.94942 | 811
50.96255 | 770
50.97568 | 818
50.98882 | 843
51.00195 | 811
51.01508 | 771
51.02821 | 838
51.04134 | 838
51.05447 | 848
51.0676 | 754
51.08073 | 844
51.09386 | 842
51.10699 | 821
51.12012 | 908
51.13325 | 858
51.14638 | 784
51.15951 | 754
51.17264 | 802
51.18577 | 802
51.1989 | 789
51.21203 | 832
51.22516 | 818
51.23829 | 784
51.25142 | 829
51.26455 | 813
51.27768 | 874
51.29081 | 863
51.30394 | 882
51.31707 | 786
51.3302 | 848
51.34333 | 814
51.35646 | 803
51.36959 | 820
51.38272 | 860
51.39585 | 847
51.40898 | 839
51.42211 | 828
51.43524 | 841
51.44837 | 783
51.46151 | 848
51.47464 | 805
51.48777 | 858
51.5009 | 793
51.51403 | 859
51.52716 | 834
51.54029 | 833
51.55342 | 850
51.56655 | 817
51.57968 | 800
51.59281 | 803
51.60594 | 865
51.61907 | 817
51.6322 | 853
51.64533 | 844
51.65846 | 808
51.67159 | 808
51.68472 | 833
51.69785 | 797
51.71098 | 862
51.72411 | 777
51.73724 | 817
51.75037 | 846
51.7635 | 815
51.77663 | 823
51.78976 | 766
51.80289 | 801
51.81602 | 842
51.82915 | 780
51.84228 | 793
51.85541 | 812
51.86854 | 796
51.88167 | 832
51.8948 | 762
51.90793 | 843
51.92107 | 790
51.9342 | 760
51.94733 | 810
51.96046 | 825
51.97359 | 782
51.98672 | 817
51.99985 | 786
52.01298 | 832
52.02611 | 716
52.03924 | 853
52.05237 | 841
52.0655 | 784
52.07863 | 795
52.09176 | 777
52.10489 | 832
52.11802 | 795
52.13115 | 858
52.14428 | 778
52.15741 | 872
52.17054 | 812
52.18367 | 823
52.1968 | 799
52.20993 | 825
52.22306 | 797
52.23619 | 833
52.24932 | 796
52.26245 | 836
52.27558 | 835
52.28871 | 788
52.30184 | 848
52.31497 | 879
52.3281 | 826
52.34123 | 813
52.35436 | 845
52.36749 | 846
52.38063 | 827
52.39376 | 867
52.40689 | 871
52.42002 | 832
52.43315 | 860
52.44628 | 828
52.45941 | 798
52.47254 | 900
52.48567 | 847
52.4988 | 829
52.51193 | 836
52.52506 | 832
52.53819 | 785
52.55132 | 858
52.56445 | 844
52.57758 | 873
52.59071 | 778
52.60384 | 812
52.61697 | 780
52.6301 | 851
52.64323 | 824
52.65636 | 818
52.66949 | 866
52.68262 | 843
52.69575 | 831
52.70888 | 849
52.72201 | 838
52.73514 | 850
52.74827 | 823
52.7614 | 809
52.77453 | 854
52.78766 | 856
52.80079 | 818
52.81392 | 796
52.82705 | 867
52.84018 | 839
52.85332 | 810
52.86645 | 829
52.87958 | 851
52.89271 | 868
52.90584 | 849
52.91897 | 823
52.9321 | 819
52.94523 | 811
52.95836 | 849
52.97149 | 826
52.98462 | 866
52.99775 | 852
53.01088 | 814
53.02401 | 878
53.03714 | 848
53.05027 | 810
53.0634 | 867
53.07653 | 873
53.08966 | 873
53.10279 | 823
53.11592 | 877
53.12905 | 813
53.14218 | 862
53.15531 | 791
53.16844 | 849
53.18157 | 821
53.1947 | 855
53.20783 | 874
53.22096 | 843
53.23409 | 844
53.24722 | 873
53.26035 | 863
53.27348 | 874
53.28661 | 898
53.29974 | 835
53.31288 | 865
53.32601 | 842
53.33914 | 866
53.35227 | 855
53.3654 | 866
53.37853 | 896
53.39166 | 860
53.40479 | 836
53.41792 | 886
53.43105 | 871
53.44418 | 878
53.45731 | 886
53.47044 | 816
53.48357 | 883
53.4967 | 851
53.50983 | 803
53.52296 | 910
53.53609 | 898
53.54922 | 811
53.56235 | 818
53.57548 | 854
53.58861 | 789
53.60174 | 807
53.61487 | 848
53.628 | 797
53.64113 | 788
53.65426 | 840
53.66739 | 860
53.68052 | 813
53.69365 | 778
53.70678 | 764
53.71991 | 845
53.73304 | 830
53.74617 | 809
53.7593 | 841
53.77244 | 842
53.78557 | 833
53.7987 | 822
53.81183 | 871
53.82496 | 798
53.83809 | 833
53.85122 | 812
53.86435 | 839
53.87748 | 806
53.89061 | 854
53.90374 | 849
53.91687 | 873
53.93 | 866
53.94313 | 853
53.95626 | 811
53.96939 | 868
53.98252 | 812
53.99565 | 856
54.00878 | 851
54.02191 | 810
54.03504 | 805
54.04817 | 812
54.0613 | 830
54.07443 | 877
54.08756 | 864
54.10069 | 821
54.11382 | 813
54.12695 | 803
54.14008 | 743
54.15321 | 773
54.16634 | 784
54.17947 | 835
54.1926 | 838
54.20573 | 801
54.21886 | 780
54.23199 | 874
54.24513 | 840
54.25826 | 799
54.27139 | 826
54.28452 | 838
54.29765 | 843
54.31078 | 872
54.32391 | 876
54.33704 | 829
54.35017 | 846
54.3633 | 808
54.37643 | 829
54.38956 | 827
54.40269 | 847
54.41582 | 899
54.42895 | 829
54.44208 | 839
54.45521 | 881
54.46834 | 847
54.48147 | 828
54.4946 | 900
54.50773 | 860
54.52086 | 810
54.53399 | 876
54.54712 | 894
54.56025 | 832
54.57338 | 783
54.58651 | 853
54.59964 | 793
54.61277 | 888
54.6259 | 844
54.63903 | 872
54.65216 | 923
54.66529 | 882
54.67842 | 901
54.69155 | 847
54.70469 | 895
54.71782 | 853
54.73095 | 892
54.74408 | 864
54.75721 | 887
54.77034 | 900
54.78347 | 912
54.7966 | 891
54.80973 | 937
54.82286 | 878
54.83599 | 946
54.84912 | 979
54.86225 | 943
54.87538 | 970
54.88851 | 937
54.90164 | 943
54.91477 | 892
54.9279 | 878
54.94103 | 898
54.95416 | 899
54.96729 | 863
54.98042 | 926
54.99355 | 886
55.00668 | 916
55.01981 | 953
55.03294 | 948
55.04607 | 959
55.0592 | 860
55.07233 | 909
55.08546 | 908
55.09859 | 870
55.11172 | 828
55.12485 | 849
55.13798 | 940
55.15111 | 828
55.16424 | 861
55.17738 | 838
55.19051 | 835
55.20364 | 824
55.21677 | 874
55.2299 | 803
55.24303 | 836
55.25616 | 806
55.26929 | 801
55.28242 | 820
55.29555 | 869
55.30868 | 821
55.32181 | 815
55.33494 | 856
55.34807 | 805
55.3612 | 825
55.37433 | 828
55.38746 | 851
55.40059 | 847
55.41372 | 839
55.42685 | 817
55.43998 | 836
55.45311 | 830
55.46624 | 791
55.47937 | 826
55.4925 | 781
55.50563 | 778
55.51876 | 867
55.53189 | 783
55.54502 | 801
55.55815 | 821
55.57128 | 866
55.58441 | 840
55.59754 | 795
55.61067 | 810
55.6238 | 844
55.63694 | 803
55.65007 | 799
55.6632 | 795
55.67633 | 809
55.68946 | 811
55.70259 | 770
55.71572 | 772
55.72885 | 797
55.74198 | 801
55.75511 | 788
55.76824 | 800
55.78137 | 834
55.7945 | 853
55.80763 | 807
55.82076 | 824
55.83389 | 851
55.84702 | 785
55.86015 | 787
55.87328 | 781
55.88641 | 790
55.89954 | 815
55.91267 | 831
55.9258 | 863
55.93893 | 815
55.95206 | 849
55.96519 | 867
55.97832 | 797
55.99145 | 769
56.00458 | 819
56.01771 | 787
56.03084 | 819
56.04397 | 810
56.0571 | 851
56.07023 | 824
56.08336 | 819
56.0965 | 806
56.10963 | 822
56.12276 | 860
56.13589 | 806
56.14902 | 795
56.16215 | 827
56.17528 | 834
56.18841 | 809
56.20154 | 823
56.21467 | 807
56.2278 | 835
56.24093 | 808
56.25406 | 837
56.26719 | 838
56.28032 | 814
56.29345 | 812
56.30658 | 868
56.31971 | 848
56.33284 | 808
56.34597 | 819
56.3591 | 839
56.37223 | 837
56.38536 | 802
56.39849 | 818
56.41162 | 802
56.42475 | 787
56.43788 | 831
56.45101 | 844
56.46414 | 840
56.47727 | 844
56.4904 | 805
56.50353 | 881
56.51666 | 800
56.52979 | 862
56.54292 | 841
56.55605 | 836
56.56919 | 819
56.58232 | 859
56.59545 | 888
56.60858 | 810
56.62171 | 792
56.63484 | 813
56.64797 | 892
56.6611 | 860
56.67423 | 852
56.68736 | 841
56.70049 | 823
56.71362 | 841
56.72675 | 844
56.73988 | 887
56.75301 | 863
56.76614 | 869
56.77927 | 858
56.7924 | 942
56.80553 | 875
56.81866 | 836
56.83179 | 832
56.84492 | 821
56.85805 | 829
56.87118 | 852
56.88431 | 826
56.89744 | 827
56.91057 | 802
56.9237 | 809
56.93683 | 856
56.94996 | 837
56.96309 | 871
56.97622 | 793
56.98935 | 873
57.00248 | 843
57.01561 | 829
57.02875 | 892
57.04188 | 821
57.05501 | 852
57.06814 | 762
57.08127 | 831
57.0944 | 846
57.10753 | 864
57.12066 | 851
57.13379 | 844
57.14692 | 819
57.16005 | 819
57.17318 | 830
57.18631 | 781
57.19944 | 817
57.21257 | 871
57.2257 | 854
57.23883 | 826
57.25196 | 833
57.26509 | 772
57.27822 | 799
57.29135 | 835
57.30448 | 867
57.31761 | 869
57.33074 | 828
57.34387 | 892
57.357 | 766
57.37013 | 832
57.38326 | 823
57.39639 | 873
57.40952 | 806
57.42265 | 833
57.43578 | 866
57.44891 | 819
57.46204 | 839
57.47517 | 842
57.48831 | 885
57.50144 | 832
57.51457 | 907
57.5277 | 837
57.54083 | 848
57.55396 | 833
57.56709 | 826
57.58022 | 831
57.59335 | 884
57.60648 | 862
57.61961 | 886
57.63274 | 826
57.64587 | 814
57.659 | 858
57.67213 | 838
57.68526 | 855
57.69839 | 856
57.71152 | 844
57.72465 | 842
57.73778 | 854
57.75091 | 846
57.76404 | 868
57.77717 | 855
57.7903 | 810
57.80343 | 882
57.81656 | 753
57.82969 | 840
57.84282 | 838
57.85595 | 811
57.86908 | 855
57.88221 | 837
57.89534 | 808
57.90847 | 803
57.9216 | 835
57.93473 | 821
57.94786 | 828
57.961 | 861
57.97413 | 867
57.98726 | 791
58.00039 | 833
58.01352 | 822
58.02665 | 823
58.03978 | 815
58.05291 | 794
58.06604 | 896
58.07917 | 860
58.0923 | 813
58.10543 | 892
58.11856 | 817
58.13169 | 838
58.14482 | 837
58.15795 | 822
58.17108 | 812
58.18421 | 853
58.19734 | 807
58.21047 | 886
58.2236 | 913
58.23673 | 895
58.24986 | 847
58.26299 | 856
58.27612 | 861
58.28925 | 918
58.30238 | 813
58.31551 | 828
58.32864 | 868
58.34177 | 818
58.3549 | 838
58.36803 | 827
58.38116 | 925
58.39429 | 837
58.40742 | 842
58.42056 | 834
58.43369 | 911
58.44682 | 848
58.45995 | 866
58.47308 | 889
58.48621 | 827
58.49934 | 829
58.51247 | 876
58.5256 | 859
58.53873 | 877
58.55186 | 856
58.56499 | 864
58.57812 | 901
58.59125 | 868
58.60438 | 842
58.61751 | 862
58.63064 | 881
58.64377 | 812
58.6569 | 803
58.67003 | 848
58.68316 | 893
58.69629 | 892
58.70942 | 838
58.72255 | 837
58.73568 | 914
58.74881 | 861
58.76194 | 887
58.77507 | 869
58.7882 | 811
58.80133 | 855
58.81446 | 908
58.82759 | 935
58.84072 | 890
58.85385 | 826
58.86698 | 835
58.88011 | 916
58.89325 | 866
58.90638 | 881
58.91951 | 908
58.93264 | 881
58.94577 | 895
58.9589 | 850
58.97203 | 873
58.98516 | 934
58.99829 | 841
59.01142 | 903
59.02455 | 850
59.03768 | 904
59.05081 | 872
59.06394 | 873
59.07707 | 916
59.0902 | 900
59.10333 | 918
59.11646 | 908
59.12959 | 865
59.14272 | 942
59.15585 | 934
59.16898 | 929
59.18211 | 949
59.19524 | 944
59.20837 | 965
59.2215 | 959
59.23463 | 920
59.24776 | 910
59.26089 | 947
59.27402 | 908
59.28715 | 930
59.30028 | 940
59.31341 | 937
59.32654 | 989
59.33967 | 932
59.35281 | 932
59.36594 | 922
59.37907 | 909
59.3922 | 967
59.40533 | 921
59.41846 | 923
59.43159 | 909
59.44472 | 886
59.45785 | 905
59.47098 | 923
59.48411 | 898
59.49724 | 945
59.51037 | 951
59.5235 | 952
59.53663 | 896
59.54976 | 917
59.56289 | 914
59.57602 | 917
59.58915 | 929
59.60228 | 907
59.61541 | 899
59.62854 | 863
59.64167 | 894
59.6548 | 882
59.66793 | 957
59.68106 | 879
59.69419 | 946
59.70732 | 901
59.72045 | 926
59.73358 | 860
59.74671 | 878
59.75984 | 890
59.77297 | 911
59.7861 | 983
59.79923 | 933
59.81237 | 897
59.8255 | 927
59.83863 | 901
59.85176 | 937
59.86489 | 927
59.87802 | 928
59.89115 | 1017
59.90428 | 967
59.91741 | 989
59.93054 | 987
59.94367 | 997
59.9568 | 977
59.96993 | 1016
59.98306 | 1005
59.99619 | 965
60.00932 | 878
60.02245 | 970
60.03558 | 915
60.04871 | 967
60.06184 | 953
60.07497 | 928
60.0881 | 858
60.10123 | 982
60.11436 | 1011
60.12749 | 1020
60.14062 | 954
60.15375 | 917
60.16688 | 975
60.18001 | 972
60.19314 | 978
60.20627 | 912
60.2194 | 896
60.23253 | 955
60.24566 | 943
60.25879 | 967
60.27192 | 965
60.28506 | 970
60.29819 | 896
60.31132 | 939
60.32445 | 969
60.33758 | 922
60.35071 | 950
60.36384 | 987
60.37697 | 933
60.3901 | 922
60.40323 | 925
60.41636 | 948
60.42949 | 938
60.44262 | 958
60.45575 | 947
60.46888 | 954
60.48201 | 974
60.49514 | 940
60.50827 | 991
60.5214 | 963
60.53453 | 971
60.54766 | 940
60.56079 | 890
60.57392 | 951
60.58705 | 1010
60.60018 | 1010
60.61331 | 1029
60.62644 | 901
60.63957 | 915
60.6527 | 953
60.66583 | 1002
60.67896 | 918
60.69209 | 1023
60.70522 | 1009
60.71835 | 995
60.73148 | 978
60.74462 | 913
60.75775 | 976
60.77088 | 956
60.78401 | 967
60.79714 | 953
60.81027 | 937
60.8234 | 919
60.83653 | 946
60.84966 | 963
60.86279 | 935
60.87592 | 984
60.88905 | 954
60.90218 | 951
60.91531 | 942
60.92844 | 945
60.94157 | 940
60.9547 | 966
60.96783 | 985
60.98096 | 957
60.99409 | 940
61.00722 | 879
61.02035 | 943
61.03348 | 894
61.04661 | 983
61.05974 | 989
61.07287 | 942
61.086 | 925
61.09913 | 962
61.11226 | 928
61.12539 | 904
61.13852 | 980
61.15165 | 994
61.16478 | 933
61.17791 | 948
61.19104 | 970
61.20417 | 948
61.21731 | 911
61.23044 | 969
61.24357 | 944
61.2567 | 990
61.26983 | 906
61.28296 | 986
61.29609 | 932
61.30922 | 1012
61.32235 | 965
61.33548 | 957
61.34861 | 934
61.36174 | 888
61.37487 | 891
61.388 | 937
61.40113 | 977
61.41426 | 960
61.42739 | 940
61.44052 | 919
61.45365 | 1002
61.46678 | 927
61.47991 | 991
61.49304 | 978
61.50617 | 890
61.5193 | 957
61.53243 | 933
61.54556 | 936
61.55869 | 986
61.57182 | 950
61.58495 | 952
61.59808 | 987
61.61121 | 889
61.62434 | 966
61.63747 | 970
61.6506 | 874
61.66373 | 924
61.67687 | 916
61.69 | 962
61.70313 | 908
61.71626 | 965
61.72939 | 900
61.74252 | 908
61.75565 | 905
61.76878 | 881
61.78191 | 948
61.79504 | 921
61.80817 | 935
61.8213 | 872
61.83443 | 979
61.84756 | 969
61.86069 | 925
61.87382 | 937
61.88695 | 927
61.90008 | 921
61.91321 | 924
61.92634 | 958
61.93947 | 887
61.9526 | 972
61.96573 | 964
61.97886 | 952
61.99199 | 926
62.00512 | 924
62.01825 | 940
62.03138 | 913
62.04451 | 977
62.05764 | 956
62.07077 | 917
62.0839 | 919
62.09703 | 918
62.11016 | 979
62.12329 | 942
62.13643 | 898
62.14956 | 875
62.16269 | 960
62.17582 | 945
62.18895 | 967
62.20208 | 938
62.21521 | 909
62.22834 | 956
62.24147 | 942
62.2546 | 931
62.26773 | 905
62.28086 | 961
62.29399 | 898
62.30712 | 882
62.32025 | 918
62.33338 | 941
62.34651 | 921
62.35964 | 906
62.37277 | 901
62.3859 | 921
62.39903 | 959
62.41216 | 939
62.42529 | 930
62.43842 | 901
62.45155 | 900
62.46468 | 915
62.47781 | 952
62.49094 | 930
62.50407 | 902
62.5172 | 943
62.53033 | 929
62.54346 | 893
62.55659 | 894
62.56972 | 933
62.58285 | 880
62.59598 | 953
62.60912 | 931
62.62225 | 906
62.63538 | 916
62.64851 | 959
62.66164 | 905
62.67477 | 910
62.6879 | 901
62.70103 | 939
62.71416 | 895
62.72729 | 884
62.74042 | 884
62.75355 | 878
62.76668 | 894
62.77981 | 888
62.79294 | 933
62.80607 | 941
62.8192 | 992
62.83233 | 907
62.84546 | 926
62.85859 | 926
62.87172 | 838
62.88485 | 893
62.89798 | 870
62.91111 | 907
62.92424 | 890
62.93737 | 943
62.9505 | 912
62.96363 | 913
62.97676 | 921
62.98989 | 864
63.00302 | 923
63.01615 | 897
63.02928 | 851
63.04241 | 866
63.05554 | 851
63.06868 | 923
63.08181 | 915
63.09494 | 886
63.10807 | 905
63.1212 | 960
63.13433 | 866
63.14746 | 901
63.16059 | 938
63.17372 | 917
63.18685 | 900
63.19998 | 907
63.21311 | 843
63.22624 | 886
63.23937 | 917
63.2525 | 914
63.26563 | 923
63.27876 | 871
63.29189 | 916
63.30502 | 871
63.31815 | 889
63.33128 | 904
63.34441 | 839
63.35754 | 878
63.37067 | 859
63.3838 | 849
63.39693 | 885
63.41006 | 928
63.42319 | 890
63.43632 | 877
63.44945 | 870
63.46258 | 851
63.47571 | 908
63.48884 | 909
63.50197 | 879
63.5151 | 941
63.52824 | 893
63.54137 | 885
63.5545 | 874
63.56763 | 893
63.58076 | 884
63.59389 | 873
63.60702 | 806
63.62015 | 854
63.63328 | 924
63.64641 | 858
63.65954 | 847
63.67267 | 872
63.6858 | 897
63.69893 | 842
63.71206 | 900
63.72519 | 833
63.73832 | 892
63.75145 | 877
63.76458 | 866
63.77771 | 864
63.79084 | 918
63.80397 | 864
63.8171 | 861
63.83023 | 819
63.84336 | 854
63.85649 | 888
63.86962 | 874
63.88275 | 889
63.89588 | 897
63.90901 | 921
63.92214 | 850
63.93527 | 927
63.9484 | 918
63.96153 | 824
63.97466 | 883
63.98779 | 859
64.00093 | 940
64.01406 | 918
64.02719 | 864
64.04032 | 886
64.05345 | 927
64.06658 | 895
64.07971 | 892
64.09284 | 907
64.10597 | 920
64.1191 | 915
64.13223 | 883
64.14536 | 914
64.15849 | 853
64.17162 | 857
64.18475 | 893
64.19788 | 920
64.21101 | 879
64.22414 | 882
64.23727 | 917
64.2504 | 882
64.26353 | 896
64.27666 | 824
64.28979 | 865
64.30292 | 853
64.31605 | 902
64.32918 | 901
64.34231 | 897
64.35544 | 891
64.36857 | 896
64.3817 | 891
64.39483 | 876
64.40796 | 891
64.42109 | 925
64.43422 | 839
64.44735 | 934
64.46049 | 902
64.47362 | 901
64.48675 | 926
64.49988 | 904
64.51301 | 914
64.52614 | 927
64.53927 | 896
64.5524 | 908
64.56553 | 865
64.57866 | 890
64.59179 | 914
64.60492 | 893
64.61805 | 878
64.63118 | 872
64.64431 | 928
64.65744 | 942
64.67057 | 875
64.6837 | 888
64.69683 | 890
64.70996 | 828
64.72309 | 901
64.73622 | 942
64.74935 | 880
64.76248 | 880
64.77561 | 908
64.78874 | 888
64.80187 | 898
64.815 | 912
64.82813 | 885
64.84126 | 951
64.85439 | 903
64.86752 | 913
64.88065 | 896
64.89378 | 852
64.90691 | 947
64.92004 | 917
64.93318 | 958
64.94631 | 937
64.95944 | 942
64.97257 | 883
64.9857 | 946
64.99883 | 891
65.01196 | 950
65.02509 | 943
65.03822 | 919
65.05135 | 959
65.06448 | 959
65.07761 | 928
65.09074 | 1004
65.10387 | 972
65.117 | 966
65.13013 | 981
65.14326 | 896
65.15639 | 975
65.16952 | 984
65.18265 | 951
65.19578 | 971
65.20891 | 977
65.22204 | 915
65.23517 | 918
65.2483 | 973
65.26143 | 956
65.27456 | 967
65.28769 | 1009
65.30082 | 985
65.31395 | 984
65.32708 | 965
65.34021 | 1009
65.35334 | 923
65.36647 | 991
65.3796 | 938
65.39274 | 1020
65.40587 | 969
65.419 | 998
65.43213 | 962
65.44526 | 935
65.45839 | 991
65.47152 | 974
65.48465 | 988
65.49778 | 1022
65.51091 | 1064
65.52404 | 1066
65.53717 | 1001
65.5503 | 1019
65.56343 | 1001
65.57656 | 1048
65.58969 | 1052
65.60282 | 986
65.61595 | 1026
65.62908 | 1020
65.64221 | 1029
65.65534 | 1030
65.66847 | 1043
65.6816 | 1051
65.69473 | 1032
65.70786 | 1037
65.72099 | 1059
65.73412 | 1074
65.74725 | 1063
65.76038 | 1054
65.77351 | 1098
65.78664 | 1125
65.79977 | 1107
65.8129 | 1098
65.82603 | 1111
65.83916 | 1080
65.8523 | 1102
65.86543 | 1135
65.87856 | 1077
65.89169 | 1178
65.90482 | 1104
65.91795 | 1141
65.93108 | 1129
65.94421 | 1137
65.95734 | 1151
65.97047 | 1237
65.9836 | 1172
65.99673 | 1163
66.00986 | 1253
66.02299 | 1209
66.03612 | 1204
66.04925 | 1179
66.06238 | 1242
66.07551 | 1221
66.08864 | 1265
66.10177 | 1278
66.1149 | 1243
66.12803 | 1231
66.14116 | 1230
66.15429 | 1306
66.16742 | 1353
66.18055 | 1273
66.19368 | 1291
66.20681 | 1306
66.21994 | 1331
66.23307 | 1356
66.2462 | 1326
66.25933 | 1393
66.27246 | 1352
66.28559 | 1366
66.29872 | 1322
66.31185 | 1367
66.32499 | 1390
66.33812 | 1385
66.35125 | 1385
66.36438 | 1469
66.37751 | 1408
66.39064 | 1413
66.40377 | 1425
66.4169 | 1471
66.43003 | 1494
66.44316 | 1507
66.45629 | 1482
66.46942 | 1486
66.48255 | 1519
66.49568 | 1470
66.50881 | 1515
66.52194 | 1534
66.53507 | 1554
66.5482 | 1530
66.56133 | 1481
66.57446 | 1559
66.58759 | 1531
66.60072 | 1549
66.61385 | 1557
66.62698 | 1593
66.64011 | 1590
66.65324 | 1592
66.66637 | 1582
66.6795 | 1561
66.69263 | 1593
66.70576 | 1583
66.71889 | 1673
66.73202 | 1484
66.74515 | 1568
66.75828 | 1677
66.77141 | 1631
66.78455 | 1596
66.79768 | 1570
66.81081 | 1631
66.82394 | 1645
66.83707 | 1542
66.8502 | 1551
66.86333 | 1590
66.87646 | 1699
66.88959 | 1687
66.90272 | 1559
66.91585 | 1617
66.92898 | 1594
66.94211 | 1725
66.95524 | 1658
66.96837 | 1668
66.9815 | 1626
66.99463 | 1622
67.00776 | 1622
67.02089 | 1636
67.03402 | 1637
67.04715 | 1674
67.06028 | 1660
67.07341 | 1672
67.08654 | 1670
67.09967 | 1661
67.1128 | 1635
67.12593 | 1595
67.13906 | 1620
67.15219 | 1652
67.16532 | 1602
67.17845 | 1607
67.19158 | 1580
67.20471 | 1586
67.21784 | 1556
67.23097 | 1581
67.24411 | 1575
67.25724 | 1514
67.27037 | 1553
67.2835 | 1530
67.29663 | 1509
67.30976 | 1525
67.32289 | 1499
67.33602 | 1493
67.34915 | 1503
67.36228 | 1420
67.37541 | 1476
67.38854 | 1443
67.40167 | 1485
67.4148 | 1421
67.42793 | 1421
67.44106 | 1415
67.45419 | 1358
67.46732 | 1346
67.48045 | 1338
67.49358 | 1396
67.50671 | 1306
67.51984 | 1325
67.53297 | 1361
67.5461 | 1309
67.55923 | 1276
67.57236 | 1292
67.58549 | 1256
67.59862 | 1302
67.61175 | 1297
67.62488 | 1220
67.63801 | 1288
67.65114 | 1241
67.66427 | 1210
67.6774 | 1231
67.69053 | 1169
67.70366 | 1194
67.7168 | 1127
67.72993 | 1205
67.74306 | 1236
67.75619 | 1136
67.76932 | 1094
67.78245 | 1089
67.79558 | 1159
67.80871 | 1158
67.82184 | 1175
67.83497 | 1113
67.8481 | 1098
67.86123 | 1120
67.87436 | 1132
67.88749 | 1063
67.90062 | 1101
67.91375 | 1085
67.92688 | 1059
67.94001 | 1066
67.95314 | 1067
67.96627 | 1035
67.9794 | 1029
67.99253 | 1061
68.00566 | 1017
68.01879 | 971
68.03192 | 1060
68.04505 | 1048
68.05818 | 1005
68.07131 | 993
68.08444 | 1077
68.09757 | 980
68.1107 | 973
68.12383 | 1036
68.13696 | 984
68.15009 | 1016
68.16322 | 991
68.17636 | 1029
68.18949 | 1060
68.20262 | 995
68.21575 | 973
68.22888 | 894
68.24201 | 947
68.25514 | 954
68.26827 | 966
68.2814 | 1030
68.29453 | 973
68.30766 | 934
68.32079 | 945
68.33392 | 973
68.34705 | 940
68.36018 | 978
68.37331 | 910
68.38644 | 967
68.39957 | 917
68.4127 | 908
68.42583 | 942
68.43896 | 872
68.45209 | 904
68.46522 | 862
68.47835 | 905
68.49148 | 959
68.50461 | 914
68.51774 | 892
68.53087 | 886
68.544 | 902
68.55713 | 840
68.57026 | 858
68.58339 | 888
68.59652 | 866
68.60965 | 845
68.62278 | 849
68.63591 | 906
68.64905 | 836
68.66218 | 843
68.67531 | 865
68.68844 | 827
68.70157 | 840
68.7147 | 829
68.72783 | 832
68.74096 | 777
68.75409 | 824
68.76722 | 858
68.78035 | 823
68.79348 | 835
68.80661 | 814
68.81974 | 894
68.83287 | 848
68.846 | 881
68.85913 | 828
68.87226 | 813
68.88539 | 822
68.89852 | 793
68.91165 | 842
68.92478 | 836
68.93791 | 859
68.95104 | 796
68.96417 | 816
68.9773 | 872
68.99043 | 862
69.00356 | 817
69.01669 | 854
69.02982 | 798
69.04295 | 831
69.05608 | 819
69.06921 | 846
69.08234 | 846
69.09547 | 778
69.10861 | 840
69.12174 | 793
69.13487 | 791
69.148 | 843
69.16113 | 779
69.17426 | 818
69.18739 | 838
69.20052 | 788
69.21365 | 808
69.22678 | 784
69.23991 | 803
69.25304 | 826
69.26617 | 782
69.2793 | 839
69.29243 | 810
69.30556 | 827
69.31869 | 754
69.33182 | 828
69.34495 | 770
69.35808 | 739
69.37121 | 807
69.38434 | 746
69.39747 | 802
69.4106 | 784
69.42373 | 818
69.43686 | 805
69.44999 | 845
69.46312 | 808
69.47625 | 772
69.48938 | 769
69.50251 | 814
69.51564 | 785
69.52877 | 821
69.5419 | 812
69.55503 | 841
69.56817 | 760
69.5813 | 793
69.59443 | 796
69.60756 | 797
69.62069 | 804
69.63382 | 788
69.64695 | 824
69.66008 | 842
69.67321 | 791
69.68634 | 840
69.69947 | 815
69.7126 | 780
69.72573 | 853
69.73886 | 837
69.75199 | 845
69.76512 | 826
69.77825 | 783
69.79138 | 795
69.80451 | 846
69.81764 | 816
69.83077 | 829
69.8439 | 789
69.85703 | 848
69.87016 | 800
69.88329 | 789
69.89642 | 820
69.90955 | 814
69.92268 | 804
69.93581 | 798
69.94894 | 859
69.96207 | 826
69.9752 | 833
69.98833 | 772

## Fig.2
Figure 2. Thermodynamic modelling simulations outcomes showing composition ranges of the raw meal proportioning as a function of C3S formation after clinkering at 1450 °C. Simulations as shown considering the SFCC content in the raw meal where a) 5% SFCC, b) 10% SFCC, c) 15% SFCC, and d) 20% SFCC, respectively. AP stands for analytical purity reagent.
The modelled systems were designed to use up to 20 wt.% SFCC in the raw meal, which was proportioned using FactSage version 7.345. The simulations used thermodynamic databases for gaseous components (FactPS) and oxides in solid, liquid, and solution phases (FToxid)45,46. As input data, the proportions of the raw materials were varied using the oxide compositions and equations in linear systems. The oxide contents of each raw material were normalized to 100%, considering the contents of Al2O3, CaO, CO2, Fe2O3, K2O, MgO, MnO, Na2O, NiO, P2O5, SiO2, SO3, TiO2, and ZnO. The CO2 content was calculated by the mass loss between 500 and 1000 °C in the thermogravimetric analysis. The system pressure was set at 1 atm, and the clinkering temperature was 1450 °C.
5 wt.% SFCC |  |  |  | 10 wt.% SFCC |  |  |  | 15 wt.% SFCC |  |  |  | 20 wt.% SFCC
CaCO3 AP (wt.%) | SiO2 AP (wt.%) | Fe2O3 AP (wt.%) | C3S (wt.%) | CaCO3 AP (wt.%) | SiO2 AP (wt.%) | Fe2O3 AP (wt.%) | C3S (wt.%) | CaCO3 AP (wt.%) | SiO2 AP (wt.%) | Fe2O3 AP (wt.%) | C3S (wt.%) | CaCO3 AP (wt.%) | SiO2 AP (wt.%) | Fe2O3 AP (wt.%) | C3S (wt.%)
73.68421 | 0 | 26.31579 | 9.63571 | 72.22222 | 0 | 27.77778 | 5.78065 | 70.58824 | 0 | 29.41176 | 0 | 68.75 | 0 | 31.25 | 0
73.68421 | 0.52632 | 25.78947 | 12.34659 | 72.22222 | 0.55556 | 27.22222 | 2.73275 | 70.58824 | 0.58824 | 28.82353 | 0 | 68.75 | 0.625 | 30.625 | 0
73.68421 | 1.05263 | 25.26316 | 15.05696 | 72.22222 | 1.11111 | 26.66667 | 0 | 70.58824 | 1.17647 | 28.23529 | 0 | 68.75 | 1.25 | 30 | 0
73.68421 | 1.57895 | 24.73684 | 17.7668 | 72.22222 | 1.66667 | 26.11111 | 0 | 70.58824 | 1.76471 | 27.64706 | 0 | 68.75 | 1.875 | 29.375 | 0
73.68421 | 2.10526 | 24.21053 | 20.47609 | 72.22222 | 2.22222 | 25.55556 | 0 | 70.58824 | 2.35294 | 27.05882 | 0 | 68.75 | 2.5 | 28.75 | 0
73.68421 | 2.63158 | 23.68421 | 23.1848 | 72.22222 | 2.77778 | 25 | 0 | 70.58824 | 2.94118 | 26.47059 | 0 | 68.75 | 3.125 | 28.125 | 0
73.68421 | 3.15789 | 23.15789 | 25.89292 | 72.22222 | 3.33333 | 24.44444 | 0 | 70.58824 | 3.52941 | 25.88235 | 0 | 68.75 | 3.75 | 27.5 | 0
73.68421 | 3.68421 | 22.63158 | 28.6004 | 72.22222 | 3.88889 | 23.88889 | 0 | 70.58824 | 4.11765 | 25.29412 | 0 | 68.75 | 4.375 | 26.875 | 0
73.68421 | 4.21053 | 22.10526 | 31.30722 | 72.22222 | 4.44444 | 23.33333 | 0 | 70.58824 | 4.70588 | 24.70588 | 0 | 68.75 | 5 | 26.25 | 0
73.68421 | 4.73684 | 21.57895 | 34.01335 | 72.22222 | 5 | 22.77778 | 0 | 70.58824 | 5.29412 | 24.11765 | 0 | 68.75 | 5.625 | 25.625 | 0
73.68421 | 5.26316 | 21.05263 | 36.71873 | 72.22222 | 5.55556 | 22.22222 | 0 | 70.58824 | 5.88235 | 23.52941 | 0 | 68.75 | 6.25 | 25 | 0
73.68421 | 5.78947 | 20.52632 | 36.06048 | 72.22222 | 6.11111 | 21.66667 | 0 | 70.58824 | 6.47059 | 22.94118 | 0 | 68.75 | 6.875 | 24.375 | 0
73.68421 | 6.31579 | 20 | 32.90175 | 72.22222 | 6.66667 | 21.11111 | 0 | 70.58824 | 7.05882 | 22.35294 | 0 | 68.75 | 7.5 | 23.75 | 0
73.68421 | 6.84211 | 19.47368 | 29.74363 | 72.22222 | 7.22222 | 20.55556 | 0 | 70.58824 | 7.64706 | 21.76471 | 0 | 68.75 | 8.125 | 23.125 | 0
73.68421 | 7.36842 | 18.94737 | 26.58619 | 72.22222 | 7.77778 | 20 | 0 | 70.58824 | 8.23529 | 21.17647 | 0 | 68.75 | 8.75 | 22.5 | 0
73.68421 | 7.89474 | 18.42105 | 23.42946 | 72.22222 | 8.33333 | 19.44444 | 0 | 70.58824 | 8.82353 | 20.58824 | 0 | 68.75 | 9.375 | 21.875 | 0
73.68421 | 8.42105 | 17.89474 | 20.27351 | 72.22222 | 8.88889 | 18.88889 | 0 | 70.58824 | 9.41176 | 20 | 0 | 68.75 | 10 | 21.25 | 0
73.68421 | 8.94737 | 17.36842 | 17.1184 | 72.22222 | 9.44444 | 18.33333 | 0 | 70.58824 | 10 | 19.41176 | 0 | 68.75 | 10.625 | 20.625 | 0
73.68421 | 9.47368 | 16.84211 | 13.9642 | 72.22222 | 10 | 17.77778 | 0 | 70.58824 | 10.58824 | 18.82353 | 0 | 68.75 | 11.25 | 20 | 0
73.68421 | 10 | 16.31579 | 10.81099 | 72.22222 | 10.55556 | 17.22222 | 0 | 70.58824 | 11.17647 | 18.23529 | 0 | 68.75 | 11.875 | 19.375 | 0
73.68421 | 10.52632 | 15.78947 | 7.65888 | 72.22222 | 11.11111 | 16.66667 | 0 | 70.58824 | 11.76471 | 17.64706 | 0 | 68.75 | 12.5 | 18.75 | 0
73.68421 | 11.05263 | 15.26316 | 4.50795 | 72.22222 | 11.66667 | 16.11111 | 0 | 70.58824 | 12.35294 | 17.05882 | 0 | 68.75 | 13.125 | 18.125 | 0
73.68421 | 11.57895 | 14.73684 | 1.35833 | 72.22222 | 12.22222 | 15.55556 | 0 | 70.58824 | 12.94118 | 16.47059 | 0 | 68.75 | 13.75 | 17.5 | 0
73.68421 | 12.10526 | 14.21053 | 0 | 72.22222 | 12.77778 | 15 | 0 | 70.58824 | 13.52941 | 15.88235 | 0 | 68.75 | 14.375 | 16.875 | 0
73.68421 | 12.63158 | 13.68421 | 0 | 72.22222 | 13.33333 | 14.44444 | 0 | 70.58824 | 14.11765 | 15.29412 | 0 | 68.75 | 15 | 16.25 | 0
73.68421 | 13.15789 | 13.15789 | 0 | 72.22222 | 13.88889 | 13.88889 | 0 | 70.58824 | 14.70588 | 14.70588 | 0 | 68.75 | 15.625 | 15.625 | 0
73.68421 | 13.68421 | 12.63158 | 0 | 72.22222 | 14.44444 | 13.33333 | 0 | 70.58824 | 15.29412 | 14.11765 | 0 | 68.75 | 16.25 | 15 | 0
73.68421 | 14.21053 | 12.10526 | 0 | 72.22222 | 15 | 12.77778 | 0 | 70.58824 | 15.88235 | 13.52941 | 0 | 68.75 | 16.875 | 14.375 | 0
73.68421 | 14.73684 | 11.57895 | 0 | 72.22222 | 15.55556 | 12.22222 | 0 | 70.58824 | 16.47059 | 12.94118 | 0 | 68.75 | 17.5 | 13.75 | 0
73.68421 | 15.26316 | 11.05263 | 0 | 72.22222 | 16.11111 | 11.66667 | 0 | 70.58824 | 17.05882 | 12.35294 | 0 | 68.75 | 18.125 | 13.125 | 0
73.68421 | 15.78947 | 10.52632 | 0 | 72.22222 | 16.66667 | 11.11111 | 0 | 70.58824 | 17.64706 | 11.76471 | 0 | 68.75 | 18.75 | 12.5 | 0
73.68421 | 16.31579 | 10 | 0 | 72.22222 | 17.22222 | 10.55556 | 0 | 70.58824 | 18.23529 | 11.17647 | 0 | 68.75 | 19.375 | 11.875 | 0
73.68421 | 16.84211 | 9.47368 | 0 | 72.22222 | 17.77778 | 10 | 0 | 70.58824 | 18.82353 | 10.58824 | 0 | 68.75 | 20 | 11.25 | 0
73.68421 | 17.36842 | 8.94737 | 0 | 72.22222 | 18.33333 | 9.44444 | 0 | 70.58824 | 19.41176 | 10 | 0 | 68.75 | 20.625 | 10.625 | 0
73.68421 | 17.89474 | 8.42105 | 0 | 72.22222 | 18.88889 | 8.88889 | 0 | 70.58824 | 20 | 9.41176 | 0 | 68.75 | 21.25 | 10 | 0
73.68421 | 18.42105 | 7.89474 | 0 | 72.22222 | 19.44444 | 8.33333 | 0 | 70.58824 | 20.58824 | 8.82353 | 0 | 68.75 | 21.875 | 9.375 | 0
73.68421 | 18.94737 | 7.36842 | 0 | 72.22222 | 20 | 7.77778 | 0 | 70.58824 | 21.17647 | 8.23529 | 0 | 68.75 | 22.5 | 8.75 | 0
73.68421 | 19.47368 | 6.84211 | 0 | 72.22222 | 20.55556 | 7.22222 | 0 | 70.58824 | 21.76471 | 7.64706 | 0 | 68.75 | 23.125 | 8.125 | 0
73.68421 | 20 | 6.31579 | 0 | 72.22222 | 21.11111 | 6.66667 | 0 | 70.58824 | 22.35294 | 7.05882 | 0 | 68.75 | 23.75 | 7.5 | 0
73.68421 | 20.52632 | 5.78947 | 0 | 72.22222 | 21.66667 | 6.11111 | 0 | 70.58824 | 22.94118 | 6.47059 | 0 | 68.75 | 24.375 | 6.875 | 0
73.68421 | 21.05263 | 5.26316 | 0 | 72.22222 | 22.22222 | 5.55556 | 0 | 70.58824 | 23.52941 | 5.88235 | 0 | 68.75 | 25 | 6.25 | 0
73.68421 | 21.57895 | 4.73684 | 0 | 72.22222 | 22.77778 | 5 | 0 | 70.58824 | 24.11765 | 5.29412 | 0 | 68.75 | 25.625 | 5.625 | 0
73.68421 | 22.10526 | 4.21053 | 0 | 72.22222 | 23.33333 | 4.44444 | 0 | 70.58824 | 24.70588 | 4.70588 | 0 | 68.75 | 26.25 | 5 | 0
73.68421 | 22.63158 | 3.68421 | 0 | 72.22222 | 23.88889 | 3.88889 | 0 | 70.58824 | 25.29412 | 4.11765 | 0 | 68.75 | 26.875 | 4.375 | 0
73.68421 | 23.15789 | 3.15789 | 0 | 72.22222 | 24.44444 | 3.33333 | 0 | 70.58824 | 25.88235 | 3.52941 | 0 | 68.75 | 27.5 | 3.75 | 0
73.68421 | 23.68421 | 2.63158 | 0 | 72.22222 | 25 | 2.77778 | 0 | 70.58824 | 26.47059 | 2.94118 | 0 | 68.75 | 28.125 | 3.125 | 0
73.68421 | 24.21053 | 2.10526 | 0 | 72.22222 | 25.55556 | 2.22222 | 0 | 70.58824 | 27.05882 | 2.35294 | 0 | 68.75 | 28.75 | 2.5 | 0
73.68421 | 24.73684 | 1.57895 | 0 | 72.22222 | 26.11111 | 1.66667 | 0 | 70.58824 | 27.64706 | 1.76471 | 0 | 68.75 | 29.375 | 1.875 | 0
73.68421 | 25.26316 | 1.05263 | 0 | 72.22222 | 26.66667 | 1.11111 | 0 | 70.58824 | 28.23529 | 1.17647 | 0 | 68.75 | 30 | 1.25 | 0
73.68421 | 25.78947 | 0.52632 | 0 | 72.22222 | 27.22222 | 0.55556 | 0 | 70.58824 | 28.82353 | 0.58824 | 0 | 68.75 | 30.625 | 0.625 | 0
73.68421 | 26.31579 | 0 | 0 | 72.22222 | 27.77778 | 0 | 0 | 70.58824 | 29.41176 | 0 | 0 | 68.75 | 31.25 | 0 | 0
74.21053 | 0 | 25.78947 | 9.72237 | 72.77778 | 0 | 27.22222 | 9.57314 | 71.17647 | 0 | 28.82353 | 0 | 69.375 | 0 | 30.625 | 0
74.21053 | 0.52632 | 25.26316 | 12.4412 | 72.77778 | 0.55556 | 26.66667 | 6.51665 | 71.17647 | 0.58824 | 28.23529 | 0 | 69.375 | 0.625 | 30 | 0
74.21053 | 1.05263 | 24.73684 | 15.1595 | 72.77778 | 1.11111 | 26.11111 | 3.46113 | 71.17647 | 1.17647 | 27.64706 | 0 | 69.375 | 1.25 | 29.375 | 0
74.21053 | 1.57895 | 24.21053 | 17.87724 | 72.77778 | 1.66667 | 25.55556 | 0.40663 | 71.17647 | 1.76471 | 27.05882 | 0 | 69.375 | 1.875 | 28.75 | 0
74.21053 | 2.10526 | 23.68421 | 20.59441 | 72.77778 | 2.22222 | 25 | 0 | 71.17647 | 2.35294 | 26.47059 | 0 | 69.375 | 2.5 | 28.125 | 0
74.21053 | 2.63158 | 23.15789 | 23.31098 | 72.77778 | 2.77778 | 24.44444 | 0 | 71.17647 | 2.94118 | 25.88235 | 0 | 69.375 | 3.125 | 27.5 | 0
74.21053 | 3.15789 | 22.63158 | 26.02691 | 72.77778 | 3.33333 | 23.88889 | 0 | 71.17647 | 3.52941 | 25.29412 | 0 | 69.375 | 3.75 | 26.875 | 0
74.21053 | 3.68421 | 22.10526 | 28.7422 | 72.77778 | 3.88889 | 23.33333 | 0 | 71.17647 | 4.11765 | 24.70588 | 0 | 69.375 | 4.375 | 26.25 | 0
74.21053 | 4.21053 | 21.57895 | 31.45678 | 72.77778 | 4.44444 | 22.77778 | 0 | 71.17647 | 4.70588 | 24.11765 | 0 | 69.375 | 5 | 25.625 | 0
74.21053 | 4.73684 | 21.05263 | 34.17063 | 72.77778 | 5 | 22.22222 | 0 | 71.17647 | 5.29412 | 23.52941 | 0 | 69.375 | 5.625 | 25 | 0
74.21053 | 5.26316 | 20.52632 | 36.8837 | 72.77778 | 5.55556 | 21.66667 | 0 | 71.17647 | 5.88235 | 22.94118 | 0 | 69.375 | 6.25 | 24.375 | 0
74.21053 | 5.78947 | 20 | 39.5013 | 72.77778 | 6.11111 | 21.11111 | 0 | 71.17647 | 6.47059 | 22.35294 | 0 | 69.375 | 6.875 | 23.75 | 0
74.21053 | 6.31579 | 19.47368 | 36.87463 | 72.77778 | 6.66667 | 20.55556 | 0 | 71.17647 | 7.05882 | 21.76471 | 0 | 69.375 | 7.5 | 23.125 | 0
74.21053 | 6.84211 | 18.94737 | 33.70703 | 72.77778 | 7.22222 | 20 | 0 | 71.17647 | 7.64706 | 21.17647 | 0 | 69.375 | 8.125 | 22.5 | 0
74.21053 | 7.36842 | 18.42105 | 30.54013 | 72.77778 | 7.77778 | 19.44444 | 0 | 71.17647 | 8.23529 | 20.58824 | 0 | 69.375 | 8.75 | 21.875 | 0
74.21053 | 7.89474 | 17.89474 | 27.37402 | 72.77778 | 8.33333 | 18.88889 | 0 | 71.17647 | 8.82353 | 20 | 0 | 69.375 | 9.375 | 21.25 | 0
74.21053 | 8.42105 | 17.36842 | 24.20876 | 72.77778 | 8.88889 | 18.33333 | 0 | 71.17647 | 9.41176 | 19.41176 | 0 | 69.375 | 10 | 20.625 | 0
74.21053 | 8.94737 | 16.84211 | 21.04439 | 72.77778 | 9.44444 | 17.77778 | 0 | 71.17647 | 10 | 18.82353 | 0 | 69.375 | 10.625 | 20 | 0
74.21053 | 9.47368 | 16.31579 | 17.88103 | 72.77778 | 10 | 17.22222 | 0 | 71.17647 | 10.58824 | 18.23529 | 0 | 69.375 | 11.25 | 19.375 | 0
74.21053 | 10 | 15.78947 | 14.71875 | 72.77778 | 10.55556 | 16.66667 | 0 | 71.17647 | 11.17647 | 17.64706 | 0 | 69.375 | 11.875 | 18.75 | 0
74.21053 | 10.52632 | 15.26316 | 11.55766 | 72.77778 | 11.11111 | 16.11111 | 0 | 71.17647 | 11.76471 | 17.05882 | 0 | 69.375 | 12.5 | 18.125 | 0
74.21053 | 11.05263 | 14.73684 | 8.39788 | 72.77778 | 11.66667 | 15.55556 | 0 | 71.17647 | 12.35294 | 16.47059 | 0 | 69.375 | 13.125 | 17.5 | 0
74.21053 | 11.57895 | 14.21053 | 5.23954 | 72.77778 | 12.22222 | 15 | 0 | 71.17647 | 12.94118 | 15.88235 | 0 | 69.375 | 13.75 | 16.875 | 0
74.21053 | 12.10526 | 13.68421 | 2.0828 | 72.77778 | 12.77778 | 14.44444 | 0 | 71.17647 | 13.52941 | 15.29412 | 0 | 69.375 | 14.375 | 16.25 | 0
74.21053 | 12.63158 | 13.15789 | 0 | 72.77778 | 13.33333 | 13.88889 | 0 | 71.17647 | 14.11765 | 14.70588 | 0 | 69.375 | 15 | 15.625 | 0
74.21053 | 13.15789 | 12.63158 | 0 | 72.77778 | 13.88889 | 13.33333 | 0 | 71.17647 | 14.70588 | 14.11765 | 0 | 69.375 | 15.625 | 15 | 0
74.21053 | 13.68421 | 12.10526 | 0 | 72.77778 | 14.44444 | 12.77778 | 0 | 71.17647 | 15.29412 | 13.52941 | 0 | 69.375 | 16.25 | 14.375 | 0
74.21053 | 14.21053 | 11.57895 | 0 | 72.77778 | 15 | 12.22222 | 0 | 71.17647 | 15.88235 | 12.94118 | 0 | 69.375 | 16.875 | 13.75 | 0
74.21053 | 14.73684 | 11.05263 | 0 | 72.77778 | 15.55556 | 11.66667 | 0 | 71.17647 | 16.47059 | 12.35294 | 0 | 69.375 | 17.5 | 13.125 | 0
74.21053 | 15.26316 | 10.52632 | 0 | 72.77778 | 16.11111 | 11.11111 | 0 | 71.17647 | 17.05882 | 11.76471 | 0 | 69.375 | 18.125 | 12.5 | 0
74.21053 | 15.78947 | 10 | 0 | 72.77778 | 16.66667 | 10.55556 | 0 | 71.17647 | 17.64706 | 11.17647 | 0 | 69.375 | 18.75 | 11.875 | 0
74.21053 | 16.31579 | 9.47368 | 0 | 72.77778 | 17.22222 | 10 | 0 | 71.17647 | 18.23529 | 10.58824 | 0 | 69.375 | 19.375 | 11.25 | 0
74.21053 | 16.84211 | 8.94737 | 0 | 72.77778 | 17.77778 | 9.44444 | 0 | 71.17647 | 18.82353 | 10 | 0 | 69.375 | 20 | 10.625 | 0
74.21053 | 17.36842 | 8.42105 | 0 | 72.77778 | 18.33333 | 8.88889 | 0 | 71.17647 | 19.41176 | 9.41176 | 0 | 69.375 | 20.625 | 10 | 0
74.21053 | 17.89474 | 7.89474 | 0 | 72.77778 | 18.88889 | 8.33333 | 0 | 71.17647 | 20 | 8.82353 | 0 | 69.375 | 21.25 | 9.375 | 0
74.21053 | 18.42105 | 7.36842 | 0 | 72.77778 | 19.44444 | 7.77778 | 0 | 71.17647 | 20.58824 | 8.23529 | 0 | 69.375 | 21.875 | 8.75 | 0
74.21053 | 18.94737 | 6.84211 | 0 | 72.77778 | 20 | 7.22222 | 0 | 71.17647 | 21.17647 | 7.64706 | 0 | 69.375 | 22.5 | 8.125 | 0
74.21053 | 19.47368 | 6.31579 | 0 | 72.77778 | 20.55556 | 6.66667 | 0 | 71.17647 | 21.76471 | 7.05882 | 0 | 69.375 | 23.125 | 7.5 | 0
74.21053 | 20 | 5.78947 | 0 | 72.77778 | 21.11111 | 6.11111 | 0 | 71.17647 | 22.35294 | 6.47059 | 0 | 69.375 | 23.75 | 6.875 | 0
74.21053 | 20.52632 | 5.26316 | 0 | 72.77778 | 21.66667 | 5.55556 | 0 | 71.17647 | 22.94118 | 5.88235 | 0 | 69.375 | 24.375 | 6.25 | 0
74.21053 | 21.05263 | 4.73684 | 0 | 72.77778 | 22.22222 | 5 | 0 | 71.17647 | 23.52941 | 5.29412 | 0 | 69.375 | 25 | 5.625 | 0
74.21053 | 21.57895 | 4.21053 | 0 | 72.77778 | 22.77778 | 4.44444 | 0 | 71.17647 | 24.11765 | 4.70588 | 0 | 69.375 | 25.625 | 5 | 0
74.21053 | 22.10526 | 3.68421 | 0 | 72.77778 | 23.33333 | 3.88889 | 0 | 71.17647 | 24.70588 | 4.11765 | 0 | 69.375 | 26.25 | 4.375 | 0
74.21053 | 22.63158 | 3.15789 | 0 | 72.77778 | 23.88889 | 3.33333 | 0 | 71.17647 | 25.29412 | 3.52941 | 0 | 69.375 | 26.875 | 3.75 | 0
74.21053 | 23.15789 | 2.63158 | 0 | 72.77778 | 24.44444 | 2.77778 | 0 | 71.17647 | 25.88235 | 2.94118 | 0 | 69.375 | 27.5 | 3.125 | 0
74.21053 | 23.68421 | 2.10526 | 0 | 72.77778 | 25 | 2.22222 | 0 | 71.17647 | 26.47059 | 2.35294 | 0 | 69.375 | 28.125 | 2.5 | 0
74.21053 | 24.21053 | 1.57895 | 0 | 72.77778 | 25.55556 | 1.66667 | 0 | 71.17647 | 27.05882 | 1.76471 | 0 | 69.375 | 28.75 | 1.875 | 0
74.21053 | 24.73684 | 1.05263 | 0 | 72.77778 | 26.11111 | 1.11111 | 0 | 71.17647 | 27.64706 | 1.17647 | 0 | 69.375 | 29.375 | 1.25 | 0
74.21053 | 25.26316 | 0.52632 | 0 | 72.77778 | 26.66667 | 0.55556 | 0 | 71.17647 | 28.23529 | 0.58824 | 0 | 69.375 | 30 | 0.625 | 0
74.21053 | 25.78947 | 0 | 0 | 72.77778 | 27.22222 | 0 | 0 | 71.17647 | 28.82353 | 0 | 0 | 69.375 | 30.625 | 0 | 0
74.73684 | 0 | 25.26316 | 9.80956 | 73.33333 | 0 | 26.66667 | 13.38867 | 71.76471 | 0 | 28.23529 | 0 | 70 | 0 | 30 | 0
74.73684 | 0.52632 | 24.73684 | 12.53637 | 73.33333 | 0.55556 | 26.11111 | 10.32358 | 71.76471 | 0.58824 | 27.64706 | 0 | 70 | 0.625 | 29.375 | 0
74.73684 | 1.05263 | 24.21053 | 15.26262 | 73.33333 | 1.11111 | 25.55556 | 7.2595 | 71.76471 | 1.17647 | 27.05882 | 0 | 70 | 1.25 | 28.75 | 0
74.73684 | 1.57895 | 23.68421 | 17.9883 | 73.33333 | 1.66667 | 25 | 4.19651 | 71.76471 | 1.76471 | 26.47059 | 0 | 70 | 1.875 | 28.125 | 0
74.73684 | 2.10526 | 23.15789 | 20.71338 | 73.33333 | 2.22222 | 24.44444 | 1.13465 | 71.76471 | 2.35294 | 25.88235 | 0 | 70 | 2.5 | 27.5 | 0
74.73684 | 2.63158 | 22.63158 | 23.43783 | 73.33333 | 2.77778 | 23.88889 | 0 | 71.76471 | 2.94118 | 25.29412 | 0 | 70 | 3.125 | 26.875 | 0
74.73684 | 3.15789 | 22.10526 | 26.16162 | 73.33333 | 3.33333 | 23.33333 | 0 | 71.76471 | 3.52941 | 24.70588 | 0 | 70 | 3.75 | 26.25 | 0
74.73684 | 3.68421 | 21.57895 | 28.88472 | 73.33333 | 3.88889 | 22.77778 | 0 | 71.76471 | 4.11765 | 24.11765 | 0 | 70 | 4.375 | 25.625 | 0
74.73684 | 4.21053 | 21.05263 | 31.60709 | 73.33333 | 4.44444 | 22.22222 | 0 | 71.76471 | 4.70588 | 23.52941 | 0 | 70 | 5 | 25 | 0
74.73684 | 4.73684 | 20.52632 | 34.32866 | 73.33333 | 5 | 21.66667 | 0 | 71.76471 | 5.29412 | 22.94118 | 0 | 70 | 5.625 | 24.375 | 0
74.73684 | 5.26316 | 20 | 37.04942 | 73.33333 | 5.55556 | 21.11111 | 0 | 71.76471 | 5.88235 | 22.35294 | 0 | 70 | 6.25 | 23.75 | 0
74.73684 | 5.78947 | 19.47368 | 39.7693 | 73.33333 | 6.11111 | 20.55556 | 0 | 71.76471 | 6.47059 | 21.76471 | 0 | 70 | 6.875 | 23.125 | 0
74.73684 | 6.31579 | 18.94737 | 40.86905 | 73.33333 | 6.66667 | 20 | 0 | 71.76471 | 7.05882 | 21.17647 | 0 | 70 | 7.5 | 22.5 | 0
74.73684 | 6.84211 | 18.42105 | 37.69194 | 73.33333 | 7.22222 | 19.44444 | 0 | 71.76471 | 7.64706 | 20.58824 | 0 | 70 | 8.125 | 21.875 | 0
74.73684 | 7.36842 | 17.89474 | 34.5156 | 73.33333 | 7.77778 | 18.88889 | 0 | 71.76471 | 8.23529 | 20 | 0 | 70 | 8.75 | 21.25 | 0
74.73684 | 7.89474 | 17.36842 | 31.3401 | 73.33333 | 8.33333 | 18.33333 | 0 | 71.76471 | 8.82353 | 19.41176 | 0 | 70 | 9.375 | 20.625 | 0
74.73684 | 8.42105 | 16.84211 | 28.16552 | 73.33333 | 8.88889 | 17.77778 | 0 | 71.76471 | 9.41176 | 18.82353 | 0 | 70 | 10 | 20 | 0
74.73684 | 8.94737 | 16.31579 | 24.99192 | 73.33333 | 9.44444 | 17.22222 | 0 | 71.76471 | 10 | 18.23529 | 0 | 70 | 10.625 | 19.375 | 0
74.73684 | 9.47368 | 15.78947 | 21.81943 | 73.33333 | 10 | 16.66667 | 0 | 71.76471 | 10.58824 | 17.64706 | 0 | 70 | 11.25 | 18.75 | 0
74.73684 | 10 | 15.26316 | 18.64809 | 73.33333 | 10.55556 | 16.11111 | 0 | 71.76471 | 11.17647 | 17.05882 | 0 | 70 | 11.875 | 18.125 | 0
74.73684 | 10.52632 | 14.73684 | 15.47809 | 73.33333 | 11.11111 | 15.55556 | 0 | 71.76471 | 11.76471 | 16.47059 | 0 | 70 | 12.5 | 17.5 | 0
74.73684 | 11.05263 | 14.21053 | 12.30952 | 73.33333 | 11.66667 | 15 | 0 | 71.76471 | 12.35294 | 15.88235 | 0 | 70 | 13.125 | 16.875 | 0
74.73684 | 11.57895 | 13.68421 | 9.14254 | 73.33333 | 12.22222 | 14.44444 | 0 | 71.76471 | 12.94118 | 15.29412 | 0 | 70 | 13.75 | 16.25 | 0
74.73684 | 12.10526 | 13.15789 | 5.97732 | 73.33333 | 12.77778 | 13.88889 | 0 | 71.76471 | 13.52941 | 14.70588 | 0 | 70 | 14.375 | 15.625 | 0
74.73684 | 12.63158 | 12.63158 | 2.81406 | 73.33333 | 13.33333 | 13.33333 | 0 | 71.76471 | 14.11765 | 14.11765 | 0 | 70 | 15 | 15 | 0
74.73684 | 13.15789 | 12.10526 | 0 | 73.33333 | 13.88889 | 12.77778 | 0 | 71.76471 | 14.70588 | 13.52941 | 0 | 70 | 15.625 | 14.375 | 0
74.73684 | 13.68421 | 11.57895 | 0 | 73.33333 | 14.44444 | 12.22222 | 0 | 71.76471 | 15.29412 | 12.94118 | 0 | 70 | 16.25 | 13.75 | 0
74.73684 | 14.21053 | 11.05263 | 0 | 73.33333 | 15 | 11.66667 | 0 | 71.76471 | 15.88235 | 12.35294 | 0 | 70 | 16.875 | 13.125 | 0
74.73684 | 14.73684 | 10.52632 | 0 | 73.33333 | 15.55556 | 11.11111 | 0 | 71.76471 | 16.47059 | 11.76471 | 0 | 70 | 17.5 | 12.5 | 0
74.73684 | 15.26316 | 10 | 0 | 73.33333 | 16.11111 | 10.55556 | 0 | 71.76471 | 17.05882 | 11.17647 | 0 | 70 | 18.125 | 11.875 | 0
74.73684 | 15.78947 | 9.47368 | 0 | 73.33333 | 16.66667 | 10 | 0 | 71.76471 | 17.64706 | 10.58824 | 0 | 70 | 18.75 | 11.25 | 0
74.73684 | 16.31579 | 8.94737 | 0 | 73.33333 | 17.22222 | 9.44444 | 0 | 71.76471 | 18.23529 | 10 | 0 | 70 | 19.375 | 10.625 | 0
74.73684 | 16.84211 | 8.42105 | 0 | 73.33333 | 17.77778 | 8.88889 | 0 | 71.76471 | 18.82353 | 9.41176 | 0 | 70 | 20 | 10 | 0
74.73684 | 17.36842 | 7.89474 | 0 | 73.33333 | 18.33333 | 8.33333 | 0 | 71.76471 | 19.41176 | 8.82353 | 0 | 70 | 20.625 | 9.375 | 0
74.73684 | 17.89474 | 7.36842 | 0 | 73.33333 | 18.88889 | 7.77778 | 0 | 71.76471 | 20 | 8.23529 | 0 | 70 | 21.25 | 8.75 | 0
74.73684 | 18.42105 | 6.84211 | 0 | 73.33333 | 19.44444 | 7.22222 | 0 | 71.76471 | 20.58824 | 7.64706 | 0 | 70 | 21.875 | 8.125 | 0
74.73684 | 18.94737 | 6.31579 | 0 | 73.33333 | 20 | 6.66667 | 0 | 71.76471 | 21.17647 | 7.05882 | 0 | 70 | 22.5 | 7.5 | 0
74.73684 | 19.47368 | 5.78947 | 0 | 73.33333 | 20.55556 | 6.11111 | 0 | 71.76471 | 21.76471 | 6.47059 | 0 | 70 | 23.125 | 6.875 | 0
74.73684 | 20 | 5.26316 | 0 | 73.33333 | 21.11111 | 5.55556 | 0 | 71.76471 | 22.35294 | 5.88235 | 0 | 70 | 23.75 | 6.25 | 0
74.73684 | 20.52632 | 4.73684 | 0 | 73.33333 | 21.66667 | 5 | 0 | 71.76471 | 22.94118 | 5.29412 | 0 | 70 | 24.375 | 5.625 | 0
74.73684 | 21.05263 | 4.21053 | 0 | 73.33333 | 22.22222 | 4.44444 | 0 | 71.76471 | 23.52941 | 4.70588 | 0 | 70 | 25 | 5 | 0
74.73684 | 21.57895 | 3.68421 | 0 | 73.33333 | 22.77778 | 3.88889 | 0 | 71.76471 | 24.11765 | 4.11765 | 0 | 70 | 25.625 | 4.375 | 0
74.73684 | 22.10526 | 3.15789 | 0 | 73.33333 | 23.33333 | 3.33333 | 0 | 71.76471 | 24.70588 | 3.52941 | 0 | 70 | 26.25 | 3.75 | 0
74.73684 | 22.63158 | 2.63158 | 0 | 73.33333 | 23.88889 | 2.77778 | 0 | 71.76471 | 25.29412 | 2.94118 | 0 | 70 | 26.875 | 3.125 | 0
74.73684 | 23.15789 | 2.10526 | 0 | 73.33333 | 24.44444 | 2.22222 | 0 | 71.76471 | 25.88235 | 2.35294 | 0 | 70 | 27.5 | 2.5 | 0
74.73684 | 23.68421 | 1.57895 | 0 | 73.33333 | 25 | 1.66667 | 0 | 71.76471 | 26.47059 | 1.76471 | 0 | 70 | 28.125 | 1.875 | 0
74.73684 | 24.21053 | 1.05263 | 0 | 73.33333 | 25.55556 | 1.11111 | 0 | 71.76471 | 27.05882 | 1.17647 | 0 | 70 | 28.75 | 1.25 | 0
74.73684 | 24.73684 | 0.52632 | 0 | 73.33333 | 26.11111 | 0.55556 | 0 | 71.76471 | 27.64706 | 0.58824 | 0 | 70 | 29.375 | 0.625 | 0
74.73684 | 25.26316 | 0 | 0 | 73.33333 | 26.66667 | 0 | 0 | 71.76471 | 28.23529 | 0 | 0 | 70 | 30 | 0 | 0
75.26316 | 0 | 24.73684 | 9.89633 | 73.88889 | 0 | 26.11111 | 17.22673 | 72.35294 | 0 | 27.64706 | 0 | 70.625 | 0 | 29.375 | 0
75.26316 | 0.52632 | 24.21053 | 12.63115 | 73.88889 | 0.55556 | 25.55556 | 14.15303 | 72.35294 | 0.58824 | 27.05882 | 0 | 70.625 | 0.625 | 28.75 | 0
75.26316 | 1.05263 | 23.68421 | 15.36539 | 73.88889 | 1.11111 | 25 | 11.0804 | 72.35294 | 1.17647 | 26.47059 | 0 | 70.625 | 1.25 | 28.125 | 0
75.26316 | 1.57895 | 23.15789 | 18.09904 | 73.88889 | 1.66667 | 24.44444 | 8.00891 | 72.35294 | 1.76471 | 25.88235 | 0 | 70.625 | 1.875 | 27.5 | 0
75.26316 | 2.10526 | 22.63158 | 20.83205 | 73.88889 | 2.22222 | 23.88889 | 4.93861 | 72.35294 | 2.35294 | 25.29412 | 0 | 70.625 | 2.5 | 26.875 | 0
75.26316 | 2.63158 | 22.10526 | 23.56441 | 73.88889 | 2.77778 | 23.33333 | 1.86957 | 72.35294 | 2.94118 | 24.70588 | 0 | 70.625 | 3.125 | 26.25 | 0
75.26316 | 3.15789 | 21.57895 | 26.29606 | 73.88889 | 3.33333 | 22.77778 | 0 | 72.35294 | 3.52941 | 24.11765 | 0 | 70.625 | 3.75 | 25.625 | 0
75.26316 | 3.68421 | 21.05263 | 29.027 | 73.88889 | 3.88889 | 22.22222 | 0 | 72.35294 | 4.11765 | 23.52941 | 0 | 70.625 | 4.375 | 25 | 0
75.26316 | 4.21053 | 20.52632 | 31.75714 | 73.88889 | 4.44444 | 21.66667 | 0 | 72.35294 | 4.70588 | 22.94118 | 0 | 70.625 | 5 | 24.375 | 0
75.26316 | 4.73684 | 20 | 34.48647 | 73.88889 | 5 | 21.11111 | 0 | 72.35294 | 5.29412 | 22.35294 | 0 | 70.625 | 5.625 | 23.75 | 0
75.26316 | 5.26316 | 19.47368 | 37.21494 | 73.88889 | 5.55556 | 20.55556 | 0 | 72.35294 | 5.88235 | 21.76471 | 0 | 70.625 | 6.25 | 23.125 | 0
75.26316 | 5.78947 | 18.94737 | 39.94244 | 73.88889 | 6.11111 | 20 | 0 | 72.35294 | 6.47059 | 21.17647 | 0 | 70.625 | 6.875 | 22.5 | 0
75.26316 | 6.31579 | 18.42105 | 42.66896 | 73.88889 | 6.66667 | 19.44444 | 0 | 72.35294 | 7.05882 | 20.58824 | 0 | 70.625 | 7.5 | 21.875 | 0
75.26316 | 6.84211 | 17.89474 | 41.70348 | 73.88889 | 7.22222 | 18.88889 | 0 | 72.35294 | 7.64706 | 20 | 0 | 70.625 | 8.125 | 21.25 | 0
75.26316 | 7.36842 | 17.36842 | 38.5177 | 73.88889 | 7.77778 | 18.33333 | 0 | 72.35294 | 8.23529 | 19.41176 | 0 | 70.625 | 8.75 | 20.625 | 0
75.26316 | 7.89474 | 16.84211 | 35.33282 | 73.88889 | 8.33333 | 17.77778 | 0 | 72.35294 | 8.82353 | 18.82353 | 0 | 70.625 | 9.375 | 20 | 0
75.26316 | 8.42105 | 16.31579 | 32.14894 | 73.88889 | 8.88889 | 17.22222 | 0 | 72.35294 | 9.41176 | 18.23529 | 0 | 70.625 | 10 | 19.375 | 0
75.26316 | 8.94737 | 15.78947 | 28.96614 | 73.88889 | 9.44444 | 16.66667 | 0 | 72.35294 | 10 | 17.64706 | 0 | 70.625 | 10.625 | 18.75 | 0
75.26316 | 9.47368 | 15.26316 | 25.78451 | 73.88889 | 10 | 16.11111 | 0 | 72.35294 | 10.58824 | 17.05882 | 0 | 70.625 | 11.25 | 18.125 | 0
75.26316 | 10 | 14.73684 | 22.60421 | 73.88889 | 10.55556 | 15.55556 | 0 | 72.35294 | 11.17647 | 16.47059 | 0 | 70.625 | 11.875 | 17.5 | 0
75.26316 | 10.52632 | 14.21053 | 19.42533 | 73.88889 | 11.11111 | 15 | 0 | 72.35294 | 11.76471 | 15.88235 | 0 | 70.625 | 12.5 | 16.875 | 0
75.26316 | 11.05263 | 13.68421 | 16.24806 | 73.88889 | 11.66667 | 14.44444 | 0 | 72.35294 | 12.35294 | 15.29412 | 0 | 70.625 | 13.125 | 16.25 | 0
75.26316 | 11.57895 | 13.15789 | 13.07254 | 73.88889 | 12.22222 | 13.88889 | 0 | 72.35294 | 12.94118 | 14.70588 | 0 | 70.625 | 13.75 | 15.625 | 0
75.26316 | 12.10526 | 12.63158 | 9.89898 | 73.88889 | 12.77778 | 13.33333 | 0 | 72.35294 | 13.52941 | 14.11765 | 0 | 70.625 | 14.375 | 15 | 0
75.26316 | 12.63158 | 12.10526 | 6.72759 | 73.88889 | 13.33333 | 12.77778 | 0 | 72.35294 | 14.11765 | 13.52941 | 0 | 70.625 | 15 | 14.375 | 0
75.26316 | 13.15789 | 11.57895 | 3.55864 | 73.88889 | 13.88889 | 12.22222 | 0 | 72.35294 | 14.70588 | 12.94118 | 0 | 70.625 | 15.625 | 13.75 | 0
75.26316 | 13.68421 | 11.05263 | 0.39238 | 73.88889 | 14.44444 | 11.66667 | 0 | 72.35294 | 15.29412 | 12.35294 | 0 | 70.625 | 16.25 | 13.125 | 0
75.26316 | 14.21053 | 10.52632 | 0 | 73.88889 | 15 | 11.11111 | 0 | 72.35294 | 15.88235 | 11.76471 | 0 | 70.625 | 16.875 | 12.5 | 0
75.26316 | 14.73684 | 10 | 0 | 73.88889 | 15.55556 | 10.55556 | 0 | 72.35294 | 16.47059 | 11.17647 | 0 | 70.625 | 17.5 | 11.875 | 0
75.26316 | 15.26316 | 9.47368 | 0 | 73.88889 | 16.11111 | 10 | 0 | 72.35294 | 17.05882 | 10.58824 | 0 | 70.625 | 18.125 | 11.25 | 0
75.26316 | 15.78947 | 8.94737 | 0 | 73.88889 | 16.66667 | 9.44444 | 0 | 72.35294 | 17.64706 | 10 | 0 | 70.625 | 18.75 | 10.625 | 0
75.26316 | 16.31579 | 8.42105 | 0 | 73.88889 | 17.22222 | 8.88889 | 0 | 72.35294 | 18.23529 | 9.41176 | 0 | 70.625 | 19.375 | 10 | 0
75.26316 | 16.84211 | 7.89474 | 0 | 73.88889 | 17.77778 | 8.33333 | 0 | 72.35294 | 18.82353 | 8.82353 | 0 | 70.625 | 20 | 9.375 | 0
75.26316 | 17.36842 | 7.36842 | 0 | 73.88889 | 18.33333 | 7.77778 | 0 | 72.35294 | 19.41176 | 8.23529 | 0 | 70.625 | 20.625 | 8.75 | 0
75.26316 | 17.89474 | 6.84211 | 0 | 73.88889 | 18.88889 | 7.22222 | 0 | 72.35294 | 20 | 7.64706 | 0 | 70.625 | 21.25 | 8.125 | 0
75.26316 | 18.42105 | 6.31579 | 0 | 73.88889 | 19.44444 | 6.66667 | 0 | 72.35294 | 20.58824 | 7.05882 | 0 | 70.625 | 21.875 | 7.5 | 0
75.26316 | 18.94737 | 5.78947 | 0 | 73.88889 | 20 | 6.11111 | 0 | 72.35294 | 21.17647 | 6.47059 | 0 | 70.625 | 22.5 | 6.875 | 0
75.26316 | 19.47368 | 5.26316 | 0 | 73.88889 | 20.55556 | 5.55556 | 0 | 72.35294 | 21.76471 | 5.88235 | 0 | 70.625 | 23.125 | 6.25 | 0
75.26316 | 20 | 4.73684 | 0 | 73.88889 | 21.11111 | 5 | 0 | 72.35294 | 22.35294 | 5.29412 | 0 | 70.625 | 23.75 | 5.625 | 0
75.26316 | 20.52632 | 4.21053 | 0 | 73.88889 | 21.66667 | 4.44444 | 0 | 72.35294 | 22.94118 | 4.70588 | 0 | 70.625 | 24.375 | 5 | 0
75.26316 | 21.05263 | 3.68421 | 0 | 73.88889 | 22.22222 | 3.88889 | 0 | 72.35294 | 23.52941 | 4.11765 | 0 | 70.625 | 25 | 4.375 | 0
75.26316 | 21.57895 | 3.15789 | 0 | 73.88889 | 22.77778 | 3.33333 | 0 | 72.35294 | 24.11765 | 3.52941 | 0 | 70.625 | 25.625 | 3.75 | 0
75.26316 | 22.10526 | 2.63158 | 0 | 73.88889 | 23.33333 | 2.77778 | 0 | 72.35294 | 24.70588 | 2.94118 | 0 | 70.625 | 26.25 | 3.125 | 0
75.26316 | 22.63158 | 2.10526 | 0 | 73.88889 | 23.88889 | 2.22222 | 0 | 72.35294 | 25.29412 | 2.35294 | 0 | 70.625 | 26.875 | 2.5 | 0
75.26316 | 23.15789 | 1.57895 | 0 | 73.88889 | 24.44444 | 1.66667 | 0 | 72.35294 | 25.88235 | 1.76471 | 0 | 70.625 | 27.5 | 1.875 | 0
75.26316 | 23.68421 | 1.05263 | 0 | 73.88889 | 25 | 1.11111 | 0 | 72.35294 | 26.47059 | 1.17647 | 0 | 70.625 | 28.125 | 1.25 | 0
75.26316 | 24.21053 | 0.52632 | 0 | 73.88889 | 25.55556 | 0.55556 | 0 | 72.35294 | 27.05882 | 0.58824 | 0 | 70.625 | 28.75 | 0.625 | 0
75.26316 | 24.73684 | 0 | 0 | 73.88889 | 26.11111 | 0 | 0 | 72.35294 | 27.64706 | 0 | 0 | 70.625 | 29.375 | 0 | 0
75.78947 | 0 | 24.21053 | 9.98421 | 74.44444 | 0 | 25.55556 | 20.97171 | 72.94118 | 0 | 27.05882 | 0 | 71.25 | 0 | 28.75 | 0
75.78947 | 0.52632 | 23.68421 | 12.72707 | 74.44444 | 0.55556 | 25 | 18.00581 | 72.94118 | 0.58824 | 26.47059 | 0 | 71.25 | 0.625 | 28.125 | 0
75.78947 | 1.05263 | 23.15789 | 15.46933 | 74.44444 | 1.11111 | 24.44444 | 14.92463 | 72.94118 | 1.17647 | 25.88235 | 0 | 71.25 | 1.25 | 27.5 | 0
75.78947 | 1.57895 | 22.63158 | 18.21097 | 74.44444 | 1.66667 | 23.88889 | 11.84465 | 72.94118 | 1.76471 | 25.29412 | 0 | 71.25 | 1.875 | 26.875 | 0
75.78947 | 2.10526 | 22.10526 | 20.95194 | 74.44444 | 2.22222 | 23.33333 | 8.76592 | 72.94118 | 2.35294 | 24.70588 | 0 | 71.25 | 2.5 | 26.25 | 0
75.78947 | 2.63158 | 21.57895 | 23.69222 | 74.44444 | 2.77778 | 22.77778 | 5.68852 | 72.94118 | 2.94118 | 24.11765 | 0 | 71.25 | 3.125 | 25.625 | 0
75.78947 | 3.15789 | 21.05263 | 26.43178 | 74.44444 | 3.33333 | 22.22222 | 2.61252 | 72.94118 | 3.52941 | 23.52941 | 0 | 71.25 | 3.75 | 25 | 0
75.78947 | 3.68421 | 20.52632 | 29.17054 | 74.44444 | 3.88889 | 21.66667 | 0 | 72.94118 | 4.11765 | 22.94118 | 0 | 71.25 | 4.375 | 24.375 | 0
75.78947 | 4.21053 | 20 | 31.9085 | 74.44444 | 4.44444 | 21.11111 | 0 | 72.94118 | 4.70588 | 22.35294 | 0 | 71.25 | 5 | 23.75 | 0
75.78947 | 4.73684 | 19.47368 | 34.64558 | 74.44444 | 5 | 20.55556 | 0 | 72.94118 | 5.29412 | 21.76471 | 0 | 71.25 | 5.625 | 23.125 | 0
75.78947 | 5.26316 | 18.94737 | 37.38174 | 74.44444 | 5.55556 | 20 | 0 | 72.94118 | 5.88235 | 21.17647 | 0 | 71.25 | 6.25 | 22.5 | 0
75.78947 | 5.78947 | 18.42105 | 40.11689 | 74.44444 | 6.11111 | 19.44444 | 0 | 72.94118 | 6.47059 | 20.58824 | 0 | 71.25 | 6.875 | 21.875 | 0
75.78947 | 6.31579 | 17.89474 | 42.85095 | 74.44444 | 6.66667 | 18.88889 | 0 | 72.94118 | 7.05882 | 20 | 0 | 71.25 | 7.5 | 21.25 | 0
75.78947 | 6.84211 | 17.36842 | 45.43721 | 74.44444 | 7.22222 | 18.33333 | 0 | 72.94118 | 7.64706 | 19.41176 | 0 | 71.25 | 8.125 | 20.625 | 0
75.78947 | 7.36842 | 16.84211 | 42.54255 | 74.44444 | 7.77778 | 17.77778 | 0 | 72.94118 | 8.23529 | 18.82353 | 0 | 71.25 | 8.75 | 20 | 0
75.78947 | 7.89474 | 16.31579 | 39.3483 | 74.44444 | 8.33333 | 17.22222 | 0 | 72.94118 | 8.82353 | 18.23529 | 0 | 71.25 | 9.375 | 19.375 | 0
75.78947 | 8.42105 | 15.78947 | 36.15516 | 74.44444 | 8.88889 | 16.66667 | 0 | 72.94118 | 9.41176 | 17.64706 | 0 | 71.25 | 10 | 18.75 | 0
75.78947 | 8.94737 | 15.26316 | 32.96318 | 74.44444 | 9.44444 | 16.11111 | 0 | 72.94118 | 10 | 17.05882 | 0 | 71.25 | 10.625 | 18.125 | 0
75.78947 | 9.47368 | 14.73684 | 29.77251 | 74.44444 | 10 | 15.55556 | 0 | 72.94118 | 10.58824 | 16.47059 | 0 | 71.25 | 11.25 | 17.5 | 0
75.78947 | 10 | 14.21053 | 26.58327 | 74.44444 | 10.55556 | 15 | 0 | 72.94118 | 11.17647 | 15.88235 | 0 | 71.25 | 11.875 | 16.875 | 0
75.78947 | 10.52632 | 13.68421 | 23.39563 | 74.44444 | 11.11111 | 14.44444 | 0 | 72.94118 | 11.76471 | 15.29412 | 0 | 71.25 | 12.5 | 16.25 | 0
75.78947 | 11.05263 | 13.15789 | 20.20975 | 74.44444 | 11.66667 | 13.88889 | 0 | 72.94118 | 12.35294 | 14.70588 | 0 | 71.25 | 13.125 | 15.625 | 0
75.78947 | 11.57895 | 12.63158 | 17.02581 | 74.44444 | 12.22222 | 13.33333 | 0 | 72.94118 | 12.94118 | 14.11765 | 0 | 71.25 | 13.75 | 15 | 0
75.78947 | 12.10526 | 12.10526 | 13.84405 | 74.44444 | 12.77778 | 12.77778 | 0 | 72.94118 | 13.52941 | 13.52941 | 0 | 71.25 | 14.375 | 14.375 | 0
75.78947 | 12.63158 | 11.57895 | 10.66472 | 74.44444 | 13.33333 | 12.22222 | 0 | 72.94118 | 14.11765 | 12.94118 | 0 | 71.25 | 15 | 13.75 | 0
75.78947 | 13.15789 | 11.05263 | 7.48808 | 74.44444 | 13.88889 | 11.66667 | 0 | 72.94118 | 14.70588 | 12.35294 | 0 | 71.25 | 15.625 | 13.125 | 0
75.78947 | 13.68421 | 10.52632 | 4.31447 | 74.44444 | 14.44444 | 11.11111 | 0 | 72.94118 | 15.29412 | 11.76471 | 0 | 71.25 | 16.25 | 12.5 | 0
75.78947 | 14.21053 | 10 | 1.14423 | 74.44444 | 15 | 10.55556 | 0 | 72.94118 | 15.88235 | 11.17647 | 0 | 71.25 | 16.875 | 11.875 | 0
75.78947 | 14.73684 | 9.47368 | 0 | 74.44444 | 15.55556 | 10 | 0 | 72.94118 | 16.47059 | 10.58824 | 0 | 71.25 | 17.5 | 11.25 | 0
75.78947 | 15.26316 | 8.94737 | 0 | 74.44444 | 16.11111 | 9.44444 | 0 | 72.94118 | 17.05882 | 10 | 0 | 71.25 | 18.125 | 10.625 | 0
75.78947 | 15.78947 | 8.42105 | 0 | 74.44444 | 16.66667 | 8.88889 | 0 | 72.94118 | 17.64706 | 9.41176 | 0 | 71.25 | 18.75 | 10 | 0
75.78947 | 16.31579 | 7.89474 | 0 | 74.44444 | 17.22222 | 8.33333 | 0 | 72.94118 | 18.23529 | 8.82353 | 0 | 71.25 | 19.375 | 9.375 | 0
75.78947 | 16.84211 | 7.36842 | 0 | 74.44444 | 17.77778 | 7.77778 | 0 | 72.94118 | 18.82353 | 8.23529 | 0 | 71.25 | 20 | 8.75 | 0
75.78947 | 17.36842 | 6.84211 | 0 | 74.44444 | 18.33333 | 7.22222 | 0 | 72.94118 | 19.41176 | 7.64706 | 0 | 71.25 | 20.625 | 8.125 | 0
75.78947 | 17.89474 | 6.31579 | 0 | 74.44444 | 18.88889 | 6.66667 | 0 | 72.94118 | 20 | 7.05882 | 0 | 71.25 | 21.25 | 7.5 | 0
75.78947 | 18.42105 | 5.78947 | 0 | 74.44444 | 19.44444 | 6.11111 | 0 | 72.94118 | 20.58824 | 6.47059 | 0 | 71.25 | 21.875 | 6.875 | 0
75.78947 | 18.94737 | 5.26316 | 0 | 74.44444 | 20 | 5.55556 | 0 | 72.94118 | 21.17647 | 5.88235 | 0 | 71.25 | 22.5 | 6.25 | 0
75.78947 | 19.47368 | 4.73684 | 0 | 74.44444 | 20.55556 | 5 | 0 | 72.94118 | 21.76471 | 5.29412 | 0 | 71.25 | 23.125 | 5.625 | 0
75.78947 | 20 | 4.21053 | 0 | 74.44444 | 21.11111 | 4.44444 | 0 | 72.94118 | 22.35294 | 4.70588 | 0 | 71.25 | 23.75 | 5 | 0
75.78947 | 20.52632 | 3.68421 | 0 | 74.44444 | 21.66667 | 3.88889 | 0 | 72.94118 | 22.94118 | 4.11765 | 0 | 71.25 | 24.375 | 4.375 | 0
75.78947 | 21.05263 | 3.15789 | 0 | 74.44444 | 22.22222 | 3.33333 | 0 | 72.94118 | 23.52941 | 3.52941 | 0 | 71.25 | 25 | 3.75 | 0
75.78947 | 21.57895 | 2.63158 | 0 | 74.44444 | 22.77778 | 2.77778 | 0 | 72.94118 | 24.11765 | 2.94118 | 0 | 71.25 | 25.625 | 3.125 | 0
75.78947 | 22.10526 | 2.10526 | 0 | 74.44444 | 23.33333 | 2.22222 | 0 | 72.94118 | 24.70588 | 2.35294 | 0 | 71.25 | 26.25 | 2.5 | 0
75.78947 | 22.63158 | 1.57895 | 0 | 74.44444 | 23.88889 | 1.66667 | 0 | 72.94118 | 25.29412 | 1.76471 | 0 | 71.25 | 26.875 | 1.875 | 0
75.78947 | 23.15789 | 1.05263 | 0 | 74.44444 | 24.44444 | 1.11111 | 0 | 72.94118 | 25.88235 | 1.17647 | 0 | 71.25 | 27.5 | 1.25 | 0
75.78947 | 23.68421 | 0.52632 | 0 | 74.44444 | 25 | 0.55556 | 0 | 72.94118 | 26.47059 | 0.58824 | 0 | 71.25 | 28.125 | 0.625 | 0
75.78947 | 24.21053 | 0 | 0 | 74.44444 | 25.55556 | 0 | 0 | 72.94118 | 27.05882 | 0 | 0 | 71.25 | 28.75 | 0 | 0
76.31579 | 0 | 23.68421 | 10.07236 | 75 | 0 | 25 | 21.4106 | 73.52941 | 0 | 26.47059 | 0 | 71.875 | 0 | 28.125 | 0
76.31579 | 0.52632 | 23.15789 | 12.82329 | 75 | 0.55556 | 24.44444 | 21.88214 | 73.52941 | 0.58824 | 25.88235 | 0 | 71.875 | 0.625 | 27.5 | 0
76.31579 | 1.05263 | 22.63158 | 15.5736 | 75 | 1.11111 | 23.88889 | 18.79241 | 73.52941 | 1.17647 | 25.29412 | 0 | 71.875 | 1.25 | 26.875 | 0
76.31579 | 1.57895 | 22.10526 | 18.32325 | 75 | 1.66667 | 23.33333 | 15.70393 | 73.52941 | 1.76471 | 24.70588 | 0 | 71.875 | 1.875 | 26.25 | 0
76.31579 | 2.10526 | 21.57895 | 21.07219 | 75 | 2.22222 | 22.77778 | 12.61678 | 73.52941 | 2.35294 | 24.11765 | 0 | 71.875 | 2.5 | 25.625 | 0
76.31579 | 2.63158 | 21.05263 | 23.82042 | 75 | 2.77778 | 22.22222 | 9.53102 | 73.52941 | 2.94118 | 23.52941 | 0 | 71.875 | 3.125 | 25 | 0
76.31579 | 3.15789 | 20.52632 | 26.56788 | 75 | 3.33333 | 21.66667 | 6.44674 | 73.52941 | 3.52941 | 22.94118 | 0 | 71.875 | 3.75 | 24.375 | 0
76.31579 | 3.68421 | 20 | 29.31451 | 75 | 3.88889 | 21.11111 | 3.36402 | 73.52941 | 4.11765 | 22.35294 | 0 | 71.875 | 4.375 | 23.75 | 0
76.31579 | 4.21053 | 19.47368 | 32.06026 | 75 | 4.44444 | 20.55556 | 0.28294 | 73.52941 | 4.70588 | 21.76471 | 0 | 71.875 | 5 | 23.125 | 0
76.31579 | 4.73684 | 18.94737 | 34.80509 | 75 | 5 | 20 | 0 | 73.52941 | 5.29412 | 21.17647 | 0 | 71.875 | 5.625 | 22.5 | 0
76.31579 | 5.26316 | 18.42105 | 37.54894 | 75 | 5.55556 | 19.44444 | 0 | 73.52941 | 5.88235 | 20.58824 | 0 | 71.875 | 6.25 | 21.875 | 0
76.31579 | 5.78947 | 17.89474 | 40.2917 | 75 | 6.11111 | 18.88889 | 0 | 73.52941 | 6.47059 | 20 | 0 | 71.875 | 6.875 | 21.25 | 0
76.31579 | 6.31579 | 17.36842 | 43.03332 | 75 | 6.66667 | 18.33333 | 0 | 73.52941 | 7.05882 | 19.41176 | 0 | 71.875 | 7.5 | 20.625 | 0
76.31579 | 6.84211 | 16.84211 | 45.77368 | 75 | 7.22222 | 17.77778 | 0 | 73.52941 | 7.64706 | 18.82353 | 0 | 71.875 | 8.125 | 20 | 0
76.31579 | 7.36842 | 16.31579 | 46.59272 | 75 | 7.77778 | 17.22222 | 0 | 73.52941 | 8.23529 | 18.23529 | 0 | 71.875 | 8.75 | 19.375 | 0
76.31579 | 7.89474 | 15.78947 | 43.38912 | 75 | 8.33333 | 16.66667 | 0 | 73.52941 | 8.82353 | 17.64706 | 0 | 71.875 | 9.375 | 18.75 | 0
76.31579 | 8.42105 | 15.26316 | 40.18673 | 75 | 8.88889 | 16.11111 | 0 | 73.52941 | 9.41176 | 17.05882 | 0 | 71.875 | 10 | 18.125 | 0
76.31579 | 8.94737 | 14.73684 | 36.98564 | 75 | 9.44444 | 15.55556 | 0 | 73.52941 | 10 | 16.47059 | 0 | 71.875 | 10.625 | 17.5 | 0
76.31579 | 9.47368 | 14.21053 | 33.78597 | 75 | 10 | 15 | 0 | 73.52941 | 10.58824 | 15.88235 | 0 | 71.875 | 11.25 | 16.875 | 0
76.31579 | 10 | 13.68421 | 30.58789 | 75 | 10.55556 | 14.44444 | 0 | 73.52941 | 11.17647 | 15.29412 | 0 | 71.875 | 11.875 | 16.25 | 0
76.31579 | 10.52632 | 13.15789 | 27.39156 | 75 | 11.11111 | 13.88889 | 0 | 73.52941 | 11.76471 | 14.70588 | 0 | 71.875 | 12.5 | 15.625 | 0
76.31579 | 11.05263 | 12.63158 | 24.19718 | 75 | 11.66667 | 13.33333 | 0 | 73.52941 | 12.35294 | 14.11765 | 0 | 71.875 | 13.125 | 15 | 0
76.31579 | 11.57895 | 12.10526 | 21.00499 | 75 | 12.22222 | 12.77778 | 0 | 73.52941 | 12.94118 | 13.52941 | 0 | 71.875 | 13.75 | 14.375 | 0
76.31579 | 12.10526 | 11.57895 | 17.8152 | 75 | 12.77778 | 12.22222 | 0 | 73.52941 | 13.52941 | 12.94118 | 0 | 71.875 | 14.375 | 13.75 | 0
76.31579 | 12.63158 | 11.05263 | 14.62811 | 75 | 13.33333 | 11.66667 | 0 | 73.52941 | 14.11765 | 12.35294 | 0 | 71.875 | 15 | 13.125 | 0
76.31579 | 13.15789 | 10.52632 | 11.44404 | 75 | 13.88889 | 11.11111 | 0 | 73.52941 | 14.70588 | 11.76471 | 0 | 71.875 | 15.625 | 12.5 | 0
76.31579 | 13.68421 | 10 | 8.26335 | 75 | 14.44444 | 10.55556 | 0 | 73.52941 | 15.29412 | 11.17647 | 0 | 71.875 | 16.25 | 11.875 | 0
76.31579 | 14.21053 | 9.47368 | 5.08644 | 75 | 15 | 10 | 0 | 73.52941 | 15.88235 | 10.58824 | 0 | 71.875 | 16.875 | 11.25 | 0
76.31579 | 14.73684 | 8.94737 | 1.91379 | 75 | 15.55556 | 9.44444 | 0 | 73.52941 | 16.47059 | 10 | 0 | 71.875 | 17.5 | 10.625 | 0
76.31579 | 15.26316 | 8.42105 | 0 | 75 | 16.11111 | 8.88889 | 0 | 73.52941 | 17.05882 | 9.41176 | 0 | 71.875 | 18.125 | 10 | 0
76.31579 | 15.78947 | 7.89474 | 0 | 75 | 16.66667 | 8.33333 | 0 | 73.52941 | 17.64706 | 8.82353 | 0 | 71.875 | 18.75 | 9.375 | 0
76.31579 | 16.31579 | 7.36842 | 0 | 75 | 17.22222 | 7.77778 | 0 | 73.52941 | 18.23529 | 8.23529 | 0 | 71.875 | 19.375 | 8.75 | 0
76.31579 | 16.84211 | 6.84211 | 0 | 75 | 17.77778 | 7.22222 | 0 | 73.52941 | 18.82353 | 7.64706 | 0 | 71.875 | 20 | 8.125 | 0
76.31579 | 17.36842 | 6.31579 | 0 | 75 | 18.33333 | 6.66667 | 0 | 73.52941 | 19.41176 | 7.05882 | 0 | 71.875 | 20.625 | 7.5 | 0
76.31579 | 17.89474 | 5.78947 | 0 | 75 | 18.88889 | 6.11111 | 0 | 73.52941 | 20 | 6.47059 | 0 | 71.875 | 21.25 | 6.875 | 0
76.31579 | 18.42105 | 5.26316 | 0 | 75 | 19.44444 | 5.55556 | 0 | 73.52941 | 20.58824 | 5.88235 | 0 | 71.875 | 21.875 | 6.25 | 0
76.31579 | 18.94737 | 4.73684 | 0 | 75 | 20 | 5 | 0 | 73.52941 | 21.17647 | 5.29412 | 0 | 71.875 | 22.5 | 5.625 | 0
76.31579 | 19.47368 | 4.21053 | 0 | 75 | 20.55556 | 4.44444 | 0 | 73.52941 | 21.76471 | 4.70588 | 0 | 71.875 | 23.125 | 5 | 0
76.31579 | 20 | 3.68421 | 0 | 75 | 21.11111 | 3.88889 | 0 | 73.52941 | 22.35294 | 4.11765 | 0 | 71.875 | 23.75 | 4.375 | 0
76.31579 | 20.52632 | 3.15789 | 0 | 75 | 21.66667 | 3.33333 | 0 | 73.52941 | 22.94118 | 3.52941 | 0 | 71.875 | 24.375 | 3.75 | 0
76.31579 | 21.05263 | 2.63158 | 0 | 75 | 22.22222 | 2.77778 | 0 | 73.52941 | 23.52941 | 2.94118 | 0 | 71.875 | 25 | 3.125 | 0
76.31579 | 21.57895 | 2.10526 | 0 | 75 | 22.77778 | 2.22222 | 0 | 73.52941 | 24.11765 | 2.35294 | 0 | 71.875 | 25.625 | 2.5 | 0
76.31579 | 22.10526 | 1.57895 | 0 | 75 | 23.33333 | 1.66667 | 0 | 73.52941 | 24.70588 | 1.76471 | 0 | 71.875 | 26.25 | 1.875 | 0
76.31579 | 22.63158 | 1.05263 | 0 | 75 | 23.88889 | 1.11111 | 0 | 73.52941 | 25.29412 | 1.17647 | 0 | 71.875 | 26.875 | 1.25 | 0
76.31579 | 23.15789 | 0.52632 | 0 | 75 | 24.44444 | 0.55556 | 0 | 73.52941 | 25.88235 | 0.58824 | 0 | 71.875 | 27.5 | 0.625 | 0
76.31579 | 23.68421 | 0 | 0 | 75 | 25 | 0 | 0 | 73.52941 | 26.47059 | 0 | 0 | 71.875 | 28.125 | 0 | 0
76.84211 | 0 | 23.15789 | 10.15964 | 75.55556 | 0 | 24.44444 | 21.51397 | 74.11765 | 0 | 25.88235 | 0 | 72.5 | 0 | 27.5 | 0
76.84211 | 0.52632 | 22.63158 | 12.91866 | 75.55556 | 0.55556 | 23.88889 | 24.17142 | 74.11765 | 0.58824 | 25.29412 | 0 | 72.5 | 0.625 | 26.875 | 0
76.84211 | 1.05263 | 22.10526 | 15.67704 | 75.55556 | 1.11111 | 23.33333 | 22.68597 | 74.11765 | 1.17647 | 24.70588 | 0 | 72.5 | 1.25 | 26.25 | 0
76.84211 | 1.57895 | 21.57895 | 18.43472 | 75.55556 | 1.66667 | 22.77778 | 19.589 | 74.11765 | 1.76471 | 24.11765 | 0 | 72.5 | 1.875 | 25.625 | 0
76.84211 | 2.10526 | 21.05263 | 21.19167 | 75.55556 | 2.22222 | 22.22222 | 16.49344 | 74.11765 | 2.35294 | 23.52941 | 0 | 72.5 | 2.5 | 25 | 0
76.84211 | 2.63158 | 20.52632 | 23.94784 | 75.55556 | 2.77778 | 21.66667 | 13.39935 | 74.11765 | 2.94118 | 22.94118 | 0 | 72.5 | 3.125 | 24.375 | 0
76.84211 | 3.15789 | 20 | 26.70321 | 75.55556 | 3.33333 | 21.11111 | 10.30681 | 74.11765 | 3.52941 | 22.35294 | 0 | 72.5 | 3.75 | 23.75 | 0
76.84211 | 3.68421 | 19.47368 | 29.45769 | 75.55556 | 3.88889 | 20.55556 | 7.21593 | 74.11765 | 4.11765 | 21.76471 | 0 | 72.5 | 4.375 | 23.125 | 0
76.84211 | 4.21053 | 18.94737 | 32.21127 | 75.55556 | 4.44444 | 20 | 4.12679 | 74.11765 | 4.70588 | 21.17647 | 0 | 72.5 | 5 | 22.5 | 0
76.84211 | 4.73684 | 18.42105 | 34.96384 | 75.55556 | 5 | 19.44444 | 1.03949 | 74.11765 | 5.29412 | 20.58824 | 0 | 72.5 | 5.625 | 21.875 | 0
76.84211 | 5.26316 | 17.89474 | 37.71535 | 75.55556 | 5.55556 | 18.88889 | 0 | 74.11765 | 5.88235 | 20 | 0 | 72.5 | 6.25 | 21.25 | 0
76.84211 | 5.78947 | 17.36842 | 40.46569 | 75.55556 | 6.11111 | 18.33333 | 0 | 74.11765 | 6.47059 | 19.41176 | 0 | 72.5 | 6.875 | 20.625 | 0
76.84211 | 6.31579 | 16.84211 | 43.21481 | 75.55556 | 6.66667 | 17.77778 | 0 | 74.11765 | 7.05882 | 18.82353 | 0 | 72.5 | 7.5 | 20 | 0
76.84211 | 6.84211 | 16.31579 | 45.96258 | 75.55556 | 7.22222 | 17.22222 | 0 | 74.11765 | 7.64706 | 18.23529 | 0 | 72.5 | 8.125 | 19.375 | 0
76.84211 | 7.36842 | 15.78947 | 48.70887 | 75.55556 | 7.77778 | 16.66667 | 0 | 74.11765 | 8.23529 | 17.64706 | 0 | 72.5 | 8.75 | 18.75 | 0
76.84211 | 7.89474 | 15.26316 | 47.45669 | 75.55556 | 8.33333 | 16.11111 | 0 | 74.11765 | 8.82353 | 17.05882 | 0 | 72.5 | 9.375 | 18.125 | 0
76.84211 | 8.42105 | 14.73684 | 44.24511 | 75.55556 | 8.88889 | 15.55556 | 0 | 74.11765 | 9.41176 | 16.47059 | 0 | 72.5 | 10 | 17.5 | 0
76.84211 | 8.94737 | 14.21053 | 41.03495 | 75.55556 | 9.44444 | 15 | 0 | 74.11765 | 10 | 15.88235 | 0 | 72.5 | 10.625 | 16.875 | 0
76.84211 | 9.47368 | 13.68421 | 37.82637 | 75.55556 | 10 | 14.44444 | 0 | 74.11765 | 10.58824 | 15.29412 | 0 | 72.5 | 11.25 | 16.25 | 0
76.84211 | 10 | 13.15789 | 34.61956 | 75.55556 | 10.55556 | 13.88889 | 0 | 74.11765 | 11.17647 | 14.70588 | 0 | 72.5 | 11.875 | 15.625 | 0
76.84211 | 10.52632 | 12.63158 | 31.41469 | 75.55556 | 11.11111 | 13.33333 | 0 | 74.11765 | 11.76471 | 14.11765 | 0 | 72.5 | 12.5 | 15 | 0
76.84211 | 11.05263 | 12.10526 | 28.21198 | 75.55556 | 11.66667 | 12.77778 | 0 | 74.11765 | 12.35294 | 13.52941 | 0 | 72.5 | 13.125 | 14.375 | 0
76.84211 | 11.57895 | 11.57895 | 25.01169 | 75.55556 | 12.22222 | 12.22222 | 0 | 74.11765 | 12.94118 | 12.94118 | 0 | 72.5 | 13.75 | 13.75 | 0
76.84211 | 12.10526 | 11.05263 | 21.81411 | 75.55556 | 12.77778 | 11.66667 | 0 | 74.11765 | 13.52941 | 12.35294 | 0 | 72.5 | 14.375 | 13.125 | 0
76.84211 | 12.63158 | 10.52632 | 18.61952 | 75.55556 | 13.33333 | 11.11111 | 0 | 74.11765 | 14.11765 | 11.76471 | 0 | 72.5 | 15 | 12.5 | 0
76.84211 | 13.15789 | 10 | 15.4283 | 75.55556 | 13.88889 | 10.55556 | 0 | 74.11765 | 14.70588 | 11.17647 | 0 | 72.5 | 15.625 | 11.875 | 0
76.84211 | 13.68421 | 9.47368 | 12.24088 | 75.55556 | 14.44444 | 10 | 0 | 74.11765 | 15.29412 | 10.58824 | 0 | 72.5 | 16.25 | 11.25 | 0
76.84211 | 14.21053 | 8.94737 | 9.05771 | 75.55556 | 15 | 9.44444 | 0 | 74.11765 | 15.88235 | 10 | 0 | 72.5 | 16.875 | 10.625 | 0
76.84211 | 14.73684 | 8.42105 | 5.87936 | 75.55556 | 15.55556 | 8.88889 | 0 | 74.11765 | 16.47059 | 9.41176 | 0 | 72.5 | 17.5 | 10 | 0
76.84211 | 15.26316 | 7.89474 | 2.70646 | 75.55556 | 16.11111 | 8.33333 | 0 | 74.11765 | 17.05882 | 8.82353 | 0 | 72.5 | 18.125 | 9.375 | 0
76.84211 | 15.78947 | 7.36842 | 0 | 75.55556 | 16.66667 | 7.77778 | 0 | 74.11765 | 17.64706 | 8.23529 | 0 | 72.5 | 18.75 | 8.75 | 0
76.84211 | 16.31579 | 6.84211 | 0 | 75.55556 | 17.22222 | 7.22222 | 0 | 74.11765 | 18.23529 | 7.64706 | 0 | 72.5 | 19.375 | 8.125 | 0
76.84211 | 16.84211 | 6.31579 | 0 | 75.55556 | 17.77778 | 6.66667 | 0 | 74.11765 | 18.82353 | 7.05882 | 0 | 72.5 | 20 | 7.5 | 0
76.84211 | 17.36842 | 5.78947 | 0 | 75.55556 | 18.33333 | 6.11111 | 0 | 74.11765 | 19.41176 | 6.47059 | 0 | 72.5 | 20.625 | 6.875 | 0
76.84211 | 17.89474 | 5.26316 | 0 | 75.55556 | 18.88889 | 5.55556 | 0 | 74.11765 | 20 | 5.88235 | 0 | 72.5 | 21.25 | 6.25 | 0
76.84211 | 18.42105 | 4.73684 | 0 | 75.55556 | 19.44444 | 5 | 0 | 74.11765 | 20.58824 | 5.29412 | 0 | 72.5 | 21.875 | 5.625 | 0
76.84211 | 18.94737 | 4.21053 | 0 | 75.55556 | 20 | 4.44444 | 0 | 74.11765 | 21.17647 | 4.70588 | 0 | 72.5 | 22.5 | 5 | 0
76.84211 | 19.47368 | 3.68421 | 0 | 75.55556 | 20.55556 | 3.88889 | 0 | 74.11765 | 21.76471 | 4.11765 | 0 | 72.5 | 23.125 | 4.375 | 0
76.84211 | 20 | 3.15789 | 0 | 75.55556 | 21.11111 | 3.33333 | 0 | 74.11765 | 22.35294 | 3.52941 | 0 | 72.5 | 23.75 | 3.75 | 0
76.84211 | 20.52632 | 2.63158 | 0 | 75.55556 | 21.66667 | 2.77778 | 0 | 74.11765 | 22.94118 | 2.94118 | 0 | 72.5 | 24.375 | 3.125 | 0
76.84211 | 21.05263 | 2.10526 | 0 | 75.55556 | 22.22222 | 2.22222 | 0 | 74.11765 | 23.52941 | 2.35294 | 0 | 72.5 | 25 | 2.5 | 0
76.84211 | 21.57895 | 1.57895 | 0 | 75.55556 | 22.77778 | 1.66667 | 0 | 74.11765 | 24.11765 | 1.76471 | 0 | 72.5 | 25.625 | 1.875 | 0
76.84211 | 22.10526 | 1.05263 | 0 | 75.55556 | 23.33333 | 1.11111 | 0 | 74.11765 | 24.70588 | 1.17647 | 0 | 72.5 | 26.25 | 1.25 | 0
76.84211 | 22.63158 | 0.52632 | 0 | 75.55556 | 23.88889 | 0.55556 | 0 | 74.11765 | 25.29412 | 0.58824 | 0 | 72.5 | 26.875 | 0.625 | 0
76.84211 | 23.15789 | 0 | 0 | 75.55556 | 24.44444 | 0 | 0 | 74.11765 | 25.88235 | 0 | 0 | 72.5 | 27.5 | 0 | 0
77.36842 | 0 | 22.63158 | 10.24842 | 76.11111 | 0 | 23.88889 | 21.61816 | 74.70588 | 0 | 25.29412 | 0 | 73.125 | 0 | 26.875 | 0
77.36842 | 0.52632 | 22.10526 | 13.01558 | 76.11111 | 0.55556 | 23.33333 | 24.28241 | 74.70588 | 0.58824 | 24.70588 | 0 | 73.125 | 0.625 | 26.25 | 0
77.36842 | 1.05263 | 21.57895 | 15.78204 | 76.11111 | 1.11111 | 22.77778 | 26.57686 | 74.70588 | 1.17647 | 24.11765 | 0 | 73.125 | 1.25 | 25.625 | 0
77.36842 | 1.57895 | 21.05263 | 18.54778 | 76.11111 | 1.66667 | 22.22222 | 23.49467 | 74.70588 | 1.76471 | 23.52941 | 0 | 73.125 | 1.875 | 25 | 0
77.36842 | 2.10526 | 20.52632 | 21.31275 | 76.11111 | 2.22222 | 21.66667 | 20.39072 | 74.70588 | 2.35294 | 22.94118 | 0 | 73.125 | 2.5 | 24.375 | 0
77.36842 | 2.63158 | 20 | 24.0769 | 76.11111 | 2.77778 | 21.11111 | 17.28832 | 74.70588 | 2.94118 | 22.35294 | 0 | 73.125 | 3.125 | 23.75 | 0
77.36842 | 3.15789 | 19.47368 | 26.84018 | 76.11111 | 3.33333 | 20.55556 | 14.18757 | 74.70588 | 3.52941 | 21.76471 | 0 | 73.125 | 3.75 | 23.125 | 0
77.36842 | 3.68421 | 18.94737 | 29.60254 | 76.11111 | 3.88889 | 20 | 11.08856 | 74.70588 | 4.11765 | 21.17647 | 0 | 73.125 | 4.375 | 22.5 | 0
77.36842 | 4.21053 | 18.42105 | 32.36391 | 76.11111 | 4.44444 | 19.44444 | 7.9914 | 74.70588 | 4.70588 | 20.58824 | 0 | 73.125 | 5 | 21.875 | 0
77.36842 | 4.73684 | 17.89474 | 35.12422 | 76.11111 | 5 | 18.88889 | 4.8962 | 74.70588 | 5.29412 | 20 | 0 | 73.125 | 5.625 | 21.25 | 0
77.36842 | 5.26316 | 17.36842 | 37.88339 | 76.11111 | 5.55556 | 18.33333 | 1.80309 | 74.70588 | 5.88235 | 19.41176 | 0 | 73.125 | 6.25 | 20.625 | 0
77.36842 | 5.78947 | 16.84211 | 40.64131 | 76.11111 | 6.11111 | 17.77778 | 0 | 74.70588 | 6.47059 | 18.82353 | 0 | 73.125 | 6.875 | 20 | 0
77.36842 | 6.31579 | 16.31579 | 43.39789 | 76.11111 | 6.66667 | 17.22222 | 0 | 74.70588 | 7.05882 | 18.23529 | 0 | 73.125 | 7.5 | 19.375 | 0
77.36842 | 6.84211 | 15.78947 | 46.15301 | 76.11111 | 7.22222 | 16.66667 | 0 | 74.70588 | 7.64706 | 17.64706 | 0 | 73.125 | 8.125 | 18.75 | 0
77.36842 | 7.36842 | 15.26316 | 48.90652 | 76.11111 | 7.77778 | 16.11111 | 0 | 74.70588 | 8.23529 | 17.05882 | 0 | 73.125 | 8.75 | 18.125 | 0
77.36842 | 7.89474 | 14.73684 | 51.45527 | 76.11111 | 8.33333 | 15.55556 | 0 | 74.70588 | 8.82353 | 16.47059 | 0 | 73.125 | 9.375 | 17.5 | 0
77.36842 | 8.42105 | 14.21053 | 48.32891 | 76.11111 | 8.88889 | 15 | 0 | 74.70588 | 9.41176 | 15.88235 | 0 | 73.125 | 10 | 16.875 | 0
77.36842 | 8.94737 | 13.68421 | 45.10977 | 76.11111 | 9.44444 | 14.44444 | 0 | 74.70588 | 10 | 15.29412 | 0 | 73.125 | 10.625 | 16.25 | 0
77.36842 | 9.47368 | 13.15789 | 41.89238 | 76.11111 | 10 | 13.88889 | 0 | 74.70588 | 10.58824 | 14.70588 | 0 | 73.125 | 11.25 | 15.625 | 0
77.36842 | 10 | 12.63158 | 38.67693 | 76.11111 | 10.55556 | 13.33333 | 0 | 74.70588 | 11.17647 | 14.11765 | 0 | 73.125 | 11.875 | 15 | 0
77.36842 | 10.52632 | 12.10526 | 35.46365 | 76.11111 | 11.11111 | 12.77778 | 0 | 74.70588 | 11.76471 | 13.52941 | 0 | 73.125 | 12.5 | 14.375 | 0
77.36842 | 11.05263 | 11.57895 | 32.25278 | 76.11111 | 11.66667 | 12.22222 | 0 | 74.70588 | 12.35294 | 12.94118 | 0 | 73.125 | 13.125 | 13.75 | 0
77.36842 | 11.57895 | 11.05263 | 29.0446 | 76.11111 | 12.22222 | 11.66667 | 0 | 74.70588 | 12.94118 | 12.35294 | 0 | 73.125 | 13.75 | 13.125 | 0
77.36842 | 12.10526 | 10.52632 | 25.83942 | 76.11111 | 12.77778 | 11.11111 | 0 | 74.70588 | 13.52941 | 11.76471 | 0 | 73.125 | 14.375 | 12.5 | 0
77.36842 | 12.63158 | 10 | 22.6376 | 76.11111 | 13.33333 | 10.55556 | 0 | 74.70588 | 14.11765 | 11.17647 | 0 | 73.125 | 15 | 11.875 | 0
77.36842 | 13.15789 | 9.47368 | 19.43957 | 76.11111 | 13.88889 | 10 | 0 | 74.70588 | 14.70588 | 10.58824 | 0 | 73.125 | 15.625 | 11.25 | 0
77.36842 | 13.68421 | 8.94737 | 16.24581 | 76.11111 | 14.44444 | 9.44444 | 0 | 74.70588 | 15.29412 | 10 | 0 | 73.125 | 16.25 | 10.625 | 0
77.36842 | 14.21053 | 8.42105 | 13.05683 | 76.11111 | 15 | 8.88889 | 0 | 74.70588 | 15.88235 | 9.41176 | 0 | 73.125 | 16.875 | 10 | 0
77.36842 | 14.73684 | 7.89474 | 9.87332 | 76.11111 | 15.55556 | 8.33333 | 0 | 74.70588 | 16.47059 | 8.82353 | 0 | 73.125 | 17.5 | 9.375 | 0
77.36842 | 15.26316 | 7.36842 | 6.69599 | 76.11111 | 16.11111 | 7.77778 | 0 | 74.70588 | 17.05882 | 8.23529 | 0 | 73.125 | 18.125 | 8.75 | 0
77.36842 | 15.78947 | 6.84211 | 3.52572 | 76.11111 | 16.66667 | 7.22222 | 0 | 74.70588 | 17.64706 | 7.64706 | 0 | 73.125 | 18.75 | 8.125 | 0
77.36842 | 16.31579 | 6.31579 | 0.3635 | 76.11111 | 17.22222 | 6.66667 | 0 | 74.70588 | 18.23529 | 7.05882 | 0 | 73.125 | 19.375 | 7.5 | 0
77.36842 | 16.84211 | 5.78947 | 0 | 76.11111 | 17.77778 | 6.11111 | 0 | 74.70588 | 18.82353 | 6.47059 | 0 | 73.125 | 20 | 6.875 | 0
77.36842 | 17.36842 | 5.26316 | 0 | 76.11111 | 18.33333 | 5.55556 | 0 | 74.70588 | 19.41176 | 5.88235 | 0 | 73.125 | 20.625 | 6.25 | 0
77.36842 | 17.89474 | 4.73684 | 0 | 76.11111 | 18.88889 | 5 | 0 | 74.70588 | 20 | 5.29412 | 0 | 73.125 | 21.25 | 5.625 | 0
77.36842 | 18.42105 | 4.21053 | 0 | 76.11111 | 19.44444 | 4.44444 | 0 | 74.70588 | 20.58824 | 4.70588 | 0 | 73.125 | 21.875 | 5 | 0
77.36842 | 18.94737 | 3.68421 | 0 | 76.11111 | 20 | 3.88889 | 0 | 74.70588 | 21.17647 | 4.11765 | 0 | 73.125 | 22.5 | 4.375 | 0
77.36842 | 19.47368 | 3.15789 | 0 | 76.11111 | 20.55556 | 3.33333 | 0 | 74.70588 | 21.76471 | 3.52941 | 0 | 73.125 | 23.125 | 3.75 | 0
77.36842 | 20 | 2.63158 | 0 | 76.11111 | 21.11111 | 2.77778 | 0 | 74.70588 | 22.35294 | 2.94118 | 0 | 73.125 | 23.75 | 3.125 | 0
77.36842 | 20.52632 | 2.10526 | 0 | 76.11111 | 21.66667 | 2.22222 | 0 | 74.70588 | 22.94118 | 2.35294 | 0 | 73.125 | 24.375 | 2.5 | 0
77.36842 | 21.05263 | 1.57895 | 0 | 76.11111 | 22.22222 | 1.66667 | 0 | 74.70588 | 23.52941 | 1.76471 | 0 | 73.125 | 25 | 1.875 | 0
77.36842 | 21.57895 | 1.05263 | 0 | 76.11111 | 22.77778 | 1.11111 | 0 | 74.70588 | 24.11765 | 1.17647 | 0 | 73.125 | 25.625 | 1.25 | 0
77.36842 | 22.10526 | 0.52632 | 0 | 76.11111 | 23.33333 | 0.55556 | 0 | 74.70588 | 24.70588 | 0.58824 | 0 | 73.125 | 26.25 | 0.625 | 0
77.36842 | 22.63158 | 0 | 0 | 76.11111 | 23.88889 | 0 | 0 | 74.70588 | 25.29412 | 0 | 0 | 73.125 | 26.875 | 0 | 0
77.89474 | 0 | 22.10526 | 10.33789 | 76.66667 | 0 | 23.33333 | 21.72195 | 75.29412 | 0 | 24.70588 | 0 | 73.75 | 0 | 26.25 | 0
77.89474 | 0.52632 | 21.57895 | 13.1132 | 76.66667 | 0.55556 | 22.77778 | 24.39294 | 75.29412 | 0.58824 | 24.11765 | 0 | 73.75 | 0.625 | 25.625 | 0
77.89474 | 1.05263 | 21.05263 | 15.88777 | 76.66667 | 1.11111 | 22.22222 | 27.06227 | 75.29412 | 1.17647 | 23.52941 | 0 | 73.75 | 1.25 | 25 | 0
77.89474 | 1.57895 | 20.52632 | 18.66158 | 76.66667 | 1.66667 | 21.66667 | 27.4253 | 75.29412 | 1.76471 | 22.94118 | 0 | 73.75 | 1.875 | 24.375 | 0
77.89474 | 2.10526 | 20 | 21.43458 | 76.66667 | 2.22222 | 21.11111 | 24.31297 | 75.29412 | 2.35294 | 22.35294 | 0 | 73.75 | 2.5 | 23.75 | 0
77.89474 | 2.63158 | 19.47368 | 24.20671 | 76.66667 | 2.77778 | 20.55556 | 21.2023 | 75.29412 | 2.94118 | 21.76471 | 0 | 73.75 | 3.125 | 23.125 | 0
77.89474 | 3.15789 | 18.94737 | 26.97791 | 76.66667 | 3.33333 | 20 | 18.09337 | 75.29412 | 3.52941 | 21.17647 | 0 | 73.75 | 3.75 | 22.5 | 0
77.89474 | 3.68421 | 18.42105 | 29.74813 | 76.66667 | 3.88889 | 19.44444 | 14.98629 | 75.29412 | 4.11765 | 20.58824 | 0 | 73.75 | 4.375 | 21.875 | 0
77.89474 | 4.21053 | 17.89474 | 32.5173 | 76.66667 | 4.44444 | 18.88889 | 11.88117 | 75.29412 | 4.70588 | 20 | 0 | 73.75 | 5 | 21.25 | 0
77.89474 | 4.73684 | 17.36842 | 35.28532 | 76.66667 | 5 | 18.33333 | 8.77814 | 75.29412 | 5.29412 | 19.41176 | 0 | 73.75 | 5.625 | 20.625 | 0
77.89474 | 5.26316 | 16.84211 | 38.0521 | 76.66667 | 5.55556 | 17.77778 | 5.67731 | 75.29412 | 5.88235 | 18.82353 | 0 | 73.75 | 6.25 | 20 | 0
77.89474 | 5.78947 | 16.31579 | 40.81756 | 76.66667 | 6.11111 | 17.22222 | 2.57883 | 75.29412 | 6.47059 | 18.23529 | 0 | 73.75 | 6.875 | 19.375 | 0
77.89474 | 6.31579 | 15.78947 | 43.58155 | 76.66667 | 6.66667 | 16.66667 | 0 | 75.29412 | 7.05882 | 17.64706 | 0 | 73.75 | 7.5 | 18.75 | 0
77.89474 | 6.84211 | 15.26316 | 46.34394 | 76.66667 | 7.22222 | 16.11111 | 0 | 75.29412 | 7.64706 | 17.05882 | 0 | 73.75 | 8.125 | 18.125 | 0
77.89474 | 7.36842 | 14.73684 | 49.10458 | 76.66667 | 7.77778 | 15.55556 | 0 | 75.29412 | 8.23529 | 16.47059 | 0 | 73.75 | 8.75 | 17.5 | 0
77.89474 | 7.89474 | 14.21053 | 51.86327 | 76.66667 | 8.33333 | 15 | 0 | 75.29412 | 8.82353 | 15.88235 | 0 | 73.75 | 9.375 | 16.875 | 0
77.89474 | 8.42105 | 13.68421 | 52.4365 | 76.66667 | 8.88889 | 14.44444 | 0 | 75.29412 | 9.41176 | 15.29412 | 0 | 73.75 | 10 | 16.25 | 0
77.89474 | 8.94737 | 13.15789 | 49.20847 | 76.66667 | 9.44444 | 13.88889 | 0 | 75.29412 | 10 | 14.70588 | 0 | 73.75 | 10.625 | 15.625 | 0
77.89474 | 9.47368 | 12.63158 | 45.98238 | 76.66667 | 10 | 13.33333 | 0 | 75.29412 | 10.58824 | 14.11765 | 0 | 73.75 | 11.25 | 15 | 0
77.89474 | 10 | 12.10526 | 42.75845 | 76.66667 | 10.55556 | 12.77778 | 0 | 75.29412 | 11.17647 | 13.52941 | 0 | 73.75 | 11.875 | 14.375 | 0
77.89474 | 10.52632 | 11.57895 | 39.53693 | 76.66667 | 11.11111 | 12.22222 | 0 | 75.29412 | 11.76471 | 12.94118 | 0 | 73.75 | 12.5 | 13.75 | 0
77.89474 | 11.05263 | 11.05263 | 36.31808 | 76.66667 | 11.66667 | 11.66667 | 0 | 75.29412 | 12.35294 | 12.35294 | 0 | 73.75 | 13.125 | 13.125 | 0
77.89474 | 11.57895 | 10.52632 | 33.10225 | 76.66667 | 12.22222 | 11.11111 | 0 | 75.29412 | 12.94118 | 11.76471 | 0 | 73.75 | 13.75 | 12.5 | 0
77.89474 | 12.10526 | 10 | 29.88978 | 76.66667 | 12.77778 | 10.55556 | 0 | 75.29412 | 13.52941 | 11.17647 | 0 | 73.75 | 14.375 | 11.875 | 0
77.89474 | 12.63158 | 9.47368 | 26.68107 | 76.66667 | 13.33333 | 10 | 0 | 75.29412 | 14.11765 | 10.58824 | 0 | 73.75 | 15 | 11.25 | 0
77.89474 | 13.15789 | 8.94737 | 23.47662 | 76.66667 | 13.88889 | 9.44444 | 0 | 75.29412 | 14.70588 | 10 | 0 | 73.75 | 15.625 | 10.625 | 0
77.89474 | 13.68421 | 8.42105 | 20.27696 | 76.66667 | 14.44444 | 8.88889 | 0 | 75.29412 | 15.29412 | 9.41176 | 0 | 73.75 | 16.25 | 10 | 0
77.89474 | 14.21053 | 7.89474 | 17.08277 | 76.66667 | 15 | 8.33333 | 0 | 75.29412 | 15.88235 | 8.82353 | 0 | 73.75 | 16.875 | 9.375 | 0
77.89474 | 14.73684 | 7.36842 | 13.89474 | 76.66667 | 15.55556 | 7.77778 | 0 | 75.29412 | 16.47059 | 8.23529 | 0 | 73.75 | 17.5 | 8.75 | 0
77.89474 | 15.26316 | 6.84211 | 10.71377 | 76.66667 | 16.11111 | 7.22222 | 0 | 75.29412 | 17.05882 | 7.64706 | 0 | 73.75 | 18.125 | 8.125 | 0
77.89474 | 15.78947 | 6.31579 | 7.54084 | 76.66667 | 16.66667 | 6.66667 | 0 | 75.29412 | 17.64706 | 7.05882 | 0 | 73.75 | 18.75 | 7.5 | 0
77.89474 | 16.31579 | 5.78947 | 4.37708 | 76.66667 | 17.22222 | 6.11111 | 0 | 75.29412 | 18.23529 | 6.47059 | 0 | 73.75 | 19.375 | 6.875 | 0
77.89474 | 16.84211 | 5.26316 | 1.22377 | 76.66667 | 17.77778 | 5.55556 | 0 | 75.29412 | 18.82353 | 5.88235 | 0 | 73.75 | 20 | 6.25 | 0
77.89474 | 17.36842 | 4.73684 | 0 | 76.66667 | 18.33333 | 5 | 0 | 75.29412 | 19.41176 | 5.29412 | 0 | 73.75 | 20.625 | 5.625 | 0
77.89474 | 17.89474 | 4.21053 | 0 | 76.66667 | 18.88889 | 4.44444 | 0 | 75.29412 | 20 | 4.70588 | 0 | 73.75 | 21.25 | 5 | 0
77.89474 | 18.42105 | 3.68421 | 0 | 76.66667 | 19.44444 | 3.88889 | 0 | 75.29412 | 20.58824 | 4.11765 | 0 | 73.75 | 21.875 | 4.375 | 0
77.89474 | 18.94737 | 3.15789 | 0 | 76.66667 | 20 | 3.33333 | 0 | 75.29412 | 21.17647 | 3.52941 | 0 | 73.75 | 22.5 | 3.75 | 0
77.89474 | 19.47368 | 2.63158 | 0 | 76.66667 | 20.55556 | 2.77778 | 0 | 75.29412 | 21.76471 | 2.94118 | 0 | 73.75 | 23.125 | 3.125 | 0
77.89474 | 20 | 2.10526 | 0 | 76.66667 | 21.11111 | 2.22222 | 0 | 75.29412 | 22.35294 | 2.35294 | 0 | 73.75 | 23.75 | 2.5 | 0
77.89474 | 20.52632 | 1.57895 | 0 | 76.66667 | 21.66667 | 1.66667 | 0 | 75.29412 | 22.94118 | 1.76471 | 0 | 73.75 | 24.375 | 1.875 | 0
77.89474 | 21.05263 | 1.05263 | 0 | 76.66667 | 22.22222 | 1.11111 | 0 | 75.29412 | 23.52941 | 1.17647 | 0 | 73.75 | 25 | 1.25 | 0
77.89474 | 21.57895 | 0.52632 | 0 | 76.66667 | 22.77778 | 0.55556 | 0 | 75.29412 | 24.11765 | 0.58824 | 0 | 73.75 | 25.625 | 0.625 | 0
77.89474 | 22.10526 | 0 | 0 | 76.66667 | 23.33333 | 0 | 0 | 75.29412 | 24.70588 | 0 | 0 | 73.75 | 26.25 | 0 | 0
78.42105 | 0 | 21.57895 | 10.42619 | 77.22222 | 0 | 22.77778 | 21.82537 | 75.88235 | 0 | 24.11765 | 0 | 74.375 | 0 | 25.625 | 0
78.42105 | 0.52632 | 21.05263 | 13.20966 | 77.22222 | 0.55556 | 22.22222 | 24.50308 | 75.88235 | 0.58824 | 23.52941 | 0 | 74.375 | 0.625 | 25 | 0
78.42105 | 1.05263 | 20.52632 | 15.99237 | 77.22222 | 1.11111 | 21.66667 | 27.17901 | 75.88235 | 1.17647 | 22.94118 | 0 | 74.375 | 1.25 | 24.375 | 0
78.42105 | 1.57895 | 20 | 18.77426 | 77.22222 | 1.66667 | 21.11111 | 29.85304 | 75.88235 | 1.76471 | 22.35294 | 0 | 74.375 | 1.875 | 23.75 | 0
78.42105 | 2.10526 | 19.47368 | 21.55528 | 77.22222 | 2.22222 | 20.55556 | 28.2609 | 75.88235 | 2.35294 | 21.76471 | 0 | 74.375 | 2.5 | 23.125 | 0
78.42105 | 2.63158 | 18.94737 | 24.33539 | 77.22222 | 2.77778 | 20 | 25.14198 | 75.88235 | 2.94118 | 21.17647 | 0 | 74.375 | 3.125 | 22.5 | 0
78.42105 | 3.15789 | 18.42105 | 27.11452 | 77.22222 | 3.33333 | 19.44444 | 22.02491 | 75.88235 | 3.52941 | 20.58824 | 0 | 74.375 | 3.75 | 21.875 | 0
78.42105 | 3.68421 | 17.89474 | 29.8926 | 77.22222 | 3.88889 | 18.88889 | 18.9098 | 75.88235 | 4.11765 | 20 | 0 | 74.375 | 4.375 | 21.25 | 0
78.42105 | 4.21053 | 17.36842 | 32.66953 | 77.22222 | 4.44444 | 18.33333 | 15.79678 | 75.88235 | 4.70588 | 19.41176 | 0 | 74.375 | 5 | 20.625 | 0
78.42105 | 4.73684 | 16.84211 | 35.44523 | 77.22222 | 5 | 17.77778 | 12.68596 | 75.88235 | 5.29412 | 18.82353 | 0 | 74.375 | 5.625 | 20 | 0
78.42105 | 5.26316 | 16.31579 | 38.21961 | 77.22222 | 5.55556 | 17.22222 | 9.57751 | 75.88235 | 5.88235 | 18.23529 | 0 | 74.375 | 6.25 | 19.375 | 0
78.42105 | 5.78947 | 15.78947 | 40.99252 | 77.22222 | 6.11111 | 16.66667 | 6.47155 | 75.88235 | 6.47059 | 17.64706 | 0 | 74.375 | 6.875 | 18.75 | 0
78.42105 | 6.31579 | 15.26316 | 43.76386 | 77.22222 | 6.66667 | 16.11111 | 3.36827 | 75.88235 | 7.05882 | 17.05882 | 0 | 74.375 | 7.5 | 18.125 | 0
78.42105 | 6.84211 | 14.73684 | 46.53344 | 77.22222 | 7.22222 | 15.55556 | 0.26784 | 75.88235 | 7.64706 | 16.47059 | 0 | 74.375 | 8.125 | 17.5 | 0
78.42105 | 7.36842 | 14.21053 | 49.30109 | 77.22222 | 7.77778 | 15 | 0 | 75.88235 | 8.23529 | 15.88235 | 0 | 74.375 | 8.75 | 16.875 | 0
78.42105 | 7.89474 | 13.68421 | 52.06658 | 77.22222 | 8.33333 | 14.44444 | 0 | 75.88235 | 8.82353 | 15.29412 | 0 | 74.375 | 9.375 | 16.25 | 0
78.42105 | 8.42105 | 13.15789 | 54.8297 | 77.22222 | 8.88889 | 13.88889 | 0 | 75.88235 | 9.41176 | 14.70588 | 0 | 74.375 | 10 | 15.625 | 0
78.42105 | 8.94737 | 12.63158 | 53.33513 | 77.22222 | 9.44444 | 13.33333 | 0 | 75.88235 | 10 | 14.11765 | 0 | 74.375 | 10.625 | 15 | 0
78.42105 | 9.47368 | 12.10526 | 50.10049 | 77.22222 | 10 | 12.77778 | 0 | 75.88235 | 10.58824 | 13.52941 | 0 | 74.375 | 11.25 | 14.375 | 0
78.42105 | 10 | 11.57895 | 46.86825 | 77.22222 | 10.55556 | 12.22222 | 0 | 75.88235 | 11.17647 | 12.94118 | 0 | 74.375 | 11.875 | 13.75 | 0
78.42105 | 10.52632 | 11.05263 | 43.6387 | 77.22222 | 11.11111 | 11.66667 | 0 | 75.88235 | 11.76471 | 12.35294 | 0 | 74.375 | 12.5 | 13.125 | 0
78.42105 | 11.05263 | 10.52632 | 40.41214 | 77.22222 | 11.66667 | 11.11111 | 0 | 75.88235 | 12.35294 | 11.76471 | 0 | 74.375 | 13.125 | 12.5 | 0
78.42105 | 11.57895 | 10 | 37.18893 | 77.22222 | 12.22222 | 10.55556 | 0 | 75.88235 | 12.94118 | 11.17647 | 0 | 74.375 | 13.75 | 11.875 | 0
78.42105 | 12.10526 | 9.47368 | 33.96951 | 77.22222 | 12.77778 | 10 | 0 | 75.88235 | 13.52941 | 10.58824 | 0 | 74.375 | 14.375 | 11.25 | 0
78.42105 | 12.63158 | 8.94737 | 30.75432 | 77.22222 | 13.33333 | 9.44444 | 0 | 75.88235 | 14.11765 | 10 | 0 | 74.375 | 15 | 10.625 | 0
78.42105 | 13.15789 | 8.42105 | 27.54393 | 77.22222 | 13.88889 | 8.88889 | 0 | 75.88235 | 14.70588 | 9.41176 | 0 | 74.375 | 15.625 | 10 | 0
78.42105 | 13.68421 | 7.89474 | 24.33897 | 77.22222 | 14.44444 | 8.33333 | 0 | 75.88235 | 15.29412 | 8.82353 | 0 | 74.375 | 16.25 | 9.375 | 0
78.42105 | 14.21053 | 7.36842 | 21.1402 | 77.22222 | 15 | 7.77778 | 0 | 75.88235 | 15.88235 | 8.23529 | 0 | 74.375 | 16.875 | 8.75 | 0
78.42105 | 14.73684 | 6.84211 | 17.94847 | 77.22222 | 15.55556 | 7.22222 | 0 | 75.88235 | 16.47059 | 7.64706 | 0 | 74.375 | 17.5 | 8.125 | 0
78.42105 | 15.26316 | 6.31579 | 14.76478 | 77.22222 | 16.11111 | 6.66667 | 0 | 75.88235 | 17.05882 | 7.05882 | 0 | 74.375 | 18.125 | 7.5 | 0
78.42105 | 15.78947 | 5.78947 | 11.59026 | 77.22222 | 16.66667 | 6.11111 | 0 | 75.88235 | 17.64706 | 6.47059 | 0 | 74.375 | 18.75 | 6.875 | 0
78.42105 | 16.31579 | 5.26316 | 8.42619 | 77.22222 | 17.22222 | 5.55556 | 0 | 75.88235 | 18.23529 | 5.88235 | 0 | 74.375 | 19.375 | 6.25 | 0
78.42105 | 16.84211 | 4.73684 | 5.27393 | 77.22222 | 17.77778 | 5 | 0 | 75.88235 | 18.82353 | 5.29412 | 0 | 74.375 | 20 | 5.625 | 0
78.42105 | 17.36842 | 4.21053 | 2.13482 | 77.22222 | 18.33333 | 4.44444 | 0 | 75.88235 | 19.41176 | 4.70588 | 0 | 74.375 | 20.625 | 5 | 0
78.42105 | 17.89474 | 3.68421 | 0 | 77.22222 | 18.88889 | 3.88889 | 0 | 75.88235 | 20 | 4.11765 | 0 | 74.375 | 21.25 | 4.375 | 0
78.42105 | 18.42105 | 3.15789 | 0 | 77.22222 | 19.44444 | 3.33333 | 0 | 75.88235 | 20.58824 | 3.52941 | 0 | 74.375 | 21.875 | 3.75 | 0
78.42105 | 18.94737 | 2.63158 | 0 | 77.22222 | 20 | 2.77778 | 0 | 75.88235 | 21.17647 | 2.94118 | 0 | 74.375 | 22.5 | 3.125 | 0
78.42105 | 19.47368 | 2.10526 | 0 | 77.22222 | 20.55556 | 2.22222 | 0 | 75.88235 | 21.76471 | 2.35294 | 0 | 74.375 | 23.125 | 2.5 | 0
78.42105 | 20 | 1.57895 | 0 | 77.22222 | 21.11111 | 1.66667 | 0 | 75.88235 | 22.35294 | 1.76471 | 0 | 74.375 | 23.75 | 1.875 | 0
78.42105 | 20.52632 | 1.05263 | 0 | 77.22222 | 21.66667 | 1.11111 | 0 | 75.88235 | 22.94118 | 1.17647 | 0 | 74.375 | 24.375 | 1.25 | 0
78.42105 | 21.05263 | 0.52632 | 0 | 77.22222 | 22.22222 | 0.55556 | 0 | 75.88235 | 23.52941 | 0.58824 | 0 | 74.375 | 25 | 0.625 | 0
78.42105 | 21.57895 | 0 | 0 | 77.22222 | 22.77778 | 0 | 0 | 75.88235 | 24.11765 | 0 | 0 | 74.375 | 25.625 | 0 | 0
78.94737 | 0 | 21.05263 | 10.51554 | 77.77778 | 0 | 22.22222 | 21.92746 | 76.47059 | 0 | 23.52941 | 0 | 75 | 0 | 25 | 0
78.94737 | 0.52632 | 20.52632 | 13.3072 | 77.77778 | 0.55556 | 21.66667 | 24.61181 | 76.47059 | 0.58824 | 22.94118 | 0 | 75 | 0.625 | 24.375 | 0
78.94737 | 1.05263 | 20 | 16.09803 | 77.77778 | 1.11111 | 21.11111 | 27.29426 | 76.47059 | 1.17647 | 22.35294 | 0 | 75 | 1.25 | 23.75 | 0
78.94737 | 1.57895 | 19.47368 | 18.88802 | 77.77778 | 1.66667 | 20.55556 | 29.97467 | 76.47059 | 1.76471 | 21.76471 | 0 | 75 | 1.875 | 23.125 | 0
78.94737 | 2.10526 | 18.94737 | 21.67708 | 77.77778 | 2.22222 | 20 | 32.23235 | 76.47059 | 2.35294 | 21.17647 | 0 | 75 | 2.5 | 22.5 | 0
78.94737 | 2.63158 | 18.42105 | 24.46517 | 77.77778 | 2.77778 | 19.44444 | 29.10523 | 76.47059 | 2.94118 | 20.58824 | 0 | 75 | 3.125 | 21.875 | 0
78.94737 | 3.15789 | 17.89474 | 27.2522 | 77.77778 | 3.33333 | 18.88889 | 25.98007 | 76.47059 | 3.52941 | 20 | 0 | 75 | 3.75 | 21.25 | 0
78.94737 | 3.68421 | 17.36842 | 30.0381 | 77.77778 | 3.88889 | 18.33333 | 22.857 | 76.47059 | 4.11765 | 19.41176 | 0 | 75 | 4.375 | 20.625 | 0
78.94737 | 4.21053 | 16.84211 | 32.82278 | 77.77778 | 4.44444 | 17.77778 | 19.73614 | 76.47059 | 4.70588 | 18.82353 | 0 | 75 | 5 | 20 | 0
78.94737 | 4.73684 | 16.31579 | 35.60613 | 77.77778 | 5 | 17.22222 | 16.61764 | 76.47059 | 5.29412 | 18.23529 | 0 | 75 | 5.625 | 19.375 | 0
78.94737 | 5.26316 | 15.78947 | 38.38803 | 77.77778 | 5.55556 | 16.66667 | 13.50165 | 76.47059 | 5.88235 | 17.64706 | 0 | 75 | 6.25 | 18.75 | 0
78.94737 | 5.78947 | 15.26316 | 41.16833 | 77.77778 | 6.11111 | 16.11111 | 10.38832 | 76.47059 | 6.47059 | 17.05882 | 0 | 75 | 6.875 | 18.125 | 0
78.94737 | 6.31579 | 14.73684 | 43.94691 | 77.77778 | 6.66667 | 15.55556 | 7.27785 | 76.47059 | 7.05882 | 16.47059 | 0 | 75 | 7.5 | 17.5 | 0
78.94737 | 6.84211 | 14.21053 | 46.72356 | 77.77778 | 7.22222 | 15 | 4.17043 | 76.47059 | 7.64706 | 15.88235 | 0 | 75 | 8.125 | 16.875 | 0
78.94737 | 7.36842 | 13.68421 | 49.4981 | 77.77778 | 7.77778 | 14.44444 | 1.06627 | 76.47059 | 8.23529 | 15.29412 | 0 | 75 | 8.75 | 16.25 | 0
78.94737 | 7.89474 | 13.15789 | 52.27024 | 77.77778 | 8.33333 | 13.88889 | 0 | 76.47059 | 8.82353 | 14.70588 | 0 | 75 | 9.375 | 15.625 | 0
78.94737 | 8.42105 | 12.63158 | 55.0397 | 77.77778 | 8.88889 | 13.33333 | 0 | 76.47059 | 9.41176 | 14.11765 | 0 | 75 | 10 | 15 | 0
78.94737 | 8.94737 | 12.10526 | 57.48869 | 77.77778 | 9.44444 | 12.77778 | 0 | 76.47059 | 10 | 13.52941 | 0 | 75 | 10.625 | 14.375 | 0
78.94737 | 9.47368 | 11.57895 | 54.24568 | 77.77778 | 10 | 12.22222 | 0 | 76.47059 | 10.58824 | 12.94118 | 0 | 75 | 11.25 | 13.75 | 0
78.94737 | 10 | 11.05263 | 51.00534 | 77.77778 | 10.55556 | 11.66667 | 0 | 76.47059 | 11.17647 | 12.35294 | 0 | 75 | 11.875 | 13.125 | 0
78.94737 | 10.52632 | 10.52632 | 47.76799 | 77.77778 | 11.11111 | 11.11111 | 0 | 76.47059 | 11.76471 | 11.76471 | 0 | 75 | 12.5 | 12.5 | 0
78.94737 | 11.05263 | 10 | 44.534 | 77.77778 | 11.66667 | 10.55556 | 0 | 76.47059 | 12.35294 | 11.17647 | 0 | 75 | 13.125 | 11.875 | 0
78.94737 | 11.57895 | 9.47368 | 41.30377 | 77.77778 | 12.22222 | 10 | 0 | 76.47059 | 12.94118 | 10.58824 | 0 | 75 | 13.75 | 11.25 | 0
78.94737 | 12.10526 | 8.94737 | 38.07777 | 77.77778 | 12.77778 | 9.44444 | 0 | 76.47059 | 13.52941 | 10 | 0 | 75 | 14.375 | 10.625 | 0
78.94737 | 12.63158 | 8.42105 | 34.85658 | 77.77778 | 13.33333 | 8.88889 | 0 | 76.47059 | 14.11765 | 9.41176 | 0 | 75 | 15 | 10 | 0
78.94737 | 13.15789 | 7.89474 | 31.6408 | 77.77778 | 13.88889 | 8.33333 | 0 | 76.47059 | 14.70588 | 8.82353 | 0 | 75 | 15.625 | 9.375 | 0
78.94737 | 13.68421 | 7.36842 | 28.43122 | 77.77778 | 14.44444 | 7.77778 | 0 | 76.47059 | 15.29412 | 8.23529 | 0 | 75 | 16.25 | 8.75 | 0
78.94737 | 14.21053 | 6.84211 | 25.22866 | 77.77778 | 15 | 7.22222 | 0 | 76.47059 | 15.88235 | 7.64706 | 0 | 75 | 16.875 | 8.125 | 0
78.94737 | 14.73684 | 6.31579 | 22.03414 | 77.77778 | 15.55556 | 6.66667 | 0 | 76.47059 | 16.47059 | 7.05882 | 0 | 75 | 17.5 | 7.5 | 0
78.94737 | 15.26316 | 5.78947 | 18.84879 | 77.77778 | 16.11111 | 6.11111 | 0 | 76.47059 | 17.05882 | 6.47059 | 0 | 75 | 18.125 | 6.875 | 0
78.94737 | 15.78947 | 5.26316 | 15.67387 | 77.77778 | 16.66667 | 5.55556 | 0 | 76.47059 | 17.64706 | 5.88235 | 0 | 75 | 18.75 | 6.25 | 0
78.94737 | 16.31579 | 4.73684 | 12.51079 | 77.77778 | 17.22222 | 5 | 0 | 76.47059 | 18.23529 | 5.29412 | 0 | 75 | 19.375 | 5.625 | 0
78.94737 | 16.84211 | 4.21053 | 9.36088 | 77.77778 | 17.77778 | 4.44444 | 0 | 76.47059 | 18.82353 | 4.70588 | 0 | 75 | 20 | 5 | 0
78.94737 | 17.36842 | 3.68421 | 6.22521 | 77.77778 | 18.33333 | 3.88889 | 0 | 76.47059 | 19.41176 | 4.11765 | 0 | 75 | 20.625 | 4.375 | 0
78.94737 | 17.89474 | 3.15789 | 3.1041 | 77.77778 | 18.88889 | 3.33333 | 0 | 76.47059 | 20 | 3.52941 | 0 | 75 | 21.25 | 3.75 | 0
78.94737 | 18.42105 | 2.63158 | 0 | 77.77778 | 19.44444 | 2.77778 | 0 | 76.47059 | 20.58824 | 2.94118 | 0 | 75 | 21.875 | 3.125 | 0
78.94737 | 18.94737 | 2.10526 | 0 | 77.77778 | 20 | 2.22222 | 0 | 76.47059 | 21.17647 | 2.35294 | 0 | 75 | 22.5 | 2.5 | 0
78.94737 | 19.47368 | 1.57895 | 0 | 77.77778 | 20.55556 | 1.66667 | 0 | 76.47059 | 21.76471 | 1.76471 | 0 | 75 | 23.125 | 1.875 | 0
78.94737 | 20 | 1.05263 | 0 | 77.77778 | 21.11111 | 1.11111 | 0 | 76.47059 | 22.35294 | 1.17647 | 0 | 75 | 23.75 | 1.25 | 0
78.94737 | 20.52632 | 0.52632 | 0 | 77.77778 | 21.66667 | 0.55556 | 0 | 76.47059 | 22.94118 | 0.58824 | 0 | 75 | 24.375 | 0.625 | 0
78.94737 | 21.05263 | 0 | 0 | 77.77778 | 22.22222 | 0 | 0 | 76.47059 | 23.52941 | 0 | 0 | 75 | 25 | 0 | 0
79.47368 | 0 | 20.52632 | 10.60472 | 78.33333 | 0 | 21.66667 | 22.02954 | 77.05882 | 0 | 22.94118 | 0 | 75.625 | 0 | 24.375 | 0
79.47368 | 0.52632 | 20 | 13.40458 | 78.33333 | 0.55556 | 21.11111 | 24.72047 | 77.05882 | 0.58824 | 22.35294 | 0 | 75.625 | 0.625 | 23.75 | 0
79.47368 | 1.05263 | 19.47368 | 16.20358 | 78.33333 | 1.11111 | 20.55556 | 27.40937 | 77.05882 | 1.17647 | 21.76471 | 0 | 75.625 | 1.25 | 23.125 | 0
79.47368 | 1.57895 | 18.94737 | 19.00166 | 78.33333 | 1.66667 | 20 | 30.09608 | 77.05882 | 1.76471 | 21.17647 | 0 | 75.625 | 1.875 | 22.5 | 0
79.47368 | 2.10526 | 18.42105 | 21.79877 | 78.33333 | 2.22222 | 19.44444 | 32.78043 | 77.05882 | 2.35294 | 20.58824 | 0 | 75.625 | 2.5 | 21.875 | 0
79.47368 | 2.63158 | 17.89474 | 24.59483 | 78.33333 | 2.77778 | 18.88889 | 33.09362 | 77.05882 | 2.94118 | 20 | 0 | 75.625 | 3.125 | 21.25 | 0
79.47368 | 3.15789 | 17.36842 | 27.38976 | 78.33333 | 3.33333 | 18.33333 | 29.96044 | 77.05882 | 3.52941 | 19.41176 | 0 | 75.625 | 3.75 | 20.625 | 0
79.47368 | 3.68421 | 16.84211 | 30.18347 | 78.33333 | 3.88889 | 17.77778 | 26.82947 | 77.05882 | 4.11765 | 18.82353 | 0 | 75.625 | 4.375 | 20 | 0
79.47368 | 4.21053 | 16.31579 | 32.97585 | 78.33333 | 4.44444 | 17.22222 | 23.70086 | 77.05882 | 4.70588 | 18.23529 | 0 | 75.625 | 5 | 19.375 | 0
79.47368 | 4.73684 | 15.78947 | 35.76681 | 78.33333 | 5 | 16.66667 | 20.57476 | 77.05882 | 5.29412 | 17.64706 | 0 | 75.625 | 5.625 | 18.75 | 0
79.47368 | 5.26316 | 15.26316 | 38.55618 | 78.33333 | 5.55556 | 16.11111 | 17.45134 | 77.05882 | 5.88235 | 17.05882 | 0 | 75.625 | 6.25 | 18.125 | 0
79.47368 | 5.78947 | 14.73684 | 41.34382 | 78.33333 | 6.11111 | 15.55556 | 14.33077 | 77.05882 | 6.47059 | 16.47059 | 0 | 75.625 | 6.875 | 17.5 | 0
79.47368 | 6.31579 | 14.21053 | 44.12954 | 78.33333 | 6.66667 | 15 | 11.21324 | 77.05882 | 7.05882 | 15.88235 | 0 | 75.625 | 7.5 | 16.875 | 0
79.47368 | 6.84211 | 13.68421 | 46.91314 | 78.33333 | 7.22222 | 14.44444 | 8.09898 | 77.05882 | 7.64706 | 15.29412 | 0 | 75.625 | 8.125 | 16.25 | 0
79.47368 | 7.36842 | 13.15789 | 49.69438 | 78.33333 | 7.77778 | 13.88889 | 4.98821 | 77.05882 | 8.23529 | 14.70588 | 0 | 75.625 | 8.75 | 15.625 | 0
79.47368 | 7.89474 | 12.63158 | 52.47296 | 78.33333 | 8.33333 | 13.33333 | 1.88116 | 77.05882 | 8.82353 | 14.11765 | 0 | 75.625 | 9.375 | 15 | 0
79.47368 | 8.42105 | 12.10526 | 55.24855 | 78.33333 | 8.88889 | 12.77778 | 0 | 77.05882 | 9.41176 | 13.52941 | 0 | 75.625 | 10 | 14.375 | 0
79.47368 | 8.94737 | 11.57895 | 58.02073 | 78.33333 | 9.44444 | 12.22222 | 0 | 77.05882 | 10 | 12.94118 | 0 | 75.625 | 10.625 | 13.75 | 0
79.47368 | 9.47368 | 11.05263 | 58.41934 | 78.33333 | 10 | 11.66667 | 0 | 77.05882 | 10.58824 | 12.35294 | 0 | 75.625 | 11.25 | 13.125 | 0
79.47368 | 10 | 10.52632 | 55.17111 | 78.33333 | 10.55556 | 11.11111 | 0 | 77.05882 | 11.17647 | 11.76471 | 0 | 75.625 | 11.875 | 12.5 | 0
79.47368 | 10.52632 | 10 | 51.92624 | 78.33333 | 11.11111 | 10.55556 | 0 | 77.05882 | 11.76471 | 11.17647 | 0 | 75.625 | 12.5 | 11.875 | 0
79.47368 | 11.05263 | 9.47368 | 48.68512 | 78.33333 | 11.66667 | 10 | 0 | 77.05882 | 12.35294 | 10.58824 | 0 | 75.625 | 13.125 | 11.25 | 0
79.47368 | 11.57895 | 8.94737 | 45.44824 | 78.33333 | 12.22222 | 9.44444 | 0 | 77.05882 | 12.94118 | 10 | 0 | 75.625 | 13.75 | 10.625 | 0
79.47368 | 12.10526 | 8.42105 | 42.21615 | 78.33333 | 12.77778 | 8.88889 | 0 | 77.05882 | 13.52941 | 9.41176 | 0 | 75.625 | 14.375 | 10 | 0
79.47368 | 12.63158 | 7.89474 | 38.98947 | 78.33333 | 13.33333 | 8.33333 | 0 | 77.05882 | 14.11765 | 8.82353 | 0 | 75.625 | 15 | 9.375 | 0
79.47368 | 13.15789 | 7.36842 | 35.76896 | 78.33333 | 13.88889 | 7.77778 | 0 | 77.05882 | 14.70588 | 8.23529 | 0 | 75.625 | 15.625 | 8.75 | 0
79.47368 | 13.68421 | 6.84211 | 32.55548 | 78.33333 | 14.44444 | 7.22222 | 0 | 77.05882 | 15.29412 | 7.64706 | 0 | 75.625 | 16.25 | 8.125 | 0
79.47368 | 14.21053 | 6.31579 | 29.35004 | 78.33333 | 15 | 6.66667 | 0 | 77.05882 | 15.88235 | 7.05882 | 0 | 75.625 | 16.875 | 7.5 | 0
79.47368 | 14.73684 | 5.78947 | 26.15376 | 78.33333 | 15.55556 | 6.11111 | 0 | 77.05882 | 16.47059 | 6.47059 | 0 | 75.625 | 17.5 | 6.875 | 0
79.47368 | 15.26316 | 5.26316 | 22.96792 | 78.33333 | 16.11111 | 5.55556 | 0 | 77.05882 | 17.05882 | 5.88235 | 0 | 75.625 | 18.125 | 6.25 | 0
79.47368 | 15.78947 | 4.73684 | 19.79391 | 78.33333 | 16.66667 | 5 | 0 | 77.05882 | 17.64706 | 5.29412 | 0 | 75.625 | 18.75 | 5.625 | 0
79.47368 | 16.31579 | 4.21053 | 16.63311 | 78.33333 | 17.22222 | 4.44444 | 0 | 77.05882 | 18.23529 | 4.70588 | 0 | 75.625 | 19.375 | 5 | 0
79.47368 | 16.84211 | 3.68421 | 13.48659 | 78.33333 | 17.77778 | 3.88889 | 0 | 77.05882 | 18.82353 | 4.11765 | 0 | 75.625 | 20 | 4.375 | 0
79.47368 | 17.36842 | 3.15789 | 10.35472 | 78.33333 | 18.33333 | 3.33333 | 0 | 77.05882 | 19.41176 | 3.52941 | 0 | 75.625 | 20.625 | 3.75 | 0
79.47368 | 17.89474 | 2.63158 | 7.23676 | 78.33333 | 18.88889 | 2.77778 | 0 | 77.05882 | 20 | 2.94118 | 0 | 75.625 | 21.25 | 3.125 | 0
79.47368 | 18.42105 | 2.10526 | 4.13207 | 78.33333 | 19.44444 | 2.22222 | 0 | 77.05882 | 20.58824 | 2.35294 | 0 | 75.625 | 21.875 | 2.5 | 0
79.47368 | 18.94737 | 1.57895 | 1.04353 | 78.33333 | 20 | 1.66667 | 0 | 77.05882 | 21.17647 | 1.76471 | 0 | 75.625 | 22.5 | 1.875 | 0
79.47368 | 19.47368 | 1.05263 | 0 | 78.33333 | 20.55556 | 1.11111 | 0 | 77.05882 | 21.76471 | 1.17647 | 0 | 75.625 | 23.125 | 1.25 | 0
79.47368 | 20 | 0.52632 | 0 | 78.33333 | 21.11111 | 0.55556 | 0 | 77.05882 | 22.35294 | 0.58824 | 0 | 75.625 | 23.75 | 0.625 | 0
79.47368 | 20.52632 | 0 | 0 | 78.33333 | 21.66667 | 0 | 0 | 77.05882 | 22.94118 | 0 | 0 | 75.625 | 24.375 | 0 | 0
80 | 0 | 20 | 10.69432 | 78.88889 | 0 | 21.11111 | 22.13082 | 77.64706 | 0 | 22.35294 | 0 | 76.25 | 0 | 23.75 | 0
80 | 0.52632 | 19.47368 | 13.5024 | 78.88889 | 0.55556 | 20.55556 | 24.82825 | 77.64706 | 0.58824 | 21.76471 | 0 | 76.25 | 0.625 | 23.125 | 0
80 | 1.05263 | 18.94737 | 16.30956 | 78.88889 | 1.11111 | 20 | 27.5235 | 77.64706 | 1.17647 | 21.17647 | 0 | 76.25 | 1.25 | 22.5 | 0
80 | 1.57895 | 18.42105 | 19.11575 | 78.88889 | 1.66667 | 19.44444 | 30.21639 | 77.64706 | 1.76471 | 20.58824 | 0 | 76.25 | 1.875 | 21.875 | 0
80 | 2.10526 | 17.89474 | 21.92088 | 78.88889 | 2.22222 | 18.88889 | 32.90673 | 77.64706 | 2.35294 | 20 | 0 | 76.25 | 2.5 | 21.25 | 0
80 | 2.63158 | 17.36842 | 24.7249 | 78.88889 | 2.77778 | 18.33333 | 35.59431 | 77.64706 | 2.94118 | 19.41176 | 0 | 76.25 | 3.125 | 20.625 | 0
80 | 3.15789 | 16.84211 | 27.5277 | 78.88889 | 3.33333 | 17.77778 | 33.96727 | 77.64706 | 3.52941 | 18.82353 | 0 | 76.25 | 3.75 | 20 | 0
80 | 3.68421 | 16.31579 | 30.32918 | 78.88889 | 3.88889 | 17.22222 | 30.82849 | 77.64706 | 4.11765 | 18.23529 | 0 | 76.25 | 4.375 | 19.375 | 0
80 | 4.21053 | 15.78947 | 33.12924 | 78.88889 | 4.44444 | 16.66667 | 27.69223 | 77.64706 | 4.70588 | 17.64706 | 0 | 76.25 | 5 | 18.75 | 0
80 | 4.73684 | 15.26316 | 35.92772 | 78.88889 | 5 | 16.11111 | 24.55863 | 77.64706 | 5.29412 | 17.05882 | 0 | 76.25 | 5.625 | 18.125 | 0
80 | 5.26316 | 14.73684 | 38.72448 | 78.88889 | 5.55556 | 15.55556 | 21.4279 | 77.64706 | 5.88235 | 16.47059 | 0 | 76.25 | 6.25 | 17.5 | 0
80 | 5.78947 | 14.21053 | 41.51934 | 78.88889 | 6.11111 | 15 | 18.30021 | 77.64706 | 6.47059 | 15.88235 | 0 | 76.25 | 6.875 | 16.875 | 0
80 | 6.31579 | 13.68421 | 44.31208 | 78.88889 | 6.66667 | 14.44444 | 15.17579 | 77.64706 | 7.05882 | 15.29412 | 0 | 76.25 | 7.5 | 16.25 | 0
80 | 6.84211 | 13.15789 | 47.10247 | 78.88889 | 7.22222 | 13.88889 | 12.05485 | 77.64706 | 7.64706 | 14.70588 | 0 | 76.25 | 8.125 | 15.625 | 0
80 | 7.36842 | 12.63158 | 49.89022 | 78.88889 | 7.77778 | 13.33333 | 8.93765 | 77.64706 | 8.23529 | 14.11765 | 0 | 76.25 | 8.75 | 15 | 0
80 | 7.89474 | 12.10526 | 52.675 | 78.88889 | 8.33333 | 12.77778 | 5.82445 | 77.64706 | 8.82353 | 13.52941 | 0 | 76.25 | 9.375 | 14.375 | 0
80 | 8.42105 | 11.57895 | 55.4564 | 78.88889 | 8.88889 | 12.22222 | 2.71555 | 77.64706 | 9.41176 | 12.94118 | 0 | 76.25 | 10 | 13.75 | 0
80 | 8.94737 | 11.05263 | 58.23392 | 78.88889 | 9.44444 | 11.66667 | 0 | 77.64706 | 10 | 12.35294 | 0 | 76.25 | 10.625 | 13.125 | 0
80 | 9.47368 | 10.52632 | 61.00699 | 78.88889 | 10 | 11.11111 | 0 | 77.64706 | 10.58824 | 11.76471 | 0 | 76.25 | 11.25 | 12.5 | 0
80 | 10 | 10 | 59.36557 | 78.88889 | 10.55556 | 10.55556 | 0 | 77.64706 | 11.17647 | 11.17647 | 0 | 76.25 | 11.875 | 11.875 | 0
80 | 10.52632 | 9.47368 | 56.11351 | 78.88889 | 11.11111 | 10 | 0 | 77.64706 | 11.76471 | 10.58824 | 0 | 76.25 | 12.5 | 11.25 | 0
80 | 11.05263 | 8.94737 | 52.86567 | 78.88889 | 11.66667 | 9.44444 | 0 | 77.64706 | 12.35294 | 10 | 0 | 76.25 | 13.125 | 10.625 | 0
80 | 11.57895 | 8.42105 | 49.62262 | 78.88889 | 12.22222 | 8.88889 | 0 | 77.64706 | 12.94118 | 9.41176 | 0 | 76.25 | 13.75 | 10 | 0
80 | 12.10526 | 7.89474 | 46.38498 | 78.88889 | 12.77778 | 8.33333 | 0 | 77.64706 | 13.52941 | 8.82353 | 0 | 76.25 | 14.375 | 9.375 | 0
80 | 12.63158 | 7.36842 | 43.15349 | 78.88889 | 13.33333 | 7.77778 | 0 | 77.64706 | 14.11765 | 8.23529 | 0 | 76.25 | 15 | 8.75 | 0
80 | 13.15789 | 6.84211 | 39.92904 | 78.88889 | 13.88889 | 7.22222 | 0 | 77.64706 | 14.70588 | 7.64706 | 0 | 76.25 | 15.625 | 8.125 | 0
80 | 13.68421 | 6.31579 | 36.71262 | 78.88889 | 14.44444 | 6.66667 | 0 | 77.64706 | 15.29412 | 7.05882 | 0 | 76.25 | 16.25 | 7.5 | 0
80 | 14.21053 | 5.78947 | 33.50535 | 78.88889 | 15 | 6.11111 | 0 | 77.64706 | 15.88235 | 6.47059 | 0 | 76.25 | 16.875 | 6.875 | 0
80 | 14.73684 | 5.26316 | 30.30852 | 78.88889 | 15.55556 | 5.55556 | 0 | 77.64706 | 16.47059 | 5.88235 | 0 | 76.25 | 17.5 | 6.25 | 0
80 | 15.26316 | 4.73684 | 27.12353 | 78.88889 | 16.11111 | 5 | 0 | 77.64706 | 17.05882 | 5.29412 | 0 | 76.25 | 18.125 | 5.625 | 0
80 | 15.78947 | 4.21053 | 23.95177 | 78.88889 | 16.66667 | 4.44444 | 0 | 77.64706 | 17.64706 | 4.70588 | 0 | 76.25 | 18.75 | 5 | 0
80 | 16.31579 | 3.68421 | 20.79437 | 78.88889 | 17.22222 | 3.88889 | 0 | 77.64706 | 18.23529 | 4.11765 | 0 | 76.25 | 19.375 | 4.375 | 0
80 | 16.84211 | 3.15789 | 17.65168 | 78.88889 | 17.77778 | 3.33333 | 0 | 77.64706 | 18.82353 | 3.52941 | 0 | 76.25 | 20 | 3.75 | 0
80 | 17.36842 | 2.63158 | 14.52301 | 78.88889 | 18.33333 | 2.77778 | 0 | 77.64706 | 19.41176 | 2.94118 | 0 | 76.25 | 20.625 | 3.125 | 0
80 | 17.89474 | 2.10526 | 11.40763 | 78.88889 | 18.88889 | 2.22222 | 0 | 77.64706 | 20 | 2.35294 | 0 | 76.25 | 21.25 | 2.5 | 0
80 | 18.42105 | 1.57895 | 8.30827 | 78.88889 | 19.44444 | 1.66667 | 0 | 77.64706 | 20.58824 | 1.76471 | 0 | 76.25 | 21.875 | 1.875 | 0
80 | 18.94737 | 1.05263 | 5.23421 | 78.88889 | 20 | 1.11111 | 0 | 77.64706 | 21.17647 | 1.17647 | 0 | 76.25 | 22.5 | 1.25 | 0
80 | 19.47368 | 0.52632 | 2.20194 | 78.88889 | 20.55556 | 0.55556 | 0 | 77.64706 | 21.76471 | 0.58824 | 0 | 76.25 | 23.125 | 0.625 | 0
80 | 20 | 0 | 0 | 78.88889 | 21.11111 | 0 | 0 | 77.64706 | 22.35294 | 0 | 0 | 76.25 | 23.75 | 0 | 0
80.52632 | 0 | 19.47368 | 10.7832 | 79.44444 | 0 | 20.55556 | 22.23044 | 78.23529 | 0 | 21.76471 | 0 | 76.875 | 0 | 23.125 | 0
80.52632 | 0.52632 | 18.94737 | 13.59949 | 79.44444 | 0.55556 | 20 | 24.93428 | 78.23529 | 0.58824 | 21.17647 | 0 | 76.875 | 0.625 | 22.5 | 0
80.52632 | 1.05263 | 18.42105 | 16.41481 | 79.44444 | 1.11111 | 19.44444 | 27.63576 | 78.23529 | 1.17647 | 20.58824 | 0 | 76.875 | 1.25 | 21.875 | 0
80.52632 | 1.57895 | 17.89474 | 19.22908 | 79.44444 | 1.66667 | 18.88889 | 30.3347 | 78.23529 | 1.76471 | 20 | 0 | 76.875 | 1.875 | 21.25 | 0
80.52632 | 2.10526 | 17.36842 | 22.04225 | 79.44444 | 2.22222 | 18.33333 | 33.03088 | 78.23529 | 2.35294 | 19.41176 | 0 | 76.875 | 2.5 | 20.625 | 0
80.52632 | 2.63158 | 16.84211 | 24.85419 | 79.44444 | 2.77778 | 17.77778 | 35.72406 | 78.23529 | 2.94118 | 18.82353 | 0 | 76.875 | 3.125 | 20 | 0
80.52632 | 3.15789 | 16.31579 | 27.66483 | 79.44444 | 3.33333 | 17.22222 | 38.00161 | 78.23529 | 3.52941 | 18.23529 | 0 | 76.875 | 3.75 | 19.375 | 0
80.52632 | 3.68421 | 15.78947 | 30.47404 | 79.44444 | 3.88889 | 16.66667 | 34.8551 | 78.23529 | 4.11765 | 17.64706 | 0 | 76.875 | 4.375 | 18.75 | 0
80.52632 | 4.21053 | 15.26316 | 33.28168 | 79.44444 | 4.44444 | 16.11111 | 31.71128 | 78.23529 | 4.70588 | 17.05882 | 0 | 76.875 | 5 | 18.125 | 0
80.52632 | 4.73684 | 14.73684 | 36.08761 | 79.44444 | 5 | 15.55556 | 28.57031 | 78.23529 | 5.29412 | 16.47059 | 0 | 76.875 | 5.625 | 17.5 | 0
80.52632 | 5.26316 | 14.21053 | 38.89166 | 79.44444 | 5.55556 | 15 | 25.4324 | 78.23529 | 5.88235 | 15.88235 | 0 | 76.875 | 6.25 | 16.875 | 0
80.52632 | 5.78947 | 13.68421 | 41.69359 | 79.44444 | 6.11111 | 14.44444 | 22.29775 | 78.23529 | 6.47059 | 15.29412 | 0 | 76.875 | 6.875 | 16.25 | 0
80.52632 | 6.31579 | 13.15789 | 44.49319 | 79.44444 | 6.66667 | 13.88889 | 19.16659 | 78.23529 | 7.05882 | 14.70588 | 0 | 76.875 | 7.5 | 15.625 | 0
80.52632 | 6.84211 | 12.63158 | 47.29016 | 79.44444 | 7.22222 | 13.33333 | 16.03917 | 78.23529 | 7.64706 | 14.11765 | 0 | 76.875 | 8.125 | 15 | 0
80.52632 | 7.36842 | 12.10526 | 50.08418 | 79.44444 | 7.77778 | 12.77778 | 12.91575 | 78.23529 | 8.23529 | 13.52941 | 0 | 76.875 | 8.75 | 14.375 | 0
80.52632 | 7.89474 | 11.57895 | 52.87483 | 79.44444 | 8.33333 | 12.22222 | 9.79663 | 78.23529 | 8.82353 | 12.94118 | 0 | 76.875 | 9.375 | 13.75 | 0
80.52632 | 8.42105 | 11.05263 | 55.66164 | 79.44444 | 8.88889 | 11.66667 | 6.68212 | 78.23529 | 9.41176 | 12.35294 | 0 | 76.875 | 10 | 13.125 | 0
80.52632 | 8.94737 | 10.52632 | 58.44403 | 79.44444 | 9.44444 | 11.11111 | 3.57254 | 78.23529 | 10 | 11.76471 | 0 | 76.875 | 10.625 | 12.5 | 0
80.52632 | 9.47368 | 10 | 61.22125 | 79.44444 | 10 | 10.55556 | 0.46824 | 78.23529 | 10.58824 | 11.17647 | 0 | 76.875 | 11.25 | 11.875 | 0
80.52632 | 10 | 9.47368 | 63.58768 | 79.44444 | 10.55556 | 10 | 0 | 78.23529 | 11.17647 | 10.58824 | 0 | 76.875 | 11.875 | 11.25 | 0
80.52632 | 10.52632 | 8.94737 | 60.32882 | 79.44444 | 11.11111 | 9.44444 | 0 | 78.23529 | 11.76471 | 10 | 0 | 76.875 | 12.5 | 10.625 | 0
80.52632 | 11.05263 | 8.42105 | 57.07473 | 79.44444 | 11.66667 | 8.88889 | 0 | 78.23529 | 12.35294 | 9.41176 | 0 | 76.875 | 13.125 | 10 | 0
80.52632 | 11.57895 | 7.89474 | 53.82607 | 79.44444 | 12.22222 | 8.33333 | 0 | 78.23529 | 12.94118 | 8.82353 | 0 | 76.875 | 13.75 | 9.375 | 0
80.52632 | 12.10526 | 7.36842 | 50.58357 | 79.44444 | 12.77778 | 7.77778 | 0 | 78.23529 | 13.52941 | 8.23529 | 0 | 76.875 | 14.375 | 8.75 | 0
80.52632 | 12.63158 | 6.84211 | 47.34807 | 79.44444 | 13.33333 | 7.22222 | 0 | 78.23529 | 14.11765 | 7.64706 | 0 | 76.875 | 15 | 8.125 | 0
80.52632 | 13.15789 | 6.31579 | 44.12059 | 79.44444 | 13.88889 | 6.66667 | 0 | 78.23529 | 14.70588 | 7.05882 | 0 | 76.875 | 15.625 | 7.5 | 0
80.52632 | 13.68421 | 5.78947 | 40.90228 | 79.44444 | 14.44444 | 6.11111 | 0 | 78.23529 | 15.29412 | 6.47059 | 0 | 76.875 | 16.25 | 6.875 | 0
80.52632 | 14.21053 | 5.26316 | 37.69441 | 79.44444 | 15 | 5.55556 | 0 | 78.23529 | 15.88235 | 5.88235 | 0 | 76.875 | 16.875 | 6.25 | 0
80.52632 | 14.73684 | 4.73684 | 34.49839 | 79.44444 | 15.55556 | 5 | 0 | 78.23529 | 16.47059 | 5.29412 | 0 | 76.875 | 17.5 | 5.625 | 0
80.52632 | 15.26316 | 4.21053 | 31.31563 | 79.44444 | 16.11111 | 4.44444 | 0 | 78.23529 | 17.05882 | 4.70588 | 0 | 76.875 | 18.125 | 5 | 0
80.52632 | 15.78947 | 3.68421 | 28.14725 | 79.44444 | 16.66667 | 3.88889 | 0 | 78.23529 | 17.64706 | 4.11765 | 0 | 76.875 | 18.75 | 4.375 | 0
80.52632 | 16.31579 | 3.15789 | 24.99369 | 79.44444 | 17.22222 | 3.33333 | 0 | 78.23529 | 18.23529 | 3.52941 | 0 | 76.875 | 19.375 | 3.75 | 0
80.52632 | 16.84211 | 2.63158 | 21.85425 | 79.44444 | 17.77778 | 2.77778 | 0 | 78.23529 | 18.82353 | 2.94118 | 0 | 76.875 | 20 | 3.125 | 0
80.52632 | 17.36842 | 2.10526 | 18.72812 | 79.44444 | 18.33333 | 2.22222 | 0 | 78.23529 | 19.41176 | 2.35294 | 0 | 76.875 | 20.625 | 2.5 | 0
80.52632 | 17.89474 | 1.57895 | 15.6179 | 79.44444 | 18.88889 | 1.66667 | 0 | 78.23529 | 20 | 1.76471 | 0 | 76.875 | 21.25 | 1.875 | 0
80.52632 | 18.42105 | 1.05263 | 12.53275 | 79.44444 | 19.44444 | 1.11111 | 0 | 78.23529 | 20.58824 | 1.17647 | 0 | 76.875 | 21.875 | 1.25 | 0
80.52632 | 18.94737 | 0.52632 | 9.4891 | 79.44444 | 20 | 0.55556 | 0 | 78.23529 | 21.17647 | 0.58824 | 0 | 76.875 | 22.5 | 0.625 | 0
80.52632 | 19.47368 | 0 | 6.51254 | 79.44444 | 20.55556 | 0 | 0 | 78.23529 | 21.76471 | 0 | 0 | 76.875 | 23.125 | 0 | 0
81.05263 | 0 | 18.94737 | 10.87304 | 80 | 0 | 20 | 22.32994 | 78.82353 | 0 | 21.17647 | 0 | 77.5 | 0 | 22.5 | 0
81.05263 | 0.52632 | 18.42105 | 13.69755 | 80 | 0.55556 | 19.44444 | 25.04008 | 78.82353 | 0.58824 | 20.58824 | 0 | 77.5 | 0.625 | 21.875 | 0
81.05263 | 1.05263 | 17.89474 | 16.52102 | 80 | 1.11111 | 18.88889 | 27.74768 | 78.82353 | 1.17647 | 20 | 0 | 77.5 | 1.25 | 21.25 | 0
81.05263 | 1.57895 | 17.36842 | 19.34339 | 80 | 1.66667 | 18.33333 | 30.45252 | 78.82353 | 1.76471 | 19.41176 | 0 | 77.5 | 1.875 | 20.625 | 0
81.05263 | 2.10526 | 16.84211 | 22.16453 | 80 | 2.22222 | 17.77778 | 33.15437 | 78.82353 | 2.35294 | 18.82353 | 0 | 77.5 | 2.5 | 20 | 0
81.05263 | 2.63158 | 16.31579 | 24.98438 | 80 | 2.77778 | 17.22222 | 35.85295 | 78.82353 | 2.94118 | 18.23529 | 0 | 77.5 | 3.125 | 19.375 | 0
81.05263 | 3.15789 | 15.78947 | 27.8028 | 80 | 3.33333 | 16.66667 | 38.54795 | 78.82353 | 3.52941 | 17.64706 | 0 | 77.5 | 3.75 | 18.75 | 0
81.05263 | 3.68421 | 15.26316 | 30.61967 | 80 | 3.88889 | 16.11111 | 38.90606 | 78.82353 | 4.11765 | 17.05882 | 0 | 77.5 | 4.375 | 18.125 | 0
81.05263 | 4.21053 | 14.73684 | 33.43483 | 80 | 4.44444 | 15.55556 | 35.7548 | 78.82353 | 4.70588 | 16.47059 | 0 | 77.5 | 5 | 17.5 | 0
81.05263 | 4.73684 | 14.21053 | 36.24811 | 80 | 5 | 15 | 32.60659 | 78.82353 | 5.29412 | 15.88235 | 0 | 77.5 | 5.625 | 16.875 | 0
81.05263 | 5.26316 | 13.68421 | 39.05931 | 80 | 5.55556 | 14.44444 | 29.46165 | 78.82353 | 5.88235 | 15.29412 | 0 | 77.5 | 6.25 | 16.25 | 0
81.05263 | 5.78947 | 13.15789 | 41.86816 | 80 | 6.11111 | 13.88889 | 26.3202 | 78.82353 | 6.47059 | 14.70588 | 0 | 77.5 | 6.875 | 15.625 | 0
81.05263 | 6.31579 | 12.63158 | 44.67442 | 80 | 6.66667 | 13.33333 | 23.18249 | 78.82353 | 7.05882 | 14.11765 | 0 | 77.5 | 7.5 | 15 | 0
81.05263 | 6.84211 | 12.10526 | 47.47775 | 80 | 7.22222 | 12.77778 | 20.0488 | 78.82353 | 7.64706 | 13.52941 | 0 | 77.5 | 8.125 | 14.375 | 0
81.05263 | 7.36842 | 11.57895 | 50.27772 | 80 | 7.77778 | 12.22222 | 16.9194 | 78.82353 | 8.23529 | 12.94118 | 0 | 77.5 | 8.75 | 13.75 | 0
81.05263 | 7.89474 | 11.05263 | 53.07388 | 80 | 8.33333 | 11.66667 | 13.7946 | 78.82353 | 8.82353 | 12.35294 | 0 | 77.5 | 9.375 | 13.125 | 0
81.05263 | 8.42105 | 10.52632 | 55.86564 | 80 | 8.88889 | 11.11111 | 10.67475 | 78.82353 | 9.41176 | 11.76471 | 0 | 77.5 | 10 | 12.5 | 0
81.05263 | 8.94737 | 10 | 58.65229 | 80 | 9.44444 | 10.55556 | 7.56019 | 78.82353 | 10 | 11.17647 | 0 | 77.5 | 10.625 | 11.875 | 0
81.05263 | 9.47368 | 9.47368 | 61.43291 | 80 | 10 | 10 | 4.4513 | 78.82353 | 10.58824 | 10.58824 | 0 | 77.5 | 11.25 | 11.25 | 0
81.05263 | 10 | 8.94737 | 64.20639 | 80 | 10.55556 | 9.44444 | 1.34847 | 78.82353 | 11.17647 | 10 | 0 | 77.5 | 11.875 | 10.625 | 0
81.05263 | 10.52632 | 8.42105 | 64.5756 | 80 | 11.11111 | 8.88889 | 0 | 78.82353 | 11.76471 | 9.41176 | 0 | 77.5 | 12.5 | 10 | 0
81.05263 | 11.05263 | 7.89474 | 61.31583 | 80 | 11.66667 | 8.33333 | 0 | 78.82353 | 12.35294 | 8.82353 | 0 | 77.5 | 13.125 | 9.375 | 0
81.05263 | 11.57895 | 7.36842 | 58.0622 | 80 | 12.22222 | 7.77778 | 0 | 78.82353 | 12.94118 | 8.23529 | 0 | 77.5 | 13.75 | 8.75 | 0
81.05263 | 12.10526 | 6.84211 | 54.81558 | 80 | 12.77778 | 7.22222 | 0 | 78.82353 | 13.52941 | 7.64706 | 0 | 77.5 | 14.375 | 8.125 | 0
81.05263 | 12.63158 | 6.31579 | 51.57696 | 80 | 13.33333 | 6.66667 | 0 | 78.82353 | 14.11765 | 7.05882 | 0 | 77.5 | 15 | 7.5 | 0
81.05263 | 13.15789 | 5.78947 | 48.3475 | 80 | 13.88889 | 6.11111 | 0 | 78.82353 | 14.70588 | 6.47059 | 0 | 77.5 | 15.625 | 6.875 | 0
81.05263 | 13.68421 | 5.26316 | 45.12848 | 80 | 14.44444 | 5.55556 | 0 | 78.82353 | 15.29412 | 5.88235 | 0 | 77.5 | 16.25 | 6.25 | 0
81.05263 | 14.21053 | 4.73684 | 41.92132 | 80 | 15 | 5 | 0 | 78.82353 | 15.88235 | 5.29412 | 0 | 77.5 | 16.875 | 5.625 | 0
81.05263 | 14.73684 | 4.21053 | 38.72745 | 80 | 15.55556 | 4.44444 | 0 | 78.82353 | 16.47059 | 4.70588 | 0 | 77.5 | 17.5 | 5 | 0
81.05263 | 15.26316 | 3.68421 | 35.548 | 80 | 16.11111 | 3.88889 | 0 | 78.82353 | 17.05882 | 4.11765 | 0 | 77.5 | 18.125 | 4.375 | 0
81.05263 | 15.78947 | 3.15789 | 32.38347 | 80 | 16.66667 | 3.33333 | 0 | 78.82353 | 17.64706 | 3.52941 | 0 | 77.5 | 18.75 | 3.75 | 0
81.05263 | 16.31579 | 2.63158 | 29.23314 | 80 | 17.22222 | 2.77778 | 0 | 78.82353 | 18.23529 | 2.94118 | 0 | 77.5 | 19.375 | 3.125 | 0
81.05263 | 16.84211 | 2.10526 | 26.09615 | 80 | 17.77778 | 2.22222 | 0 | 78.82353 | 18.82353 | 2.35294 | 0 | 77.5 | 20 | 2.5 | 0
81.05263 | 17.36842 | 1.57895 | 22.97494 | 80 | 18.33333 | 1.66667 | 0 | 78.82353 | 19.41176 | 1.76471 | 0 | 77.5 | 20.625 | 1.875 | 0
81.05263 | 17.89474 | 1.05263 | 19.87855 | 80 | 18.88889 | 1.11111 | 0 | 78.82353 | 20 | 1.17647 | 0 | 77.5 | 21.25 | 1.25 | 0
81.05263 | 18.42105 | 0.52632 | 16.82338 | 80 | 19.44444 | 0.55556 | 0 | 78.82353 | 20.58824 | 0.58824 | 0 | 77.5 | 21.875 | 0.625 | 0
81.05263 | 18.94737 | 0 | 13.83497 | 80 | 20 | 0 | 0 | 78.82353 | 21.17647 | 0 | 0 | 77.5 | 22.5 | 0 | 0
81.57895 | 0 | 18.42105 | 10.96256 | 80.55556 | 0 | 19.44444 | 22.42777 | 79.41176 | 0 | 20.58824 | 0.21303 | 78.125 | 0 | 21.875 | 0
81.57895 | 0.52632 | 17.89474 | 13.79529 | 80.55556 | 0.55556 | 18.88889 | 25.14407 | 79.41176 | 0.58824 | 20 | 0 | 78.125 | 0.625 | 21.25 | 0
81.57895 | 1.05263 | 17.36842 | 16.62691 | 80.55556 | 1.11111 | 18.33333 | 27.85762 | 79.41176 | 1.17647 | 19.41176 | 0 | 78.125 | 1.25 | 20.625 | 0
81.57895 | 1.57895 | 16.84211 | 19.45733 | 80.55556 | 1.66667 | 17.77778 | 30.56818 | 79.41176 | 1.76471 | 18.82353 | 0 | 78.125 | 1.875 | 20 | 0
81.57895 | 2.10526 | 16.31579 | 22.28644 | 80.55556 | 2.22222 | 17.22222 | 33.27548 | 79.41176 | 2.35294 | 18.23529 | 0 | 78.125 | 2.5 | 19.375 | 0
81.57895 | 2.63158 | 15.78947 | 25.11415 | 80.55556 | 2.77778 | 16.66667 | 35.9792 | 79.41176 | 2.94118 | 17.64706 | 0 | 78.125 | 3.125 | 18.75 | 0
81.57895 | 3.15789 | 15.26316 | 27.94029 | 80.55556 | 3.33333 | 16.11111 | 38.679 | 79.41176 | 3.52941 | 17.05882 | 0 | 78.125 | 3.75 | 18.125 | 0
81.57895 | 3.68421 | 14.73684 | 30.76475 | 80.55556 | 3.88889 | 15.55556 | 41.37448 | 79.41176 | 4.11765 | 16.47059 | 0 | 78.125 | 4.375 | 17.5 | 0
81.57895 | 4.21053 | 14.21053 | 33.58733 | 80.55556 | 4.44444 | 15 | 39.82588 | 79.41176 | 4.70588 | 15.88235 | 0 | 78.125 | 5 | 16.875 | 0
81.57895 | 4.73684 | 13.68421 | 36.40784 | 80.55556 | 5 | 14.44444 | 36.67057 | 79.41176 | 5.29412 | 15.29412 | 0 | 78.125 | 5.625 | 16.25 | 0
81.57895 | 5.26316 | 13.15789 | 39.22603 | 80.55556 | 5.55556 | 13.88889 | 33.51876 | 79.41176 | 5.88235 | 14.70588 | 0 | 78.125 | 6.25 | 15.625 | 0
81.57895 | 5.78947 | 12.63158 | 42.04162 | 80.55556 | 6.11111 | 13.33333 | 30.3707 | 79.41176 | 6.47059 | 14.11765 | 0 | 78.125 | 6.875 | 15 | 0
81.57895 | 6.31579 | 12.10526 | 44.8543 | 80.55556 | 6.66667 | 12.77778 | 27.22664 | 79.41176 | 7.05882 | 13.52941 | 0 | 78.125 | 7.5 | 14.375 | 0
81.57895 | 6.84211 | 11.57895 | 47.66365 | 80.55556 | 7.22222 | 12.22222 | 24.08688 | 79.41176 | 7.64706 | 12.94118 | 0 | 78.125 | 8.125 | 13.75 | 0
81.57895 | 7.36842 | 11.05263 | 50.46922 | 80.55556 | 7.77778 | 11.66667 | 20.95174 | 79.41176 | 8.23529 | 12.35294 | 0 | 78.125 | 8.75 | 13.125 | 0
81.57895 | 7.89474 | 10.52632 | 53.2704 | 80.55556 | 8.33333 | 11.11111 | 17.82154 | 79.41176 | 8.82353 | 11.76471 | 0 | 78.125 | 9.375 | 12.5 | 0
81.57895 | 8.42105 | 10 | 56.06651 | 80.55556 | 8.88889 | 10.55556 | 14.69663 | 79.41176 | 9.41176 | 11.17647 | 0 | 78.125 | 10 | 11.875 | 0
81.57895 | 8.94737 | 9.47368 | 58.85664 | 80.55556 | 9.44444 | 10 | 11.5774 | 79.41176 | 10 | 10.58824 | 0 | 78.125 | 10.625 | 11.25 | 0
81.57895 | 9.47368 | 8.94737 | 61.63968 | 80.55556 | 10 | 9.44444 | 8.46424 | 79.41176 | 10.58824 | 10 | 0 | 78.125 | 11.25 | 10.625 | 0
81.57895 | 10 | 8.42105 | 64.41419 | 80.55556 | 10.55556 | 8.88889 | 5.35754 | 79.41176 | 11.17647 | 9.41176 | 0 | 78.125 | 11.875 | 10 | 0
81.57895 | 10.52632 | 7.89474 | 67.17835 | 80.55556 | 11.11111 | 8.33333 | 2.25771 | 79.41176 | 11.76471 | 8.82353 | 0 | 78.125 | 12.5 | 9.375 | 0
81.57895 | 11.05263 | 7.36842 | 65.58824 | 80.55556 | 11.66667 | 7.77778 | 0 | 79.41176 | 12.35294 | 8.23529 | 0 | 78.125 | 13.125 | 8.75 | 0
81.57895 | 11.57895 | 6.84211 | 62.33043 | 80.55556 | 12.22222 | 7.22222 | 0 | 79.41176 | 12.94118 | 7.64706 | 0 | 78.125 | 13.75 | 8.125 | 0
81.57895 | 12.10526 | 6.31579 | 59.08063 | 80.55556 | 12.77778 | 6.66667 | 0 | 79.41176 | 13.52941 | 7.05882 | 0 | 78.125 | 14.375 | 7.5 | 0
81.57895 | 12.63158 | 5.78947 | 55.83997 | 80.55556 | 13.33333 | 6.11111 | 0 | 79.41176 | 14.11765 | 6.47059 | 0 | 78.125 | 15 | 6.875 | 0
81.57895 | 13.15789 | 5.26316 | 52.60976 | 80.55556 | 13.88889 | 5.55556 | 0 | 79.41176 | 14.70588 | 5.88235 | 0 | 78.125 | 15.625 | 6.25 | 0
81.57895 | 13.68421 | 4.73684 | 49.39143 | 80.55556 | 14.44444 | 5 | 0 | 79.41176 | 15.29412 | 5.29412 | 0 | 78.125 | 16.25 | 5.625 | 0
81.57895 | 14.21053 | 4.21053 | 46.18637 | 80.55556 | 15 | 4.44444 | 0 | 79.41176 | 15.88235 | 4.70588 | 0 | 78.125 | 16.875 | 5 | 0
81.57895 | 14.73684 | 3.68421 | 42.99581 | 80.55556 | 15.55556 | 3.88889 | 0 | 79.41176 | 16.47059 | 4.11765 | 0 | 78.125 | 17.5 | 4.375 | 0
81.57895 | 15.26316 | 3.15789 | 39.82025 | 80.55556 | 16.11111 | 3.33333 | 0 | 79.41176 | 17.05882 | 3.52941 | 0 | 78.125 | 18.125 | 3.75 | 0
81.57895 | 15.78947 | 2.63158 | 36.65899 | 80.55556 | 16.66667 | 2.77778 | 0 | 79.41176 | 17.64706 | 2.94118 | 0 | 78.125 | 18.75 | 3.125 | 0
81.57895 | 16.31579 | 2.10526 | 33.5111 | 80.55556 | 17.22222 | 2.22222 | 0 | 79.41176 | 18.23529 | 2.35294 | 0 | 78.125 | 19.375 | 2.5 | 0
81.57895 | 16.84211 | 1.57895 | 30.37887 | 80.55556 | 17.77778 | 1.66667 | 0 | 79.41176 | 18.82353 | 1.76471 | 0 | 78.125 | 20 | 1.875 | 0
81.57895 | 17.36842 | 1.05263 | 27.27124 | 80.55556 | 18.33333 | 1.11111 | 0 | 79.41176 | 19.41176 | 1.17647 | 0 | 78.125 | 20.625 | 1.25 | 0
81.57895 | 17.89474 | 0.52632 | 24.20452 | 80.55556 | 18.88889 | 0.55556 | 0 | 79.41176 | 20 | 0.58824 | 0 | 78.125 | 21.25 | 0.625 | 0
81.57895 | 18.42105 | 0 | 21.20425 | 80.55556 | 19.44444 | 0 | 0 | 79.41176 | 20.58824 | 0 | 0 | 78.125 | 21.875 | 0 | 0
82.10526 | 0 | 17.89474 | 11.05209 | 81.11111 | 0 | 18.88889 | 22.52362 | 80 | 0 | 20 | 4.08646 | 78.75 | 0 | 21.25 | 0
82.10526 | 0.52632 | 17.36842 | 13.89303 | 81.11111 | 0.55556 | 18.33333 | 25.24593 | 80 | 0.58824 | 19.41176 | 1.03443 | 78.75 | 0.625 | 20.625 | 0
82.10526 | 1.05263 | 16.84211 | 16.73277 | 81.11111 | 1.11111 | 17.77778 | 27.96525 | 80 | 1.17647 | 18.82353 | 0 | 78.75 | 1.25 | 20 | 0
82.10526 | 1.57895 | 16.31579 | 19.57123 | 81.11111 | 1.66667 | 17.22222 | 30.68131 | 80 | 1.76471 | 18.23529 | 0 | 78.75 | 1.875 | 19.375 | 0
82.10526 | 2.10526 | 15.78947 | 22.40826 | 81.11111 | 2.22222 | 16.66667 | 33.39381 | 80 | 2.35294 | 17.64706 | 0 | 78.75 | 2.5 | 18.75 | 0
82.10526 | 2.63158 | 15.26316 | 25.24375 | 81.11111 | 2.77778 | 16.11111 | 36.10239 | 80 | 2.94118 | 17.05882 | 0 | 78.75 | 3.125 | 18.125 | 0
82.10526 | 3.15789 | 14.73684 | 28.07755 | 81.11111 | 3.33333 | 15.55556 | 38.80666 | 80 | 3.52941 | 16.47059 | 0 | 78.75 | 3.75 | 17.5 | 0
82.10526 | 3.68421 | 14.21053 | 30.9095 | 81.11111 | 3.88889 | 15 | 41.50615 | 80 | 4.11765 | 15.88235 | 0 | 78.75 | 4.375 | 16.875 | 0
82.10526 | 4.21053 | 13.68421 | 33.73938 | 81.11111 | 4.44444 | 14.44444 | 43.82134 | 80 | 4.70588 | 15.29412 | 0 | 78.75 | 5 | 16.25 | 0
82.10526 | 4.73684 | 13.15789 | 36.56695 | 81.11111 | 5 | 13.88889 | 40.76173 | 80 | 5.29412 | 14.70588 | 0 | 78.75 | 5.625 | 15.625 | 0
82.10526 | 5.26316 | 12.63158 | 39.39194 | 81.11111 | 5.55556 | 13.33333 | 37.60326 | 80 | 5.88235 | 14.11765 | 0 | 78.75 | 6.25 | 15 | 0
82.10526 | 5.78947 | 12.10526 | 42.21403 | 81.11111 | 6.11111 | 12.77778 | 34.44879 | 80 | 6.47059 | 13.52941 | 0 | 78.75 | 6.875 | 14.375 | 0
82.10526 | 6.31579 | 11.57895 | 45.03283 | 81.11111 | 6.66667 | 12.22222 | 31.29862 | 80 | 7.05882 | 12.94118 | 0 | 78.75 | 7.5 | 13.75 | 0
82.10526 | 6.84211 | 11.05263 | 47.84785 | 81.11111 | 7.22222 | 11.66667 | 28.15308 | 80 | 7.64706 | 12.35294 | 0 | 78.75 | 8.125 | 13.125 | 0
82.10526 | 7.36842 | 10.52632 | 50.65852 | 81.11111 | 7.77778 | 11.11111 | 25.01248 | 80 | 8.23529 | 11.76471 | 0 | 78.75 | 8.75 | 12.5 | 0
82.10526 | 7.89474 | 10 | 53.46416 | 81.11111 | 8.33333 | 10.55556 | 21.87718 | 80 | 8.82353 | 11.17647 | 0 | 78.75 | 9.375 | 11.875 | 0
82.10526 | 8.42105 | 9.47368 | 56.26386 | 81.11111 | 8.88889 | 10 | 18.74756 | 80 | 9.41176 | 10.58824 | 0 | 78.75 | 10 | 11.25 | 0
82.10526 | 8.94737 | 8.94737 | 59.05652 | 81.11111 | 9.44444 | 9.44444 | 15.62401 | 80 | 10 | 10 | 0 | 78.75 | 10.625 | 10.625 | 0
82.10526 | 9.47368 | 8.42105 | 61.84072 | 81.11111 | 10 | 8.88889 | 12.50694 | 80 | 10.58824 | 9.41176 | 0 | 78.75 | 11.25 | 10 | 0
82.10526 | 10 | 7.89474 | 64.61463 | 81.11111 | 10.55556 | 8.33333 | 9.39675 | 80 | 11.17647 | 8.82353 | 0 | 78.75 | 11.875 | 9.375 | 0
82.10526 | 10.52632 | 7.36842 | 67.37586 | 81.11111 | 11.11111 | 7.77778 | 6.29384 | 80 | 11.76471 | 8.23529 | 0 | 78.75 | 12.5 | 8.75 | 0
82.10526 | 11.05263 | 6.84211 | 69.84497 | 81.11111 | 11.66667 | 7.22222 | 3.19856 | 80 | 12.35294 | 7.64706 | 0 | 78.75 | 13.125 | 8.125 | 0
82.10526 | 11.57895 | 6.31579 | 66.63229 | 81.11111 | 12.22222 | 6.66667 | 0.11123 | 80 | 12.94118 | 7.05882 | 0 | 78.75 | 13.75 | 7.5 | 0
82.10526 | 12.10526 | 5.78947 | 63.38036 | 81.11111 | 12.77778 | 6.11111 | 0 | 80 | 13.52941 | 6.47059 | 0 | 78.75 | 14.375 | 6.875 | 0
82.10526 | 12.63158 | 5.26316 | 60.13888 | 81.11111 | 13.33333 | 5.55556 | 0 | 80 | 14.11765 | 5.88235 | 0 | 78.75 | 15 | 6.25 | 0
82.10526 | 13.15789 | 4.73684 | 56.90927 | 81.11111 | 13.88889 | 5 | 0 | 80 | 14.70588 | 5.29412 | 0 | 78.75 | 15.625 | 5.625 | 0
82.10526 | 13.68421 | 4.21053 | 53.69299 | 81.11111 | 14.44444 | 4.44444 | 0 | 80 | 15.29412 | 4.70588 | 0 | 78.75 | 16.25 | 5 | 0
82.10526 | 14.21053 | 3.68421 | 50.49122 | 81.11111 | 15 | 3.88889 | 0 | 80 | 15.88235 | 4.11765 | 0 | 78.75 | 16.875 | 4.375 | 0
82.10526 | 14.73684 | 3.15789 | 47.30456 | 81.11111 | 15.55556 | 3.33333 | 0 | 80 | 16.47059 | 3.52941 | 0 | 78.75 | 17.5 | 3.75 | 0
82.10526 | 15.26316 | 2.63158 | 44.13229 | 81.11111 | 16.11111 | 2.77778 | 0 | 80 | 17.05882 | 2.94118 | 0 | 78.75 | 18.125 | 3.125 | 0
82.10526 | 15.78947 | 2.10526 | 40.97344 | 81.11111 | 16.66667 | 2.22222 | 0 | 80 | 17.64706 | 2.35294 | 0 | 78.75 | 18.75 | 2.5 | 0
82.10526 | 16.31579 | 1.57895 | 37.83013 | 81.11111 | 17.22222 | 1.66667 | 0 | 80 | 18.23529 | 1.76471 | 0 | 78.75 | 19.375 | 1.875 | 0
82.10526 | 16.84211 | 1.05263 | 34.71118 | 81.11111 | 17.77778 | 1.11111 | 0 | 80 | 18.82353 | 1.17647 | 0 | 78.75 | 20 | 1.25 | 0
82.10526 | 17.36842 | 0.52632 | 31.63286 | 81.11111 | 18.33333 | 0.55556 | 0 | 80 | 19.41176 | 0.58824 | 0 | 78.75 | 20.625 | 0.625 | 0
82.10526 | 17.89474 | 0 | 28.62066 | 81.11111 | 18.88889 | 0 | 0 | 80 | 20 | 0 | 0 | 78.75 | 21.25 | 0 | 0
82.63158 | 0 | 17.36842 | 11.14179 | 81.66667 | 0 | 18.33333 | 22.61917 | 80.58824 | 0 | 19.41176 | 7.98305 | 79.375 | 0 | 20.625 | 0
82.63158 | 0.52632 | 16.84211 | 13.99091 | 81.66667 | 0.55556 | 17.77778 | 25.34733 | 80.58824 | 0.58824 | 18.82353 | 4.92417 | 79.375 | 0.625 | 20 | 0
82.63158 | 1.05263 | 16.31579 | 16.83875 | 81.66667 | 1.11111 | 17.22222 | 28.07223 | 80.58824 | 1.17647 | 18.23529 | 1.86837 | 79.375 | 1.25 | 19.375 | 0
82.63158 | 1.57895 | 15.78947 | 19.68519 | 81.66667 | 1.66667 | 16.66667 | 30.79358 | 80.58824 | 1.76471 | 17.64706 | 0 | 79.375 | 1.875 | 18.75 | 0
82.63158 | 2.10526 | 15.26316 | 22.53008 | 81.66667 | 2.22222 | 16.11111 | 33.51102 | 80.58824 | 2.35294 | 17.05882 | 0 | 79.375 | 2.5 | 18.125 | 0
82.63158 | 2.63158 | 14.73684 | 25.3733 | 81.66667 | 2.77778 | 15.55556 | 36.22416 | 80.58824 | 2.94118 | 16.47059 | 0 | 79.375 | 3.125 | 17.5 | 0
82.63158 | 3.15789 | 14.21053 | 28.21467 | 81.66667 | 3.33333 | 15 | 38.93253 | 80.58824 | 3.52941 | 15.88235 | 0 | 79.375 | 3.75 | 16.875 | 0
82.63158 | 3.68421 | 13.68421 | 31.05397 | 81.66667 | 3.88889 | 14.44444 | 41.63562 | 80.58824 | 4.11765 | 15.29412 | 0 | 79.375 | 4.375 | 16.25 | 0
82.63158 | 4.21053 | 13.15789 | 33.89101 | 81.66667 | 4.44444 | 13.88889 | 44.33282 | 80.58824 | 4.70588 | 14.70588 | 0 | 79.375 | 5 | 15.625 | 0
82.63158 | 4.73684 | 12.63158 | 36.72545 | 81.66667 | 5 | 13.33333 | 44.88136 | 80.58824 | 5.29412 | 14.11765 | 0 | 79.375 | 5.625 | 15 | 0
82.63158 | 5.26316 | 12.10526 | 39.55703 | 81.66667 | 5.55556 | 12.77778 | 41.7164 | 80.58824 | 5.88235 | 13.52941 | 0 | 79.375 | 6.25 | 14.375 | 0
82.63158 | 5.78947 | 11.57895 | 42.38533 | 81.66667 | 6.11111 | 12.22222 | 38.55575 | 80.58824 | 6.47059 | 12.94118 | 0 | 79.375 | 6.875 | 13.75 | 0
82.63158 | 6.31579 | 11.05263 | 45.20988 | 81.66667 | 6.66667 | 11.66667 | 35.39972 | 80.58824 | 7.05882 | 12.35294 | 0 | 79.375 | 7.5 | 13.125 | 0
82.63158 | 6.84211 | 10.52632 | 48.03012 | 81.66667 | 7.22222 | 11.11111 | 32.24864 | 80.58824 | 7.64706 | 11.76471 | 0 | 79.375 | 8.125 | 12.5 | 0
82.63158 | 7.36842 | 10 | 50.84534 | 81.66667 | 7.77778 | 10.55556 | 29.10287 | 80.58824 | 8.23529 | 11.17647 | 0 | 79.375 | 8.75 | 11.875 | 0
82.63158 | 7.89474 | 9.47368 | 53.65467 | 81.66667 | 8.33333 | 10 | 25.96278 | 80.58824 | 8.82353 | 10.58824 | 0 | 79.375 | 9.375 | 11.25 | 0
82.63158 | 8.42105 | 8.94737 | 56.45703 | 81.66667 | 8.88889 | 9.44444 | 22.82877 | 80.58824 | 9.41176 | 10 | 0 | 79.375 | 10 | 10.625 | 0
82.63158 | 8.94737 | 8.42105 | 59.25098 | 81.66667 | 9.44444 | 8.88889 | 19.70124 | 80.58824 | 10 | 9.41176 | 0 | 79.375 | 10.625 | 10 | 0
82.63158 | 9.47368 | 7.89474 | 62.03473 | 81.66667 | 10 | 8.33333 | 16.58061 | 80.58824 | 10.58824 | 8.82353 | 0 | 79.375 | 11.25 | 9.375 | 0
82.63158 | 10 | 7.36842 | 64.80591 | 81.66667 | 10.55556 | 7.77778 | 13.46726 | 80.58824 | 11.17647 | 8.23529 | 0 | 79.375 | 11.875 | 8.75 | 0
82.63158 | 10.52632 | 6.84211 | 67.56133 | 81.66667 | 11.11111 | 7.22222 | 10.36157 | 80.58824 | 11.76471 | 7.64706 | 0 | 79.375 | 12.5 | 8.125 | 0
82.63158 | 11.05263 | 6.31579 | 70.29668 | 81.66667 | 11.66667 | 6.66667 | 7.26384 | 80.58824 | 12.35294 | 7.05882 | 0 | 79.375 | 13.125 | 7.5 | 0
82.63158 | 11.57895 | 5.78947 | 70.9691 | 81.66667 | 12.22222 | 6.11111 | 4.17431 | 80.58824 | 12.94118 | 6.47059 | 0 | 79.375 | 13.75 | 6.875 | 0
82.63158 | 12.10526 | 5.26316 | 67.71626 | 81.66667 | 12.77778 | 5.55556 | 1.09312 | 80.58824 | 13.52941 | 5.88235 | 0 | 79.375 | 14.375 | 6.25 | 0
82.63158 | 12.63158 | 4.73684 | 64.47529 | 81.66667 | 13.33333 | 5 | 0 | 80.58824 | 14.11765 | 5.29412 | 0 | 79.375 | 15 | 5.625 | 0
82.63158 | 13.15789 | 4.21053 | 61.24764 | 81.66667 | 13.88889 | 4.44444 | 0 | 80.58824 | 14.70588 | 4.70588 | 0 | 79.375 | 15.625 | 5 | 0
82.63158 | 13.68421 | 3.68421 | 58.0346 | 81.66667 | 14.44444 | 3.88889 | 0 | 80.58824 | 15.29412 | 4.11765 | 0 | 79.375 | 16.25 | 4.375 | 0
82.63158 | 14.21053 | 3.15789 | 54.8367 | 81.66667 | 15 | 3.33333 | 0 | 80.58824 | 15.88235 | 3.52941 | 0 | 79.375 | 16.875 | 3.75 | 0
82.63158 | 14.73684 | 2.63158 | 51.65332 | 81.66667 | 15.55556 | 2.77778 | 0 | 80.58824 | 16.47059 | 2.94118 | 0 | 79.375 | 17.5 | 3.125 | 0
82.63158 | 15.26316 | 2.10526 | 48.48338 | 81.66667 | 16.11111 | 2.22222 | 0 | 80.58824 | 17.05882 | 2.35294 | 0 | 79.375 | 18.125 | 2.5 | 0
82.63158 | 15.78947 | 1.57895 | 45.32886 | 81.66667 | 16.66667 | 1.66667 | 0 | 80.58824 | 17.64706 | 1.76471 | 0 | 79.375 | 18.75 | 1.875 | 0
82.63158 | 16.31579 | 1.05263 | 42.19845 | 81.66667 | 17.22222 | 1.11111 | 0 | 80.58824 | 18.23529 | 1.17647 | 0 | 79.375 | 19.375 | 1.25 | 0
82.63158 | 16.84211 | 0.52632 | 39.10838 | 81.66667 | 17.77778 | 0.55556 | 0 | 80.58824 | 18.82353 | 0.58824 | 0 | 79.375 | 20 | 0.625 | 0
82.63158 | 17.36842 | 0 | 36.08409 | 81.66667 | 18.33333 | 0 | 0 | 80.58824 | 19.41176 | 0 | 0 | 79.375 | 20.625 | 0 | 0
83.15789 | 0 | 16.84211 | 11.23138 | 82.22222 | 0 | 17.77778 | 22.71338 | 81.17647 | 0 | 18.82353 | 11.9066 | 80 | 0 | 20 | 0
83.15789 | 0.52632 | 16.31579 | 14.08867 | 82.22222 | 0.55556 | 17.22222 | 25.44717 | 81.17647 | 0.58824 | 18.23529 | 8.84096 | 80 | 0.625 | 19.375 | 0
83.15789 | 1.05263 | 15.78947 | 16.94455 | 82.22222 | 1.11111 | 16.66667 | 28.17742 | 81.17647 | 1.17647 | 17.64706 | 5.77854 | 80 | 1.25 | 18.75 | 0
83.15789 | 1.57895 | 15.26316 | 19.79891 | 82.22222 | 1.66667 | 16.11111 | 30.90377 | 81.17647 | 1.76471 | 17.05882 | 2.71951 | 80 | 1.875 | 18.125 | 0
83.15789 | 2.10526 | 14.73684 | 22.65161 | 82.22222 | 2.22222 | 15.55556 | 33.62582 | 81.17647 | 2.35294 | 16.47059 | 0 | 80 | 2.5 | 17.5 | 0
83.15789 | 2.63158 | 14.21053 | 25.50244 | 82.22222 | 2.77778 | 15 | 36.34312 | 81.17647 | 2.94118 | 15.88235 | 0 | 80 | 3.125 | 16.875 | 0
83.15789 | 3.15789 | 13.68421 | 28.35125 | 82.22222 | 3.33333 | 14.44444 | 39.05515 | 81.17647 | 3.52941 | 15.29412 | 0 | 80 | 3.75 | 16.25 | 0
83.15789 | 3.68421 | 13.15789 | 31.19777 | 82.22222 | 3.88889 | 13.88889 | 41.7613 | 81.17647 | 4.11765 | 14.70588 | 0 | 80 | 4.375 | 15.625 | 0
83.15789 | 4.21053 | 12.63158 | 34.04174 | 82.22222 | 4.44444 | 13.33333 | 44.46086 | 81.17647 | 4.70588 | 14.11765 | 0 | 80 | 5 | 15 | 0
83.15789 | 4.73684 | 12.10526 | 36.88286 | 82.22222 | 5 | 12.77778 | 47.15302 | 81.17647 | 5.29412 | 13.52941 | 0 | 80 | 5.625 | 14.375 | 0
83.15789 | 5.26316 | 11.57895 | 39.7207 | 82.22222 | 5.55556 | 12.22222 | 45.857 | 81.17647 | 5.88235 | 12.94118 | 0 | 80 | 6.25 | 13.75 | 0
83.15789 | 5.78947 | 11.05263 | 42.55485 | 82.22222 | 6.11111 | 11.66667 | 42.69042 | 81.17647 | 6.47059 | 12.35294 | 0 | 80 | 6.875 | 13.125 | 0
83.15789 | 6.31579 | 10.52632 | 45.38468 | 82.22222 | 6.66667 | 11.11111 | 39.52879 | 81.17647 | 7.05882 | 11.76471 | 0 | 80 | 7.5 | 12.5 | 0
83.15789 | 6.84211 | 10 | 48.20957 | 82.22222 | 7.22222 | 10.55556 | 36.37249 | 81.17647 | 7.64706 | 11.17647 | 0 | 80 | 8.125 | 11.875 | 0
83.15789 | 7.36842 | 9.47368 | 51.02859 | 82.22222 | 7.77778 | 10 | 33.22187 | 81.17647 | 8.23529 | 10.58824 | 0 | 80 | 8.75 | 11.25 | 0
83.15789 | 7.89474 | 8.94737 | 53.84069 | 82.22222 | 8.33333 | 9.44444 | 30.07733 | 81.17647 | 8.82353 | 10 | 0 | 80 | 9.375 | 10.625 | 0
83.15789 | 8.42105 | 8.42105 | 56.64445 | 82.22222 | 8.88889 | 8.88889 | 26.93929 | 81.17647 | 9.41176 | 9.41176 | 0 | 80 | 10 | 10 | 0
83.15789 | 8.94737 | 7.89474 | 59.4381 | 82.22222 | 9.44444 | 8.33333 | 23.80815 | 81.17647 | 10 | 8.82353 | 0 | 80 | 10.625 | 9.375 | 0
83.15789 | 9.47368 | 7.36842 | 62.21925 | 82.22222 | 10 | 7.77778 | 20.68431 | 81.17647 | 10.58824 | 8.23529 | 0 | 80 | 11.25 | 8.75 | 0
83.15789 | 10 | 6.84211 | 64.98479 | 82.22222 | 10.55556 | 7.22222 | 17.56814 | 81.17647 | 11.17647 | 7.64706 | 0 | 80 | 11.875 | 8.125 | 0
83.15789 | 10.52632 | 6.31579 | 67.73043 | 82.22222 | 11.11111 | 6.66667 | 14.45995 | 81.17647 | 11.76471 | 7.05882 | 0 | 80 | 12.5 | 7.5 | 0
83.15789 | 11.05263 | 5.78947 | 70.45022 | 82.22222 | 11.66667 | 6.11111 | 11.35997 | 81.17647 | 12.35294 | 6.47059 | 0 | 80 | 13.125 | 6.875 | 0
83.15789 | 11.57895 | 5.26316 | 73.13581 | 82.22222 | 12.22222 | 5.55556 | 8.26836 | 81.17647 | 12.94118 | 5.88235 | 0 | 80 | 13.75 | 6.25 | 0
83.15789 | 12.10526 | 4.73684 | 72.08979 | 82.22222 | 12.77778 | 5 | 5.18517 | 81.17647 | 13.52941 | 5.29412 | 0 | 80 | 14.375 | 5.625 | 0
83.15789 | 12.63158 | 4.21053 | 68.85073 | 82.22222 | 13.33333 | 4.44444 | 2.11049 | 81.17647 | 14.11765 | 4.70588 | 0 | 80 | 15 | 5 | 0
83.15789 | 13.15789 | 3.68421 | 65.62631 | 82.22222 | 13.88889 | 3.88889 | 0 | 81.17647 | 14.70588 | 4.11765 | 0 | 80 | 15.625 | 4.375 | 0
83.15789 | 13.68421 | 3.15789 | 62.41713 | 82.22222 | 14.44444 | 3.33333 | 0 | 81.17647 | 15.29412 | 3.52941 | 0 | 80 | 16.25 | 3.75 | 0
83.15789 | 14.21053 | 2.63158 | 59.22257 | 82.22222 | 15 | 2.77778 | 0 | 81.17647 | 15.88235 | 2.94118 | 0 | 80 | 16.875 | 3.125 | 0
83.15789 | 14.73684 | 2.10526 | 56.04149 | 82.22222 | 15.55556 | 2.22222 | 0 | 81.17647 | 16.47059 | 2.35294 | 0 | 80 | 17.5 | 2.5 | 0
83.15789 | 15.26316 | 1.57895 | 52.87573 | 82.22222 | 16.11111 | 1.66667 | 0 | 81.17647 | 17.05882 | 1.76471 | 0 | 80 | 18.125 | 1.875 | 0
83.15789 | 15.78947 | 1.05263 | 49.73382 | 82.22222 | 16.66667 | 1.11111 | 0 | 81.17647 | 17.64706 | 1.17647 | 0 | 80 | 18.75 | 1.25 | 0
83.15789 | 16.31579 | 0.52632 | 46.63192 | 82.22222 | 17.22222 | 0.55556 | 0 | 81.17647 | 18.23529 | 0.58824 | 0 | 80 | 19.375 | 0.625 | 0
83.15789 | 16.84211 | 0 | 43.59545 | 82.22222 | 17.77778 | 0 | 0 | 81.17647 | 18.82353 | 0 | 0 | 80 | 20 | 0 | 0
83.68421 | 0 | 16.31579 | 11.32079 | 82.77778 | 0 | 17.22222 | 22.80514 | 81.76471 | 0 | 18.23529 | 15.85477 | 80.625 | 0 | 19.375 | 0
83.68421 | 0.52632 | 15.78947 | 14.1862 | 82.77778 | 0.55556 | 16.66667 | 25.54434 | 81.76471 | 0.58824 | 17.64706 | 12.78245 | 80.625 | 0.625 | 18.75 | 0
83.68421 | 1.05263 | 15.26316 | 17.05008 | 82.77778 | 1.11111 | 16.11111 | 28.27966 | 81.76471 | 1.17647 | 17.05882 | 9.71353 | 80.625 | 1.25 | 18.125 | 0
83.68421 | 1.57895 | 14.73684 | 19.91231 | 82.77778 | 1.66667 | 15.55556 | 31.01069 | 81.76471 | 1.76471 | 16.47059 | 6.64814 | 80.625 | 1.875 | 17.5 | 0
83.68421 | 2.10526 | 14.21053 | 22.77269 | 82.77778 | 2.22222 | 15 | 33.73698 | 81.76471 | 2.35294 | 15.88235 | 3.58647 | 80.625 | 2.5 | 16.875 | 0
83.68421 | 2.63158 | 13.68421 | 25.63106 | 82.77778 | 2.77778 | 14.44444 | 36.45801 | 81.76471 | 2.94118 | 15.29412 | 0.52868 | 80.625 | 3.125 | 16.25 | 0
83.68421 | 3.15789 | 13.15789 | 28.48715 | 82.77778 | 3.33333 | 13.88889 | 39.17318 | 81.76471 | 3.52941 | 14.70588 | 0 | 80.625 | 3.75 | 15.625 | 0
83.68421 | 3.68421 | 12.63158 | 31.34072 | 82.77778 | 3.88889 | 13.33333 | 41.88178 | 81.76471 | 4.11765 | 14.11765 | 0 | 80.625 | 4.375 | 15 | 0
83.68421 | 4.21053 | 12.10526 | 34.19143 | 82.77778 | 4.44444 | 12.77778 | 44.583 | 81.76471 | 4.70588 | 13.52941 | 0 | 80.625 | 5 | 14.375 | 0
83.68421 | 4.73684 | 11.57895 | 37.0389 | 82.77778 | 5 | 12.22222 | 47.27587 | 81.76471 | 5.29412 | 12.94118 | 0 | 80.625 | 5.625 | 13.75 | 0
83.68421 | 5.26316 | 11.05263 | 39.88269 | 82.77778 | 5.55556 | 11.66667 | 49.69598 | 81.76471 | 5.88235 | 12.35294 | 0 | 80.625 | 6.25 | 13.125 | 0
83.68421 | 5.78947 | 10.52632 | 42.72223 | 82.77778 | 6.11111 | 11.11111 | 46.85622 | 81.76471 | 6.47059 | 11.76471 | 0 | 80.625 | 6.875 | 12.5 | 0
83.68421 | 6.31579 | 10 | 45.55682 | 82.77778 | 6.66667 | 10.55556 | 43.68931 | 81.76471 | 7.05882 | 11.17647 | 0 | 80.625 | 7.5 | 11.875 | 0
83.68421 | 6.84211 | 9.47368 | 48.38561 | 82.77778 | 7.22222 | 10 | 40.52808 | 81.76471 | 7.64706 | 10.58824 | 0 | 80.625 | 8.125 | 11.25 | 0
83.68421 | 7.36842 | 8.94737 | 51.20751 | 82.77778 | 7.77778 | 9.44444 | 37.37295 | 81.76471 | 8.23529 | 10 | 0 | 80.625 | 8.75 | 10.625 | 0
83.68421 | 7.89474 | 8.42105 | 54.02118 | 82.77778 | 8.33333 | 8.88889 | 34.22432 | 81.76471 | 8.82353 | 9.41176 | 0 | 80.625 | 9.375 | 10 | 0
83.68421 | 8.42105 | 7.89474 | 56.82477 | 82.77778 | 8.88889 | 8.33333 | 31.08261 | 81.76471 | 9.41176 | 8.82353 | 0 | 80.625 | 10 | 9.375 | 0
83.68421 | 8.94737 | 7.36842 | 59.61601 | 82.77778 | 9.44444 | 7.77778 | 27.9482 | 81.76471 | 10 | 8.23529 | 0 | 80.625 | 10.625 | 8.75 | 0
83.68421 | 9.47368 | 6.84211 | 62.39175 | 82.77778 | 10 | 7.22222 | 24.82148 | 81.76471 | 10.58824 | 7.64706 | 0 | 80.625 | 11.25 | 8.125 | 0
83.68421 | 10 | 6.31579 | 65.14776 | 82.77778 | 10.55556 | 6.66667 | 21.70276 | 81.76471 | 11.17647 | 7.05882 | 0 | 80.625 | 11.875 | 7.5 | 0
83.68421 | 10.52632 | 5.78947 | 67.87814 | 82.77778 | 11.11111 | 6.11111 | 18.59227 | 81.76471 | 11.76471 | 6.47059 | 0 | 80.625 | 12.5 | 6.875 | 0
83.68421 | 11.05263 | 5.26316 | 70.5746 | 82.77778 | 11.66667 | 5.55556 | 15.49017 | 81.76471 | 12.35294 | 5.88235 | 0 | 80.625 | 13.125 | 6.25 | 0
83.68421 | 11.57895 | 4.73684 | 73.22513 | 82.77778 | 12.22222 | 5 | 12.3965 | 81.76471 | 12.94118 | 5.29412 | 0 | 80.625 | 13.75 | 5.625 | 0
83.68421 | 12.10526 | 4.21053 | 75.81234 | 82.77778 | 12.77778 | 4.44444 | 9.31136 | 81.76471 | 13.52941 | 4.70588 | 0 | 80.625 | 14.375 | 5 | 0
83.68421 | 12.63158 | 3.68421 | 73.26834 | 82.77778 | 13.33333 | 3.88889 | 6.23506 | 81.76471 | 14.11765 | 4.11765 | 0 | 80.625 | 15 | 4.375 | 0
83.68421 | 13.15789 | 3.15789 | 70.04778 | 82.77778 | 13.88889 | 3.33333 | 3.16847 | 81.76471 | 14.70588 | 3.52941 | 0 | 80.625 | 15.625 | 3.75 | 0
83.68421 | 13.68421 | 2.63158 | 66.84197 | 82.77778 | 14.44444 | 2.77778 | 0.11346 | 81.76471 | 15.29412 | 2.94118 | 0 | 80.625 | 16.25 | 3.125 | 0
83.68421 | 14.21053 | 2.10526 | 63.64969 | 82.77778 | 15 | 2.22222 | 0 | 81.76471 | 15.88235 | 2.35294 | 0 | 80.625 | 16.875 | 2.5 | 0
83.68421 | 14.73684 | 1.57895 | 60.47262 | 82.77778 | 15.55556 | 1.66667 | 0 | 81.76471 | 16.47059 | 1.76471 | 0 | 80.625 | 17.5 | 1.875 | 0
83.68421 | 15.26316 | 1.05263 | 57.31913 | 82.77778 | 16.11111 | 1.11111 | 0 | 81.76471 | 17.05882 | 1.17647 | 0 | 80.625 | 18.125 | 1.25 | 0
83.68421 | 15.78947 | 0.52632 | 54.20537 | 82.77778 | 16.66667 | 0.55556 | 0 | 81.76471 | 17.64706 | 0.58824 | 0 | 80.625 | 18.75 | 0.625 | 0
83.68421 | 16.31579 | 0 | 51.1567 | 82.77778 | 17.22222 | 0 | 0 | 81.76471 | 18.23529 | 0 | 0 | 80.625 | 19.375 | 0 | 0
84.21053 | 0 | 15.78947 | 11.40846 | 83.33333 | 0 | 16.66667 | 22.89329 | 82.35294 | 0 | 17.64706 | 19.83088 | 81.25 | 0 | 18.75 | 0
84.21053 | 0.52632 | 15.26316 | 14.28193 | 83.33333 | 0.55556 | 16.11111 | 25.63761 | 82.35294 | 0.58824 | 17.05882 | 16.752 | 81.25 | 0.625 | 18.125 | 0
84.21053 | 1.05263 | 14.73684 | 17.15375 | 83.33333 | 1.11111 | 15.55556 | 28.37766 | 82.35294 | 1.17647 | 16.47059 | 13.67666 | 81.25 | 1.25 | 17.5 | 0
84.21053 | 1.57895 | 14.21053 | 20.02372 | 83.33333 | 1.66667 | 15 | 31.11297 | 82.35294 | 1.76471 | 15.88235 | 10.60505 | 81.25 | 1.875 | 16.875 | 0
84.21053 | 2.10526 | 13.68421 | 22.8917 | 83.33333 | 2.22222 | 14.44444 | 33.84304 | 82.35294 | 2.35294 | 15.29412 | 7.53732 | 81.25 | 2.5 | 16.25 | 0
84.21053 | 2.63158 | 13.15789 | 25.7574 | 83.33333 | 2.77778 | 13.88889 | 36.56725 | 82.35294 | 2.94118 | 14.70588 | 4.47367 | 81.25 | 3.125 | 15.625 | 0
84.21053 | 3.15789 | 12.63158 | 28.6206 | 83.33333 | 3.33333 | 13.33333 | 39.28491 | 82.35294 | 3.52941 | 14.11765 | 1.41427 | 81.25 | 3.75 | 15 | 0
84.21053 | 3.68421 | 12.10526 | 31.48097 | 83.33333 | 3.88889 | 12.77778 | 41.99521 | 82.35294 | 4.11765 | 13.52941 | 0 | 81.25 | 4.375 | 14.375 | 0
84.21053 | 4.21053 | 11.57895 | 34.3381 | 83.33333 | 4.44444 | 12.22222 | 44.69718 | 82.35294 | 4.70588 | 12.94118 | 0 | 81.25 | 5 | 13.75 | 0
84.21053 | 4.73684 | 11.05263 | 37.19159 | 83.33333 | 5 | 11.66667 | 47.38969 | 82.35294 | 5.29412 | 12.35294 | 0 | 81.25 | 5.625 | 13.125 | 0
84.21053 | 5.26316 | 10.52632 | 40.04082 | 83.33333 | 5.55556 | 11.11111 | 50.07141 | 82.35294 | 5.88235 | 11.76471 | 0 | 81.25 | 6.25 | 12.5 | 0
84.21053 | 5.78947 | 10 | 42.88515 | 83.33333 | 6.11111 | 10.55556 | 51.05363 | 82.35294 | 6.47059 | 11.17647 | 0 | 81.25 | 6.875 | 11.875 | 0
84.21053 | 6.31579 | 9.47368 | 45.72372 | 83.33333 | 6.66667 | 10 | 47.88175 | 82.35294 | 7.05882 | 10.58824 | 0 | 81.25 | 7.5 | 11.25 | 0
84.21053 | 6.84211 | 8.94737 | 48.55547 | 83.33333 | 7.22222 | 9.44444 | 44.71596 | 82.35294 | 7.64706 | 10 | 0 | 81.25 | 8.125 | 10.625 | 0
84.21053 | 7.36842 | 8.42105 | 51.379 | 83.33333 | 7.77778 | 8.88889 | 41.55667 | 82.35294 | 8.23529 | 9.41176 | 0 | 81.25 | 8.75 | 10 | 0
84.21053 | 7.89474 | 7.89474 | 54.19257 | 83.33333 | 8.33333 | 8.33333 | 38.40431 | 82.35294 | 8.82353 | 8.82353 | 0 | 81.25 | 9.375 | 9.375 | 0
84.21053 | 8.42105 | 7.36842 | 56.99384 | 83.33333 | 8.88889 | 7.77778 | 35.25928 | 82.35294 | 9.41176 | 8.23529 | 0 | 81.25 | 10 | 8.75 | 0
84.21053 | 8.94737 | 6.84211 | 59.77973 | 83.33333 | 9.44444 | 7.22222 | 32.12194 | 82.35294 | 10 | 7.64706 | 0 | 81.25 | 10.625 | 8.125 | 0
84.21053 | 9.47368 | 6.31579 | 62.54603 | 83.33333 | 10 | 6.66667 | 28.99262 | 82.35294 | 10.58824 | 7.05882 | 0 | 81.25 | 11.25 | 7.5 | 0
84.21053 | 10 | 5.78947 | 65.2869 | 83.33333 | 10.55556 | 6.11111 | 25.87156 | 82.35294 | 11.17647 | 6.47059 | 0 | 81.25 | 11.875 | 6.875 | 0
84.21053 | 10.52632 | 5.26316 | 67.99406 | 83.33333 | 11.11111 | 5.55556 | 22.7589 | 82.35294 | 11.76471 | 5.88235 | 0 | 81.25 | 12.5 | 6.25 | 0
84.21053 | 11.05263 | 4.73684 | 70.65558 | 83.33333 | 11.66667 | 5 | 19.6547 | 82.35294 | 12.35294 | 5.29412 | 0 | 81.25 | 13.125 | 5.625 | 0
84.21053 | 11.57895 | 4.21053 | 73.25406 | 83.33333 | 12.22222 | 4.44444 | 16.55902 | 82.35294 | 12.94118 | 4.70588 | 0 | 81.25 | 13.75 | 5 | 0
84.21053 | 12.10526 | 3.68421 | 75.76474 | 83.33333 | 12.77778 | 3.88889 | 13.47218 | 82.35294 | 13.52941 | 4.11765 | 0 | 81.25 | 14.375 | 4.375 | 0
84.21053 | 12.63158 | 3.15789 | 77.64495 | 83.33333 | 13.33333 | 3.33333 | 10.39502 | 82.35294 | 14.11765 | 3.52941 | 0 | 81.25 | 15 | 3.75 | 0
84.21053 | 13.15789 | 2.63158 | 74.51173 | 83.33333 | 13.88889 | 2.77778 | 7.32937 | 82.35294 | 14.70588 | 2.94118 | 0 | 81.25 | 15.625 | 3.125 | 0
84.21053 | 13.68421 | 2.10526 | 71.30817 | 83.33333 | 14.44444 | 2.22222 | 4.27834 | 82.35294 | 15.29412 | 2.35294 | 0 | 81.25 | 16.25 | 2.5 | 0
84.21053 | 14.21053 | 1.57895 | 68.11967 | 83.33333 | 15 | 1.66667 | 1.24649 | 82.35294 | 15.88235 | 1.76471 | 0 | 81.25 | 16.875 | 1.875 | 0
84.21053 | 14.73684 | 1.05263 | 64.95453 | 83.33333 | 15.55556 | 1.11111 | 0 | 82.35294 | 16.47059 | 1.17647 | 0 | 81.25 | 17.5 | 1.25 | 0
84.21053 | 15.26316 | 0.52632 | 61.82879 | 83.33333 | 16.11111 | 0.55556 | 0 | 82.35294 | 17.05882 | 0.58824 | 0 | 81.25 | 18.125 | 0.625 | 0
84.21053 | 15.78947 | 0 | 58.76779 | 83.33333 | 16.66667 | 0 | 0 | 82.35294 | 17.64706 | 0 | 0 | 81.25 | 18.75 | 0 | 0
84.73684 | 0 | 15.26316 | 11.49715 | 83.88889 | 0 | 16.11111 | 22.98002 | 82.94118 | 0 | 17.05882 | 23.83164 | 81.875 | 0 | 18.125 | 0
84.73684 | 0.52632 | 14.73684 | 14.37862 | 83.88889 | 0.55556 | 15.55556 | 25.72914 | 82.94118 | 0.58824 | 16.47059 | 20.74629 | 81.875 | 0.625 | 17.5 | 0
84.73684 | 1.05263 | 14.21053 | 17.25828 | 83.88889 | 1.11111 | 15 | 28.47355 | 82.94118 | 1.17647 | 15.88235 | 17.66467 | 81.875 | 1.25 | 16.875 | 0
84.73684 | 1.57895 | 13.68421 | 20.13593 | 83.88889 | 1.66667 | 14.44444 | 31.21272 | 82.94118 | 1.76471 | 15.29412 | 14.58694 | 81.875 | 1.875 | 16.25 | 0
84.73684 | 2.10526 | 13.15789 | 23.01134 | 83.88889 | 2.22222 | 13.88889 | 33.94606 | 82.94118 | 2.35294 | 14.70588 | 11.51329 | 81.875 | 2.5 | 15.625 | 0
84.73684 | 2.63158 | 12.63158 | 25.88425 | 83.88889 | 2.77778 | 13.33333 | 36.67286 | 82.94118 | 2.94118 | 14.11765 | 8.4439 | 81.875 | 3.125 | 15 | 0
84.73684 | 3.15789 | 12.10526 | 28.75433 | 83.88889 | 3.33333 | 12.77778 | 39.39231 | 82.94118 | 3.52941 | 13.52941 | 5.37897 | 81.875 | 3.75 | 14.375 | 0
84.73684 | 3.68421 | 11.57895 | 31.62123 | 83.88889 | 3.88889 | 12.22222 | 42.10346 | 82.94118 | 4.11765 | 12.94118 | 2.31867 | 81.875 | 4.375 | 13.75 | 0
84.73684 | 4.21053 | 11.05263 | 34.48447 | 83.88889 | 4.44444 | 11.66667 | 44.80517 | 82.94118 | 4.70588 | 12.35294 | 0 | 81.875 | 5 | 13.125 | 0
84.73684 | 4.73684 | 10.52632 | 37.34353 | 83.88889 | 5 | 11.11111 | 47.49612 | 82.94118 | 5.29412 | 11.76471 | 0 | 81.875 | 5.625 | 12.5 | 0
84.73684 | 5.26316 | 10 | 40.1977 | 83.88889 | 5.55556 | 10.55556 | 50.17471 | 82.94118 | 5.88235 | 11.17647 | 0 | 81.875 | 6.25 | 11.875 | 0
84.73684 | 5.78947 | 9.47368 | 43.04616 | 83.88889 | 6.11111 | 10 | 52.83905 | 82.94118 | 6.47059 | 10.58824 | 0 | 81.875 | 6.875 | 11.25 | 0
84.73684 | 6.31579 | 8.94737 | 45.88784 | 83.88889 | 6.66667 | 9.44444 | 52.10222 | 82.94118 | 7.05882 | 10 | 0 | 81.875 | 7.5 | 10.625 | 0
84.73684 | 6.84211 | 8.42105 | 48.72138 | 83.88889 | 7.22222 | 8.88889 | 48.93221 | 82.94118 | 7.64706 | 9.41176 | 0 | 81.875 | 8.125 | 10 | 0
84.73684 | 7.36842 | 7.89474 | 51.54502 | 83.88889 | 7.77778 | 8.33333 | 45.76913 | 82.94118 | 8.23529 | 8.82353 | 0 | 81.875 | 8.75 | 9.375 | 0
84.73684 | 7.89474 | 7.36842 | 54.35651 | 83.88889 | 8.33333 | 7.77778 | 42.61338 | 82.94118 | 8.82353 | 8.23529 | 0 | 81.875 | 9.375 | 8.75 | 0
84.73684 | 8.42105 | 6.84211 | 57.15272 | 83.88889 | 8.88889 | 7.22222 | 39.46535 | 82.94118 | 9.41176 | 7.64706 | 0 | 81.875 | 10 | 8.125 | 0
84.73684 | 8.94737 | 6.31579 | 59.92952 | 83.88889 | 9.44444 | 6.66667 | 36.32535 | 82.94118 | 10 | 7.05882 | 0 | 81.875 | 10.625 | 7.5 | 0
84.73684 | 9.47368 | 5.78947 | 62.68111 | 83.88889 | 10 | 6.11111 | 33.19362 | 82.94118 | 10.58824 | 6.47059 | 0 | 81.875 | 11.25 | 6.875 | 0
84.73684 | 10 | 5.26316 | 65.39928 | 83.88889 | 10.55556 | 5.55556 | 30.07032 | 82.94118 | 11.17647 | 5.88235 | 0 | 81.875 | 11.875 | 6.25 | 0
84.73684 | 10.52632 | 4.73684 | 68.07216 | 83.88889 | 11.11111 | 5 | 26.95549 | 82.94118 | 11.76471 | 5.29412 | 0 | 81.875 | 12.5 | 5.625 | 0
84.73684 | 11.05263 | 4.21053 | 70.68241 | 83.88889 | 11.66667 | 4.44444 | 23.8492 | 82.94118 | 12.35294 | 4.70588 | 0 | 81.875 | 13.125 | 5 | 0
84.73684 | 11.57895 | 3.68421 | 73.20525 | 83.88889 | 12.22222 | 3.88889 | 20.75173 | 82.94118 | 12.94118 | 4.11765 | 0 | 81.875 | 13.75 | 4.375 | 0
84.73684 | 12.10526 | 3.15789 | 75.60831 | 83.88889 | 12.77778 | 3.33333 | 17.66391 | 82.94118 | 13.52941 | 3.52941 | 0 | 81.875 | 14.375 | 3.75 | 0
84.73684 | 12.63158 | 2.63158 | 77.86279 | 83.88889 | 13.33333 | 2.77778 | 14.58754 | 82.94118 | 14.11765 | 2.94118 | 0 | 81.875 | 15 | 3.125 | 0
84.73684 | 13.15789 | 2.10526 | 79.01525 | 83.88889 | 13.88889 | 2.22222 | 11.52569 | 82.94118 | 14.70588 | 2.35294 | 0 | 81.875 | 15.625 | 2.5 | 0
84.73684 | 13.68421 | 1.57895 | 75.81529 | 83.88889 | 14.44444 | 1.66667 | 8.4829 | 82.94118 | 15.29412 | 1.76471 | 0 | 81.875 | 16.25 | 1.875 | 0
84.73684 | 14.21053 | 1.05263 | 72.63843 | 83.88889 | 15 | 1.11111 | 5.46535 | 82.94118 | 15.88235 | 1.17647 | 0 | 81.875 | 16.875 | 1.25 | 0
84.73684 | 14.73684 | 0.52632 | 69.50065 | 83.88889 | 15.55556 | 0.55556 | 2.48141 | 82.94118 | 16.47059 | 0.58824 | 0 | 81.875 | 17.5 | 0.625 | 0
84.73684 | 15.26316 | 0 | 66.42724 | 83.88889 | 16.11111 | 0 | 0 | 82.94118 | 17.05882 | 0 | 0 | 81.875 | 18.125 | 0 | 0
85.26316 | 0 | 14.73684 | 11.58536 | 84.44444 | 0 | 15.55556 | 23.06398 | 83.52941 | 0 | 16.47059 | 27.86108 | 82.5 | 0 | 17.5 | 0
85.26316 | 0.52632 | 14.21053 | 14.47474 | 84.44444 | 0.55556 | 15 | 25.81754 | 83.52941 | 0.58824 | 15.88235 | 24.7694 | 82.5 | 0.625 | 16.875 | 0
85.26316 | 1.05263 | 13.68421 | 17.36213 | 84.44444 | 1.11111 | 14.44444 | 28.56589 | 83.52941 | 1.17647 | 15.29412 | 21.68162 | 82.5 | 1.25 | 16.25 | 0
85.26316 | 1.57895 | 13.15789 | 20.2473 | 84.44444 | 1.66667 | 13.88889 | 31.30841 | 83.52941 | 1.76471 | 14.70588 | 18.59792 | 82.5 | 1.875 | 15.625 | 0
85.26316 | 2.10526 | 12.63158 | 23.12997 | 84.44444 | 2.22222 | 13.33333 | 34.04442 | 83.52941 | 2.35294 | 14.11765 | 15.51849 | 82.5 | 2.5 | 15 | 0
85.26316 | 2.63158 | 12.10526 | 26.00984 | 84.44444 | 2.77778 | 12.77778 | 36.77309 | 83.52941 | 2.94118 | 13.52941 | 12.44352 | 82.5 | 3.125 | 14.375 | 0
85.26316 | 3.15789 | 11.57895 | 28.88655 | 84.44444 | 3.33333 | 12.22222 | 39.49349 | 83.52941 | 3.52941 | 12.94118 | 9.3732 | 82.5 | 3.75 | 13.75 | 0
85.26316 | 3.68421 | 11.05263 | 31.75962 | 84.44444 | 3.88889 | 11.66667 | 42.20448 | 83.52941 | 4.11765 | 12.35294 | 6.30772 | 82.5 | 4.375 | 13.125 | 0
85.26316 | 4.21053 | 10.52632 | 34.62853 | 84.44444 | 4.44444 | 11.11111 | 44.90473 | 83.52941 | 4.70588 | 11.76471 | 3.24726 | 82.5 | 5 | 12.5 | 0
85.26316 | 4.73684 | 10 | 37.49261 | 84.44444 | 5 | 10.55556 | 47.59266 | 83.52941 | 5.29412 | 11.17647 | 0.192 | 82.5 | 5.625 | 11.875 | 0
85.26316 | 5.26316 | 9.47368 | 40.351 | 84.44444 | 5.55556 | 10 | 50.26637 | 83.52941 | 5.88235 | 10.58824 | 0 | 82.5 | 6.25 | 11.25 | 0
85.26316 | 5.78947 | 8.94737 | 43.20267 | 84.44444 | 6.11111 | 9.44444 | 52.92358 | 83.52941 | 6.47059 | 10 | 0 | 82.5 | 6.875 | 10.625 | 0
85.26316 | 6.31579 | 8.42105 | 46.04627 | 84.44444 | 6.66667 | 8.88889 | 55.56155 | 83.52941 | 7.05882 | 9.41176 | 0 | 82.5 | 7.5 | 10 | 0
85.26316 | 6.84211 | 7.89474 | 48.88007 | 84.44444 | 7.22222 | 8.33333 | 53.18221 | 83.52941 | 7.64706 | 8.82353 | 0 | 82.5 | 8.125 | 9.375 | 0
85.26316 | 7.36842 | 7.36842 | 51.70178 | 84.44444 | 7.77778 | 7.77778 | 50.01569 | 83.52941 | 8.23529 | 8.23529 | 0 | 82.5 | 8.75 | 8.75 | 0
85.26316 | 7.89474 | 6.84211 | 54.50837 | 84.44444 | 8.33333 | 7.22222 | 46.8569 | 83.52941 | 8.82353 | 7.64706 | 0 | 82.5 | 9.375 | 8.125 | 0
85.26316 | 8.42105 | 6.31579 | 57.29571 | 84.44444 | 8.88889 | 6.66667 | 43.70616 | 83.52941 | 9.41176 | 7.05882 | 0 | 82.5 | 10 | 7.5 | 0
85.26316 | 8.94737 | 5.78947 | 60.05805 | 84.44444 | 9.44444 | 6.11111 | 40.56371 | 83.52941 | 10 | 6.47059 | 0 | 82.5 | 10.625 | 6.875 | 0
85.26316 | 9.47368 | 5.26316 | 62.78725 | 84.44444 | 10 | 5.55556 | 37.42971 | 83.52941 | 10.58824 | 5.88235 | 0 | 82.5 | 11.25 | 6.25 | 0
85.26316 | 10 | 4.73684 | 65.47149 | 84.44444 | 10.55556 | 5 | 34.3042 | 83.52941 | 11.17647 | 5.29412 | 0 | 82.5 | 11.875 | 5.625 | 0
85.26316 | 10.52632 | 4.21053 | 68.09354 | 84.44444 | 11.11111 | 4.44444 | 31.18724 | 83.52941 | 11.76471 | 4.70588 | 0 | 82.5 | 12.5 | 5 | 0
85.26316 | 11.05263 | 3.68421 | 70.62853 | 84.44444 | 11.66667 | 3.88889 | 28.07909 | 83.52941 | 12.35294 | 4.11765 | 0 | 82.5 | 13.125 | 4.375 | 0
85.26316 | 11.57895 | 3.15789 | 73.04368 | 84.44444 | 12.22222 | 3.33333 | 24.98055 | 83.52941 | 12.94118 | 3.52941 | 0 | 82.5 | 13.75 | 3.75 | 0
85.26316 | 12.10526 | 2.63158 | 75.30893 | 84.44444 | 12.77778 | 2.77778 | 21.8934 | 83.52941 | 13.52941 | 2.94118 | 0 | 82.5 | 14.375 | 3.125 | 0
85.26316 | 12.63158 | 2.10526 | 77.4347 | 84.44444 | 13.33333 | 2.22222 | 18.82069 | 83.52941 | 14.11765 | 2.35294 | 0 | 82.5 | 15 | 2.5 | 0
85.26316 | 13.15789 | 1.57895 | 79.51816 | 84.44444 | 13.88889 | 1.66667 | 15.76692 | 83.52941 | 14.70588 | 1.76471 | 0 | 82.5 | 15.625 | 1.875 | 0
85.26316 | 13.68421 | 1.05263 | 80.3722 | 84.44444 | 14.44444 | 1.11111 | 12.73828 | 83.52941 | 15.29412 | 1.17647 | 0 | 82.5 | 16.25 | 1.25 | 0
85.26316 | 14.21053 | 0.52632 | 77.2223 | 84.44444 | 15 | 0.55556 | 9.7431 | 83.52941 | 15.88235 | 0.58824 | 0 | 82.5 | 16.875 | 0.625 | 0
85.26316 | 14.73684 | 0 | 74.1364 | 84.44444 | 15.55556 | 0 | 6.79395 | 83.52941 | 16.47059 | 0 | 0 | 82.5 | 17.5 | 0 | 0
85.78947 | 0 | 14.21053 | 11.6719 | 85 | 0 | 15 | 23.14368 | 84.11765 | 0 | 15.88235 | 31.91837 | 83.125 | 0 | 16.875 | 0
85.78947 | 0.52632 | 13.68421 | 14.56909 | 85 | 0.55556 | 14.44444 | 25.90124 | 84.11765 | 0.58824 | 15.29412 | 28.82046 | 83.125 | 0.625 | 16.25 | 0
85.78947 | 1.05263 | 13.15789 | 17.46407 | 85 | 1.11111 | 13.88889 | 28.653 | 84.11765 | 1.17647 | 14.70588 | 25.72664 | 83.125 | 1.25 | 15.625 | 0
85.78947 | 1.57895 | 12.63158 | 20.35657 | 85 | 1.66667 | 13.33333 | 31.39825 | 84.11765 | 1.76471 | 14.11765 | 22.6371 | 83.125 | 1.875 | 15 | 0
85.78947 | 2.10526 | 12.10526 | 23.24629 | 85 | 2.22222 | 12.77778 | 34.13619 | 84.11765 | 2.35294 | 13.52941 | 19.55202 | 83.125 | 2.5 | 14.375 | 0
85.78947 | 2.63158 | 11.57895 | 26.13285 | 85 | 2.77778 | 12.22222 | 36.86587 | 84.11765 | 2.94118 | 12.94118 | 16.4716 | 83.125 | 3.125 | 13.75 | 0
85.78947 | 3.15789 | 11.05263 | 29.01582 | 85 | 3.33333 | 11.66667 | 39.58617 | 84.11765 | 3.52941 | 12.35294 | 13.39602 | 83.125 | 3.75 | 13.125 | 0
85.78947 | 3.68421 | 10.52632 | 31.89464 | 85 | 3.88889 | 11.11111 | 42.29576 | 84.11765 | 4.11765 | 11.76471 | 10.32548 | 83.125 | 4.375 | 12.5 | 0
85.78947 | 4.21053 | 10 | 34.76866 | 85 | 4.44444 | 10.55556 | 44.99305 | 84.11765 | 4.70588 | 11.17647 | 7.26014 | 83.125 | 5 | 11.875 | 0
85.78947 | 4.73684 | 9.47368 | 37.63705 | 85 | 5 | 10 | 47.67616 | 84.11765 | 5.29412 | 10.58824 | 4.20018 | 83.125 | 5.625 | 11.25 | 0
85.78947 | 5.26316 | 8.94737 | 40.49876 | 85 | 5.55556 | 9.44444 | 50.34281 | 84.11765 | 5.88235 | 10 | 1.14573 | 83.125 | 6.25 | 10.625 | 0
85.78947 | 5.78947 | 8.42105 | 43.35246 | 85 | 6.11111 | 8.88889 | 52.99025 | 84.11765 | 6.47059 | 9.41176 | 0 | 83.125 | 6.875 | 10 | 0
85.78947 | 6.31579 | 7.89474 | 46.19643 | 85 | 6.66667 | 8.33333 | 55.61516 | 84.11765 | 7.05882 | 8.82353 | 0 | 83.125 | 7.5 | 9.375 | 0
85.78947 | 6.84211 | 7.36842 | 49.02841 | 85 | 7.22222 | 7.77778 | 57.46579 | 84.11765 | 7.64706 | 8.23529 | 0 | 83.125 | 8.125 | 8.75 | 0
85.78947 | 7.36842 | 6.84211 | 51.84541 | 85 | 7.77778 | 7.22222 | 54.29619 | 84.11765 | 8.23529 | 7.64706 | 0 | 83.125 | 8.75 | 8.125 | 0
85.78947 | 7.89474 | 6.31579 | 54.6433 | 85 | 8.33333 | 6.66667 | 51.13465 | 84.11765 | 8.82353 | 7.05882 | 0 | 83.125 | 9.375 | 7.5 | 0
85.78947 | 8.42105 | 5.78947 | 57.4164 | 85 | 8.88889 | 6.11111 | 47.98143 | 84.11765 | 9.41176 | 6.47059 | 0 | 83.125 | 10 | 6.875 | 0
85.78947 | 8.94737 | 5.26316 | 60.15661 | 85 | 9.44444 | 5.55556 | 44.83667 | 84.11765 | 10 | 5.88235 | 0 | 83.125 | 10.625 | 6.25 | 0
85.78947 | 9.47368 | 4.73684 | 62.85221 | 85 | 10 | 5 | 41.70043 | 84.11765 | 10.58824 | 5.29412 | 0 | 83.125 | 11.25 | 5.625 | 0
85.78947 | 10 | 4.21053 | 65.48601 | 85 | 10.55556 | 4.44444 | 38.57275 | 84.11765 | 11.17647 | 4.70588 | 0 | 83.125 | 11.875 | 5 | 0
85.78947 | 10.52632 | 3.68421 | 68.03308 | 85 | 11.11111 | 3.88889 | 35.45387 | 84.11765 | 11.76471 | 4.11765 | 0 | 83.125 | 12.5 | 4.375 | 0
85.78947 | 11.05263 | 3.15789 | 70.46029 | 85 | 11.66667 | 3.33333 | 32.34457 | 84.11765 | 12.35294 | 3.52941 | 0 | 83.125 | 13.125 | 3.75 | 0
85.78947 | 11.57895 | 2.63158 | 72.73629 | 85 | 12.22222 | 2.77778 | 29.2466 | 84.11765 | 12.94118 | 2.94118 | 0 | 83.125 | 13.75 | 3.125 | 0
85.78947 | 12.10526 | 2.10526 | 74.86929 | 85 | 12.77778 | 2.22222 | 26.16297 | 84.11765 | 13.52941 | 2.35294 | 0 | 83.125 | 14.375 | 2.5 | 0
85.78947 | 12.63158 | 1.57895 | 76.95567 | 85 | 13.33333 | 1.66667 | 23.09819 | 84.11765 | 14.11765 | 1.76471 | 0 | 83.125 | 15 | 1.875 | 0
85.78947 | 13.15789 | 1.05263 | 79.14737 | 85 | 13.88889 | 1.11111 | 20.05841 | 84.11765 | 14.70588 | 1.17647 | 0 | 83.125 | 15.625 | 1.25 | 0
85.78947 | 13.68421 | 0.52632 | 81.56016 | 85 | 14.44444 | 0.55556 | 17.05195 | 84.11765 | 15.29412 | 0.58824 | 0 | 83.125 | 16.25 | 0.625 | 0
85.78947 | 14.21053 | 0 | 81.89749 | 85 | 15 | 0 | 14.09137 | 84.11765 | 15.88235 | 0 | 0 | 83.125 | 16.875 | 0 | 0
86.31579 | 0 | 13.68421 | 11.75833 | 85.55556 | 0 | 14.44444 | 23.21999 | 84.70588 | 0 | 15.29412 | 33.37854 | 83.75 | 0 | 16.25 | 0
86.31579 | 0.52632 | 13.15789 | 14.66319 | 85.55556 | 0.55556 | 13.88889 | 25.98102 | 84.70588 | 0.58824 | 14.70588 | 32.89889 | 83.75 | 0.625 | 15.625 | 0
86.31579 | 1.05263 | 12.63158 | 17.56559 | 85.55556 | 1.11111 | 13.33333 | 28.73557 | 84.70588 | 1.17647 | 14.11765 | 29.79917 | 83.75 | 1.25 | 15 | 0
86.31579 | 1.57895 | 12.10526 | 20.46522 | 85.55556 | 1.66667 | 12.77778 | 31.48283 | 84.70588 | 1.76471 | 13.52941 | 26.70391 | 83.75 | 1.875 | 14.375 | 0
86.31579 | 2.10526 | 11.57895 | 23.36172 | 85.55556 | 2.22222 | 12.22222 | 34.22184 | 84.70588 | 2.35294 | 12.94118 | 23.61332 | 83.75 | 2.5 | 13.75 | 0
86.31579 | 2.63158 | 11.05263 | 26.25465 | 85.55556 | 2.77778 | 11.66667 | 36.9515 | 84.70588 | 2.94118 | 12.35294 | 20.52758 | 83.75 | 3.125 | 13.125 | 0
86.31579 | 3.15789 | 10.52632 | 29.14346 | 85.55556 | 3.33333 | 11.11111 | 39.67048 | 84.70588 | 3.52941 | 11.76471 | 17.44689 | 83.75 | 3.75 | 12.5 | 0
86.31579 | 3.68421 | 10 | 32.0275 | 85.55556 | 3.88889 | 10.55556 | 42.37719 | 84.70588 | 4.11765 | 11.17647 | 14.37141 | 83.75 | 4.375 | 11.875 | 0
86.31579 | 4.21053 | 9.47368 | 34.90595 | 85.55556 | 4.44444 | 10 | 45.06975 | 84.70588 | 4.70588 | 10.58824 | 11.30131 | 83.75 | 5 | 11.25 | 0
86.31579 | 4.73684 | 8.94737 | 37.77777 | 85.55556 | 5 | 9.44444 | 47.74588 | 84.70588 | 5.29412 | 10 | 8.23674 | 83.75 | 5.625 | 10.625 | 0
86.31579 | 5.26316 | 8.42105 | 40.64165 | 85.55556 | 5.55556 | 8.88889 | 50.40284 | 84.70588 | 5.88235 | 9.41176 | 5.17782 | 83.75 | 6.25 | 10 | 0
86.31579 | 5.78947 | 7.89474 | 43.49587 | 85.55556 | 6.11111 | 8.33333 | 53.03732 | 84.70588 | 6.47059 | 8.82353 | 2.12465 | 83.75 | 6.875 | 9.375 | 0
86.31579 | 6.31579 | 7.36842 | 46.33822 | 85.55556 | 6.66667 | 7.77778 | 55.64531 | 84.70588 | 7.05882 | 8.23529 | 0 | 83.75 | 7.5 | 8.75 | 0
86.31579 | 6.84211 | 6.84211 | 49.16569 | 85.55556 | 7.22222 | 7.22222 | 58.22204 | 84.70588 | 7.64706 | 7.64706 | 0 | 83.75 | 8.125 | 8.125 | 0
86.31579 | 7.36842 | 6.31579 | 51.97423 | 85.55556 | 7.77778 | 6.66667 | 58.61027 | 84.70588 | 8.23529 | 7.05882 | 0 | 83.75 | 8.75 | 7.5 | 0
86.31579 | 7.89474 | 5.78947 | 54.75818 | 85.55556 | 8.33333 | 6.11111 | 55.44616 | 84.70588 | 8.82353 | 6.47059 | 0 | 83.75 | 9.375 | 6.875 | 0
86.31579 | 8.42105 | 5.26316 | 57.50952 | 85.55556 | 8.88889 | 5.55556 | 52.29054 | 84.70588 | 9.41176 | 5.88235 | 0 | 83.75 | 10 | 6.25 | 0
86.31579 | 8.94737 | 4.73684 | 60.21659 | 85.55556 | 9.44444 | 5 | 49.14344 | 84.70588 | 10 | 5.29412 | 0 | 83.75 | 10.625 | 5.625 | 0
86.31579 | 9.47368 | 4.21053 | 62.86227 | 85.55556 | 10 | 4.44444 | 46.0049 | 84.70588 | 10.58824 | 4.70588 | 0 | 83.75 | 11.25 | 5 | 0
86.31579 | 10 | 3.68421 | 65.42161 | 85.55556 | 10.55556 | 3.88889 | 42.87516 | 84.70588 | 11.17647 | 4.11765 | 0 | 83.75 | 11.875 | 4.375 | 0
86.31579 | 10.52632 | 3.15789 | 67.86108 | 85.55556 | 11.11111 | 3.33333 | 39.75497 | 84.70588 | 11.76471 | 3.52941 | 0 | 83.75 | 12.5 | 3.75 | 0
86.31579 | 11.05263 | 2.63158 | 70.14805 | 85.55556 | 11.66667 | 2.77778 | 36.64603 | 84.70588 | 12.35294 | 2.94118 | 0 | 83.75 | 13.125 | 3.125 | 0
86.31579 | 11.57895 | 2.10526 | 72.2884 | 85.55556 | 12.22222 | 2.22222 | 33.55135 | 84.70588 | 12.94118 | 2.35294 | 0 | 83.75 | 13.75 | 2.5 | 0
86.31579 | 12.10526 | 1.57895 | 74.37757 | 85.55556 | 12.77778 | 1.66667 | 30.4754 | 84.70588 | 13.52941 | 1.76471 | 0 | 83.75 | 14.375 | 1.875 | 0
86.31579 | 12.63158 | 1.05263 | 76.57001 | 85.55556 | 13.33333 | 1.11111 | 27.42432 | 84.70588 | 14.11765 | 1.17647 | 0 | 83.75 | 15 | 1.25 | 0
86.31579 | 13.15789 | 0.52632 | 78.98422 | 85.55556 | 13.88889 | 0.55556 | 24.40641 | 84.70588 | 14.70588 | 0.58824 | 0 | 83.75 | 15.625 | 0.625 | 0
86.31579 | 13.68421 | 0 | 81.68509 | 85.55556 | 14.44444 | 0 | 21.43423 | 84.70588 | 15.29412 | 0 | 0 | 83.75 | 16.25 | 0 | 0
86.84211 | 0 | 13.15789 | 11.84475 | 86.11111 | 0 | 13.88889 | 23.29244 | 85.29412 | 0 | 14.70588 | 33.41699 | 84.375 | 0 | 15.625 | 0
86.84211 | 0.52632 | 12.63158 | 14.75711 | 86.11111 | 0.55556 | 13.33333 | 26.05636 | 85.29412 | 0.58824 | 14.11765 | 36.02383 | 84.375 | 0.625 | 15 | 0
86.84211 | 1.05263 | 12.10526 | 17.66673 | 86.11111 | 1.11111 | 12.77778 | 28.81301 | 85.29412 | 1.17647 | 13.52941 | 33.89951 | 84.375 | 1.25 | 14.375 | 0
86.84211 | 1.57895 | 11.57895 | 20.57323 | 86.11111 | 1.66667 | 12.22222 | 31.56144 | 85.29412 | 1.76471 | 12.94118 | 30.79869 | 84.375 | 1.875 | 13.75 | 0
86.84211 | 2.10526 | 11.05263 | 23.47618 | 86.11111 | 2.22222 | 11.66667 | 34.30054 | 85.29412 | 2.35294 | 12.35294 | 27.70273 | 84.375 | 2.5 | 13.125 | 0
86.84211 | 2.63158 | 10.52632 | 26.37505 | 86.11111 | 2.77778 | 11.11111 | 37.02898 | 85.29412 | 2.94118 | 11.76471 | 24.61181 | 84.375 | 3.125 | 12.5 | 0
86.84211 | 3.15789 | 10 | 29.26918 | 86.11111 | 3.33333 | 10.55556 | 39.7452 | 85.29412 | 3.52941 | 11.17647 | 21.52613 | 84.375 | 3.75 | 11.875 | 0
86.84211 | 3.68421 | 9.47368 | 32.15776 | 86.11111 | 3.88889 | 10 | 42.4473 | 85.29412 | 4.11765 | 10.58824 | 18.44583 | 84.375 | 4.375 | 11.25 | 0
86.84211 | 4.21053 | 8.94737 | 35.03977 | 86.11111 | 4.44444 | 9.44444 | 45.13301 | 85.29412 | 4.70588 | 10 | 15.37108 | 84.375 | 5 | 10.625 | 0
86.84211 | 4.73684 | 8.42105 | 37.9139 | 86.11111 | 5 | 8.88889 | 47.7996 | 85.29412 | 5.29412 | 9.41176 | 12.30198 | 84.375 | 5.625 | 10 | 0
86.84211 | 5.26316 | 7.89474 | 40.77845 | 86.11111 | 5.55556 | 8.33333 | 50.44375 | 85.29412 | 5.88235 | 8.82353 | 9.23866 | 84.375 | 6.25 | 9.375 | 0
86.84211 | 5.78947 | 7.36842 | 43.63123 | 86.11111 | 6.11111 | 7.77778 | 53.06147 | 85.29412 | 6.47059 | 8.23529 | 6.18117 | 84.375 | 6.875 | 8.75 | 0
86.84211 | 6.31579 | 6.84211 | 46.46927 | 86.11111 | 6.66667 | 7.22222 | 55.64795 | 85.29412 | 7.05882 | 7.64706 | 3.12957 | 84.375 | 7.5 | 8.125 | 0
86.84211 | 6.84211 | 6.31579 | 49.28853 | 86.11111 | 7.22222 | 6.66667 | 58.19755 | 85.29412 | 7.64706 | 7.05882 | 0.08394 | 84.375 | 8.125 | 7.5 | 0
86.84211 | 7.36842 | 5.78947 | 52.08343 | 86.11111 | 7.77778 | 6.11111 | 60.70381 | 85.29412 | 8.23529 | 6.47059 | 0 | 84.375 | 8.75 | 6.875 | 0
86.84211 | 7.89474 | 5.26316 | 54.846 | 86.11111 | 8.33333 | 5.55556 | 59.79011 | 85.29412 | 8.82353 | 5.88235 | 0 | 84.375 | 9.375 | 6.25 | 0
86.84211 | 8.42105 | 4.73684 | 57.56466 | 86.11111 | 8.88889 | 5 | 56.63212 | 85.29412 | 9.41176 | 5.29412 | 0 | 84.375 | 10 | 5.625 | 0
86.84211 | 8.94737 | 4.21053 | 60.22235 | 86.11111 | 9.44444 | 4.44444 | 53.4827 | 85.29412 | 10 | 4.70588 | 0 | 84.375 | 10.625 | 5 | 0
86.84211 | 9.47368 | 3.68421 | 62.79413 | 86.11111 | 10 | 3.88889 | 50.34207 | 85.29412 | 10.58824 | 4.11765 | 0 | 84.375 | 11.25 | 4.375 | 0
86.84211 | 10 | 3.15789 | 65.24611 | 86.11111 | 10.55556 | 3.33333 | 47.21095 | 85.29412 | 11.17647 | 3.52941 | 0 | 84.375 | 11.875 | 3.75 | 0
86.84211 | 10.52632 | 2.63158 | 67.54437 | 86.11111 | 11.11111 | 2.77778 | 44.09103 | 85.29412 | 11.76471 | 2.94118 | 0 | 84.375 | 12.5 | 3.125 | 0
86.84211 | 11.05263 | 2.10526 | 69.69241 | 86.11111 | 11.66667 | 2.22222 | 40.98526 | 85.29412 | 12.35294 | 2.35294 | 0 | 84.375 | 13.125 | 2.5 | 0
86.84211 | 11.57895 | 1.57895 | 71.78455 | 86.11111 | 12.22222 | 1.66667 | 37.89812 | 85.29412 | 12.94118 | 1.76471 | 0 | 84.375 | 13.75 | 1.875 | 0
86.84211 | 12.10526 | 1.05263 | 73.97777 | 86.11111 | 12.77778 | 1.11111 | 34.83571 | 85.29412 | 13.52941 | 1.17647 | 0 | 84.375 | 14.375 | 1.25 | 0
86.84211 | 12.63158 | 0.52632 | 76.3934 | 86.11111 | 13.33333 | 0.55556 | 31.80633 | 85.29412 | 14.11765 | 0.58824 | 0 | 84.375 | 15 | 0.625 | 0
86.84211 | 13.15789 | 0 | 79.097 | 86.11111 | 13.88889 | 0 | 28.82253 | 85.29412 | 14.70588 | 0 | 0 | 84.375 | 15.625 | 0 | 0
87.36842 | 0 | 12.63158 | 11.92923 | 86.66667 | 0 | 13.33333 | 23.36065 | 85.88235 | 0 | 14.11765 | 33.44566 | 85 | 0 | 15 | 0
87.36842 | 0.52632 | 12.10526 | 14.84888 | 86.66667 | 0.55556 | 12.77778 | 26.12676 | 85.88235 | 0.58824 | 13.52941 | 36.04931 | 85 | 0.625 | 14.375 | 0
87.36842 | 1.05263 | 11.57895 | 17.76544 | 86.66667 | 1.11111 | 12.22222 | 28.88467 | 85.88235 | 1.17647 | 12.94118 | 37.92272 | 85 | 1.25 | 13.75 | 0
87.36842 | 1.57895 | 11.05263 | 20.67847 | 86.66667 | 1.66667 | 11.66667 | 31.63328 | 85.88235 | 1.76471 | 12.35294 | 34.92269 | 85 | 1.875 | 13.125 | 0
87.36842 | 2.10526 | 10.52632 | 23.58745 | 86.66667 | 2.22222 | 11.11111 | 34.37127 | 85.88235 | 2.35294 | 11.76471 | 31.8215 | 85 | 2.5 | 12.5 | 0
87.36842 | 2.63158 | 10 | 26.49173 | 86.66667 | 2.77778 | 10.55556 | 37.09707 | 85.88235 | 2.94118 | 11.17647 | 28.72555 | 85 | 3.125 | 11.875 | 0
87.36842 | 3.15789 | 9.47368 | 29.3905 | 86.66667 | 3.33333 | 10 | 39.80879 | 85.88235 | 3.52941 | 10.58824 | 25.635 | 85 | 3.75 | 11.25 | 0
87.36842 | 3.68421 | 8.94737 | 32.28274 | 86.66667 | 3.88889 | 9.44444 | 42.50416 | 85.88235 | 4.11765 | 10 | 22.55 | 85 | 4.375 | 10.625 | 0
87.36842 | 4.21053 | 8.42105 | 35.16717 | 86.66667 | 4.44444 | 8.88889 | 45.18047 | 85.88235 | 4.70588 | 9.41176 | 19.47068 | 85 | 5 | 10 | 0
87.36842 | 4.73684 | 7.89474 | 38.04211 | 86.66667 | 5 | 8.33333 | 47.83438 | 85.88235 | 5.29412 | 8.82353 | 16.39713 | 85 | 5.625 | 9.375 | 0
87.36842 | 5.26316 | 7.36842 | 40.90537 | 86.66667 | 5.55556 | 7.77778 | 50.46191 | 85.88235 | 5.88235 | 8.23529 | 13.32943 | 85 | 6.25 | 8.75 | 0
87.36842 | 5.78947 | 6.84211 | 43.75401 | 86.66667 | 6.11111 | 7.22222 | 53.05825 | 85.88235 | 6.47059 | 7.64706 | 10.26763 | 85 | 6.875 | 8.125 | 0
87.36842 | 6.31579 | 6.31579 | 46.58405 | 86.66667 | 6.66667 | 6.66667 | 55.61773 | 85.88235 | 7.05882 | 7.05882 | 7.2118 | 85 | 7.5 | 7.5 | 0
87.36842 | 6.84211 | 5.78947 | 49.38994 | 86.66667 | 7.22222 | 6.11111 | 58.13385 | 85.88235 | 7.64706 | 6.47059 | 4.16203 | 85 | 8.125 | 6.875 | 0
87.36842 | 7.36842 | 5.26316 | 52.16377 | 86.66667 | 7.77778 | 5.55556 | 60.59965 | 85.88235 | 8.23529 | 5.88235 | 1.11852 | 85 | 8.75 | 6.25 | 0
87.36842 | 7.89474 | 4.73684 | 54.89405 | 86.66667 | 8.33333 | 5 | 63.00856 | 85.88235 | 8.82353 | 5.29412 | 0 | 85 | 9.375 | 5.625 | 0
87.36842 | 8.42105 | 4.21053 | 57.56379 | 86.66667 | 8.88889 | 4.44444 | 61.009 | 85.88235 | 9.41176 | 4.70588 | 0 | 85 | 10 | 5 | 0
87.36842 | 8.94737 | 3.68421 | 60.14804 | 86.66667 | 9.44444 | 3.88889 | 57.8574 | 85.88235 | 10 | 4.11765 | 0 | 85 | 10.625 | 4.375 | 0
87.36842 | 9.47368 | 3.15789 | 62.61259 | 86.66667 | 10 | 3.33333 | 54.71528 | 85.88235 | 10.58824 | 3.52941 | 0 | 85 | 11.25 | 3.75 | 0
87.36842 | 10 | 2.63158 | 64.92225 | 86.66667 | 10.55556 | 2.77778 | 51.58429 | 85.88235 | 11.17647 | 2.94118 | 0 | 85 | 11.875 | 3.125 | 0
87.36842 | 10.52632 | 2.10526 | 67.0781 | 86.66667 | 11.11111 | 2.22222 | 48.46738 | 85.88235 | 11.76471 | 2.35294 | 0 | 85 | 12.5 | 2.5 | 0
87.36842 | 11.05263 | 1.57895 | 69.17322 | 86.66667 | 11.66667 | 1.66667 | 45.36897 | 85.88235 | 12.35294 | 1.76471 | 0 | 85 | 13.125 | 1.875 | 0
87.36842 | 11.57895 | 1.05263 | 71.36714 | 86.66667 | 12.22222 | 1.11111 | 42.29517 | 85.88235 | 12.94118 | 1.17647 | 0 | 85 | 13.75 | 1.25 | 0
87.36842 | 12.10526 | 0.52632 | 73.7841 | 86.66667 | 12.77778 | 0.55556 | 39.25425 | 85.88235 | 13.52941 | 0.58824 | 0 | 85 | 14.375 | 0.625 | 0
87.36842 | 12.63158 | 0 | 76.49036 | 86.66667 | 13.33333 | 0 | 36.25875 | 85.88235 | 14.11765 | 0 | 0 | 85 | 15 | 0 | 0
87.89474 | 0 | 12.10526 | 12.0114 | 87.22222 | 0 | 12.77778 | 23.42145 | 86.47059 | 0 | 13.52941 | 33.46376 | 85.625 | 0 | 14.375 | 0
87.89474 | 0.52632 | 11.57895 | 14.93808 | 87.22222 | 0.55556 | 12.22222 | 26.18889 | 86.47059 | 0.58824 | 12.94118 | 36.06297 | 85.625 | 0.625 | 13.75 | 0
87.89474 | 1.05263 | 11.05263 | 17.86126 | 87.22222 | 1.11111 | 11.66667 | 28.94705 | 86.47059 | 1.17647 | 12.35294 | 38.64742 | 85.625 | 1.25 | 13.125 | 0
87.89474 | 1.57895 | 10.52632 | 20.78041 | 87.22222 | 1.66667 | 11.11111 | 31.69461 | 86.47059 | 1.76471 | 11.76471 | 39.07648 | 85.625 | 1.875 | 12.5 | 0
87.89474 | 2.10526 | 10 | 23.69489 | 87.22222 | 2.22222 | 10.55556 | 34.43002 | 86.47059 | 2.35294 | 11.17647 | 35.9702 | 85.625 | 2.5 | 11.875 | 0
87.89474 | 2.63158 | 9.47368 | 26.6039 | 87.22222 | 2.77778 | 10 | 37.15138 | 86.47059 | 2.94118 | 10.58824 | 32.86933 | 85.625 | 3.125 | 11.25 | 0
87.89474 | 3.15789 | 8.94737 | 29.50644 | 87.22222 | 3.33333 | 9.44444 | 39.85644 | 86.47059 | 3.52941 | 10 | 29.77402 | 85.625 | 3.75 | 10.625 | 0
87.89474 | 3.68421 | 8.42105 | 32.40123 | 87.22222 | 3.88889 | 8.88889 | 42.54247 | 86.47059 | 4.11765 | 9.41176 | 26.6844 | 85.625 | 4.375 | 10 | 0
87.89474 | 4.21053 | 7.89474 | 35.2866 | 87.22222 | 4.44444 | 8.33333 | 45.20615 | 86.47059 | 4.70588 | 8.82353 | 23.60056 | 85.625 | 5 | 9.375 | 0
87.89474 | 4.73684 | 7.36842 | 38.16038 | 87.22222 | 5 | 7.77778 | 47.84349 | 86.47059 | 5.29412 | 8.23529 | 20.52259 | 85.625 | 5.625 | 8.75 | 0
87.89474 | 5.26316 | 6.84211 | 41.01967 | 87.22222 | 5.55556 | 7.22222 | 50.44968 | 86.47059 | 5.88235 | 7.64706 | 17.45052 | 85.625 | 6.25 | 8.125 | 0
87.89474 | 5.78947 | 6.31579 | 43.86052 | 87.22222 | 6.11111 | 6.66667 | 53.01902 | 86.47059 | 6.47059 | 7.05882 | 14.38443 | 85.625 | 6.875 | 7.5 | 0
87.89474 | 6.31579 | 5.78947 | 46.67741 | 87.22222 | 6.66667 | 6.11111 | 55.54498 | 86.47059 | 7.05882 | 6.47059 | 11.3244 | 85.625 | 7.5 | 6.875 | 0
87.89474 | 6.84211 | 5.26316 | 49.46251 | 87.22222 | 7.22222 | 5.55556 | 58.02049 | 86.47059 | 7.64706 | 5.88235 | 8.27063 | 85.625 | 8.125 | 6.25 | 0
87.89474 | 7.36842 | 4.73684 | 52.20441 | 87.22222 | 7.77778 | 5 | 60.43888 | 86.47059 | 8.23529 | 5.29412 | 5.22348 | 85.625 | 8.75 | 5.625 | 0
87.89474 | 7.89474 | 4.21053 | 54.88618 | 87.22222 | 8.33333 | 4.44444 | 62.79565 | 86.47059 | 8.82353 | 4.70588 | 2.18361 | 85.625 | 9.375 | 5 | 0
87.89474 | 8.42105 | 3.68421 | 57.48289 | 87.22222 | 8.88889 | 3.88889 | 65.0028 | 86.47059 | 9.41176 | 4.11765 | 0 | 85.625 | 10 | 4.375 | 0
87.89474 | 8.94737 | 3.15789 | 59.95998 | 87.22222 | 9.44444 | 3.33333 | 62.26901 | 86.47059 | 10 | 3.52941 | 0 | 85.625 | 10.625 | 3.75 | 0
87.89474 | 9.47368 | 2.63158 | 62.2811 | 87.22222 | 10 | 2.77778 | 59.12688 | 86.47059 | 10.58824 | 2.94118 | 0 | 85.625 | 11.25 | 3.125 | 0
87.89474 | 10 | 2.10526 | 64.44489 | 87.22222 | 10.55556 | 2.22222 | 55.99874 | 86.47059 | 11.17647 | 2.35294 | 0 | 85.625 | 11.875 | 2.5 | 0
87.89474 | 10.52632 | 1.57895 | 66.54319 | 87.22222 | 11.11111 | 1.66667 | 52.88898 | 86.47059 | 11.76471 | 1.76471 | 0 | 85.625 | 12.5 | 1.875 | 0
87.89474 | 11.05263 | 1.05263 | 68.73796 | 87.22222 | 11.66667 | 1.11111 | 49.80371 | 86.47059 | 12.35294 | 1.17647 | 0 | 85.625 | 13.125 | 1.25 | 0
87.89474 | 11.57895 | 0.52632 | 71.15642 | 87.22222 | 12.22222 | 0.55556 | 46.75117 | 86.47059 | 12.94118 | 0.58824 | 0 | 85.625 | 13.75 | 0.625 | 0
87.89474 | 12.10526 | 0 | 73.86553 | 87.22222 | 12.77778 | 0 | 43.74391 | 86.47059 | 13.52941 | 0 | 0 | 85.625 | 14.375 | 0 | 0
88.42105 | 0 | 11.57895 | 12.09289 | 87.77778 | 0 | 12.22222 | 23.47683 | 87.05882 | 0 | 12.94118 | 33.47034 | 86.25 | 0 | 13.75 | 0
88.42105 | 0.52632 | 11.05263 | 15.02629 | 87.77778 | 0.55556 | 11.66667 | 26.24461 | 87.05882 | 0.58824 | 12.35294 | 36.06367 | 86.25 | 0.625 | 13.125 | 0
88.42105 | 1.05263 | 10.52632 | 17.9557 | 87.77778 | 1.11111 | 11.11111 | 29.00183 | 87.05882 | 1.17647 | 11.76471 | 38.64055 | 86.25 | 1.25 | 12.5 | 0
88.42105 | 1.57895 | 10 | 20.88047 | 87.77778 | 1.66667 | 10.55556 | 31.74692 | 87.05882 | 1.76471 | 11.17647 | 41.19908 | 86.25 | 1.875 | 11.875 | 0
88.42105 | 2.10526 | 9.47368 | 23.79982 | 87.77778 | 2.22222 | 10 | 34.478 | 87.05882 | 2.35294 | 10.58824 | 40.14756 | 86.25 | 2.5 | 11.25 | 0
88.42105 | 2.63158 | 8.94737 | 26.71274 | 87.77778 | 2.77778 | 9.44444 | 37.19283 | 87.05882 | 2.94118 | 10 | 37.04187 | 86.25 | 3.125 | 10.625 | 0
88.42105 | 3.15789 | 8.42105 | 29.61798 | 87.77778 | 3.33333 | 8.88889 | 39.88868 | 87.05882 | 3.52941 | 9.41176 | 33.94187 | 86.25 | 3.75 | 10 | 0
88.42105 | 3.68421 | 7.89474 | 32.51388 | 87.77778 | 3.88889 | 8.33333 | 42.56222 | 87.05882 | 4.11765 | 8.82353 | 30.84768 | 86.25 | 4.375 | 9.375 | 0
88.42105 | 4.21053 | 7.36842 | 35.3983 | 87.77778 | 4.44444 | 7.77778 | 45.20948 | 87.05882 | 4.70588 | 8.23529 | 27.75935 | 86.25 | 5 | 8.75 | 0
88.42105 | 4.73684 | 6.84211 | 38.26836 | 87.77778 | 5 | 7.22222 | 47.82562 | 87.05882 | 5.29412 | 7.64706 | 24.67695 | 86.25 | 5.625 | 8.125 | 0
88.42105 | 5.26316 | 6.31579 | 41.12014 | 87.77778 | 5.55556 | 6.66667 | 50.40493 | 87.05882 | 5.88235 | 7.05882 | 21.60052 | 86.25 | 6.25 | 7.5 | 0
88.42105 | 5.78947 | 5.78947 | 43.9482 | 87.77778 | 6.11111 | 6.11111 | 52.94083 | 87.05882 | 6.47059 | 6.47059 | 18.53016 | 86.25 | 6.875 | 6.875 | 0
88.42105 | 6.31579 | 5.26316 | 46.74476 | 87.77778 | 6.66667 | 5.55556 | 55.42619 | 87.05882 | 7.05882 | 5.88235 | 15.46605 | 86.25 | 7.5 | 6.25 | 0
88.42105 | 6.84211 | 4.73684 | 49.49849 | 87.77778 | 7.22222 | 5 | 57.85417 | 87.05882 | 7.64706 | 5.29412 | 12.40856 | 86.25 | 8.125 | 5.625 | 0
88.42105 | 7.36842 | 4.21053 | 52.19257 | 87.77778 | 7.77778 | 4.44444 | 60.22008 | 87.05882 | 8.23529 | 4.70588 | 9.3583 | 86.25 | 8.75 | 5 | 0
88.42105 | 7.89474 | 3.68421 | 54.80208 | 87.77778 | 8.33333 | 3.88889 | 62.52448 | 87.05882 | 8.82353 | 4.11765 | 6.31629 | 86.25 | 9.375 | 4.375 | 0
88.42105 | 8.42105 | 3.15789 | 57.29221 | 87.77778 | 8.88889 | 3.33333 | 64.77725 | 87.05882 | 9.41176 | 3.52941 | 3.28394 | 86.25 | 10 | 3.75 | 0
88.42105 | 8.94737 | 2.63158 | 59.62536 | 87.77778 | 9.44444 | 2.77778 | 66.47479 | 87.05882 | 10 | 2.94118 | 0.26319 | 86.25 | 10.625 | 3.125 | 0
88.42105 | 9.47368 | 2.10526 | 61.79758 | 87.77778 | 10 | 2.22222 | 63.57896 | 87.05882 | 10.58824 | 2.35294 | 0 | 86.25 | 11.25 | 2.5 | 0
88.42105 | 10 | 1.57895 | 63.89913 | 87.77778 | 10.55556 | 1.66667 | 60.45779 | 87.05882 | 11.17647 | 1.76471 | 0 | 86.25 | 11.875 | 1.875 | 0
88.42105 | 10.52632 | 1.05263 | 66.09446 | 87.77778 | 11.11111 | 1.11111 | 57.36097 | 87.05882 | 11.76471 | 1.17647 | 0 | 86.25 | 12.5 | 1.25 | 0
88.42105 | 11.05263 | 0.52632 | 68.514 | 87.77778 | 11.66667 | 0.55556 | 54.29673 | 87.05882 | 12.35294 | 0.58824 | 0 | 86.25 | 13.125 | 0.625 | 0
88.42105 | 11.57895 | 0 | 71.22557 | 87.77778 | 12.22222 | 0 | 51.2776 | 87.05882 | 12.94118 | 0 | 0 | 86.25 | 13.75 | 0 | 0
88.94737 | 0 | 11.05263 | 12.17181 | 88.33333 | 0 | 11.66667 | 23.52406 | 87.64706 | 0 | 12.35294 | 33.46298 | 86.875 | 0 | 13.125 | 0
88.94737 | 0.52632 | 10.52632 | 15.11152 | 88.33333 | 0.55556 | 11.11111 | 26.29098 | 87.64706 | 0.58824 | 11.76471 | 36.04877 | 86.875 | 0.625 | 12.5 | 0
88.94737 | 1.05263 | 10 | 18.04663 | 88.33333 | 1.11111 | 10.55556 | 29.0458 | 87.64706 | 1.17647 | 11.17647 | 38.6162 | 86.875 | 1.25 | 11.875 | 0
88.94737 | 1.57895 | 9.47368 | 20.97637 | 88.33333 | 1.66667 | 10 | 31.78666 | 87.64706 | 1.76471 | 10.58824 | 41.16312 | 86.875 | 1.875 | 11.25 | 0
88.94737 | 2.10526 | 8.94737 | 23.8997 | 88.33333 | 2.22222 | 9.44444 | 34.5113 | 87.64706 | 2.35294 | 10 | 43.61698 | 86.875 | 2.5 | 10.625 | 0
88.94737 | 2.63158 | 8.42105 | 26.81542 | 88.33333 | 2.77778 | 8.88889 | 37.21699 | 87.64706 | 2.94118 | 9.41176 | 41.2467 | 86.875 | 3.125 | 10 | 0
88.94737 | 3.15789 | 7.89474 | 29.72189 | 88.33333 | 3.33333 | 8.33333 | 39.90044 | 87.64706 | 3.52941 | 8.82353 | 38.14206 | 86.875 | 3.75 | 9.375 | 0
88.94737 | 3.68421 | 7.36842 | 32.61695 | 88.33333 | 3.88889 | 7.77778 | 42.55764 | 87.64706 | 4.11765 | 8.23529 | 35.04331 | 86.875 | 4.375 | 8.75 | 0
88.94737 | 4.21053 | 6.84211 | 35.49779 | 88.33333 | 4.44444 | 7.22222 | 45.18377 | 87.64706 | 4.70588 | 7.64706 | 31.95048 | 86.875 | 5 | 8.125 | 0
88.94737 | 4.73684 | 6.31579 | 38.36049 | 88.33333 | 5 | 6.66667 | 47.77309 | 87.64706 | 5.29412 | 7.05882 | 28.86363 | 86.875 | 5.625 | 7.5 | 0
88.94737 | 5.26316 | 5.78947 | 41.19967 | 88.33333 | 5.55556 | 6.11111 | 50.31897 | 87.64706 | 5.88235 | 6.47059 | 25.78285 | 86.875 | 6.25 | 6.875 | 0
88.94737 | 5.78947 | 5.26316 | 44.00761 | 88.33333 | 6.11111 | 5.55556 | 52.81421 | 87.64706 | 6.47059 | 5.88235 | 22.70832 | 86.875 | 6.875 | 6.25 | 0
88.94737 | 6.31579 | 4.73684 | 46.77306 | 88.33333 | 6.66667 | 5 | 55.25184 | 87.64706 | 7.05882 | 5.29412 | 19.64038 | 86.875 | 7.5 | 5.625 | 0
88.94737 | 6.84211 | 4.21053 | 49.47924 | 88.33333 | 7.22222 | 4.44444 | 57.62694 | 87.64706 | 7.64706 | 4.70588 | 16.57967 | 86.875 | 8.125 | 5 | 0
88.94737 | 7.36842 | 3.68421 | 52.10127 | 88.33333 | 7.77778 | 3.88889 | 59.9398 | 87.64706 | 8.23529 | 4.11765 | 13.52715 | 86.875 | 8.75 | 4.375 | 0
88.94737 | 7.89474 | 3.15789 | 54.604 | 88.33333 | 8.33333 | 3.33333 | 62.20001 | 87.64706 | 8.82353 | 3.52941 | 10.48425 | 86.875 | 9.375 | 3.75 | 0
88.94737 | 8.42105 | 2.63158 | 56.94862 | 88.33333 | 8.88889 | 2.77778 | 64.42978 | 87.64706 | 9.41176 | 2.94118 | 7.45291 | 86.875 | 10 | 3.125 | 0
88.94737 | 8.94737 | 2.10526 | 59.12869 | 88.33333 | 9.44444 | 2.22222 | 66.66346 | 87.64706 | 10 | 2.35294 | 4.43557 | 86.875 | 10.625 | 2.5 | 0
88.94737 | 9.47368 | 1.57895 | 61.23304 | 88.33333 | 10 | 1.66667 | 67.97418 | 87.64706 | 10.58824 | 1.76471 | 1.43534 | 86.875 | 11.25 | 1.875 | 0
88.94737 | 10 | 1.05263 | 63.42871 | 88.33333 | 10.55556 | 1.11111 | 64.96742 | 87.64706 | 11.17647 | 1.17647 | 0 | 86.875 | 11.875 | 1.25 | 0
88.94737 | 10.52632 | 0.52632 | 65.84933 | 88.33333 | 11.11111 | 0.55556 | 61.89139 | 87.64706 | 11.76471 | 0.58824 | 0 | 86.875 | 12.5 | 0.625 | 0
88.94737 | 11.05263 | 0 | 68.5634 | 88.33333 | 11.66667 | 0 | 58.86032 | 87.64706 | 12.35294 | 0 | 0 | 86.875 | 13.125 | 0 | 0
89.47368 | 0 | 10.52632 | 12.24773 | 88.88889 | 0 | 11.11111 | 23.56155 | 88.23529 | 0 | 11.76471 | 33.44026 | 87.5 | 0 | 12.5 | 0
89.47368 | 0.52632 | 10 | 15.19324 | 88.88889 | 0.55556 | 10.55556 | 26.32614 | 88.23529 | 0.58824 | 11.17647 | 36.01664 | 87.5 | 0.625 | 11.875 | 0
89.47368 | 1.05263 | 9.47368 | 18.13341 | 88.88889 | 1.11111 | 10 | 29.0768 | 88.23529 | 1.17647 | 10.58824 | 38.57251 | 87.5 | 1.25 | 11.25 | 0
89.47368 | 1.57895 | 8.94737 | 21.06726 | 88.88889 | 1.66667 | 9.44444 | 31.81128 | 88.23529 | 1.76471 | 10 | 41.10549 | 87.5 | 1.875 | 10.625 | 0
89.47368 | 2.10526 | 8.42105 | 23.99354 | 88.88889 | 2.22222 | 8.88889 | 34.52686 | 88.23529 | 2.35294 | 9.41176 | 43.613 | 87.5 | 2.5 | 10 | 0
89.47368 | 2.63158 | 7.89474 | 26.91063 | 88.88889 | 2.77778 | 8.33333 | 37.22023 | 88.23529 | 2.94118 | 8.82353 | 45.2761 | 87.5 | 3.125 | 9.375 | 0
89.47368 | 3.15789 | 7.36842 | 29.81643 | 88.88889 | 3.33333 | 7.77778 | 39.8874 | 88.23529 | 3.52941 | 8.23529 | 42.37282 | 87.5 | 3.75 | 8.75 | 0
89.47368 | 3.68421 | 6.84211 | 32.70811 | 88.88889 | 3.88889 | 7.22222 | 42.52351 | 88.23529 | 4.11765 | 7.64706 | 39.26953 | 87.5 | 4.375 | 8.125 | 0
89.47368 | 4.21053 | 6.31579 | 35.58184 | 88.88889 | 4.44444 | 6.66667 | 45.12284 | 88.23529 | 4.70588 | 7.05882 | 36.17222 | 87.5 | 5 | 7.5 | 0
89.47368 | 4.73684 | 5.78947 | 38.43225 | 88.88889 | 5 | 6.11111 | 47.6787 | 88.23529 | 5.29412 | 6.47059 | 33.08099 | 87.5 | 5.625 | 6.875 | 0
89.47368 | 5.26316 | 5.26316 | 41.25168 | 88.88889 | 5.55556 | 5.55556 | 50.1838 | 88.23529 | 5.88235 | 5.88235 | 29.99599 | 87.5 | 6.25 | 6.25 | 0
89.47368 | 5.78947 | 4.73684 | 44.02899 | 88.88889 | 6.11111 | 5 | 52.63105 | 88.23529 | 6.47059 | 5.29412 | 26.91758 | 87.5 | 6.875 | 5.625 | 0
89.47368 | 6.31579 | 4.21053 | 46.74751 | 88.88889 | 6.66667 | 4.44444 | 55.01533 | 88.23529 | 7.05882 | 4.70588 | 23.84636 | 87.5 | 7.5 | 5 | 0
89.47368 | 6.84211 | 3.68421 | 49.38233 | 88.88889 | 7.22222 | 3.88889 | 57.33664 | 88.23529 | 7.64706 | 4.11765 | 20.78331 | 87.5 | 8.125 | 4.375 | 0
89.47368 | 7.36842 | 3.15789 | 51.89811 | 88.88889 | 7.77778 | 3.33333 | 59.60429 | 88.23529 | 8.23529 | 3.52941 | 17.72984 | 87.5 | 8.75 | 3.75 | 0
89.47368 | 7.89474 | 2.63158 | 54.25489 | 88.88889 | 8.33333 | 2.77778 | 61.84033 | 88.23529 | 8.82353 | 2.94118 | 14.68787 | 87.5 | 9.375 | 3.125 | 0
89.47368 | 8.42105 | 2.10526 | 56.44365 | 88.88889 | 8.88889 | 2.22222 | 64.0792 | 88.23529 | 9.41176 | 2.35294 | 11.65985 | 87.5 | 10 | 2.5 | 0
89.47368 | 8.94737 | 1.57895 | 58.55145 | 88.88889 | 9.44444 | 1.66667 | 66.36223 | 88.23529 | 10 | 1.76471 | 8.64887 | 87.5 | 10.625 | 1.875 | 0
89.47368 | 9.47368 | 1.05263 | 60.74778 | 88.88889 | 10 | 1.11111 | 68.72987 | 88.23529 | 10.58824 | 1.17647 | 5.65879 | 87.5 | 11.25 | 1.25 | 0
89.47368 | 10 | 0.52632 | 63.16959 | 88.88889 | 10.55556 | 0.55556 | 69.5338 | 88.23529 | 11.17647 | 0.58824 | 2.69473 | 87.5 | 11.875 | 0.625 | 0
89.47368 | 10.52632 | 0 | 65.88629 | 88.88889 | 11.11111 | 0 | 66.49071 | 88.23529 | 11.76471 | 0 | 0 | 87.5 | 12.5 | 0 | 0
90 | 0 | 10 | 12.32165 | 89.44444 | 0 | 10.55556 | 23.59019 | 88.82353 | 0 | 11.17647 | 33.40201 | 88.125 | 0 | 11.875 | 0.08952
90 | 0.52632 | 9.47368 | 15.27235 | 89.44444 | 0.55556 | 10 | 26.35077 | 88.82353 | 0.58824 | 10.58824 | 35.96691 | 88.125 | 0.625 | 11.25 | 0
90 | 1.05263 | 8.94737 | 18.21679 | 89.44444 | 1.11111 | 9.44444 | 29.09521 | 88.82353 | 1.17647 | 10 | 38.50891 | 88.125 | 1.25 | 10.625 | 0
90 | 1.57895 | 8.42105 | 21.1537 | 89.44444 | 1.66667 | 8.88889 | 31.8208 | 88.82353 | 1.76471 | 9.41176 | 41.0254 | 88.125 | 1.875 | 10 | 0
90 | 2.10526 | 7.89474 | 24.08152 | 89.44444 | 2.22222 | 8.33333 | 34.52424 | 88.82353 | 2.35294 | 8.82353 | 43.51364 | 88.125 | 2.5 | 9.375 | 0
90 | 2.63158 | 7.36842 | 26.99817 | 89.44444 | 2.77778 | 7.77778 | 37.20153 | 88.82353 | 2.94118 | 8.23529 | 45.97082 | 88.125 | 3.125 | 8.75 | 0
90 | 3.15789 | 6.84211 | 29.90082 | 89.44444 | 3.33333 | 7.22222 | 39.84781 | 88.82353 | 3.52941 | 7.64706 | 46.63556 | 88.125 | 3.75 | 8.125 | 0
90 | 3.68421 | 6.31579 | 32.78566 | 89.44444 | 3.88889 | 6.66667 | 42.45733 | 88.82353 | 4.11765 | 7.05882 | 43.52771 | 88.125 | 4.375 | 7.5 | 0
90 | 4.21053 | 5.78947 | 35.64742 | 89.44444 | 4.44444 | 6.11111 | 45.02338 | 88.82353 | 4.70588 | 6.47059 | 40.42594 | 88.125 | 5 | 6.875 | 0
90 | 4.73684 | 5.26316 | 38.47851 | 89.44444 | 5 | 5.55556 | 47.53859 | 88.82353 | 5.29412 | 5.88235 | 37.33041 | 88.125 | 5.625 | 6.25 | 0
90 | 5.26316 | 4.73684 | 41.26786 | 89.44444 | 5.55556 | 5 | 49.99572 | 88.82353 | 5.88235 | 5.29412 | 34.24144 | 88.125 | 6.25 | 5.625 | 0
90 | 5.78947 | 4.21053 | 43.99888 | 89.44444 | 6.11111 | 4.44444 | 52.38943 | 88.82353 | 6.47059 | 4.70588 | 31.15964 | 88.125 | 6.875 | 5 | 0
90 | 6.31579 | 3.68421 | 46.64679 | 89.44444 | 6.66667 | 3.88889 | 54.71945 | 88.82353 | 7.05882 | 4.11765 | 28.08598 | 88.125 | 7.5 | 4.375 | 0
90 | 6.84211 | 3.15789 | 49.17596 | 89.44444 | 7.22222 | 3.33333 | 56.99475 | 88.82353 | 7.64706 | 3.52941 | 25.02184 | 88.125 | 8.125 | 3.75 | 0
90 | 7.36842 | 2.63158 | 51.54533 | 89.44444 | 7.77778 | 2.77778 | 59.2372 | 88.82353 | 8.23529 | 2.94118 | 21.96916 | 88.125 | 8.75 | 3.125 | 0
90 | 7.89474 | 2.10526 | 53.74313 | 89.44444 | 8.33333 | 2.22222 | 61.4813 | 88.82353 | 8.82353 | 2.35294 | 18.93036 | 88.125 | 9.375 | 2.5 | 0
90 | 8.42105 | 1.57895 | 55.85442 | 89.44444 | 8.88889 | 1.66667 | 63.76872 | 88.82353 | 9.41176 | 1.76471 | 15.90853 | 88.125 | 10 | 1.875 | 0
90 | 8.94737 | 1.05263 | 58.05114 | 89.44444 | 9.44444 | 1.11111 | 66.14037 | 88.82353 | 10 | 1.17647 | 12.90754 | 88.125 | 10.625 | 1.25 | 0
90 | 9.47368 | 0.52632 | 60.47381 | 89.44444 | 10 | 0.55556 | 68.63131 | 88.82353 | 10.58824 | 0.58824 | 9.93249 | 88.125 | 11.25 | 0.625 | 0
90 | 10 | 0 | 63.19287 | 89.44444 | 10.55556 | 0 | 71.27206 | 88.82353 | 11.17647 | 0 | 6.99122 | 88.125 | 11.875 | 0 | 0
90.52632 | 0 | 9.47368 | 12.39169 | 90 | 0 | 10 | 23.60686 | 89.41176 | 0 | 10.58824 | 33.34453 | 88.75 | 0 | 11.25 | 4.10614
90.52632 | 0.52632 | 8.94737 | 15.34676 | 90 | 0.55556 | 9.44444 | 26.36132 | 89.41176 | 0.58824 | 10 | 35.8956 | 88.75 | 0.625 | 10.625 | 1.08478
90.52632 | 1.05263 | 8.42105 | 18.29439 | 90 | 1.11111 | 8.88889 | 29.09697 | 89.41176 | 1.17647 | 9.41176 | 38.42112 | 88.75 | 1.25 | 10 | 0
90.52632 | 1.57895 | 7.89474 | 21.23299 | 90 | 1.66667 | 8.33333 | 31.81052 | 89.41176 | 1.76471 | 8.82353 | 40.91833 | 88.75 | 1.875 | 9.375 | 0
90.52632 | 2.10526 | 7.36842 | 24.1605 | 90 | 2.22222 | 7.77778 | 34.49796 | 89.41176 | 2.35294 | 8.23529 | 43.3844 | 88.75 | 2.5 | 8.75 | 0
90.52632 | 2.63158 | 6.84211 | 27.07415 | 90 | 2.77778 | 7.22222 | 37.15445 | 89.41176 | 2.94118 | 7.64706 | 45.81668 | 88.75 | 3.125 | 8.125 | 0
90.52632 | 3.15789 | 6.31579 | 29.97017 | 90 | 3.33333 | 6.66667 | 39.77419 | 89.41176 | 3.52941 | 7.05882 | 48.21298 | 88.75 | 3.75 | 7.5 | 0
90.52632 | 3.68421 | 5.78947 | 32.84331 | 90 | 3.88889 | 6.11111 | 42.35045 | 89.41176 | 4.11765 | 6.47059 | 47.81586 | 88.75 | 4.375 | 6.875 | 0
90.52632 | 4.21053 | 5.26316 | 35.68606 | 90 | 4.44444 | 5.55556 | 44.87578 | 89.41176 | 4.70588 | 5.88235 | 44.7097 | 88.75 | 5 | 6.25 | 0
90.52632 | 4.73684 | 4.73684 | 38.48742 | 90 | 5 | 5 | 47.34279 | 89.41176 | 5.29412 | 5.29412 | 41.61009 | 88.75 | 5.625 | 5.625 | 0
90.52632 | 5.26316 | 4.21053 | 41.23095 | 90 | 5.55556 | 4.44444 | 49.74594 | 89.41176 | 5.88235 | 4.70588 | 38.51763 | 88.75 | 6.25 | 5 | 0
90.52632 | 5.78947 | 3.68421 | 43.89187 | 90 | 6.11111 | 3.88889 | 52.08464 | 89.41176 | 6.47059 | 4.11765 | 35.43326 | 88.75 | 6.875 | 4.375 | 0
90.52632 | 6.31579 | 3.15789 | 46.43437 | 90 | 6.66667 | 3.33333 | 54.36756 | 89.41176 | 7.05882 | 3.52941 | 32.35838 | 88.75 | 7.5 | 3.75 | 0
90.52632 | 6.84211 | 2.63158 | 48.81625 | 90 | 7.22222 | 2.77778 | 56.61635 | 89.41176 | 7.64706 | 2.94118 | 29.29488 | 88.75 | 8.125 | 3.125 | 0
90.52632 | 7.36842 | 2.10526 | 51.02309 | 90 | 7.77778 | 2.22222 | 58.86559 | 89.41176 | 8.23529 | 2.35294 | 26.24522 | 88.75 | 8.75 | 2.5 | 0
90.52632 | 7.89474 | 1.57895 | 53.13783 | 90 | 8.33333 | 1.66667 | 61.15731 | 89.41176 | 8.82353 | 1.76471 | 23.21246 | 88.75 | 9.375 | 1.875 | 0
90.52632 | 8.42105 | 1.05263 | 55.33483 | 90 | 8.88889 | 1.11111 | 63.53286 | 89.41176 | 9.41176 | 1.17647 | 20.20045 | 88.75 | 10 | 1.25 | 0
90.52632 | 8.94737 | 0.52632 | 57.75829 | 90 | 9.44444 | 0.55556 | 66.02765 | 89.41176 | 10 | 0.58824 | 17.21431 | 88.75 | 10.625 | 0.625 | 0
90.52632 | 9.47368 | 0 | 60.4796 | 90 | 10 | 0 | 68.6723 | 89.41176 | 10.58824 | 0 | 14.26189 | 88.75 | 11.25 | 0 | 0
91.05263 | 0 | 8.94737 | 12.45822 | 90.55556 | 0 | 9.44444 | 23.60935 | 90 | 0 | 10 | 33.2656 | 89.375 | 0 | 10.625 | 8.15177
91.05263 | 0.52632 | 8.42105 | 15.41664 | 90.55556 | 0.55556 | 8.88889 | 26.35513 | 90 | 0.58824 | 9.41176 | 35.80021 | 89.375 | 0.625 | 10 | 5.12499
91.05263 | 1.05263 | 7.89474 | 18.36612 | 90.55556 | 1.11111 | 8.33333 | 29.07886 | 90 | 1.17647 | 8.82353 | 38.30645 | 89.375 | 1.25 | 9.375 | 2.10281
91.05263 | 1.57895 | 7.36842 | 21.3046 | 90.55556 | 1.66667 | 7.77778 | 31.77655 | 90 | 1.76471 | 8.23529 | 40.78147 | 89.375 | 1.875 | 8.75 | 0
91.05263 | 2.10526 | 6.84211 | 24.22936 | 90.55556 | 2.22222 | 7.22222 | 34.44333 | 90 | 2.35294 | 7.64706 | 43.22257 | 89.375 | 2.5 | 8.125 | 0
91.05263 | 2.63158 | 6.31579 | 27.13666 | 90.55556 | 2.77778 | 6.66667 | 37.0734 | 90 | 2.94118 | 7.05882 | 45.6275 | 89.375 | 3.125 | 7.5 | 0
91.05263 | 3.15789 | 5.78947 | 30.0213 | 90.55556 | 3.33333 | 6.11111 | 39.65998 | 90 | 3.52941 | 6.47059 | 47.99502 | 89.375 | 3.75 | 6.875 | 0
91.05263 | 3.68421 | 5.26316 | 32.87585 | 90.55556 | 3.88889 | 5.55556 | 42.19554 | 90 | 4.11765 | 5.88235 | 50.32547 | 89.375 | 4.375 | 6.25 | 0
91.05263 | 4.21053 | 4.73684 | 35.6894 | 90.55556 | 4.44444 | 5 | 44.67257 | 90 | 4.70588 | 5.29412 | 49.02547 | 89.375 | 5 | 5.625 | 0
91.05263 | 4.73684 | 4.21053 | 38.44563 | 90.55556 | 5 | 4.44444 | 47.08532 | 90 | 5.29412 | 4.70588 | 45.92228 | 89.375 | 5.625 | 5 | 0
91.05263 | 5.26316 | 3.68421 | 41.11982 | 90.55556 | 5.55556 | 3.88889 | 49.43289 | 90 | 5.88235 | 4.11765 | 42.82716 | 89.375 | 6.25 | 4.375 | 0
91.05263 | 5.78947 | 3.15789 | 43.676 | 90.55556 | 6.11111 | 3.33333 | 51.72363 | 90 | 6.47059 | 3.52941 | 39.74148 | 89.375 | 6.875 | 3.75 | 0
91.05263 | 6.31579 | 2.63158 | 46.07087 | 90.55556 | 6.66667 | 2.77778 | 53.97898 | 90 | 7.05882 | 2.94118 | 36.66713 | 89.375 | 7.5 | 3.125 | 0
91.05263 | 6.84211 | 2.10526 | 48.28724 | 90.55556 | 7.22222 | 2.22222 | 56.23357 | 90 | 7.64706 | 2.35294 | 33.60655 | 89.375 | 8.125 | 2.5 | 0
91.05263 | 7.36842 | 1.57895 | 50.40568 | 90.55556 | 7.77778 | 1.66667 | 58.52975 | 90 | 8.23529 | 1.76471 | 30.5628 | 89.375 | 8.75 | 1.875 | 0
91.05263 | 7.89474 | 1.05263 | 52.60291 | 90.55556 | 8.33333 | 1.11111 | 60.90936 | 90 | 8.82353 | 1.17647 | 27.53973 | 89.375 | 9.375 | 1.25 | 0
91.05263 | 8.42105 | 0.52632 | 55.02701 | 90.55556 | 8.88889 | 0.55556 | 63.40814 | 90 | 9.41176 | 0.58824 | 24.54245 | 89.375 | 10 | 0.625 | 0
91.05263 | 8.94737 | 0 | 57.75049 | 90.55556 | 9.44444 | 0 | 66.05688 | 90 | 10 | 0 | 21.57882 | 89.375 | 10.625 | 0 | 0
91.57895 | 0 | 8.42105 | 12.51673 | 91.11111 | 0 | 8.88889 | 23.59366 | 90.58824 | 0 | 9.41176 | 33.16086 | 90 | 0 | 10 | 12.22778
91.57895 | 0.52632 | 7.89474 | 15.47707 | 91.11111 | 0.55556 | 8.33333 | 26.32755 | 90.58824 | 0.58824 | 8.82353 | 35.67614 | 90 | 0.625 | 9.375 | 9.19559
91.57895 | 1.05263 | 7.36842 | 18.42651 | 91.11111 | 1.11111 | 7.77778 | 29.03542 | 90.58824 | 1.17647 | 8.23529 | 38.1601 | 90 | 1.25 | 8.75 | 6.16806
91.57895 | 1.57895 | 6.84211 | 21.36233 | 91.11111 | 1.66667 | 7.22222 | 31.71242 | 90.58824 | 1.76471 | 7.64706 | 40.61001 | 90 | 1.875 | 8.125 | 3.14531
91.57895 | 2.10526 | 6.31579 | 24.28084 | 91.11111 | 2.22222 | 6.66667 | 34.35273 | 90.58824 | 2.35294 | 7.05882 | 43.02358 | 90 | 2.5 | 7.5 | 0.12755
91.57895 | 2.63158 | 5.78947 | 27.17688 | 91.11111 | 2.77778 | 6.11111 | 36.94951 | 90.58824 | 2.94118 | 6.47059 | 45.39949 | 90 | 3.125 | 6.875 | 0
91.57895 | 3.15789 | 5.26316 | 30.04307 | 91.11111 | 3.33333 | 5.55556 | 39.49518 | 90.58824 | 3.52941 | 5.88235 | 47.73801 | 90 | 3.75 | 6.25 | 0
91.57895 | 3.68421 | 4.73684 | 32.86861 | 91.11111 | 3.88889 | 5 | 41.9821 | 90.58824 | 4.11765 | 5.29412 | 50.04186 | 90 | 4.375 | 5.625 | 0
91.57895 | 4.21053 | 4.21053 | 35.63723 | 91.11111 | 4.44444 | 4.44444 | 44.40429 | 90.58824 | 4.70588 | 4.70588 | 52.31696 | 90 | 5 | 5 | 0
91.57895 | 4.73684 | 3.68421 | 38.32428 | 91.11111 | 5 | 3.88889 | 46.76059 | 90.58824 | 5.29412 | 4.11765 | 50.27134 | 90 | 5.625 | 4.375 | 0
91.57895 | 5.26316 | 3.15789 | 40.89358 | 91.11111 | 5.55556 | 3.33333 | 49.05904 | 90.58824 | 5.88235 | 3.52941 | 47.17479 | 90 | 6.25 | 3.75 | 0
91.57895 | 5.78947 | 2.63158 | 43.30078 | 91.11111 | 6.11111 | 2.77778 | 51.32089 | 90.58824 | 6.47059 | 2.94118 | 44.08953 | 90 | 6.875 | 3.125 | 0
91.57895 | 6.31579 | 2.10526 | 45.52609 | 91.11111 | 6.66667 | 2.22222 | 53.58084 | 90.58824 | 7.05882 | 2.35294 | 41.01797 | 90 | 7.5 | 2.5 | 0
91.57895 | 6.84211 | 1.57895 | 47.64798 | 91.11111 | 7.22222 | 1.66667 | 55.88159 | 90.58824 | 7.64706 | 1.76471 | 37.96318 | 90 | 8.125 | 1.875 | 0
91.57895 | 7.36842 | 1.05263 | 49.84553 | 91.11111 | 7.77778 | 1.11111 | 58.26541 | 90.58824 | 8.23529 | 1.17647 | 34.92901 | 90 | 8.75 | 1.25 | 0
91.57895 | 7.89474 | 0.52632 | 52.27053 | 91.11111 | 8.33333 | 0.55556 | 60.7684 | 90.58824 | 8.82353 | 0.58824 | 31.92055 | 90 | 9.375 | 0.625 | 0
91.57895 | 8.42105 | 0 | 54.99649 | 91.11111 | 8.88889 | 0 | 63.42143 | 90.58824 | 9.41176 | 0 | 28.94568 | 90 | 10 | 0 | 0
92.10526 | 0 | 7.89474 | 12.56996 | 91.66667 | 0 | 8.33333 | 23.56004 | 91.17647 | 0 | 8.82353 | 33.03102 | 90.625 | 0 | 9.375 | 16.32914
92.10526 | 0.52632 | 7.36842 | 15.53049 | 91.66667 | 0.55556 | 7.77778 | 26.27832 | 91.17647 | 0.58824 | 8.23529 | 35.52403 | 90.625 | 0.625 | 8.75 | 13.29153
92.10526 | 1.05263 | 6.84211 | 18.47753 | 91.66667 | 1.11111 | 7.22222 | 28.96579 | 91.17647 | 1.17647 | 7.64706 | 37.98286 | 90.625 | 1.25 | 8.125 | 10.2587
92.10526 | 1.57895 | 6.31579 | 21.40743 | 91.66667 | 1.66667 | 6.66667 | 31.6166 | 91.17647 | 1.76471 | 7.05882 | 40.40516 | 90.625 | 1.875 | 7.5 | 7.23085
92.10526 | 2.10526 | 5.78947 | 24.31508 | 91.66667 | 2.22222 | 6.11111 | 34.2239 | 91.17647 | 2.35294 | 6.47059 | 42.78955 | 90.625 | 2.5 | 6.875 | 4.20826
92.10526 | 2.63158 | 5.26316 | 27.19317 | 91.66667 | 2.77778 | 5.55556 | 36.78003 | 91.17647 | 2.94118 | 5.88235 | 45.13623 | 90.625 | 3.125 | 6.25 | 1.19138
92.10526 | 3.15789 | 4.73684 | 30.03099 | 91.66667 | 3.33333 | 5 | 39.27721 | 91.17647 | 3.52941 | 5.29412 | 47.44783 | 90.625 | 3.75 | 5.625 | 0
92.10526 | 3.68421 | 4.21053 | 32.8124 | 91.66667 | 3.88889 | 4.44444 | 41.70925 | 91.17647 | 4.11765 | 4.70588 | 49.73019 | 90.625 | 4.375 | 5 | 0
92.10526 | 4.21053 | 3.68421 | 35.51283 | 91.66667 | 4.44444 | 3.88889 | 44.07469 | 91.17647 | 4.70588 | 4.11765 | 51.99297 | 90.625 | 5 | 4.375 | 0
92.10526 | 4.73684 | 3.15789 | 38.09595 | 91.66667 | 5 | 3.33333 | 46.38121 | 91.17647 | 5.29412 | 3.52941 | 54.13602 | 90.625 | 5.625 | 3.75 | 0
92.10526 | 5.26316 | 2.63158 | 40.51642 | 91.66667 | 5.55556 | 2.77778 | 48.64982 | 91.17647 | 5.88235 | 2.94118 | 51.55359 | 90.625 | 6.25 | 3.125 | 0
92.10526 | 5.78947 | 2.10526 | 42.75162 | 91.66667 | 6.11111 | 2.22222 | 50.91525 | 91.17647 | 6.47059 | 2.35294 | 48.47095 | 90.625 | 6.875 | 2.5 | 0
92.10526 | 6.31579 | 1.57895 | 44.87735 | 91.66667 | 6.66667 | 1.66667 | 53.22054 | 91.17647 | 7.05882 | 1.76471 | 45.40501 | 90.625 | 7.5 | 1.875 | 0
92.10526 | 6.84211 | 1.05263 | 47.07498 | 91.66667 | 7.22222 | 1.11111 | 55.60843 | 91.17647 | 7.64706 | 1.17647 | 42.3596 | 90.625 | 8.125 | 1.25 | 0
92.10526 | 7.36842 | 0.52632 | 49.50041 | 91.66667 | 7.77778 | 0.55556 | 58.11542 | 91.17647 | 8.23529 | 0.58824 | 39.33983 | 90.625 | 8.75 | 0.625 | 0
92.10526 | 7.89474 | 0 | 52.2284 | 91.66667 | 8.33333 | 0 | 60.77251 | 91.17647 | 8.82353 | 0 | 36.35357 | 90.625 | 9.375 | 0 | 0
92.63158 | 0 | 7.36842 | 12.61468 | 92.22222 | 0 | 7.77778 | 23.50249 | 91.76471 | 0 | 8.23529 | 32.87142 | 91.25 | 0 | 8.75 | 20.45875
92.63158 | 0.52632 | 6.84211 | 15.57301 | 92.22222 | 0.55556 | 7.22222 | 26.20045 | 91.76471 | 0.58824 | 7.64706 | 35.33929 | 91.25 | 0.625 | 8.125 | 17.41577
92.63158 | 1.05263 | 6.31579 | 18.51437 | 92.22222 | 1.11111 | 6.66667 | 28.8618 | 91.76471 | 1.17647 | 7.05882 | 37.77046 | 91.25 | 1.25 | 7.5 | 14.37775
92.63158 | 1.57895 | 5.78947 | 21.43368 | 92.22222 | 1.66667 | 6.11111 | 31.47965 | 91.76471 | 1.76471 | 6.47059 | 40.16347 | 91.25 | 1.875 | 6.875 | 11.34499
92.63158 | 2.10526 | 5.26316 | 24.32374 | 92.22222 | 2.22222 | 5.55556 | 34.04625 | 91.76471 | 2.35294 | 5.88235 | 42.51844 | 91.25 | 2.5 | 6.25 | 8.31792
92.63158 | 2.63158 | 4.73684 | 27.1739 | 92.22222 | 2.77778 | 5 | 36.55371 | 91.76471 | 2.94118 | 5.29412 | 44.8379 | 91.25 | 3.125 | 5.625 | 5.29713
92.63158 | 3.15789 | 4.21053 | 29.96815 | 92.22222 | 3.33333 | 4.44444 | 38.99563 | 91.76471 | 3.52941 | 4.70588 | 47.12764 | 91.25 | 3.75 | 5 | 2.28342
92.63158 | 3.68421 | 3.68421 | 32.68203 | 92.22222 | 3.88889 | 3.88889 | 41.37021 | 91.76471 | 4.11765 | 4.11765 | 49.39726 | 91.25 | 4.375 | 4.375 | 0
92.63158 | 4.21053 | 3.15789 | 35.27907 | 92.22222 | 4.44444 | 3.33333 | 43.68481 | 91.76471 | 4.70588 | 3.52941 | 51.66021 | 91.25 | 5 | 3.75 | 0
92.63158 | 4.73684 | 2.63158 | 37.71295 | 92.22222 | 5 | 2.77778 | 45.96019 | 91.76471 | 5.29412 | 2.94118 | 53.93313 | 91.25 | 5.625 | 3.125 | 0
92.63158 | 5.26316 | 2.10526 | 39.95825 | 92.22222 | 5.55556 | 2.22222 | 48.2311 | 91.76471 | 5.88235 | 2.35294 | 55.64462 | 91.25 | 6.25 | 2.5 | 0
92.63158 | 5.78947 | 1.57895 | 42.08795 | 92.22222 | 6.11111 | 1.66667 | 50.54092 | 91.76471 | 6.47059 | 1.76471 | 52.89927 | 91.25 | 6.875 | 1.875 | 0
92.63158 | 6.31579 | 1.05263 | 44.28564 | 92.22222 | 6.66667 | 1.11111 | 52.93289 | 91.76471 | 7.05882 | 1.17647 | 49.84258 | 91.25 | 7.5 | 1.25 | 0
92.63158 | 6.84211 | 0.52632 | 46.71147 | 92.22222 | 7.22222 | 0.55556 | 55.44386 | 91.76471 | 7.64706 | 0.58824 | 46.81146 | 91.25 | 8.125 | 0.625 | 0
92.63158 | 7.36842 | 0 | 49.44148 | 92.22222 | 7.77778 | 0 | 58.10503 | 91.76471 | 8.23529 | 0 | 43.81377 | 91.25 | 8.75 | 0 | 0
93.15789 | 0 | 6.84211 | 12.6473 | 92.77778 | 0 | 7.22222 | 23.41517 | 92.35294 | 0 | 7.64706 | 32.67639 | 91.875 | 0 | 8.125 | 24.61909
93.15789 | 0.52632 | 6.31579 | 15.60015 | 92.77778 | 0.55556 | 6.66667 | 26.08704 | 92.35294 | 0.58824 | 7.05882 | 35.11641 | 91.875 | 0.625 | 7.5 | 21.57085
93.15789 | 1.05263 | 5.78947 | 18.53117 | 92.77778 | 1.11111 | 6.11111 | 28.7154 | 92.35294 | 1.17647 | 6.47059 | 37.51802 | 91.875 | 1.25 | 6.875 | 18.52786
93.15789 | 1.57895 | 5.26316 | 21.43321 | 92.77778 | 1.66667 | 5.55556 | 31.29243 | 92.35294 | 1.76471 | 5.88235 | 39.88126 | 91.875 | 1.875 | 6.25 | 15.49054
93.15789 | 2.10526 | 4.73684 | 24.29573 | 92.77778 | 2.22222 | 5 | 33.81011 | 92.35294 | 2.35294 | 5.29412 | 42.2086 | 91.875 | 2.5 | 5.625 | 12.45948
93.15789 | 2.63158 | 4.21053 | 27.10284 | 92.77778 | 2.77778 | 4.44444 | 36.26183 | 92.35294 | 2.94118 | 4.70588 | 44.50574 | 91.875 | 3.125 | 5 | 9.43548
93.15789 | 3.15789 | 3.68421 | 29.83016 | 92.77778 | 3.33333 | 3.88889 | 38.6455 | 92.35294 | 3.52941 | 4.11765 | 46.78223 | 91.875 | 3.75 | 4.375 | 6.41954
93.15789 | 3.68421 | 3.15789 | 32.44114 | 92.77778 | 3.88889 | 3.33333 | 40.96813 | 92.35294 | 4.11765 | 3.52941 | 49.05155 | 91.875 | 4.375 | 3.75 | 3.41293
93.15789 | 4.21053 | 2.63158 | 34.88853 | 92.77778 | 4.44444 | 2.77778 | 43.25024 | 92.35294 | 4.70588 | 2.94118 | 51.33038 | 91.875 | 5 | 3.125 | 0.41715
93.15789 | 4.73684 | 2.10526 | 37.14416 | 92.77778 | 5 | 2.22222 | 45.52662 | 92.35294 | 5.29412 | 2.35294 | 53.63734 | 91.875 | 5.625 | 2.5 | 0
93.15789 | 5.26316 | 1.57895 | 39.27809 | 92.77778 | 5.55556 | 1.66667 | 47.84099 | 92.35294 | 5.88235 | 1.76471 | 55.9914 | 91.875 | 6.25 | 1.875 | 0
93.15789 | 5.78947 | 1.05263 | 41.47599 | 92.77778 | 6.11111 | 1.11111 | 50.23707 | 92.35294 | 6.47059 | 1.17647 | 57.23079 | 91.875 | 6.875 | 1.25 | 0
93.15789 | 6.31579 | 0.52632 | 43.90233 | 92.77778 | 6.66667 | 0.55556 | 52.75212 | 92.35294 | 7.05882 | 0.58824 | 54.3295 | 91.875 | 7.5 | 0.625 | 0
93.15789 | 6.84211 | 0 | 46.63453 | 92.77778 | 7.22222 | 0 | 55.41746 | 92.35294 | 7.64706 | 0 | 51.32033 | 91.875 | 8.125 | 0 | 0
93.68421 | 0 | 6.31579 | 12.66618 | 93.33333 | 0 | 6.66667 | 23.29455 | 92.94118 | 0 | 7.05882 | 32.44596 | 92.5 | 0 | 7.5 | 28.80839
93.68421 | 0.52632 | 5.78947 | 15.60895 | 93.33333 | 0.55556 | 6.11111 | 25.93355 | 92.94118 | 0.58824 | 6.47059 | 34.85621 | 92.5 | 0.625 | 6.875 | 25.75509
93.68421 | 1.05263 | 5.26316 | 18.52301 | 93.33333 | 1.11111 | 5.55556 | 28.52115 | 92.94118 | 1.17647 | 5.88235 | 37.22778 | 92.5 | 1.25 | 6.25 | 22.70744
93.68421 | 1.57895 | 4.73684 | 21.39792 | 93.33333 | 1.66667 | 5 | 31.04921 | 92.94118 | 1.76471 | 5.29412 | 39.56302 | 92.5 | 1.875 | 5.625 | 19.66604
93.68421 | 2.10526 | 4.21053 | 24.21788 | 93.33333 | 2.22222 | 4.44444 | 33.5109 | 92.94118 | 2.35294 | 4.70588 | 41.86757 | 92.5 | 2.5 | 5 | 16.63166
93.68421 | 2.63158 | 3.68421 | 26.95863 | 93.33333 | 2.77778 | 3.88889 | 35.90383 | 92.94118 | 2.94118 | 4.11765 | 44.15095 | 92.5 | 3.125 | 4.375 | 13.60533
93.68421 | 3.15789 | 3.15789 | 29.58347 | 93.33333 | 3.33333 | 3.33333 | 38.23466 | 92.94118 | 3.52941 | 3.52941 | 46.42662 | 92.5 | 3.75 | 3.75 | 10.58828
93.68421 | 3.68421 | 2.63158 | 32.04421 | 93.33333 | 3.88889 | 2.77778 | 40.52365 | 92.94118 | 4.11765 | 2.94118 | 48.71133 | 92.5 | 4.375 | 3.125 | 7.58203
93.68421 | 4.21053 | 2.10526 | 34.30989 | 93.33333 | 4.44444 | 2.22222 | 42.80562 | 92.94118 | 4.70588 | 2.35294 | 51.02381 | 92.5 | 5 | 2.5 | 4.58839
93.68421 | 4.73684 | 1.57895 | 36.4476 | 93.33333 | 5 | 1.66667 | 45.12462 | 92.94118 | 5.29412 | 1.76471 | 53.38318 | 92.5 | 5.625 | 1.875 | 1.60952
93.68421 | 5.26316 | 1.05263 | 38.6452 | 93.33333 | 5.55556 | 1.11111 | 47.52486 | 92.94118 | 5.88235 | 1.17647 | 55.80768 | 92.5 | 6.25 | 1.25 | 0
93.68421 | 5.78947 | 0.52632 | 41.07163 | 93.33333 | 6.11111 | 0.55556 | 50.04399 | 92.94118 | 6.47059 | 0.58824 | 58.31432 | 92.5 | 6.875 | 0.625 | 0
93.68421 | 6.31579 | 0 | 43.80568 | 93.33333 | 6.66667 | 0 | 52.71351 | 92.94118 | 7.05882 | 0 | 58.87669 | 92.5 | 7.5 | 0 | 0
94.21053 | 0 | 5.78947 | 12.66731 | 93.88889 | 0 | 6.11111 | 23.13329 | 93.52941 | 0 | 6.47059 | 32.17868 | 93.125 | 0 | 6.875 | 33.02838
94.21053 | 0.52632 | 5.26316 | 15.59355 | 93.88889 | 0.55556 | 5.55556 | 25.73152 | 93.52941 | 0.58824 | 5.88235 | 34.55874 | 93.125 | 0.625 | 6.25 | 29.97034
94.21053 | 1.05263 | 4.73684 | 18.48103 | 93.88889 | 1.11111 | 5 | 28.27 | 93.52941 | 1.17647 | 5.29412 | 36.90206 | 93.125 | 1.25 | 5.625 | 26.91852
94.21053 | 1.57895 | 4.21053 | 21.3141 | 93.88889 | 1.66667 | 4.44444 | 30.7417 | 93.52941 | 1.76471 | 4.70588 | 39.2142 | 93.125 | 1.875 | 5 | 23.87371
94.21053 | 2.10526 | 3.68421 | 24.06859 | 93.88889 | 2.22222 | 3.88889 | 33.14392 | 93.52941 | 2.35294 | 4.11765 | 41.5046 | 93.125 | 2.5 | 4.375 | 20.8369
94.21053 | 2.63158 | 3.15789 | 26.70779 | 93.88889 | 2.77778 | 3.33333 | 35.48295 | 93.52941 | 2.94118 | 3.52941 | 43.78674 | 93.125 | 3.125 | 3.75 | 17.80934
94.21053 | 3.15789 | 2.63158 | 29.18263 | 93.88889 | 3.33333 | 2.77778 | 37.77878 | 93.52941 | 3.52941 | 2.94118 | 46.07743 | 93.125 | 3.75 | 3.125 | 14.79255
94.21053 | 3.68421 | 2.10526 | 31.45932 | 93.88889 | 3.88889 | 2.22222 | 40.06625 | 93.52941 | 4.11765 | 2.35294 | 48.3955 | 93.125 | 4.375 | 2.5 | 11.78832
94.21053 | 4.21053 | 1.57895 | 33.60153 | 93.88889 | 4.44444 | 1.66667 | 42.38976 | 93.52941 | 4.70588 | 1.76471 | 50.76019 | 93.125 | 5 | 1.875 | 8.79882
94.21053 | 4.73684 | 1.05263 | 35.799 | 93.88889 | 5 | 1.11111 | 44.79403 | 93.52941 | 5.29412 | 1.17647 | 53.1899 | 93.125 | 5.625 | 1.25 | 5.82676
94.21053 | 5.26316 | 0.52632 | 38.22546 | 93.88889 | 5.55556 | 0.55556 | 47.31712 | 93.52941 | 5.88235 | 0.58824 | 55.70171 | 93.125 | 6.25 | 0.625 | 2.87574
94.21053 | 5.78947 | 0 | 40.96126 | 93.88889 | 6.11111 | 0 | 49.99069 | 93.52941 | 6.47059 | 0 | 58.31291 | 93.125 | 6.875 | 0 | 0
94.73684 | 0 | 5.26316 | 12.6422 | 94.44444 | 0 | 5.55556 | 22.92199 | 94.11765 | 0 | 5.88235 | 31.87182 | 93.75 | 0 | 6.25 | 37.278
94.73684 | 0.52632 | 4.73684 | 15.54224 | 94.44444 | 0.55556 | 5 | 25.471 | 94.11765 | 0.58824 | 5.29412 | 34.22321 | 93.75 | 0.625 | 5.625 | 34.21572
94.73684 | 1.05263 | 4.21053 | 18.38837 | 94.44444 | 1.11111 | 4.44444 | 27.95284 | 94.11765 | 1.17647 | 4.70588 | 36.54291 | 93.75 | 1.25 | 5 | 31.1604
94.73684 | 1.57895 | 3.68421 | 21.15656 | 94.44444 | 1.66667 | 3.88889 | 30.3645 | 94.11765 | 1.76471 | 4.11765 | 38.84032 | 93.75 | 1.875 | 4.375 | 28.11307
94.73684 | 2.10526 | 3.15789 | 23.81002 | 94.44444 | 2.22222 | 3.33333 | 32.71192 | 94.11765 | 2.35294 | 3.52941 | 41.1289 | 93.75 | 2.5 | 3.75 | 25.07496
94.73684 | 2.63158 | 2.63158 | 26.2989 | 94.44444 | 2.77778 | 2.77778 | 35.01483 | 94.11765 | 2.94118 | 2.94118 | 43.42553 | 93.75 | 3.125 | 3.125 | 22.04757
94.73684 | 3.15789 | 2.10526 | 28.58661 | 94.44444 | 3.33333 | 2.22222 | 37.30804 | 94.11765 | 3.52941 | 2.35294 | 45.74914 | 93.75 | 3.75 | 2.5 | 19.0327
94.73684 | 3.68421 | 1.57895 | 30.73342 | 94.44444 | 3.88889 | 1.66667 | 39.63629 | 94.11765 | 4.11765 | 1.76471 | 48.11913 | 93.75 | 4.375 | 1.875 | 16.03252
94.73684 | 4.21053 | 1.05263 | 32.93086 | 94.44444 | 4.44444 | 1.11111 | 42.04482 | 94.11765 | 4.70588 | 1.17647 | 50.55401 | 93.75 | 5 | 1.25 | 13.04974
94.73684 | 4.73684 | 0.52632 | 35.35747 | 94.44444 | 5 | 0.55556 | 44.5721 | 94.11765 | 5.29412 | 0.58824 | 53.07098 | 93.75 | 5.625 | 0.625 | 10.08796
94.73684 | 5.26316 | 0 | 38.09521 | 94.44444 | 5.55556 | 0 | 47.24997 | 94.11765 | 5.88235 | 0 | 55.68735 | 93.75 | 6.25 | 0 | 7.15278
95.26316 | 0 | 4.73684 | 12.58445 | 95 | 0 | 5 | 22.65474 | 94.70588 | 0 | 5.29412 | 31.52526 | 94.375 | 0 | 5.625 | 39.80792
95.26316 | 0.52632 | 4.21053 | 15.44374 | 95 | 0.55556 | 4.44444 | 25.14689 | 94.70588 | 0.58824 | 4.70588 | 33.85257 | 94.375 | 0.625 | 5 | 38.49487
95.26316 | 1.05263 | 3.68421 | 18.22573 | 95 | 1.11111 | 3.88889 | 27.56815 | 94.70588 | 1.17647 | 4.11765 | 36.15705 | 94.375 | 1.25 | 4.375 | 35.43695
95.26316 | 1.57895 | 3.15789 | 20.89361 | 95 | 1.66667 | 3.33333 | 29.9241 | 94.70588 | 1.76471 | 3.52941 | 38.45216 | 94.375 | 1.875 | 3.75 | 32.38822
95.26316 | 2.10526 | 2.63158 | 23.39672 | 95 | 2.22222 | 2.77778 | 32.23415 | 94.70588 | 2.35294 | 2.94118 | 40.75483 | 94.375 | 2.5 | 3.125 | 29.35017
95.26316 | 2.63158 | 2.10526 | 25.6957 | 95 | 2.77778 | 2.22222 | 34.5331 | 94.70588 | 2.94118 | 2.35294 | 43.08411 | 94.375 | 3.125 | 2.5 | 26.32462
95.26316 | 3.15789 | 1.57895 | 27.84715 | 95 | 3.33333 | 1.66667 | 36.86604 | 94.70588 | 3.52941 | 1.76471 | 45.45953 | 94.375 | 3.75 | 1.875 | 23.31371
95.26316 | 3.68421 | 1.05263 | 30.04433 | 95 | 3.88889 | 1.11111 | 39.27871 | 94.70588 | 4.11765 | 1.17647 | 47.89975 | 94.375 | 4.375 | 1.25 | 20.32016
95.26316 | 4.21053 | 0.52632 | 32.47078 | 95 | 4.44444 | 0.55556 | 41.81002 | 94.70588 | 4.70588 | 0.58824 | 50.42204 | 94.375 | 5 | 0.625 | 17.34758
95.26316 | 4.73684 | 0 | 35.2102 | 95 | 5 | 0 | 44.49199 | 94.70588 | 5.29412 | 0 | 53.04379 | 94.375 | 5.625 | 0 | 14.40156
95.78947 | 0 | 4.21053 | 12.47825 | 95.55556 | 0 | 4.44444 | 22.3228 | 95.29412 | 0 | 4.70588 | 31.14643 | 95 | 0 | 5 | 39.46396
95.78947 | 0.52632 | 3.68421 | 15.27426 | 95.55556 | 0.55556 | 3.88889 | 24.75375 | 95.29412 | 0.58824 | 4.11765 | 33.45808 | 95 | 0.625 | 4.375 | 41.72609
95.78947 | 1.05263 | 3.15789 | 17.95686 | 95.55556 | 1.11111 | 3.33333 | 27.11828 | 95.29412 | 1.17647 | 3.52941 | 35.75979 | 95 | 1.25 | 3.75 | 39.74482
95.78947 | 1.57895 | 2.63158 | 20.47467 | 95.55556 | 1.66667 | 2.77778 | 29.43548 | 95.29412 | 1.76471 | 2.94118 | 38.06855 | 95 | 1.875 | 3.125 | 36.69602
95.78947 | 2.10526 | 2.10526 | 22.78549 | 95.55556 | 2.22222 | 2.22222 | 31.74015 | 95.29412 | 2.35294 | 2.35294 | 40.40352 | 95 | 2.5 | 2.5 | 33.65966
95.78947 | 2.63158 | 1.57895 | 24.94193 | 95.55556 | 2.77778 | 1.66667 | 34.07769 | 95.29412 | 2.94118 | 1.76471 | 42.78436 | 95 | 3.125 | 1.875 | 30.63791
95.78947 | 3.15789 | 1.05263 | 27.13875 | 95.55556 | 3.33333 | 1.11111 | 36.49437 | 95.29412 | 3.52941 | 1.17647 | 45.22987 | 95 | 3.75 | 1.25 | 27.63347
95.78947 | 3.68421 | 0.52632 | 29.56477 | 95.55556 | 3.88889 | 0.55556 | 39.02959 | 95.29412 | 4.11765 | 0.58824 | 47.75742 | 95 | 4.375 | 0.625 | 24.64995
95.78947 | 4.21053 | 0 | 32.30561 | 95.55556 | 4.44444 | 0 | 41.71557 | 95.29412 | 4.70588 | 0 | 50.38445 | 95 | 5 | 0 | 21.69298
96.31579 | 0 | 3.68421 | 12.30066 | 96.11111 | 0 | 3.88889 | 21.91873 | 95.88235 | 0 | 4.11765 | 30.74145 | 95.625 | 0 | 4.375 | 39.11741
96.31579 | 0.52632 | 3.15789 | 14.99778 | 96.11111 | 0.55556 | 3.33333 | 24.29193 | 95.88235 | 0.58824 | 3.52941 | 33.04982 | 95.625 | 0.625 | 3.75 | 41.3961
96.31579 | 1.05263 | 2.63158 | 17.53 | 96.11111 | 1.11111 | 2.77778 | 26.61642 | 95.88235 | 1.17647 | 2.94118 | 35.36472 | 95.625 | 1.25 | 3.125 | 43.50319
96.31579 | 1.57895 | 2.10526 | 19.85239 | 96.11111 | 1.66667 | 2.22222 | 28.92694 | 95.88235 | 1.76471 | 2.35294 | 37.70543 | 95.625 | 1.875 | 2.5 | 41.04474
96.31579 | 2.10526 | 1.57895 | 22.01361 | 96.11111 | 2.22222 | 1.66667 | 31.26925 | 95.88235 | 2.35294 | 1.76471 | 40.09175 | 95.625 | 2.5 | 1.875 | 38.01209
96.31579 | 2.63158 | 1.05263 | 24.20994 | 96.11111 | 2.77778 | 1.11111 | 33.69014 | 95.88235 | 2.94118 | 1.17647 | 42.54261 | 95.625 | 3.125 | 1.25 | 34.9967
96.31579 | 3.15789 | 0.52632 | 26.63553 | 96.11111 | 3.33333 | 0.55556 | 36.22948 | 95.88235 | 3.52941 | 0.58824 | 45.0755 | 95.625 | 3.75 | 0.625 | 32.00221
96.31579 | 3.68421 | 0 | 29.37786 | 96.11111 | 3.88889 | 0 | 38.91968 | 95.88235 | 4.11765 | 0 | 47.70789 | 95.625 | 4.375 | 0 | 29.03422
96.84211 | 0 | 3.15789 | 12.0173 | 96.66667 | 0 | 3.33333 | 21.44489 | 96.47059 | 0 | 3.52941 | 30.31945 | 96.25 | 0 | 3.75 | 38.7779
96.84211 | 0.52632 | 2.63158 | 14.56426 | 96.66667 | 0.55556 | 2.77778 | 23.77674 | 96.47059 | 0.58824 | 2.94118 | 32.64053 | 96.25 | 0.625 | 3.125 | 41.08339
96.84211 | 1.05263 | 2.10526 | 16.89872 | 96.66667 | 1.11111 | 2.22222 | 26.09321 | 96.47059 | 1.17647 | 2.35294 | 34.98703 | 96.25 | 1.25 | 2.5 | 43.42035
96.84211 | 1.57895 | 1.57895 | 19.06523 | 96.66667 | 1.66667 | 1.66667 | 28.44038 | 96.47059 | 1.76471 | 1.76471 | 37.3789 | 96.25 | 1.875 | 1.875 | 45.04594
96.84211 | 2.10526 | 1.05263 | 21.26131 | 96.66667 | 2.22222 | 1.11111 | 30.86559 | 96.47059 | 2.35294 | 1.17647 | 39.8352 | 96.25 | 2.5 | 1.25 | 42.40618
96.84211 | 2.63158 | 0.52632 | 23.68659 | 96.66667 | 2.77778 | 0.55556 | 33.40914 | 96.47059 | 2.94118 | 0.58824 | 42.37352 | 96.25 | 3.125 | 0.625 | 39.40066
96.84211 | 3.15789 | 0 | 26.43059 | 96.66667 | 3.33333 | 0 | 36.10367 | 96.47059 | 3.52941 | 0 | 45.01138 | 96.25 | 3.75 | 0 | 36.42162
97.36842 | 0 | 2.63158 | 11.5793 | 97.22222 | 0 | 2.77778 | 20.92029 | 97.05882 | 0 | 2.94118 | 29.90205 | 96.875 | 0 | 3.125 | 38.45309
97.36842 | 0.52632 | 2.10526 | 13.92636 | 97.22222 | 0.55556 | 2.22222 | 23.24276 | 97.05882 | 0.58824 | 2.35294 | 32.25431 | 96.875 | 0.625 | 2.5 | 40.79591
97.36842 | 1.05263 | 1.57895 | 16.09844 | 97.22222 | 1.11111 | 1.66667 | 25.59473 | 97.05882 | 1.17647 | 1.76471 | 34.65166 | 96.875 | 1.25 | 1.875 | 43.18095
97.36842 | 1.57895 | 1.05263 | 18.29406 | 97.22222 | 1.66667 | 1.11111 | 28.02412 | 97.05882 | 1.76471 | 1.17647 | 37.11329 | 96.875 | 1.875 | 1.25 | 45.61881
97.36842 | 2.10526 | 0.52632 | 20.71863 | 97.22222 | 2.22222 | 0.55556 | 30.57172 | 97.05882 | 2.35294 | 0.58824 | 39.65691 | 96.875 | 2.5 | 0.625 | 46.67704
97.36842 | 2.63158 | 0 | 23.46391 | 97.22222 | 2.77778 | 0 | 33.27039 | 97.05882 | 2.94118 | 0 | 42.3001 | 96.875 | 3.125 | 0 | 43.85307
97.89474 | 0 | 2.10526 | 10.93356 | 97.77778 | 0 | 2.22222 | 20.37254 | 97.64706 | 0 | 2.35294 | 29.50292 | 97.5 | 0 | 2.5 | 38.15744
97.89474 | 0.52632 | 1.57895 | 13.1114 | 97.77778 | 0.55556 | 1.66667 | 22.72924 | 97.64706 | 0.58824 | 1.76471 | 31.90581 | 97.5 | 0.625 | 1.875 | 40.54834
97.89474 | 1.05263 | 1.05263 | 15.30637 | 97.77778 | 1.11111 | 1.11111 | 25.16269 | 97.64706 | 1.17647 | 1.17647 | 34.37285 | 97.5 | 1.25 | 1.25 | 42.99204
97.89474 | 1.57895 | 0.52632 | 17.72991 | 97.77778 | 1.66667 | 0.55556 | 27.71422 | 97.64706 | 1.76471 | 0.58824 | 36.92185 | 97.5 | 1.875 | 0.625 | 45.49906
97.89474 | 2.10526 | 0 | 20.47623 | 97.77778 | 2.22222 | 0 | 30.41692 | 97.64706 | 2.35294 | 0 | 39.57044 | 97.5 | 2.5 | 0 | 48.08106
98.42105 | 0 | 1.57895 | 10.1007 | 98.33333 | 0 | 1.66667 | 19.84333 | 98.23529 | 0 | 1.76471 | 29.13902 | 98.125 | 0 | 1.875 | 37.8942
98.42105 | 0.52632 | 1.05263 | 12.29528 | 98.33333 | 0.55556 | 1.11111 | 22.28116 | 98.23529 | 0.58824 | 1.17647 | 31.61159 | 98.125 | 0.625 | 1.25 | 40.34385
98.42105 | 1.05263 | 0.52632 | 14.71808 | 98.33333 | 1.11111 | 0.55556 | 24.83694 | 98.23529 | 1.17647 | 0.58824 | 34.16612 | 98.125 | 1.25 | 0.625 | 42.85687
98.42105 | 1.57895 | 0 | 17.46576 | 98.33333 | 1.66667 | 0 | 27.54399 | 98.23529 | 1.76471 | 0 | 36.82028 | 98.125 | 1.875 | 0 | 45.44493
98.94737 | 0 | 1.05263 | 9.26271 | 98.88889 | 0 | 1.11111 | 19.37627 | 98.82353 | 0 | 1.17647 | 28.83375 | 98.75 | 0 | 1.25 | 37.68186
98.94737 | 0.52632 | 0.52632 | 11.68435 | 98.88889 | 0.55556 | 0.55556 | 21.93613 | 98.82353 | 0.58824 | 0.58824 | 31.39374 | 98.75 | 0.625 | 0.625 | 40.20074
98.94737 | 1.05263 | 0 | 14.43305 | 98.88889 | 1.11111 | 0 | 24.64741 | 98.82353 | 1.17647 | 0 | 34.05341 | 98.75 | 1.25 | 0 | 42.79472
99.47368 | 0 | 0.52632 | 8.63319 | 99.44444 | 0 | 0.55556 | 19.02084 | 99.41176 | 0 | 0.58824 | 28.60208 | 99.375 | 0 | 0.625 | 37.52752
99.47368 | 0.52632 | 0 | 11.38262 | 99.44444 | 0.55556 | 0 | 21.73629 | 99.41176 | 0.58824 | 0 | 31.26721 | 99.375 | 0.625 | 0 | 40.12749
100 | 0 | 0 | 8.30709 | 100 | 0 | 0 | 18.80581 | 100 | 0 | 0 | 28.46424 | 100 | 0 | 0 | 37.44423

## Fig.3
Figure 3. Diagrams to identify the raw meal proportioning with maximum C3S formation after clinkering at 1450 °C and alumina modulus fixed at 1.6.
The modelled systems were designed to use up to 20 wt.% SFCC in the raw meal, which was proportioned using FactSage version 7.345. The simulations used thermodynamic databases for gaseous components (FactPS) and oxides in solid, liquid, and solution phases (FToxid)45,46. As input data, the proportions of the raw materials were varied using the oxide compositions and equations in linear systems. The oxide contents of each raw material were normalized to 100%, considering the contents of Al2O3, CaO, CO2, Fe2O3, K2O, MgO, MnO, Na2O, NiO, P2O5, SiO2, SO3, TiO2, and ZnO. The CO2 content was calculated by the mass loss between 500 and 1000 °C in the thermogravimetric analysis. The system pressure was set at 1 atm, and the clinkering temperature was 1450 °C.
CaCO3 AP (wt.%) | SFCC (wt.%) | C3S (wt.%)
0 | 5 | 0
0.5 | 5 | 0
1 | 5 | 0
1.5 | 5 | 0
2 | 5 | 0
2.5 | 5 | 0
3 | 5 | 0
3.5 | 5 | 0
4 | 5 | 0
4.5 | 5 | 0
5 | 5 | 0
5.5 | 5 | 0
6 | 5 | 0
6.5 | 5 | 0
7 | 5 | 0
7.5 | 5 | 0
8 | 5 | 0
8.5 | 5 | 0
9 | 5 | 0
9.5 | 5 | 0
10 | 5 | 0
10.5 | 5 | 0
11 | 5 | 0
11.5 | 5 | 0
12 | 5 | 0
12.5 | 5 | 0
13 | 5 | 0
13.5 | 5 | 0
14 | 5 | 0
14.5 | 5 | 0
15 | 5 | 0
15.5 | 5 | 0
16 | 5 | 0
16.5 | 5 | 0
17 | 5 | 0
17.5 | 5 | 0
18 | 5 | 0
18.5 | 5 | 0
19 | 5 | 0
19.5 | 5 | 0
20 | 5 | 0
20.5 | 5 | 0
21 | 5 | 0
21.5 | 5 | 0
22 | 5 | 0
22.5 | 5 | 0
23 | 5 | 0
23.5 | 5 | 0
24 | 5 | 0
24.5 | 5 | 0
25 | 5 | 0
25.5 | 5 | 0
26 | 5 | 0
26.5 | 5 | 0
27 | 5 | 0
27.5 | 5 | 0
28 | 5 | 0
28.5 | 5 | 0
29 | 5 | 0
29.5 | 5 | 0
30 | 5 | 0
30.5 | 5 | 0
31 | 5 | 0
31.5 | 5 | 0
32 | 5 | 0
32.5 | 5 | 0
33 | 5 | 0
33.5 | 5 | 0
34 | 5 | 0
34.5 | 5 | 0
35 | 5 | 0
35.5 | 5 | 0
36 | 5 | 0
36.5 | 5 | 0
37 | 5 | 0
37.5 | 5 | 0
38 | 5 | 0
38.5 | 5 | 0
39 | 5 | 0
39.5 | 5 | 0
40 | 5 | 0
40.5 | 5 | 0
41 | 5 | 0
41.5 | 5 | 0
42 | 5 | 0
42.5 | 5 | 0
43 | 5 | 0
43.5 | 5 | 0
44 | 5 | 0
44.5 | 5 | 0
45 | 5 | 0
45.5 | 5 | 0
46 | 5 | 0
46.5 | 5 | 0
47 | 5 | 0
47.5 | 5 | 0
48 | 5 | 0
48.5 | 5 | 0
49 | 5 | 0
49.5 | 5 | 0
50 | 5 | 0
50.5 | 5 | 0
51 | 5 | 0
51.5 | 5 | 0
52 | 5 | 0
52.5 | 5 | 0
53 | 5 | 0
53.5 | 5 | 0
54 | 5 | 0
54.5 | 5 | 0
55 | 5 | 0
55.5 | 5 | 0
56 | 5 | 0
56.5 | 5 | 0
57 | 5 | 0
57.5 | 5 | 0
58 | 5 | 0
58.5 | 5 | 0
59 | 5 | 0
59.5 | 5 | 0
60 | 5 | 0
60.5 | 5 | 0
61 | 5 | 0
61.5 | 5 | 0
62 | 5 | 0
62.5 | 5 | 0
63 | 5 | 0
63.5 | 5 | 0
64 | 5 | 0
64.5 | 5 | 0
65 | 5 | 0
65.5 | 5 | 0
66 | 5 | 0
66.5 | 5 | 0
67 | 5 | 0
67.5 | 5 | 0
68 | 5 | 0
68.5 | 5 | 0
69 | 5 | 0
69.5 | 5 | 0
70 | 5 | 0
70.5 | 5 | 0
71 | 5 | 0
71.5 | 5 | 0
72 | 5 | 0
72.5 | 5 | 0
73 | 5 | 0
73.5 | 5 | 0
74 | 5 | 0
74.5 | 5 | 0
75 | 5 | 0
75.5 | 5 | 0.353
76 | 5 | 7.615
76.5 | 5 | 14.923
77 | 5 | 22.278
77.5 | 5 | 29.679
78 | 5 | 37.129
78.5 | 5 | 44.626
79 | 5 | 52.171
79.5 | 5 | 59.766
80 | 5 | 67.41
80.5 | 5 | 75.103
81 | 5 | 79.93
81.5 | 5 | 77.367
82 | 5 | 74.788
82.5 | 5 | 72.191
83 | 5 | 69.578
83.5 | 5 | 66.947
84 | 5 | 64.3
84.5 | 5 | 61.634
85 | 5 | 58.951
85.5 | 5 | 56.251
86 | 5 | 53.532
86.5 | 5 | 50.795
87 | 5 | 48.04
87.5 | 5 | 45.266
88 | 5 | 42.473
88.5 | 5 | 39.662
89 | 5 | 36.831
89.5 | 5 | 33.981
90 | 5 | 31.112
90.5 | 5 | 28.223
91 | 5 | 25.314
91.5 | 5 | 22.385
92 | 5 | 19.435
92.5 | 5 | 16.465
93 | 5 | 13.475
93.5 | 5 | 10.463
93.62 | 5 | 9.737
0 | 10 | 0
0.5 | 10 | 0
1 | 10 | 0
1.5 | 10 | 0
2 | 10 | 0
2.5 | 10 | 0
3 | 10 | 0
3.5 | 10 | 0
4 | 10 | 0
4.5 | 10 | 0
5 | 10 | 0
5.5 | 10 | 0
6 | 10 | 0
6.5 | 10 | 0
7 | 10 | 0
7.5 | 10 | 0
8 | 10 | 0
8.5 | 10 | 0
9 | 10 | 0
9.5 | 10 | 0
10 | 10 | 0
10.5 | 10 | 0
11 | 10 | 0
11.5 | 10 | 0
12 | 10 | 0
12.5 | 10 | 0
13 | 10 | 0
13.5 | 10 | 0
14 | 10 | 0
14.5 | 10 | 0
15 | 10 | 0
15.5 | 10 | 0
16 | 10 | 0
16.5 | 10 | 0
17 | 10 | 0
17.5 | 10 | 0
18 | 10 | 0
18.5 | 10 | 0
19 | 10 | 0
19.5 | 10 | 0
20 | 10 | 0
20.5 | 10 | 0
21 | 10 | 0
21.5 | 10 | 0
22 | 10 | 0
22.5 | 10 | 0
23 | 10 | 0
23.5 | 10 | 0
24 | 10 | 0
24.5 | 10 | 0
25 | 10 | 0
25.5 | 10 | 0
26 | 10 | 0
26.5 | 10 | 0
27 | 10 | 0
27.5 | 10 | 0
28 | 10 | 0
28.5 | 10 | 0
29 | 10 | 0
29.5 | 10 | 0
30 | 10 | 0
30.5 | 10 | 0
31 | 10 | 0
31.5 | 10 | 0
32 | 10 | 0
32.5 | 10 | 0
33 | 10 | 0
33.5 | 10 | 0
34 | 10 | 0
34.5 | 10 | 0
35 | 10 | 0
35.5 | 10 | 0
36 | 10 | 0
36.5 | 10 | 0
37 | 10 | 0
37.5 | 10 | 0
38 | 10 | 0
38.5 | 10 | 0
39 | 10 | 0
39.5 | 10 | 0
40 | 10 | 0
40.5 | 10 | 0
41 | 10 | 0
41.5 | 10 | 0
42 | 10 | 0
42.5 | 10 | 0
43 | 10 | 0
43.5 | 10 | 0
44 | 10 | 0
44.5 | 10 | 0
45 | 10 | 0
45.5 | 10 | 0
46 | 10 | 0
46.5 | 10 | 0
47 | 10 | 0
47.5 | 10 | 0
48 | 10 | 0
48.5 | 10 | 0
49 | 10 | 0
49.5 | 10 | 0
50 | 10 | 0
50.5 | 10 | 0
51 | 10 | 0
51.5 | 10 | 0
52 | 10 | 0
52.5 | 10 | 0
53 | 10 | 0
53.5 | 10 | 0
54 | 10 | 0
54.5 | 10 | 0
55 | 10 | 0
55.5 | 10 | 0
56 | 10 | 0
56.5 | 10 | 0
57 | 10 | 0
57.5 | 10 | 0
58 | 10 | 0
58.5 | 10 | 0
59 | 10 | 0
59.5 | 10 | 0
60 | 10 | 0
60.5 | 10 | 0
61 | 10 | 0
61.5 | 10 | 0
62 | 10 | 0
62.5 | 10 | 0
63 | 10 | 0
63.5 | 10 | 0
64 | 10 | 0
64.5 | 10 | 0
65 | 10 | 0
65.5 | 10 | 0
66 | 10 | 0
66.5 | 10 | 0
67 | 10 | 0
67.5 | 10 | 0
68 | 10 | 0
68.5 | 10 | 0
69 | 10 | 0
69.5 | 10 | 0
70 | 10 | 0
70.5 | 10 | 0
71 | 10 | 0
71.5 | 10 | 0
72 | 10 | 0
72.5 | 10 | 0
73 | 10 | 0
73.5 | 10 | 0
74 | 10 | 0
74.5 | 10 | 1.779
75 | 10 | 8.999
75.5 | 10 | 16.265
76 | 10 | 23.577
76.5 | 10 | 30.936
77 | 10 | 38.341
77.5 | 10 | 45.794
78 | 10 | 53.294
78.5 | 10 | 60.843
79 | 10 | 65.721
79.5 | 10 | 63.145
80 | 10 | 60.553
80.5 | 10 | 57.944
81 | 10 | 55.318
81.5 | 10 | 52.675
82 | 10 | 50.014
82.5 | 10 | 47.336
83 | 10 | 44.641
83.5 | 10 | 41.927
84 | 10 | 39.196
84.5 | 10 | 36.446
85 | 10 | 33.678
85.5 | 10 | 30.892
86 | 10 | 28.086
86.5 | 10 | 25.262
87 | 10 | 22.418
87.23 | 10 | 21.104
0 | 15 | 0
0.5 | 15 | 0
1 | 15 | 0
1.5 | 15 | 0
2 | 15 | 0
2.5 | 15 | 0
3 | 15 | 0
3.5 | 15 | 0
4 | 15 | 0
4.5 | 15 | 0
5 | 15 | 0
5.5 | 15 | 0
6 | 15 | 0
6.5 | 15 | 0
7 | 15 | 0
7.5 | 15 | 0
8 | 15 | 0
8.5 | 15 | 0
9 | 15 | 0
9.5 | 15 | 0
10 | 15 | 0
10.5 | 15 | 0
11 | 15 | 0
11.5 | 15 | 0
12 | 15 | 0
12.5 | 15 | 0
13 | 15 | 0
13.5 | 15 | 0
14 | 15 | 0
14.5 | 15 | 0
15 | 15 | 0
15.5 | 15 | 0
16 | 15 | 0
16.5 | 15 | 0
17 | 15 | 0
17.5 | 15 | 0
18 | 15 | 0
18.5 | 15 | 0
19 | 15 | 0
19.5 | 15 | 0
20 | 15 | 0
20.5 | 15 | 0
21 | 15 | 0
21.5 | 15 | 0
22 | 15 | 0
22.5 | 15 | 0
23 | 15 | 0
23.5 | 15 | 0
24 | 15 | 0
24.5 | 15 | 0
25 | 15 | 0
25.5 | 15 | 0
26 | 15 | 0
26.5 | 15 | 0
27 | 15 | 0
27.5 | 15 | 0
28 | 15 | 0
28.5 | 15 | 0
29 | 15 | 0
29.5 | 15 | 0
30 | 15 | 0
30.5 | 15 | 0
31 | 15 | 0
31.5 | 15 | 0
32 | 15 | 0
32.5 | 15 | 0
33 | 15 | 0
33.5 | 15 | 0
34 | 15 | 0
34.5 | 15 | 0
35 | 15 | 0
35.5 | 15 | 0
36 | 15 | 0
36.5 | 15 | 0
37 | 15 | 0
37.5 | 15 | 0
38 | 15 | 0
38.5 | 15 | 0
39 | 15 | 0
39.5 | 15 | 0
40 | 15 | 0
40.5 | 15 | 0
41 | 15 | 0
41.5 | 15 | 0
42 | 15 | 0
42.5 | 15 | 0
43 | 15 | 0
43.5 | 15 | 0
44 | 15 | 0
44.5 | 15 | 0
45 | 15 | 0
45.5 | 15 | 0
46 | 15 | 0
46.5 | 15 | 0
47 | 15 | 0
47.5 | 15 | 0
48 | 15 | 0
48.5 | 15 | 0
49 | 15 | 0
49.5 | 15 | 0
50 | 15 | 0
50.5 | 15 | 0
51 | 15 | 0
51.5 | 15 | 0
52 | 15 | 0
52.5 | 15 | 0
53 | 15 | 0
53.5 | 15 | 0
54 | 15 | 0
54.5 | 15 | 0
55 | 15 | 0
55.5 | 15 | 0
56 | 15 | 0
56.5 | 15 | 0
57 | 15 | 0
57.5 | 15 | 0
58 | 15 | 0
58.5 | 15 | 0
59 | 15 | 0
59.5 | 15 | 0
60 | 15 | 0
60.5 | 15 | 0
61 | 15 | 0
61.5 | 15 | 0
62 | 15 | 0
62.5 | 15 | 0
63 | 15 | 0
63.5 | 15 | 0
64 | 15 | 0
64.5 | 15 | 0
65 | 15 | 0
65.5 | 15 | 0
66 | 15 | 0
66.5 | 15 | 0
67 | 15 | 0
67.5 | 15 | 0
68 | 15 | 0
68.5 | 15 | 0
69 | 15 | 0
69.5 | 15 | 0
70 | 15 | 0
70.5 | 15 | 0
71 | 15 | 0
71.5 | 15 | 0
72 | 15 | 0
72.5 | 15 | 0
73 | 15 | 0
73.5 | 15 | 3.14
74 | 15 | 10.32
74.5 | 15 | 17.545
75 | 15 | 24.815
75.5 | 15 | 32.131
76 | 15 | 39.493
76.5 | 15 | 46.903
77 | 15 | 51.542
77.5 | 15 | 48.951
78 | 15 | 46.344
78.5 | 15 | 43.72
79 | 15 | 41.079
79.5 | 15 | 38.421
80 | 15 | 35.745
80.5 | 15 | 33.053
80.85 | 15 | 31.157
0 | 20 | 0
0.5 | 20 | 0
1 | 20 | 0
1.5 | 20 | 0
2 | 20 | 0
2.5 | 20 | 0
3 | 20 | 0
3.5 | 20 | 0
4 | 20 | 0
4.5 | 20 | 0
5 | 20 | 0
5.5 | 20 | 0
6 | 20 | 0
6.5 | 20 | 0
7 | 20 | 0
7.5 | 20 | 0
8 | 20 | 0
8.5 | 20 | 0
9 | 20 | 0
9.5 | 20 | 0
10 | 20 | 0
10.5 | 20 | 0
11 | 20 | 0
11.5 | 20 | 0
12 | 20 | 0
12.5 | 20 | 0
13 | 20 | 0
13.5 | 20 | 0
14 | 20 | 0
14.5 | 20 | 0
15 | 20 | 0
15.5 | 20 | 0
16 | 20 | 0
16.5 | 20 | 0
17 | 20 | 0
17.5 | 20 | 0
18 | 20 | 0
18.5 | 20 | 0
19 | 20 | 0
19.5 | 20 | 0
20 | 20 | 0
20.5 | 20 | 0
21 | 20 | 0
21.5 | 20 | 0
22 | 20 | 0
22.5 | 20 | 0
23 | 20 | 0
23.5 | 20 | 0
24 | 20 | 0
24.5 | 20 | 0
25 | 20 | 0
25.5 | 20 | 0
26 | 20 | 0
26.5 | 20 | 0
27 | 20 | 0
27.5 | 20 | 0
28 | 20 | 0
28.5 | 20 | 0
29 | 20 | 0
29.5 | 20 | 0
30 | 20 | 0
30.5 | 20 | 0
31 | 20 | 0
31.5 | 20 | 0
32 | 20 | 0
32.5 | 20 | 0
33 | 20 | 0
33.5 | 20 | 0
34 | 20 | 0
34.5 | 20 | 0
35 | 20 | 0
35.5 | 20 | 0
36 | 20 | 0
36.5 | 20 | 0
37 | 20 | 0
37.5 | 20 | 0
38 | 20 | 0
38.5 | 20 | 0
39 | 20 | 0
39.5 | 20 | 0
40 | 20 | 0
40.5 | 20 | 0
41 | 20 | 0
41.5 | 20 | 0
42 | 20 | 0
42.5 | 20 | 0
43 | 20 | 0
43.5 | 20 | 0
44 | 20 | 0
44.5 | 20 | 0
45 | 20 | 0
45.5 | 20 | 0
46 | 20 | 0
46.5 | 20 | 0
47 | 20 | 0
47.5 | 20 | 0
48 | 20 | 0
48.5 | 20 | 0
49 | 20 | 0
49.5 | 20 | 0
50 | 20 | 0
50.5 | 20 | 0
51 | 20 | 0
51.5 | 20 | 0
52 | 20 | 0
52.5 | 20 | 0
53 | 20 | 0
53.5 | 20 | 0
54 | 20 | 0
54.5 | 20 | 0
55 | 20 | 0
55.5 | 20 | 0
56 | 20 | 0
56.5 | 20 | 0
57 | 20 | 0
57.5 | 20 | 0
58 | 20 | 0
58.5 | 20 | 0
59 | 20 | 0
59.5 | 20 | 0
60 | 20 | 0
60.5 | 20 | 0
61 | 20 | 0
61.5 | 20 | 0
62 | 20 | 0
62.5 | 20 | 0
63 | 20 | 0
63.5 | 20 | 0
64 | 20 | 0
64.5 | 20 | 0
65 | 20 | 0
65.5 | 20 | 0
66 | 20 | 0
66.5 | 20 | 0
67 | 20 | 0
67.5 | 20 | 0
68 | 20 | 0
68.5 | 20 | 0
69 | 20 | 0
69.5 | 20 | 0
70 | 20 | 0
70.5 | 20 | 0
71 | 20 | 0
71.5 | 20 | 0
72 | 20 | 0
72.5 | 20 | 4.466
73 | 20 | 11.605
73.5 | 20 | 18.789
74 | 20 | 26.018
74.46 | 20 | 32.709

## Fig.4
Figure 4. Sample properties during the fusibility test. a) Specimen height at the start of decarbonation (600 °C), maximum silicate formation (1350 °C), and clinkering (1450 °C) temperatures. b) Identification of semi-sphere and melting points between 1250 and 1450 °C.
The fusibility test was performed using a 1600 heating microscope (LEITZ) following DIN 5173054. The raw meal samples (Table 2) were shaped into cylindrical specimens (Ø 2 mm x 3 mm) and placed on an alumina support in the heating unit. The samples were heated from room temperature with a heating rate of 12 °C/min up to 800 °C, followed by 10 °C/min up to 1450 °C.
| Specimen height (%) |  |  | Specimen base width/height
Sample | 600 °C | 1350 °C | 1450 °C | Temperature (°C) | S5 | Temperature (°C) | S10 | Temperature (°C) | S15 | Temperature (°C) | S20 | Temperature (°C) | S5F | Temperature (°C) | S10F | Temperature (°C) | S10F | Temperature (°C) | S10F
S5 | 100 | 68.86 | 68.84 | 1250 | 1.02139 | 1250 | 1.02527 | 1250 | 1.06282 | 1250 | 1.00498 | 1250 | 1.0149 | 1250 | 1.02273 | 1250 | 0.99565 | 1250 | 1.00871
S10 | 100 | 67.8 | 67.69 | 1250 | 1.02139 | 1250 | 1.02527 | 1250 | 1.06282 | 1250 | 1.00498 | 1250 | 1.0149 | 1250 | 1.02276 | 1250 | 0.99573 | 1250 | 1.00879
S15 | 100 | 67.91 | 66.83 | 1250 | 1.02158 | 1250 | 1.02527 | 1250 | 1.06282 | 1250 | 1.00498 | 1250 | 1.0149 | 1250 | 1.02276 | 1250 | 0.9958 | 1250 | 1.00886
S20 | 100 | 70.19 | 66.41 | 1250 | 1.02158 | 1250 | 1.02527 | 1250 | 1.06282 | 1250 | 1.00498 | 1250 | 1.0149 | 1251 | 1.02276 | 1250 | 0.99588 | 1250 | 1.00892
S5F | 100 | 61.06 | 60.28 | 1250 | 1.02158 | 1250 | 1.02527 | 1250 | 1.06282 | 1250 | 1.00498 | 1250 | 1.0149 | 1251 | 1.02276 | 1250 | 0.99591 | 1250 | 1.00899
S10F | 100 | 62.22 | 58.47 | 1250 | 1.02158 | 1250 | 1.02527 | 1250 | 1.06282 | 1250 | 1.00498 | 1251 | 1.0149 | 1251 | 1.02276 | 1250 | 0.99595 | 1250 | 1.00906
S15F | 100 | 63.9 | 32.6 | 1250 | 1.02158 | 1251 | 1.02527 | 1250 | 1.06282 | 1251 | 1.00498 | 1251 | 1.0149 | 1252 | 1.02276 | 1250 | 0.99601 | 1251 | 1.00914
S20F | 100 | 63.3 | 17.84 | 1250 | 1.02158 | 1251 | 1.02527 | 1250 | 1.06226 | 1251 | 1.00498 | 1251 | 1.0149 | 1252 | 1.02276 | 1251 | 0.99607 | 1251 | 1.00921
|  |  |  | 1251 | 1.02158 | 1251 | 1.02527 | 1251 | 1.06226 | 1251 | 1.00498 | 1251 | 1.0149 | 1253 | 1.02276 | 1251 | 0.99614 | 1251 | 1.00927
|  |  |  | 1251 | 1.02171 | 1251 | 1.02527 | 1251 | 1.06226 | 1251 | 1.00498 | 1251 | 1.0149 | 1253 | 1.02276 | 1251 | 0.99622 | 1251 | 1.00932
|  |  |  | 1251 | 1.02171 | 1251 | 1.02527 | 1251 | 1.06226 | 1251 | 1.00498 | 1251 | 1.0149 | 1253 | 1.02276 | 1251 | 0.99631 | 1251 | 1.00937
|  |  |  | 1251 | 1.02171 | 1251 | 1.02527 | 1251 | 1.06226 | 1251 | 1.00498 | 1251 | 1.0149 | 1254 | 1.02276 | 1251 | 0.9964 | 1251 | 1.00942
|  |  |  | 1251 | 1.02171 | 1252 | 1.02527 | 1251 | 1.06226 | 1251 | 1.00542 | 1251 | 1.0149 | 1254 | 1.02276 | 1251 | 0.9965 | 1252 | 1.00947
|  |  |  | 1251 | 1.02171 | 1252 | 1.02527 | 1251 | 1.06226 | 1251 | 1.00542 | 1252 | 1.0149 | 1254 | 1.02276 | 1251 | 0.99661 | 1252 | 1.00951
|  |  |  | 1251 | 1.02171 | 1252 | 1.02527 | 1251 | 1.06226 | 1252 | 1.00542 | 1252 | 1.0149 | 1255 | 1.02276 | 1252 | 0.99671 | 1252 | 1.00955
|  |  |  | 1252 | 1.02171 | 1252 | 1.02527 | 1252 | 1.06226 | 1252 | 1.00542 | 1252 | 1.0149 | 1255 | 1.02276 | 1252 | 0.99682 | 1252 | 1.00959
|  |  |  | 1252 | 1.02171 | 1252 | 1.02527 | 1252 | 1.06226 | 1252 | 1.00542 | 1252 | 1.0149 | 1255 | 1.024 | 1252 | 0.99693 | 1252 | 1.00963
|  |  |  | 1252 | 1.02171 | 1252 | 1.02527 | 1252 | 1.06226 | 1252 | 1.00542 | 1252 | 1.0149 | 1256 | 1.024 | 1252 | 0.99705 | 1252 | 1.00966
|  |  |  | 1252 | 1.02164 | 1252 | 1.02527 | 1252 | 1.06226 | 1252 | 1.00542 | 1252 | 1.0149 | 1256 | 1.02416 | 1252 | 0.99716 | 1253 | 1.00969
|  |  |  | 1252 | 1.02164 | 1253 | 1.02541 | 1252 | 1.06226 | 1253 | 1.00542 | 1252 | 1.0149 | 1256 | 1.02416 | 1252 | 0.99727 | 1253 | 1.00973
|  |  |  | 1252 | 1.02164 | 1253 | 1.02541 | 1252 | 1.06226 | 1253 | 1.00542 | 1253 | 1.0149 | 1256 | 1.02416 | 1252 | 0.99738 | 1253 | 1.00977
|  |  |  | 1252 | 1.02164 | 1253 | 1.02541 | 1252 | 1.06226 | 1253 | 1.00542 | 1253 | 1.0149 | 1257 | 1.02423 | 1252 | 0.99749 | 1253 | 1.0098
|  |  |  | 1252 | 1.02164 | 1253 | 1.02541 | 1252 | 1.06226 | 1253 | 1.00542 | 1253 | 1.0149 | 1257 | 1.02423 | 1253 | 0.9976 | 1253 | 1.00982
|  |  |  | 1252 | 1.02164 | 1253 | 1.02541 | 1253 | 1.06226 | 1253 | 1.00542 | 1253 | 1.0149 | 1257 | 1.02423 | 1253 | 0.9977 | 1253 | 1.00983
|  |  |  | 1252 | 1.02164 | 1253 | 1.02541 | 1253 | 1.06226 | 1253 | 1.00542 | 1253 | 1.0149 | 1258 | 1.02423 | 1253 | 0.9978 | 1253 | 1.00984
|  |  |  | 1253 | 1.02171 | 1254 | 1.02541 | 1253 | 1.06226 | 1253 | 1.00542 | 1253 | 1.0149 | 1258 | 1.02423 | 1253 | 0.9979 | 1254 | 1.00983
|  |  |  | 1253 | 1.02171 | 1254 | 1.02541 | 1253 | 1.06205 | 1253 | 1.00542 | 1253 | 1.0149 | 1258 | 1.02423 | 1253 | 0.99799 | 1254 | 1.00982
|  |  |  | 1253 | 1.02171 | 1254 | 1.02541 | 1253 | 1.06205 | 1254 | 1.00542 | 1254 | 1.0149 | 1258 | 1.02423 | 1253 | 0.99807 | 1254 | 1.0098
|  |  |  | 1253 | 1.02171 | 1254 | 1.02541 | 1253 | 1.06205 | 1254 | 1.00542 | 1254 | 1.0149 | 1259 | 1.02423 | 1253 | 0.99814 | 1254 | 1.00976
|  |  |  | 1253 | 1.02171 | 1254 | 1.02541 | 1253 | 1.06205 | 1254 | 1.00542 | 1254 | 1.0149 | 1259 | 1.02416 | 1254 | 0.9982 | 1254 | 1.00973
|  |  |  | 1253 | 1.02171 | 1254 | 1.02541 | 1253 | 1.06205 | 1254 | 1.00542 | 1254 | 1.0149 | 1259 | 1.02361 | 1254 | 0.99826 | 1254 | 1.00968
|  |  |  | 1254 | 1.02171 | 1254 | 1.02541 | 1254 | 1.06205 | 1254 | 1.00542 | 1254 | 1.0149 | 1259 | 1.02361 | 1254 | 0.9983 | 1254 | 1.00962
|  |  |  | 1254 | 1.02171 | 1255 | 1.02541 | 1254 | 1.06205 | 1254 | 1.00542 | 1254 | 1.0149 | 1259 | 1.02276 | 1254 | 0.99839 | 1255 | 1.00956
|  |  |  | 1254 | 1.02171 | 1255 | 1.02541 | 1254 | 1.06205 | 1254 | 1.00542 | 1254 | 1.0149 | 1260 | 1.02276 | 1254 | 0.99845 | 1255 | 1.00948
|  |  |  | 1254 | 1.02171 | 1255 | 1.02541 | 1254 | 1.06205 | 1254 | 1.00542 | 1254 | 1.0149 | 1260 | 1.02276 | 1254 | 0.99854 | 1255 | 1.00938
|  |  |  | 1254 | 1.02171 | 1255 | 1.02541 | 1254 | 1.06165 | 1254 | 1.00542 | 1255 | 1.0149 | 1260 | 1.02276 | 1255 | 0.99858 | 1255 | 1.00927
|  |  |  | 1254 | 1.02171 | 1255 | 1.02541 | 1254 | 1.06165 | 1255 | 1.00542 | 1255 | 1.0149 | 1260 | 1.02276 | 1255 | 0.99862 | 1255 | 1.00921
|  |  |  | 1254 | 1.02175 | 1255 | 1.02541 | 1255 | 1.06165 | 1255 | 1.00542 | 1255 | 1.0149 | 1261 | 1.02276 | 1255 | 0.99866 | 1255 | 1.00915
|  |  |  | 1255 | 1.02175 | 1255 | 1.02541 | 1255 | 1.06165 | 1255 | 1.00542 | 1255 | 1.0149 | 1261 | 1.02276 | 1255 | 0.9987 | 1255 | 1.0091
|  |  |  | 1255 | 1.02175 | 1256 | 1.02541 | 1255 | 1.06165 | 1255 | 1.00542 | 1255 | 1.0149 | 1261 | 1.02273 | 1255 | 0.99874 | 1255 | 1.00905
|  |  |  | 1255 | 1.02175 | 1256 | 1.02541 | 1255 | 1.06165 | 1255 | 1.00542 | 1255 | 1.0149 | 1261 | 1.02273 | 1255 | 0.99877 | 1256 | 1.00901
|  |  |  | 1255 | 1.02175 | 1256 | 1.02541 | 1255 | 1.06165 | 1255 | 1.00613 | 1255 | 1.01429 | 1262 | 1.02273 | 1255 | 0.9988 | 1256 | 1.00897
|  |  |  | 1255 | 1.02175 | 1256 | 1.02541 | 1256 | 1.06165 | 1255 | 1.00613 | 1256 | 1.01406 | 1262 | 1.02273 | 1256 | 0.99882 | 1256 | 1.00894
|  |  |  | 1256 | 1.02175 | 1256 | 1.02541 | 1256 | 1.06165 | 1256 | 1.00613 | 1256 | 1.01406 | 1262 | 1.02273 | 1256 | 0.99884 | 1256 | 1.00891
|  |  |  | 1256 | 1.02175 | 1256 | 1.02541 | 1256 | 1.06099 | 1256 | 1.00613 | 1256 | 1.01406 | 1262 | 1.02273 | 1256 | 0.99886 | 1256 | 1.00889
|  |  |  | 1256 | 1.02175 | 1256 | 1.02541 | 1256 | 1.06099 | 1256 | 1.00613 | 1256 | 1.01406 | 1262 | 1.02273 | 1256 | 0.99887 | 1256 | 1.00888
|  |  |  | 1256 | 1.02175 | 1257 | 1.02541 | 1257 | 1.06099 | 1256 | 1.00655 | 1256 | 1.01406 | 1263 | 1.02273 | 1256 | 0.99888 | 1256 | 1.00887
|  |  |  | 1256 | 1.02175 | 1257 | 1.02541 | 1257 | 1.06099 | 1256 | 1.00655 | 1256 | 1.01406 | 1263 | 1.02273 | 1256 | 0.99888 | 1256 | 1.00887
|  |  |  | 1256 | 1.02175 | 1257 | 1.02541 | 1257 | 1.06099 | 1256 | 1.00655 | 1256 | 1.01406 | 1263 | 1.02273 | 1257 | 0.99887 | 1257 | 1.00888
|  |  |  | 1256 | 1.02175 | 1257 | 1.02541 | 1258 | 1.06099 | 1256 | 1.00655 | 1256 | 1.01406 | 1263 | 1.02273 | 1257 | 0.99886 | 1257 | 1.00889
|  |  |  | 1257 | 1.02175 | 1257 | 1.02541 | 1258 | 1.06099 | 1256 | 1.00655 | 1257 | 1.01406 | 1264 | 1.02273 | 1257 | 0.99884 | 1257 | 1.00888
|  |  |  | 1257 | 1.02175 | 1257 | 1.02541 | 1258 | 1.06099 | 1256 | 1.00662 | 1257 | 1.01406 | 1264 | 1.02273 | 1257 | 0.99881 | 1257 | 1.00888
|  |  |  | 1257 | 1.02175 | 1257 | 1.02541 | 1259 | 1.06099 | 1257 | 1.00662 | 1257 | 1.01406 | 1264 | 1.02273 | 1257 | 0.99878 | 1257 | 1.00888
|  |  |  | 1257 | 1.02175 | 1258 | 1.02541 | 1259 | 1.06099 | 1257 | 1.00662 | 1257 | 1.01429 | 1264 | 1.02276 | 1257 | 0.99874 | 1257 | 1.00887
|  |  |  | 1257 | 1.02178 | 1258 | 1.02541 | 1259 | 1.06099 | 1257 | 1.00662 | 1257 | 1.0149 | 1264 | 1.02276 | 1257 | 0.99869 | 1257 | 1.00886
|  |  |  | 1257 | 1.02178 | 1258 | 1.02541 | 1259 | 1.06099 | 1257 | 1.00662 | 1257 | 1.01429 | 1265 | 1.02276 | 1258 | 0.99868 | 1258 | 1.00885
|  |  |  | 1257 | 1.02178 | 1258 | 1.02541 | 1260 | 1.06099 | 1257 | 1.00662 | 1258 | 1.01429 | 1265 | 1.02276 | 1258 | 0.99868 | 1258 | 1.00886
|  |  |  | 1257 | 1.02178 | 1258 | 1.02541 | 1260 | 1.06045 | 1258 | 1.00662 | 1258 | 1.01429 | 1265 | 1.02276 | 1258 | 0.99868 | 1258 | 1.00887
|  |  |  | 1258 | 1.02178 | 1259 | 1.02541 | 1260 | 1.06045 | 1258 | 1.00662 | 1258 | 1.0149 | 1266 | 1.02276 | 1258 | 0.99868 | 1258 | 1.00889
|  |  |  | 1258 | 1.02178 | 1259 | 1.02541 | 1260 | 1.06045 | 1258 | 1.00662 | 1258 | 1.0149 | 1266 | 1.02361 | 1258 | 0.99868 | 1258 | 1.00891
|  |  |  | 1258 | 1.02178 | 1259 | 1.02541 | 1261 | 1.06045 | 1258 | 1.00662 | 1258 | 1.0149 | 1266 | 1.02361 | 1258 | 0.99868 | 1258 | 1.00894
|  |  |  | 1258 | 1.0218 | 1259 | 1.02541 | 1261 | 1.06028 | 1258 | 1.00662 | 1258 | 1.0149 | 1266 | 1.02423 | 1258 | 0.99872 | 1259 | 1.00897
|  |  |  | 1258 | 1.0218 | 1259 | 1.02541 | 1261 | 1.05987 | 1258 | 1.00662 | 1258 | 1.01429 | 1266 | 1.02423 | 1259 | 0.99876 | 1259 | 1.00902
|  |  |  | 1259 | 1.0218 | 1259 | 1.02541 | 1262 | 1.05987 | 1258 | 1.00692 | 1259 | 1.01429 | 1267 | 1.02423 | 1259 | 0.99879 | 1259 | 1.00906
|  |  |  | 1259 | 1.0218 | 1259 | 1.02541 | 1262 | 1.05987 | 1258 | 1.00692 | 1259 | 1.0149 | 1267 | 1.02423 | 1259 | 0.99881 | 1259 | 1.00911
|  |  |  | 1259 | 1.0218 | 1260 | 1.02541 | 1262 | 1.05987 | 1259 | 1.00692 | 1259 | 1.0149 | 1267 | 1.02423 | 1259 | 0.99879 | 1259 | 1.00917
|  |  |  | 1259 | 1.0218 | 1260 | 1.02541 | 1262 | 1.05987 | 1259 | 1.00692 | 1259 | 1.0149 | 1267 | 1.02423 | 1259 | 0.99876 | 1259 | 1.00923
|  |  |  | 1259 | 1.02338 | 1260 | 1.02541 | 1262 | 1.05987 | 1259 | 1.00692 | 1259 | 1.0149 | 1268 | 1.02423 | 1259 | 0.99879 | 1259 | 1.0093
|  |  |  | 1259 | 1.02353 | 1260 | 1.02541 | 1263 | 1.05917 | 1259 | 1.00692 | 1259 | 1.0149 | 1268 | 1.02423 | 1259 | 0.9988 | 1260 | 1.00937
|  |  |  | 1260 | 1.02353 | 1260 | 1.02541 | 1263 | 1.05917 | 1259 | 1.00692 | 1259 | 1.0149 | 1268 | 1.02423 | 1259 | 0.99881 | 1260 | 1.00945
|  |  |  | 1260 | 1.02338 | 1260 | 1.02541 | 1263 | 1.05917 | 1260 | 1.00692 | 1260 | 1.0149 | 1268 | 1.02423 | 1260 | 0.99881 | 1260 | 1.00948
|  |  |  | 1260 | 1.0218 | 1260 | 1.02541 | 1263 | 1.05917 | 1260 | 1.00692 | 1260 | 1.0149 | 1268 | 1.02423 | 1260 | 0.99881 | 1260 | 1.00952
|  |  |  | 1260 | 1.0218 | 1261 | 1.02541 | 1264 | 1.05917 | 1260 | 1.00692 | 1260 | 1.0149 | 1269 | 1.02423 | 1260 | 0.99881 | 1260 | 1.00956
|  |  |  | 1260 | 1.0218 | 1261 | 1.02541 | 1264 | 1.05917 | 1260 | 1.00692 | 1260 | 1.0149 | 1269 | 1.02423 | 1260 | 0.9988 | 1260 | 1.0096
|  |  |  | 1260 | 1.0218 | 1261 | 1.02541 | 1264 | 1.05917 | 1260 | 1.00692 | 1260 | 1.0149 | 1269 | 1.02423 | 1260 | 0.99878 | 1261 | 1.00965
|  |  |  | 1261 | 1.0218 | 1261 | 1.02541 | 1264 | 1.05917 | 1260 | 1.00692 | 1260 | 1.0149 | 1270 | 1.02423 | 1260 | 0.99876 | 1261 | 1.00969
|  |  |  | 1261 | 1.0218 | 1261 | 1.02541 | 1264 | 1.05917 | 1261 | 1.00692 | 1261 | 1.0149 | 1270 | 1.02423 | 1260 | 0.99874 | 1261 | 1.00974
|  |  |  | 1261 | 1.0218 | 1261 | 1.02541 | 1264 | 1.05917 | 1261 | 1.00692 | 1261 | 1.0149 | 1270 | 1.02423 | 1261 | 0.99872 | 1261 | 1.00979
|  |  |  | 1261 | 1.02338 | 1261 | 1.02541 | 1265 | 1.05865 | 1261 | 1.00692 | 1261 | 1.0149 | 1270 | 1.02439 | 1261 | 0.99869 | 1261 | 1.00983
|  |  |  | 1261 | 1.02353 | 1262 | 1.02541 | 1265 | 1.05865 | 1261 | 1.00692 | 1261 | 1.0149 | 1271 | 1.0244 | 1261 | 0.99866 | 1261 | 1.0099
|  |  |  | 1261 | 1.02353 | 1262 | 1.02541 | 1265 | 1.05865 | 1261 | 1.00692 | 1261 | 1.0149 | 1271 | 1.0244 | 1261 | 0.99863 | 1262 | 1.00996
|  |  |  | 1261 | 1.02353 | 1262 | 1.02541 | 1265 | 1.05865 | 1261 | 1.00692 | 1261 | 1.0149 | 1271 | 1.0244 | 1261 | 0.9986 | 1262 | 1.01001
|  |  |  | 1262 | 1.02353 | 1262 | 1.02541 | 1265 | 1.05865 | 1261 | 1.00692 | 1261 | 1.0149 | 1271 | 1.0244 | 1261 | 0.99856 | 1262 | 1.01006
|  |  |  | 1262 | 1.02353 | 1262 | 1.02541 | 1265 | 1.05865 | 1262 | 1.00692 | 1261 | 1.0149 | 1271 | 1.0244 | 1261 | 0.99848 | 1262 | 1.0101
|  |  |  | 1262 | 1.02353 | 1262 | 1.02541 | 1265 | 1.05865 | 1262 | 1.00692 | 1262 | 1.0149 | 1272 | 1.0244 | 1261 | 0.99838 | 1262 | 1.01013
|  |  |  | 1262 | 1.02353 | 1262 | 1.02541 | 1266 | 1.05865 | 1262 | 1.00692 | 1262 | 1.0149 | 1272 | 1.0244 | 1262 | 0.99827 | 1262 | 1.01018
|  |  |  | 1262 | 1.02354 | 1263 | 1.02541 | 1266 | 1.05865 | 1262 | 1.00692 | 1262 | 1.0149 | 1272 | 1.02452 | 1262 | 0.99821 | 1262 | 1.01023
|  |  |  | 1262 | 1.02354 | 1263 | 1.02549 | 1266 | 1.05818 | 1262 | 1.00692 | 1262 | 1.0149 | 1272 | 1.02452 | 1262 | 0.99814 | 1263 | 1.01028
|  |  |  | 1262 | 1.02354 | 1263 | 1.02549 | 1266 | 1.05808 | 1262 | 1.00692 | 1262 | 1.0149 | 1272 | 1.02452 | 1262 | 0.99808 | 1263 | 1.01032
|  |  |  | 1262 | 1.02354 | 1263 | 1.02549 | 1266 | 1.05808 | 1263 | 1.00692 | 1262 | 1.0149 | 1273 | 1.02452 | 1262 | 0.99801 | 1263 | 1.01036
|  |  |  | 1263 | 1.02354 | 1263 | 1.02549 | 1266 | 1.05808 | 1263 | 1.00692 | 1263 | 1.0149 | 1273 | 1.02452 | 1262 | 0.99795 | 1263 | 1.0104
|  |  |  | 1263 | 1.02354 | 1263 | 1.02549 | 1266 | 1.05808 | 1263 | 1.00692 | 1263 | 1.0149 | 1273 | 1.02452 | 1262 | 0.99788 | 1263 | 1.01043
|  |  |  | 1263 | 1.02354 | 1264 | 1.02549 | 1266 | 1.05808 | 1263 | 1.00692 | 1263 | 1.0149 | 1273 | 1.02452 | 1262 | 0.99777 | 1263 | 1.01046
|  |  |  | 1263 | 1.02354 | 1264 | 1.02549 | 1266 | 1.05808 | 1263 | 1.00692 | 1263 | 1.0149 | 1273 | 1.02452 | 1263 | 0.99768 | 1263 | 1.01048
|  |  |  | 1263 | 1.02354 | 1264 | 1.02549 | 1266 | 1.05808 | 1263 | 1.00692 | 1263 | 1.0149 | 1273 | 1.02452 | 1263 | 0.99759 | 1263 | 1.0105
|  |  |  | 1263 | 1.02354 | 1264 | 1.02549 | 1267 | 1.05808 | 1263 | 1.00692 | 1263 | 1.0149 | 1274 | 1.02452 | 1263 | 0.99751 | 1264 | 1.01052
|  |  |  | 1263 | 1.02354 | 1264 | 1.02549 | 1267 | 1.05808 | 1263 | 1.00692 | 1263 | 1.0149 | 1274 | 1.02452 | 1263 | 0.99745 | 1264 | 1.01053
|  |  |  | 1264 | 1.02354 | 1264 | 1.02549 | 1267 | 1.05808 | 1264 | 1.00692 | 1263 | 1.0149 | 1274 | 1.02452 | 1263 | 0.9974 | 1264 | 1.01054
|  |  |  | 1264 | 1.02362 | 1264 | 1.02549 | 1267 | 1.05808 | 1264 | 1.00692 | 1264 | 1.0149 | 1275 | 1.02452 | 1263 | 0.99735 | 1264 | 1.01054
|  |  |  | 1264 | 1.02362 | 1264 | 1.02549 | 1267 | 1.05808 | 1264 | 1.00692 | 1264 | 1.0149 | 1275 | 1.02452 | 1264 | 0.99732 | 1264 | 1.01053
|  |  |  | 1264 | 1.02362 | 1265 | 1.02549 | 1267 | 1.05808 | 1264 | 1.00692 | 1264 | 1.0149 | 1275 | 1.02452 | 1264 | 0.9973 | 1264 | 1.01053
|  |  |  | 1264 | 1.02362 | 1265 | 1.02549 | 1267 | 1.05808 | 1264 | 1.00692 | 1264 | 1.0149 | 1275 | 1.02452 | 1264 | 0.99729 | 1264 | 1.01051
|  |  |  | 1264 | 1.02362 | 1265 | 1.02549 | 1267 | 1.05808 | 1265 | 1.00692 | 1264 | 1.0149 | 1275 | 1.02452 | 1264 | 0.99729 | 1264 | 1.01047
|  |  |  | 1264 | 1.02362 | 1265 | 1.02549 | 1268 | 1.05808 | 1265 | 1.00692 | 1264 | 1.0149 | 1276 | 1.02452 | 1264 | 0.9973 | 1265 | 1.01045
|  |  |  | 1264 | 1.02362 | 1265 | 1.02549 | 1268 | 1.05734 | 1265 | 1.00707 | 1264 | 1.0149 | 1276 | 1.02452 | 1264 | 0.99732 | 1265 | 1.01045
|  |  |  | 1265 | 1.02362 | 1265 | 1.02549 | 1268 | 1.05734 | 1265 | 1.00707 | 1264 | 1.0149 | 1276 | 1.02452 | 1264 | 0.99735 | 1265 | 1.01044
|  |  |  | 1265 | 1.02362 | 1265 | 1.02549 | 1268 | 1.05734 | 1265 | 1.00707 | 1265 | 1.0149 | 1276 | 1.02452 | 1265 | 0.99739 | 1265 | 1.01043
|  |  |  | 1265 | 1.02362 | 1266 | 1.02549 | 1268 | 1.05734 | 1265 | 1.00707 | 1265 | 1.0149 | 1276 | 1.02452 | 1265 | 0.99744 | 1265 | 1.01043
|  |  |  | 1265 | 1.02362 | 1266 | 1.02549 | 1268 | 1.05684 | 1265 | 1.00707 | 1265 | 1.0149 | 1276 | 1.02452 | 1265 | 0.99751 | 1265 | 1.01042
|  |  |  | 1265 | 1.02362 | 1266 | 1.02549 | 1268 | 1.05664 | 1265 | 1.00707 | 1265 | 1.0149 | 1277 | 1.02452 | 1265 | 0.99758 | 1265 | 1.01041
|  |  |  | 1265 | 1.02362 | 1266 | 1.02549 | 1268 | 1.05664 | 1266 | 1.00707 | 1265 | 1.0149 | 1277 | 1.02452 | 1265 | 0.99767 | 1265 | 1.01037
|  |  |  | 1265 | 1.02362 | 1266 | 1.02549 | 1268 | 1.05664 | 1266 | 1.00707 | 1265 | 1.0149 | 1277 | 1.02458 | 1265 | 0.99776 | 1266 | 1.01034
|  |  |  | 1266 | 1.02362 | 1266 | 1.02549 | 1269 | 1.05664 | 1266 | 1.00707 | 1265 | 1.0149 | 1277 | 1.02458 | 1265 | 0.99782 | 1266 | 1.01029
|  |  |  | 1266 | 1.02362 | 1266 | 1.02549 | 1269 | 1.05664 | 1266 | 1.00707 | 1265 | 1.0149 | 1278 | 1.02458 | 1266 | 0.99787 | 1266 | 1.01025
|  |  |  | 1266 | 1.02362 | 1267 | 1.02549 | 1269 | 1.05632 | 1266 | 1.00707 | 1266 | 1.0149 | 1278 | 1.02458 | 1266 | 0.99793 | 1266 | 1.01021
|  |  |  | 1266 | 1.02362 | 1267 | 1.02549 | 1269 | 1.05629 | 1266 | 1.00707 | 1266 | 1.0149 | 1278 | 1.02458 | 1266 | 0.99799 | 1266 | 1.01018
|  |  |  | 1266 | 1.02362 | 1267 | 1.02549 | 1269 | 1.05629 | 1266 | 1.00707 | 1266 | 1.0149 | 1278 | 1.02458 | 1266 | 0.9981 | 1266 | 1.01016
|  |  |  | 1266 | 1.02362 | 1267 | 1.02549 | 1269 | 1.05629 | 1266 | 1.00707 | 1266 | 1.0149 | 1278 | 1.02458 | 1266 | 0.99821 | 1267 | 1.01014
|  |  |  | 1267 | 1.02362 | 1267 | 1.02549 | 1270 | 1.05551 | 1266 | 1.00707 | 1266 | 1.0149 | 1279 | 1.02458 | 1266 | 0.99829 | 1267 | 1.01012
|  |  |  | 1267 | 1.02362 | 1267 | 1.02549 | 1270 | 1.05551 | 1267 | 1.00707 | 1266 | 1.0149 | 1279 | 1.02458 | 1267 | 0.99837 | 1267 | 1.01011
|  |  |  | 1267 | 1.02362 | 1267 | 1.02549 | 1270 | 1.05551 | 1267 | 1.00707 | 1267 | 1.0149 | 1279 | 1.02458 | 1267 | 0.99844 | 1267 | 1.0101
|  |  |  | 1267 | 1.02362 | 1267 | 1.02549 | 1270 | 1.05551 | 1267 | 1.00707 | 1267 | 1.0149 | 1279 | 1.02458 | 1267 | 0.99851 | 1267 | 1.01013
|  |  |  | 1267 | 1.02362 | 1267 | 1.02549 | 1270 | 1.05551 | 1267 | 1.00707 | 1267 | 1.0149 | 1279 | 1.02458 | 1267 | 0.99859 | 1267 | 1.01015
|  |  |  | 1267 | 1.02362 | 1268 | 1.02549 | 1270 | 1.05551 | 1267 | 1.00707 | 1267 | 1.0149 | 1280 | 1.02458 | 1267 | 0.99866 | 1268 | 1.01019
|  |  |  | 1268 | 1.02362 | 1268 | 1.02549 | 1270 | 1.05551 | 1267 | 1.00707 | 1267 | 1.0149 | 1280 | 1.02499 | 1267 | 0.99873 | 1268 | 1.01024
|  |  |  | 1268 | 1.02362 | 1268 | 1.02549 | 1271 | 1.05551 | 1267 | 1.00707 | 1267 | 1.0149 | 1280 | 1.02567 | 1267 | 0.99879 | 1268 | 1.01029
|  |  |  | 1268 | 1.02362 | 1268 | 1.02549 | 1271 | 1.05551 | 1267 | 1.00723 | 1268 | 1.01444 | 1280 | 1.0259 | 1268 | 0.99885 | 1268 | 1.01035
|  |  |  | 1268 | 1.02362 | 1268 | 1.02549 | 1271 | 1.05551 | 1268 | 1.00723 | 1268 | 1.01444 | 1281 | 1.0259 | 1268 | 0.99891 | 1268 | 1.01041
|  |  |  | 1268 | 1.02362 | 1268 | 1.02549 | 1271 | 1.05551 | 1268 | 1.00723 | 1268 | 1.01444 | 1281 | 1.0259 | 1268 | 0.99897 | 1268 | 1.01048
|  |  |  | 1268 | 1.02362 | 1268 | 1.02549 | 1271 | 1.05551 | 1268 | 1.00822 | 1268 | 1.01444 | 1281 | 1.02622 | 1268 | 0.99902 | 1269 | 1.01056
|  |  |  | 1268 | 1.02362 | 1269 | 1.02549 | 1271 | 1.05496 | 1268 | 1.00822 | 1268 | 1.01429 | 1281 | 1.02622 | 1268 | 0.99906 | 1269 | 1.01062
|  |  |  | 1269 | 1.02362 | 1269 | 1.02549 | 1271 | 1.05451 | 1268 | 1.00822 | 1268 | 1.01406 | 1281 | 1.02622 | 1268 | 0.9991 | 1269 | 1.01069
|  |  |  | 1269 | 1.02362 | 1269 | 1.02549 | 1272 | 1.05451 | 1268 | 1.00822 | 1269 | 1.01406 | 1282 | 1.02622 | 1269 | 0.99914 | 1269 | 1.01075
|  |  |  | 1269 | 1.02362 | 1269 | 1.02549 | 1272 | 1.0541 | 1268 | 1.00822 | 1269 | 1.01406 | 1282 | 1.02622 | 1269 | 0.99917 | 1269 | 1.01082
|  |  |  | 1269 | 1.02362 | 1269 | 1.02549 | 1272 | 1.0541 | 1269 | 1.00822 | 1269 | 1.01406 | 1282 | 1.02622 | 1269 | 0.99919 | 1269 | 1.01089
|  |  |  | 1269 | 1.02362 | 1269 | 1.02549 | 1272 | 1.05369 | 1269 | 1.00822 | 1269 | 1.01406 | 1282 | 1.02622 | 1269 | 0.99921 | 1270 | 1.01095
|  |  |  | 1269 | 1.02363 | 1269 | 1.02549 | 1272 | 1.05369 | 1269 | 1.00822 | 1269 | 1.01406 | 1282 | 1.02636 | 1269 | 0.99922 | 1270 | 1.01102
|  |  |  | 1269 | 1.02363 | 1269 | 1.02549 | 1272 | 1.05369 | 1269 | 1.00822 | 1269 | 1.01359 | 1283 | 1.02636 | 1269 | 0.99922 | 1270 | 1.01109
|  |  |  | 1270 | 1.02363 | 1270 | 1.02549 | 1272 | 1.05369 | 1269 | 1.00822 | 1269 | 1.01359 | 1283 | 1.02636 | 1270 | 0.99921 | 1270 | 1.01116
|  |  |  | 1270 | 1.02363 | 1270 | 1.02549 | 1272 | 1.05369 | 1269 | 1.00822 | 1270 | 1.01359 | 1283 | 1.02636 | 1270 | 0.9992 | 1270 | 1.01122
|  |  |  | 1270 | 1.02363 | 1270 | 1.02549 | 1272 | 1.05369 | 1269 | 1.00822 | 1270 | 1.01359 | 1283 | 1.02636 | 1270 | 0.99918 | 1270 | 1.01128
|  |  |  | 1271 | 1.02363 | 1270 | 1.02549 | 1272 | 1.05369 | 1270 | 1.00822 | 1270 | 1.01359 | 1283 | 1.02636 | 1270 | 0.99914 | 1270 | 1.01134
|  |  |  | 1271 | 1.02363 | 1270 | 1.02549 | 1273 | 1.05369 | 1270 | 1.00822 | 1270 | 1.01359 | 1283 | 1.02636 | 1270 | 0.9991 | 1271 | 1.0114
|  |  |  | 1271 | 1.02363 | 1270 | 1.02549 | 1273 | 1.05369 | 1270 | 1.00822 | 1270 | 1.01359 | 1284 | 1.02636 | 1270 | 0.9991 | 1271 | 1.01146
|  |  |  | 1271 | 1.02363 | 1271 | 1.02549 | 1273 | 1.05323 | 1270 | 1.00822 | 1270 | 1.01359 | 1284 | 1.02644 | 1270 | 0.99913 | 1271 | 1.01151
|  |  |  | 1271 | 1.02363 | 1271 | 1.02549 | 1273 | 1.05323 | 1270 | 1.00822 | 1271 | 1.01359 | 1284 | 1.02644 | 1271 | 0.99915 | 1271 | 1.01156
|  |  |  | 1272 | 1.02363 | 1271 | 1.02549 | 1273 | 1.05323 | 1271 | 1.00822 | 1271 | 1.01359 | 1284 | 1.02644 | 1271 | 0.99919 | 1271 | 1.01161
|  |  |  | 1272 | 1.02366 | 1271 | 1.02549 | 1273 | 1.05286 | 1271 | 1.00826 | 1271 | 1.01359 | 1284 | 1.02644 | 1271 | 0.99922 | 1271 | 1.01165
|  |  |  | 1272 | 1.02366 | 1271 | 1.02549 | 1273 | 1.05272 | 1271 | 1.00826 | 1271 | 1.01359 | 1284 | 1.0271 | 1271 | 0.99924 | 1271 | 1.0117
|  |  |  | 1272 | 1.02366 | 1271 | 1.02549 | 1274 | 1.05186 | 1271 | 1.00826 | 1271 | 1.01359 | 1285 | 1.0271 | 1271 | 0.99925 | 1271 | 1.01177
|  |  |  | 1272 | 1.02366 | 1272 | 1.02549 | 1274 | 1.05186 | 1271 | 1.00826 | 1271 | 1.01406 | 1285 | 1.02782 | 1271 | 0.99925 | 1272 | 1.01183
|  |  |  | 1272 | 1.02366 | 1272 | 1.02539 | 1274 | 1.05186 | 1271 | 1.0086 | 1271 | 1.01406 | 1285 | 1.02782 | 1272 | 0.99925 | 1272 | 1.01187
|  |  |  | 1272 | 1.02366 | 1272 | 1.02539 | 1274 | 1.05186 | 1271 | 1.0086 | 1271 | 1.01406 | 1285 | 1.02819 | 1272 | 0.99923 | 1272 | 1.0119
|  |  |  | 1273 | 1.02366 | 1272 | 1.02539 | 1274 | 1.05186 | 1272 | 1.0086 | 1272 | 1.01406 | 1285 | 1.02819 | 1272 | 0.99921 | 1272 | 1.01194
|  |  |  | 1273 | 1.02366 | 1272 | 1.02539 | 1274 | 1.05186 | 1272 | 1.0086 | 1272 | 1.01429 | 1286 | 1.02819 | 1272 | 0.99918 | 1272 | 1.01194
|  |  |  | 1273 | 1.02366 | 1272 | 1.02522 | 1274 | 1.05186 | 1272 | 1.0086 | 1272 | 1.01444 | 1286 | 1.02819 | 1272 | 0.99915 | 1272 | 1.01194
|  |  |  | 1273 | 1.02366 | 1272 | 1.02522 | 1274 | 1.05186 | 1272 | 1.0086 | 1272 | 1.01444 | 1286 | 1.02819 | 1272 | 0.99911 | 1272 | 1.0119
|  |  |  | 1273 | 1.02485 | 1272 | 1.02522 | 1275 | 1.05186 | 1272 | 1.0086 | 1272 | 1.01444 | 1286 | 1.02819 | 1272 | 0.99906 | 1272 | 1.01183
|  |  |  | 1273 | 1.02485 | 1273 | 1.02522 | 1275 | 1.05186 | 1273 | 1.0086 | 1272 | 1.01444 | 1286 | 1.02823 | 1273 | 0.99901 | 1273 | 1.01176
|  |  |  | 1273 | 1.02485 | 1273 | 1.02522 | 1275 | 1.05186 | 1273 | 1.00873 | 1272 | 1.0149 | 1287 | 1.02823 | 1273 | 0.99896 | 1273 | 1.01168
|  |  |  | 1274 | 1.02485 | 1273 | 1.02522 | 1275 | 1.05186 | 1273 | 1.00873 | 1272 | 1.0149 | 1287 | 1.02829 | 1273 | 0.9989 | 1273 | 1.0116
|  |  |  | 1274 | 1.02511 | 1273 | 1.02522 | 1275 | 1.05186 | 1273 | 1.00873 | 1273 | 1.0149 | 1287 | 1.02829 | 1273 | 0.99889 | 1273 | 1.01154
|  |  |  | 1274 | 1.02511 | 1273 | 1.02522 | 1275 | 1.05186 | 1273 | 1.00873 | 1273 | 1.0149 | 1287 | 1.02829 | 1273 | 0.99886 | 1273 | 1.01147
|  |  |  | 1274 | 1.02511 | 1273 | 1.02522 | 1275 | 1.05186 | 1273 | 1.00873 | 1273 | 1.0149 | 1288 | 1.02829 | 1273 | 0.99882 | 1273 | 1.01143
|  |  |  | 1274 | 1.02511 | 1273 | 1.02522 | 1275 | 1.05186 | 1273 | 1.00873 | 1273 | 1.0149 | 1288 | 1.02829 | 1273 | 0.99876 | 1273 | 1.01137
|  |  |  | 1274 | 1.02511 | 1274 | 1.02522 | 1276 | 1.05186 | 1274 | 1.00873 | 1273 | 1.0149 | 1288 | 1.02829 | 1273 | 0.9987 | 1274 | 1.01131
|  |  |  | 1275 | 1.02511 | 1274 | 1.02522 | 1276 | 1.05186 | 1274 | 1.00873 | 1273 | 1.0149 | 1288 | 1.02829 | 1274 | 0.99863 | 1274 | 1.01127
|  |  |  | 1275 | 1.02511 | 1274 | 1.02522 | 1276 | 1.05186 | 1274 | 1.00873 | 1273 | 1.0149 | 1289 | 1.02829 | 1274 | 0.99854 | 1274 | 1.01123
|  |  |  | 1275 | 1.02511 | 1274 | 1.02522 | 1276 | 1.05186 | 1274 | 1.00873 | 1274 | 1.0149 | 1289 | 1.02834 | 1274 | 0.99845 | 1274 | 1.01119
|  |  |  | 1275 | 1.02511 | 1274 | 1.02522 | 1276 | 1.05186 | 1274 | 1.00873 | 1274 | 1.0149 | 1290 | 1.02834 | 1274 | 0.99836 | 1274 | 1.01117
|  |  |  | 1275 | 1.02511 | 1274 | 1.02522 | 1276 | 1.05186 | 1274 | 1.00922 | 1274 | 1.0149 | 1290 | 1.02834 | 1274 | 0.99825 | 1274 | 1.01115
|  |  |  | 1275 | 1.02531 | 1275 | 1.02522 | 1277 | 1.05186 | 1274 | 1.00946 | 1274 | 1.0149 | 1292 | 1.02834 | 1274 | 0.99814 | 1274 | 1.01113
|  |  |  | 1276 | 1.02531 | 1275 | 1.02522 | 1277 | 1.05186 | 1274 | 1.00989 | 1274 | 1.0149 | 1295 | 1.02834 | 1274 | 0.99803 | 1275 | 1.01113
|  |  |  | 1276 | 1.02531 | 1275 | 1.02522 | 1277 | 1.05142 | 1275 | 1.00989 | 1274 | 1.0149 | 1295 | 1.0292 | 1275 | 0.99789 | 1275 | 1.01113
|  |  |  | 1276 | 1.02531 | 1275 | 1.02522 | 1277 | 1.0504 | 1275 | 1.00989 | 1274 | 1.0149 | 1296 | 1.0292 | 1275 | 0.99775 | 1275 | 1.01114
|  |  |  | 1276 | 1.02531 | 1275 | 1.02522 | 1277 | 1.0504 | 1275 | 1.00989 | 1275 | 1.0149 | 1301 | 1.0292 | 1275 | 0.99761 | 1275 | 1.01115
|  |  |  | 1276 | 1.02531 | 1275 | 1.02522 | 1277 | 1.0504 | 1275 | 1.00989 | 1275 | 1.0149 | 1301 | 1.0292 | 1275 | 0.99747 | 1275 | 1.01116
|  |  |  | 1276 | 1.02531 | 1275 | 1.02522 | 1277 | 1.05004 | 1275 | 1.00989 | 1275 | 1.0149 | 1302 | 1.02996 | 1275 | 0.99734 | 1275 | 1.01118
|  |  |  | 1276 | 1.02545 | 1276 | 1.02522 | 1278 | 1.05004 | 1275 | 1.00989 | 1275 | 1.0149 | 1302 | 1.02996 | 1275 | 0.99721 | 1275 | 1.01121
|  |  |  | 1276 | 1.02545 | 1276 | 1.02522 | 1278 | 1.05004 | 1275 | 1.00989 | 1275 | 1.0149 | 1302 | 1.02996 | 1275 | 0.99708 | 1276 | 1.01124
|  |  |  | 1276 | 1.02545 | 1276 | 1.02522 | 1278 | 1.05004 | 1276 | 1.00989 | 1275 | 1.0149 | 1302 | 1.03003 | 1275 | 0.99696 | 1276 | 1.01127
|  |  |  | 1277 | 1.02545 | 1276 | 1.02522 | 1278 | 1.04962 | 1276 | 1.00989 | 1275 | 1.0149 | 1302 | 1.03003 | 1276 | 0.99684 | 1276 | 1.01129
|  |  |  | 1277 | 1.02545 | 1276 | 1.02522 | 1278 | 1.04821 | 1276 | 1.00989 | 1276 | 1.0149 | 1303 | 1.03003 | 1276 | 0.99673 | 1276 | 1.01132
|  |  |  | 1277 | 1.02545 | 1276 | 1.02522 | 1278 | 1.04821 | 1276 | 1.00989 | 1276 | 1.0149 | 1303 | 1.03003 | 1276 | 0.99662 | 1276 | 1.01134
|  |  |  | 1277 | 1.02545 | 1276 | 1.02522 | 1278 | 1.0472 | 1276 | 1.00989 | 1276 | 1.0149 | 1303 | 1.03003 | 1276 | 0.99652 | 1276 | 1.01137
|  |  |  | 1277 | 1.02545 | 1277 | 1.02522 | 1279 | 1.04699 | 1276 | 1.00989 | 1276 | 1.0149 | 1303 | 1.03003 | 1276 | 0.99643 | 1277 | 1.01141
|  |  |  | 1277 | 1.02545 | 1277 | 1.02522 | 1279 | 1.04699 | 1276 | 1.00989 | 1276 | 1.01444 | 1303 | 1.03003 | 1276 | 0.99637 | 1277 | 1.01146
|  |  |  | 1277 | 1.02545 | 1277 | 1.02522 | 1279 | 1.04699 | 1277 | 1.00989 | 1276 | 1.01444 | 1304 | 1.03021 | 1277 | 0.99633 | 1277 | 1.01152
|  |  |  | 1277 | 1.02545 | 1277 | 1.02522 | 1279 | 1.04699 | 1277 | 1.00989 | 1276 | 1.01444 | 1304 | 1.03021 | 1277 | 0.9963 | 1277 | 1.01158
|  |  |  | 1278 | 1.02545 | 1277 | 1.02522 | 1279 | 1.04699 | 1277 | 1.00989 | 1277 | 1.01444 | 1304 | 1.03021 | 1277 | 0.99626 | 1277 | 1.01164
|  |  |  | 1278 | 1.02545 | 1277 | 1.02522 | 1279 | 1.04699 | 1277 | 1.00989 | 1277 | 1.01429 | 1304 | 1.03021 | 1277 | 0.99624 | 1277 | 1.01172
|  |  |  | 1278 | 1.02545 | 1277 | 1.02522 | 1280 | 1.04699 | 1277 | 1.00989 | 1277 | 1.01406 | 1304 | 1.03021 | 1277 | 0.99621 | 1277 | 1.0118
|  |  |  | 1278 | 1.02545 | 1277 | 1.02522 | 1280 | 1.04699 | 1277 | 1.00989 | 1277 | 1.01406 | 1304 | 1.0313 | 1277 | 0.99619 | 1278 | 1.01189
|  |  |  | 1278 | 1.02545 | 1278 | 1.02522 | 1280 | 1.04671 | 1277 | 1.00989 | 1277 | 1.01406 | 1305 | 1.0313 | 1277 | 0.99617 | 1278 | 1.012
|  |  |  | 1278 | 1.02545 | 1278 | 1.02522 | 1280 | 1.04671 | 1277 | 1.01029 | 1277 | 1.01359 | 1305 | 1.03187 | 1278 | 0.99618 | 1278 | 1.01211
|  |  |  | 1279 | 1.02545 | 1278 | 1.02522 | 1280 | 1.04638 | 1278 | 1.01029 | 1278 | 1.01359 | 1319 | 1.03187 | 1278 | 0.99616 | 1278 | 1.01223
|  |  |  | 1279 | 1.02545 | 1278 | 1.02522 | 1280 | 1.04638 | 1278 | 1.01029 | 1278 | 1.01359 | 1319 | 1.03187 | 1278 | 0.99614 | 1278 | 1.01236
|  |  |  | 1279 | 1.02545 | 1278 | 1.02522 | 1280 | 1.04638 | 1278 | 1.01029 | 1278 | 1.01359 | 1319 | 1.03187 | 1278 | 0.99609 | 1278 | 1.01249
|  |  |  | 1279 | 1.02545 | 1278 | 1.02522 | 1281 | 1.04638 | 1278 | 1.01029 | 1278 | 1.01359 | 1320 | 1.03209 | 1278 | 0.99603 | 1278 | 1.01263
|  |  |  | 1279 | 1.02545 | 1278 | 1.02522 | 1281 | 1.04638 | 1278 | 1.01029 | 1278 | 1.01359 | 1320 | 1.03209 | 1278 | 0.99598 | 1278 | 1.01275
|  |  |  | 1279 | 1.02545 | 1279 | 1.02522 | 1281 | 1.04638 | 1278 | 1.01029 | 1278 | 1.01359 | 1320 | 1.03209 | 1278 | 0.99592 | 1279 | 1.01285
|  |  |  | 1280 | 1.02545 | 1279 | 1.02522 | 1281 | 1.04638 | 1279 | 1.01029 | 1279 | 1.01359 | 1321 | 1.0337 | 1279 | 0.99588 | 1279 | 1.01295
|  |  |  | 1280 | 1.02545 | 1279 | 1.02522 | 1281 | 1.04638 | 1279 | 1.01029 | 1279 | 1.01359 | 1321 | 1.03397 | 1279 | 0.99583 | 1279 | 1.01305
|  |  |  | 1280 | 1.02545 | 1279 | 1.02522 | 1281 | 1.04531 | 1279 | 1.01029 | 1279 | 1.01406 | 1321 | 1.03397 | 1279 | 0.99578 | 1279 | 1.01314
|  |  |  | 1280 | 1.02545 | 1279 | 1.02522 | 1281 | 1.04512 | 1279 | 1.01029 | 1279 | 1.01406 | 1321 | 1.03397 | 1279 | 0.99573 | 1279 | 1.0132
|  |  |  | 1280 | 1.02545 | 1279 | 1.02522 | 1281 | 1.04487 | 1279 | 1.01029 | 1279 | 1.01406 | 1322 | 1.03429 | 1279 | 0.99567 | 1279 | 1.01326
|  |  |  | 1280 | 1.02545 | 1279 | 1.02499 | 1282 | 1.04487 | 1279 | 1.01029 | 1279 | 1.01406 | 1322 | 1.03553 | 1279 | 0.99561 | 1280 | 1.01331
|  |  |  | 1280 | 1.02545 | 1279 | 1.02499 | 1282 | 1.04487 | 1280 | 1.01029 | 1279 | 1.01406 | 1334 | 1.03553 | 1279 | 0.99555 | 1280 | 1.01339
|  |  |  | 1281 | 1.02545 | 1280 | 1.02499 | 1282 | 1.04487 | 1280 | 1.01029 | 1280 | 1.01406 | 1335 | 1.03584 | 1279 | 0.99549 | 1280 | 1.01348
|  |  |  | 1281 | 1.02545 | 1280 | 1.02522 | 1282 | 1.04487 | 1280 | 1.01029 | 1280 | 1.01406 | 1335 | 1.03584 | 1280 | 0.99542 | 1280 | 1.01358
|  |  |  | 1281 | 1.02545 | 1280 | 1.02522 | 1282 | 1.04456 | 1280 | 1.01029 | 1280 | 1.01429 | 1335 | 1.03584 | 1280 | 0.99536 | 1280 | 1.01367
|  |  |  | 1281 | 1.02545 | 1280 | 1.02522 | 1282 | 1.04456 | 1280 | 1.01095 | 1280 | 1.01444 | 1335 | 1.03669 | 1280 | 0.9953 | 1280 | 1.01377
|  |  |  | 1282 | 1.02545 | 1280 | 1.02522 | 1282 | 1.04456 | 1280 | 1.01095 | 1280 | 1.01444 | 1335 | 1.03669 | 1280 | 0.99519 | 1281 | 1.01386
|  |  |  | 1282 | 1.02545 | 1280 | 1.02522 | 1283 | 1.04456 | 1280 | 1.01095 | 1280 | 1.01444 | 1335 | 1.03674 | 1280 | 0.99507 | 1281 | 1.01395
|  |  |  | 1282 | 1.02545 | 1280 | 1.02522 | 1283 | 1.04456 | 1280 | 1.01095 | 1281 | 1.01444 | 1335 | 1.03674 | 1280 | 0.99495 | 1281 | 1.01403
|  |  |  | 1282 | 1.02545 | 1280 | 1.02522 | 1283 | 1.04456 | 1281 | 1.01095 | 1281 | 1.01444 | 1335 | 1.03674 | 1281 | 0.99482 | 1281 | 1.01414
|  |  |  | 1283 | 1.02545 | 1280 | 1.02522 | 1283 | 1.04456 | 1281 | 1.01095 | 1281 | 1.01444 | 1336 | 1.03674 | 1281 | 0.99469 | 1281 | 1.01426
|  |  |  | 1283 | 1.02545 | 1281 | 1.02522 | 1283 | 1.04456 | 1281 | 1.01095 | 1281 | 1.01444 | 1336 | 1.03707 | 1281 | 0.99455 | 1281 | 1.01437
|  |  |  | 1283 | 1.02545 | 1281 | 1.02499 | 1283 | 1.04455 | 1281 | 1.01095 | 1281 | 1.01444 | 1336 | 1.03707 | 1281 | 0.99441 | 1281 | 1.01448
|  |  |  | 1283 | 1.02545 | 1281 | 1.02499 | 1283 | 1.04325 | 1281 | 1.01095 | 1281 | 1.01444 | 1336 | 1.03707 | 1281 | 0.99427 | 1282 | 1.01458
|  |  |  | 1284 | 1.02545 | 1281 | 1.02499 | 1284 | 1.04325 | 1281 | 1.01095 | 1281 | 1.01444 | 1336 | 1.03707 | 1281 | 0.99413 | 1282 | 1.01467
|  |  |  | 1284 | 1.02545 | 1281 | 1.02499 | 1284 | 1.04325 | 1281 | 1.01095 | 1282 | 1.01444 | 1336 | 1.03743 | 1281 | 0.99399 | 1282 | 1.01476
|  |  |  | 1285 | 1.02545 | 1281 | 1.02499 | 1284 | 1.04302 | 1281 | 1.01141 | 1282 | 1.01444 | 1337 | 1.03772 | 1282 | 0.99385 | 1282 | 1.01485
|  |  |  | 1285 | 1.02545 | 1281 | 1.02499 | 1284 | 1.04302 | 1282 | 1.01141 | 1282 | 1.01444 | 1337 | 1.03772 | 1282 | 0.9937 | 1282 | 1.01492
|  |  |  | 1285 | 1.02545 | 1282 | 1.02499 | 1284 | 1.04302 | 1282 | 1.01156 | 1282 | 1.01444 | 1337 | 1.03772 | 1282 | 0.99359 | 1282 | 1.01499
|  |  |  | 1285 | 1.02551 | 1282 | 1.02499 | 1284 | 1.04302 | 1282 | 1.01156 | 1282 | 1.01444 | 1337 | 1.03772 | 1282 | 0.99347 | 1282 | 1.01505
|  |  |  | 1285 | 1.02551 | 1282 | 1.02499 | 1284 | 1.04302 | 1282 | 1.01156 | 1282 | 1.01444 | 1337 | 1.03772 | 1282 | 0.99337 | 1283 | 1.01511
|  |  |  | 1286 | 1.02551 | 1282 | 1.02499 | 1285 | 1.04302 | 1282 | 1.01156 | 1283 | 1.01444 | 1337 | 1.03772 | 1282 | 0.99327 | 1283 | 1.01516
|  |  |  | 1286 | 1.02551 | 1282 | 1.02499 | 1285 | 1.04302 | 1282 | 1.01156 | 1283 | 1.01444 | 1337 | 1.03772 | 1283 | 0.99317 | 1283 | 1.01521
|  |  |  | 1287 | 1.02551 | 1282 | 1.02469 | 1285 | 1.04302 | 1282 | 1.01156 | 1283 | 1.01444 | 1338 | 1.03772 | 1283 | 0.99309 | 1283 | 1.01524
|  |  |  | 1294 | 1.02551 | 1282 | 1.02469 | 1285 | 1.04273 | 1283 | 1.01198 | 1283 | 1.01444 | 1338 | 1.03772 | 1283 | 0.99301 | 1283 | 1.01526
|  |  |  | 1294 | 1.02551 | 1283 | 1.02469 | 1285 | 1.04273 | 1283 | 1.01198 | 1283 | 1.01444 | 1338 | 1.03804 | 1283 | 0.99294 | 1283 | 1.01525
|  |  |  | 1294 | 1.02551 | 1283 | 1.02469 | 1285 | 1.04273 | 1283 | 1.01198 | 1283 | 1.01444 | 1338 | 1.03804 | 1283 | 0.99288 | 1283 | 1.01527
|  |  |  | 1294 | 1.02551 | 1283 | 1.02469 | 1285 | 1.04273 | 1283 | 1.01198 | 1283 | 1.01444 | 1338 | 1.03842 | 1283 | 0.99284 | 1283 | 1.01527
|  |  |  | 1294 | 1.02551 | 1283 | 1.02469 | 1285 | 1.04273 | 1283 | 1.01198 | 1283 | 1.01429 | 1338 | 1.03842 | 1283 | 0.99281 | 1284 | 1.0153
|  |  |  | 1294 | 1.02551 | 1283 | 1.02469 | 1286 | 1.04257 | 1283 | 1.01235 | 1284 | 1.01406 | 1339 | 1.03842 | 1284 | 0.99279 | 1284 | 1.01533
|  |  |  | 1294 | 1.02551 | 1283 | 1.02469 | 1286 | 1.04139 | 1284 | 1.01235 | 1284 | 1.01406 | 1339 | 1.03859 | 1284 | 0.99278 | 1284 | 1.01535
|  |  |  | 1295 | 1.02611 | 1283 | 1.02365 | 1286 | 1.04139 | 1284 | 1.01235 | 1284 | 1.01406 | 1339 | 1.03859 | 1284 | 0.99277 | 1284 | 1.01537
|  |  |  | 1295 | 1.02611 | 1283 | 1.02365 | 1286 | 1.04139 | 1284 | 1.01235 | 1284 | 1.01359 | 1339 | 1.03859 | 1284 | 0.99274 | 1284 | 1.01539
|  |  |  | 1295 | 1.02611 | 1284 | 1.02365 | 1286 | 1.04139 | 1284 | 1.01235 | 1284 | 1.01359 | 1339 | 1.03905 | 1284 | 0.99272 | 1284 | 1.0154
|  |  |  | 1295 | 1.02611 | 1284 | 1.02365 | 1286 | 1.04117 | 1284 | 1.01235 | 1284 | 1.01359 | 1339 | 1.03905 | 1284 | 0.9927 | 1284 | 1.01544
|  |  |  | 1295 | 1.02611 | 1284 | 1.02365 | 1286 | 1.04117 | 1284 | 1.01235 | 1284 | 1.01359 | 1339 | 1.03911 | 1284 | 0.99269 | 1284 | 1.01547
|  |  |  | 1295 | 1.02611 | 1284 | 1.02365 | 1286 | 1.04117 | 1284 | 1.01235 | 1285 | 1.01345 | 1340 | 1.0392 | 1284 | 0.99268 | 1285 | 1.01549
|  |  |  | 1295 | 1.02611 | 1284 | 1.02365 | 1286 | 1.04117 | 1284 | 1.01235 | 1285 | 1.01345 | 1340 | 1.0392 | 1285 | 0.99268 | 1285 | 1.0155
|  |  |  | 1296 | 1.02611 | 1284 | 1.02469 | 1287 | 1.04117 | 1285 | 1.01235 | 1285 | 1.01345 | 1340 | 1.0392 | 1285 | 0.99269 | 1285 | 1.01551
|  |  |  | 1296 | 1.02611 | 1284 | 1.02469 | 1287 | 1.04117 | 1285 | 1.01235 | 1285 | 1.01345 | 1340 | 1.0392 | 1285 | 0.99269 | 1285 | 1.01553
|  |  |  | 1296 | 1.02551 | 1285 | 1.02469 | 1287 | 1.04117 | 1285 | 1.01267 | 1285 | 1.01345 | 1340 | 1.0392 | 1285 | 0.99269 | 1285 | 1.01555
|  |  |  | 1296 | 1.02551 | 1285 | 1.02469 | 1287 | 1.04091 | 1285 | 1.01294 | 1285 | 1.01345 | 1340 | 1.03933 | 1285 | 0.99269 | 1285 | 1.01557
|  |  |  | 1296 | 1.02551 | 1285 | 1.02469 | 1287 | 1.04091 | 1285 | 1.01294 | 1285 | 1.01323 | 1341 | 1.03933 | 1285 | 0.9927 | 1285 | 1.0156
|  |  |  | 1296 | 1.02551 | 1285 | 1.02469 | 1287 | 1.04091 | 1285 | 1.01294 | 1286 | 1.01323 | 1341 | 1.04115 | 1285 | 0.99272 | 1286 | 1.01563
|  |  |  | 1296 | 1.02545 | 1285 | 1.02469 | 1287 | 1.04091 | 1285 | 1.01316 | 1286 | 1.0126 | 1341 | 1.04115 | 1286 | 0.99274 | 1286 | 1.01567
|  |  |  | 1297 | 1.02545 | 1285 | 1.02469 | 1288 | 1.04091 | 1286 | 1.01316 | 1286 | 1.0126 | 1341 | 1.04142 | 1286 | 0.99276 | 1286 | 1.0157
|  |  |  | 1297 | 1.02545 | 1286 | 1.02469 | 1288 | 1.04091 | 1286 | 1.01316 | 1286 | 1.0126 | 1341 | 1.04142 | 1286 | 0.99276 | 1286 | 1.01574
|  |  |  | 1297 | 1.02545 | 1286 | 1.02469 | 1288 | 1.04091 | 1286 | 1.01316 | 1286 | 1.0126 | 1341 | 1.04166 | 1286 | 0.99276 | 1286 | 1.01577
|  |  |  | 1297 | 1.02545 | 1286 | 1.02469 | 1288 | 1.04091 | 1286 | 1.01316 | 1286 | 1.0126 | 1341 | 1.0424 | 1286 | 0.99276 | 1286 | 1.0158
|  |  |  | 1297 | 1.02551 | 1286 | 1.02469 | 1288 | 1.04091 | 1286 | 1.01316 | 1286 | 1.0126 | 1341 | 1.0424 | 1286 | 0.99277 | 1286 | 1.01585
|  |  |  | 1297 | 1.02551 | 1286 | 1.02469 | 1288 | 1.04068 | 1286 | 1.01366 | 1286 | 1.0126 | 1342 | 1.04327 | 1286 | 0.99277 | 1287 | 1.0159
|  |  |  | 1298 | 1.02551 | 1286 | 1.02469 | 1289 | 1.04067 | 1286 | 1.01366 | 1287 | 1.01323 | 1342 | 1.04327 | 1287 | 0.99278 | 1287 | 1.01596
|  |  |  | 1298 | 1.02551 | 1286 | 1.02469 | 1289 | 1.04067 | 1287 | 1.01366 | 1287 | 1.01323 | 1342 | 1.04327 | 1287 | 0.99278 | 1287 | 1.01601
|  |  |  | 1298 | 1.02611 | 1286 | 1.02469 | 1289 | 1.03952 | 1287 | 1.01405 | 1287 | 1.01345 | 1342 | 1.04327 | 1287 | 0.99279 | 1287 | 1.01607
|  |  |  | 1298 | 1.02611 | 1286 | 1.02469 | 1289 | 1.03952 | 1287 | 1.01405 | 1287 | 1.01345 | 1342 | 1.04327 | 1287 | 0.99279 | 1287 | 1.01613
|  |  |  | 1298 | 1.02611 | 1287 | 1.02469 | 1289 | 1.03952 | 1287 | 1.01366 | 1287 | 1.01345 | 1342 | 1.04327 | 1287 | 0.99279 | 1287 | 1.01619
|  |  |  | 1298 | 1.02611 | 1287 | 1.02469 | 1289 | 1.03952 | 1287 | 1.01366 | 1287 | 1.01345 | 1342 | 1.04327 | 1287 | 0.9928 | 1288 | 1.01626
|  |  |  | 1299 | 1.0265 | 1287 | 1.0236 | 1289 | 1.03952 | 1287 | 1.01405 | 1287 | 1.01345 | 1342 | 1.04327 | 1287 | 0.99282 | 1288 | 1.01633
|  |  |  | 1299 | 1.0265 | 1287 | 1.0236 | 1290 | 1.03952 | 1287 | 1.01405 | 1288 | 1.01345 | 1343 | 1.04327 | 1288 | 0.99283 | 1288 | 1.01639
|  |  |  | 1299 | 1.0265 | 1287 | 1.0236 | 1290 | 1.03952 | 1287 | 1.01405 | 1288 | 1.01359 | 1343 | 1.04327 | 1288 | 0.99284 | 1288 | 1.01645
|  |  |  | 1299 | 1.0265 | 1287 | 1.0236 | 1290 | 1.03952 | 1288 | 1.01405 | 1288 | 1.01359 | 1343 | 1.04327 | 1288 | 0.99285 | 1288 | 1.01652
|  |  |  | 1299 | 1.0265 | 1287 | 1.0236 | 1290 | 1.03952 | 1288 | 1.01405 | 1288 | 1.01359 | 1343 | 1.04379 | 1288 | 0.99286 | 1288 | 1.01659
|  |  |  | 1299 | 1.0265 | 1288 | 1.0236 | 1290 | 1.03933 | 1288 | 1.01405 | 1288 | 1.01359 | 1343 | 1.04379 | 1288 | 0.99286 | 1289 | 1.01666
|  |  |  | 1299 | 1.0265 | 1288 | 1.0236 | 1290 | 1.03933 | 1288 | 1.01405 | 1288 | 1.01359 | 1343 | 1.04379 | 1288 | 0.99286 | 1289 | 1.01672
|  |  |  | 1299 | 1.0265 | 1288 | 1.0236 | 1290 | 1.03933 | 1288 | 1.01405 | 1288 | 1.01359 | 1344 | 1.04379 | 1288 | 0.99285 | 1289 | 1.0168
|  |  |  | 1299 | 1.0265 | 1288 | 1.0236 | 1291 | 1.03933 | 1288 | 1.01405 | 1289 | 1.01359 | 1344 | 1.04379 | 1289 | 0.99285 | 1289 | 1.01688
|  |  |  | 1300 | 1.02611 | 1288 | 1.0236 | 1291 | 1.03933 | 1289 | 1.01432 | 1289 | 1.01359 | 1344 | 1.04379 | 1289 | 0.99283 | 1289 | 1.01696
|  |  |  | 1300 | 1.02611 | 1288 | 1.0236 | 1291 | 1.03908 | 1289 | 1.01432 | 1289 | 1.01359 | 1344 | 1.04379 | 1289 | 0.99282 | 1289 | 1.01704
|  |  |  | 1300 | 1.02611 | 1288 | 1.02347 | 1291 | 1.03908 | 1289 | 1.01432 | 1289 | 1.01359 | 1344 | 1.04379 | 1289 | 0.99279 | 1290 | 1.01712
|  |  |  | 1300 | 1.0265 | 1288 | 1.02347 | 1291 | 1.03908 | 1289 | 1.01432 | 1289 | 1.01359 | 1344 | 1.04379 | 1289 | 0.99277 | 1290 | 1.01718
|  |  |  | 1300 | 1.0265 | 1289 | 1.02347 | 1292 | 1.03908 | 1289 | 1.01432 | 1289 | 1.01359 | 1345 | 1.04384 | 1289 | 0.99274 | 1290 | 1.01725
|  |  |  | 1300 | 1.0265 | 1289 | 1.02347 | 1292 | 1.03908 | 1289 | 1.01432 | 1289 | 1.01359 | 1345 | 1.04384 | 1289 | 0.9927 | 1290 | 1.01732
|  |  |  | 1300 | 1.0265 | 1289 | 1.02347 | 1292 | 1.03908 | 1290 | 1.01439 | 1290 | 1.01359 | 1345 | 1.04384 | 1290 | 0.99267 | 1290 | 1.01738
|  |  |  | 1301 | 1.0265 | 1289 | 1.02347 | 1292 | 1.03908 | 1290 | 1.01439 | 1290 | 1.01359 | 1345 | 1.04384 | 1290 | 0.99263 | 1290 | 1.01745
|  |  |  | 1301 | 1.0265 | 1289 | 1.02347 | 1292 | 1.03876 | 1290 | 1.01439 | 1290 | 1.01359 | 1345 | 1.04384 | 1290 | 0.99259 | 1291 | 1.01751
|  |  |  | 1301 | 1.0265 | 1289 | 1.02347 | 1292 | 1.03876 | 1290 | 1.01439 | 1290 | 1.01359 | 1345 | 1.04384 | 1290 | 0.99255 | 1291 | 1.01758
|  |  |  | 1301 | 1.0265 | 1290 | 1.02347 | 1292 | 1.03876 | 1290 | 1.01439 | 1290 | 1.01359 | 1345 | 1.04384 | 1290 | 0.99251 | 1291 | 1.01766
|  |  |  | 1301 | 1.0265 | 1290 | 1.02347 | 1292 | 1.03876 | 1290 | 1.01439 | 1290 | 1.01359 | 1346 | 1.04384 | 1290 | 0.99247 | 1291 | 1.01774
|  |  |  | 1301 | 1.0265 | 1290 | 1.02347 | 1293 | 1.03876 | 1290 | 1.01439 | 1290 | 1.01359 | 1346 | 1.04397 | 1291 | 0.99243 | 1291 | 1.01781
|  |  |  | 1301 | 1.0265 | 1290 | 1.02347 | 1293 | 1.03876 | 1291 | 1.01439 | 1291 | 1.01359 | 1346 | 1.04397 | 1291 | 0.99239 | 1291 | 1.01789
|  |  |  | 1301 | 1.0265 | 1290 | 1.02347 | 1293 | 1.03873 | 1291 | 1.01439 | 1291 | 1.01359 | 1346 | 1.04397 | 1291 | 0.99236 | 1291 | 1.01794
|  |  |  | 1302 | 1.0265 | 1290 | 1.02347 | 1293 | 1.03777 | 1291 | 1.01439 | 1291 | 1.01359 | 1346 | 1.04397 | 1291 | 0.99233 | 1291 | 1.018
|  |  |  | 1302 | 1.0265 | 1290 | 1.02347 | 1293 | 1.03777 | 1291 | 1.01439 | 1291 | 1.01359 | 1346 | 1.04397 | 1291 | 0.99229 | 1292 | 1.01805
|  |  |  | 1302 | 1.0265 | 1290 | 1.02347 | 1293 | 1.03765 | 1291 | 1.01439 | 1291 | 1.01359 | 1346 | 1.04397 | 1291 | 0.99225 | 1292 | 1.01809
|  |  |  | 1302 | 1.0265 | 1291 | 1.02347 | 1293 | 1.03765 | 1291 | 1.01439 | 1291 | 1.01359 | 1347 | 1.04397 | 1291 | 0.99221 | 1292 | 1.01814
|  |  |  | 1302 | 1.0265 | 1291 | 1.02347 | 1294 | 1.03765 | 1292 | 1.0144 | 1291 | 1.01359 | 1347 | 1.04397 | 1291 | 0.99216 | 1292 | 1.01819
|  |  |  | 1302 | 1.0265 | 1291 | 1.02347 | 1294 | 1.03765 | 1292 | 1.0144 | 1292 | 1.01359 | 1347 | 1.04397 | 1292 | 0.99212 | 1292 | 1.01824
|  |  |  | 1302 | 1.0265 | 1291 | 1.02341 | 1294 | 1.03765 | 1292 | 1.01468 | 1292 | 1.01359 | 1347 | 1.04397 | 1292 | 0.99207 | 1292 | 1.0183
|  |  |  | 1302 | 1.0265 | 1291 | 1.02341 | 1294 | 1.03765 | 1292 | 1.01468 | 1292 | 1.01359 | 1347 | 1.04397 | 1292 | 0.99202 | 1292 | 1.01837
|  |  |  | 1303 | 1.0265 | 1291 | 1.02341 | 1294 | 1.03765 | 1292 | 1.01492 | 1292 | 1.01359 | 1347 | 1.04397 | 1292 | 0.99197 | 1293 | 1.01844
|  |  |  | 1303 | 1.0265 | 1291 | 1.02341 | 1294 | 1.03765 | 1292 | 1.01492 | 1292 | 1.01359 | 1347 | 1.04397 | 1292 | 0.99192 | 1293 | 1.01852
|  |  |  | 1303 | 1.0265 | 1291 | 1.02341 | 1294 | 1.03765 | 1292 | 1.01492 | 1292 | 1.01359 | 1347 | 1.04397 | 1293 | 0.99188 | 1293 | 1.0186
|  |  |  | 1303 | 1.0265 | 1291 | 1.02341 | 1295 | 1.03748 | 1292 | 1.01492 | 1293 | 1.01359 | 1348 | 1.04397 | 1293 | 0.99181 | 1293 | 1.01867
|  |  |  | 1303 | 1.0265 | 1292 | 1.02341 | 1295 | 1.03748 | 1292 | 1.01492 | 1293 | 1.01359 | 1348 | 1.04397 | 1293 | 0.99175 | 1293 | 1.01874
|  |  |  | 1303 | 1.0265 | 1292 | 1.02341 | 1295 | 1.03748 | 1293 | 1.01575 | 1293 | 1.01359 | 1348 | 1.04397 | 1293 | 0.9917 | 1293 | 1.0188
|  |  |  | 1303 | 1.0265 | 1292 | 1.02341 | 1295 | 1.03748 | 1293 | 1.01575 | 1293 | 1.01359 | 1348 | 1.04477 | 1293 | 0.99166 | 1293 | 1.01887
|  |  |  | 1304 | 1.0265 | 1292 | 1.02341 | 1295 | 1.03748 | 1293 | 1.01575 | 1293 | 1.01359 | 1348 | 1.04477 | 1293 | 0.99164 | 1293 | 1.01893
|  |  |  | 1304 | 1.0265 | 1292 | 1.02341 | 1295 | 1.03748 | 1293 | 1.01575 | 1293 | 1.01359 | 1348 | 1.04477 | 1293 | 0.99161 | 1294 | 1.01899
|  |  |  | 1304 | 1.0265 | 1292 | 1.02341 | 1295 | 1.03686 | 1293 | 1.01575 | 1293 | 1.01359 | 1348 | 1.04477 | 1294 | 0.99159 | 1294 | 1.01906
|  |  |  | 1304 | 1.0265 | 1292 | 1.02341 | 1295 | 1.03686 | 1293 | 1.01575 | 1293 | 1.01359 | 1349 | 1.04477 | 1294 | 0.99158 | 1294 | 1.01913
|  |  |  | 1304 | 1.0265 | 1293 | 1.02341 | 1296 | 1.03686 | 1293 | 1.01611 | 1294 | 1.01359 | 1349 | 1.04477 | 1294 | 0.99158 | 1294 | 1.0192
|  |  |  | 1304 | 1.0265 | 1293 | 1.02341 | 1296 | 1.03686 | 1294 | 1.01611 | 1294 | 1.01359 | 1349 | 1.04477 | 1294 | 0.9916 | 1294 | 1.01926
|  |  |  | 1305 | 1.0265 | 1293 | 1.02341 | 1296 | 1.03686 | 1294 | 1.01611 | 1294 | 1.01359 | 1349 | 1.04477 | 1294 | 0.99162 | 1294 | 1.01933
|  |  |  | 1305 | 1.02681 | 1293 | 1.02341 | 1296 | 1.03679 | 1294 | 1.01611 | 1294 | 1.01359 | 1349 | 1.04477 | 1294 | 0.99166 | 1295 | 1.0194
|  |  |  | 1305 | 1.02681 | 1293 | 1.02341 | 1296 | 1.03679 | 1294 | 1.01611 | 1294 | 1.01359 | 1349 | 1.04477 | 1294 | 0.99171 | 1295 | 1.01947
|  |  |  | 1305 | 1.02681 | 1293 | 1.02341 | 1296 | 1.03588 | 1294 | 1.01611 | 1295 | 1.01359 | 1349 | 1.04477 | 1295 | 0.99177 | 1295 | 1.01953
|  |  |  | 1305 | 1.02681 | 1293 | 1.02341 | 1296 | 1.03588 | 1294 | 1.01611 | 1295 | 1.01359 | 1350 | 1.04477 | 1295 | 0.99185 | 1295 | 1.01959
|  |  |  | 1305 | 1.02681 | 1293 | 1.02341 | 1297 | 1.03588 | 1294 | 1.01611 | 1295 | 1.01359 | 1350 | 1.04477 | 1295 | 0.99191 | 1295 | 1.01964
|  |  |  | 1305 | 1.02681 | 1293 | 1.02341 | 1297 | 1.03588 | 1295 | 1.01611 | 1295 | 1.01359 | 1350 | 1.04477 | 1295 | 0.99199 | 1295 | 1.0197
|  |  |  | 1306 | 1.02681 | 1293 | 1.02341 | 1297 | 1.03588 | 1295 | 1.01611 | 1295 | 1.01345 | 1350 | 1.04477 | 1295 | 0.99207 | 1295 | 1.01977
|  |  |  | 1306 | 1.02706 | 1294 | 1.02341 | 1297 | 1.03588 | 1295 | 1.01611 | 1295 | 1.01345 | 1350 | 1.04477 | 1295 | 0.99215 | 1295 | 1.01984
|  |  |  | 1306 | 1.02706 | 1294 | 1.02341 | 1297 | 1.03588 | 1295 | 1.01611 | 1295 | 1.01345 | 1350 | 1.04477 | 1295 | 0.99223 | 1296 | 1.01991
|  |  |  | 1306 | 1.02706 | 1294 | 1.02341 | 1297 | 1.03588 | 1295 | 1.01621 | 1295 | 1.01345 | 1350 | 1.04477 | 1296 | 0.99232 | 1296 | 1.01997
|  |  |  | 1306 | 1.02706 | 1294 | 1.02341 | 1298 | 1.03588 | 1295 | 1.01621 | 1296 | 1.01345 | 1351 | 1.04477 | 1296 | 0.99241 | 1296 | 1.02004
|  |  |  | 1306 | 1.02706 | 1294 | 1.02341 | 1298 | 1.03588 | 1295 | 1.01621 | 1296 | 1.01345 | 1351 | 1.04489 | 1296 | 0.9925 | 1296 | 1.02011
|  |  |  | 1307 | 1.02715 | 1294 | 1.02341 | 1298 | 1.03588 | 1296 | 1.01621 | 1296 | 1.01345 | 1351 | 1.04508 | 1296 | 0.9926 | 1296 | 1.02018
|  |  |  | 1307 | 1.02715 | 1295 | 1.02341 | 1298 | 1.03588 | 1296 | 1.01621 | 1296 | 1.01345 | 1351 | 1.04508 | 1296 | 0.9927 | 1296 | 1.02025
|  |  |  | 1307 | 1.02715 | 1295 | 1.02341 | 1298 | 1.03588 | 1296 | 1.01621 | 1296 | 1.01345 | 1351 | 1.04508 | 1296 | 0.99279 | 1296 | 1.02032
|  |  |  | 1307 | 1.02715 | 1295 | 1.02341 | 1298 | 1.03588 | 1296 | 1.01621 | 1296 | 1.01345 | 1351 | 1.04508 | 1296 | 0.99289 | 1296 | 1.02038
|  |  |  | 1307 | 1.02715 | 1295 | 1.02341 | 1298 | 1.03588 | 1296 | 1.01621 | 1297 | 1.01345 | 1351 | 1.04508 | 1297 | 0.99299 | 1297 | 1.02045
|  |  |  | 1308 | 1.02715 | 1295 | 1.02341 | 1299 | 1.03588 | 1296 | 1.01621 | 1297 | 1.01345 | 1352 | 1.04508 | 1297 | 0.99309 | 1297 | 1.02052
|  |  |  | 1308 | 1.02715 | 1295 | 1.02341 | 1299 | 1.03588 | 1296 | 1.01621 | 1297 | 1.01345 | 1352 | 1.0457 | 1297 | 0.99319 | 1297 | 1.0206
|  |  |  | 1308 | 1.02715 | 1296 | 1.02341 | 1299 | 1.03588 | 1297 | 1.01621 | 1297 | 1.01345 | 1352 | 1.0457 | 1297 | 0.99329 | 1297 | 1.02068
|  |  |  | 1308 | 1.02715 | 1296 | 1.02347 | 1299 | 1.03588 | 1297 | 1.01621 | 1297 | 1.01345 | 1352 | 1.0457 | 1297 | 0.99338 | 1297 | 1.02075
|  |  |  | 1308 | 1.02715 | 1296 | 1.02347 | 1299 | 1.03588 | 1297 | 1.01621 | 1297 | 1.01345 | 1352 | 1.0457 | 1297 | 0.99348 | 1297 | 1.02082
|  |  |  | 1308 | 1.02715 | 1296 | 1.02347 | 1299 | 1.03579 | 1297 | 1.01621 | 1297 | 1.01345 | 1352 | 1.0457 | 1297 | 0.99357 | 1297 | 1.02089
|  |  |  | 1308 | 1.02706 | 1297 | 1.02347 | 1300 | 1.03579 | 1297 | 1.01621 | 1297 | 1.01345 | 1353 | 1.0457 | 1298 | 0.99366 | 1297 | 1.02095
|  |  |  | 1308 | 1.02706 | 1297 | 1.02341 | 1300 | 1.03579 | 1297 | 1.01621 | 1297 | 1.01345 | 1353 | 1.0457 | 1298 | 0.99374 | 1298 | 1.02101
|  |  |  | 1309 | 1.02706 | 1297 | 1.02341 | 1300 | 1.03579 | 1298 | 1.01621 | 1298 | 1.01345 | 1353 | 1.0457 | 1298 | 0.99382 | 1298 | 1.02106
|  |  |  | 1309 | 1.02706 | 1297 | 1.02341 | 1300 | 1.03564 | 1298 | 1.01621 | 1298 | 1.01345 | 1353 | 1.0457 | 1298 | 0.99389 | 1298 | 1.02111
|  |  |  | 1309 | 1.02706 | 1298 | 1.02341 | 1300 | 1.03564 | 1298 | 1.01621 | 1298 | 1.01345 | 1353 | 1.0457 | 1298 | 0.99394 | 1298 | 1.02115
|  |  |  | 1309 | 1.02706 | 1298 | 1.02341 | 1300 | 1.03564 | 1298 | 1.01621 | 1298 | 1.01323 | 1353 | 1.0457 | 1298 | 0.99398 | 1298 | 1.02121
|  |  |  | 1309 | 1.02706 | 1298 | 1.02341 | 1300 | 1.03564 | 1298 | 1.01621 | 1298 | 1.01323 | 1353 | 1.0457 | 1298 | 0.99401 | 1298 | 1.02126
|  |  |  | 1309 | 1.02706 | 1299 | 1.02341 | 1300 | 1.03564 | 1298 | 1.01621 | 1298 | 1.01313 | 1353 | 1.04615 | 1298 | 0.99404 | 1298 | 1.02132
|  |  |  | 1309 | 1.02706 | 1299 | 1.02341 | 1301 | 1.03564 | 1298 | 1.01621 | 1298 | 1.01313 | 1354 | 1.04615 | 1298 | 0.99405 | 1298 | 1.02137
|  |  |  | 1309 | 1.02706 | 1299 | 1.02341 | 1301 | 1.03564 | 1299 | 1.01621 | 1299 | 1.01313 | 1354 | 1.04615 | 1299 | 0.99406 | 1299 | 1.02143
|  |  |  | 1310 | 1.02706 | 1299 | 1.02341 | 1301 | 1.03564 | 1299 | 1.01621 | 1299 | 1.01313 | 1354 | 1.04615 | 1299 | 0.99407 | 1299 | 1.02148
|  |  |  | 1310 | 1.02706 | 1300 | 1.02341 | 1301 | 1.03564 | 1299 | 1.01624 | 1299 | 1.01313 | 1354 | 1.04615 | 1299 | 0.99408 | 1299 | 1.02153
|  |  |  | 1310 | 1.02706 | 1300 | 1.02341 | 1301 | 1.03564 | 1299 | 1.01624 | 1299 | 1.01313 | 1354 | 1.04615 | 1299 | 0.99409 | 1299 | 1.02157
|  |  |  | 1310 | 1.02706 | 1300 | 1.02341 | 1301 | 1.03543 | 1299 | 1.01624 | 1299 | 1.01313 | 1354 | 1.04615 | 1299 | 0.99409 | 1299 | 1.0216
|  |  |  | 1310 | 1.02706 | 1301 | 1.02329 | 1301 | 1.03543 | 1299 | 1.01624 | 1299 | 1.01313 | 1354 | 1.04615 | 1299 | 0.9941 | 1299 | 1.02162
|  |  |  | 1310 | 1.02681 | 1301 | 1.02329 | 1302 | 1.03496 | 1300 | 1.01626 | 1299 | 1.01313 | 1355 | 1.04615 | 1299 | 0.9941 | 1299 | 1.02163
|  |  |  | 1310 | 1.02681 | 1301 | 1.02329 | 1302 | 1.03496 | 1300 | 1.01626 | 1300 | 1.01323 | 1355 | 1.04615 | 1299 | 0.99409 | 1300 | 1.02165
|  |  |  | 1310 | 1.02681 | 1301 | 1.02329 | 1302 | 1.03496 | 1300 | 1.01626 | 1300 | 1.01323 | 1355 | 1.04615 | 1300 | 0.99412 | 1300 | 1.02166
|  |  |  | 1311 | 1.02681 | 1301 | 1.02329 | 1302 | 1.03496 | 1300 | 1.01626 | 1300 | 1.01345 | 1355 | 1.04615 | 1300 | 0.99414 | 1300 | 1.02169
|  |  |  | 1311 | 1.02681 | 1302 | 1.02329 | 1302 | 1.03496 | 1300 | 1.01626 | 1300 | 1.01345 | 1355 | 1.04657 | 1300 | 0.99417 | 1300 | 1.02173
|  |  |  | 1311 | 1.02706 | 1302 | 1.02329 | 1302 | 1.03496 | 1300 | 1.01626 | 1300 | 1.01345 | 1355 | 1.04657 | 1300 | 0.99419 | 1300 | 1.02176
|  |  |  | 1311 | 1.02706 | 1302 | 1.02329 | 1302 | 1.03496 | 1300 | 1.01642 | 1300 | 1.01345 | 1355 | 1.04657 | 1300 | 0.99422 | 1300 | 1.02179
|  |  |  | 1311 | 1.02706 | 1302 | 1.02329 | 1302 | 1.03493 | 1301 | 1.01642 | 1300 | 1.01345 | 1356 | 1.04657 | 1300 | 0.99425 | 1301 | 1.02182
|  |  |  | 1311 | 1.02706 | 1303 | 1.02329 | 1303 | 1.03493 | 1301 | 1.01642 | 1301 | 1.01345 | 1356 | 1.04657 | 1300 | 0.9943 | 1301 | 1.02186
|  |  |  | 1311 | 1.02706 | 1303 | 1.02329 | 1303 | 1.03493 | 1301 | 1.01642 | 1301 | 1.01345 | 1356 | 1.04657 | 1300 | 0.99434 | 1301 | 1.02189
|  |  |  | 1312 | 1.02706 | 1303 | 1.02329 | 1303 | 1.03484 | 1301 | 1.01642 | 1301 | 1.01345 | 1356 | 1.04657 | 1301 | 0.99438 | 1301 | 1.0219
|  |  |  | 1312 | 1.02706 | 1303 | 1.02329 | 1303 | 1.03484 | 1301 | 1.01642 | 1301 | 1.01345 | 1356 | 1.04657 | 1301 | 0.99442 | 1301 | 1.02192
|  |  |  | 1312 | 1.02706 | 1304 | 1.02329 | 1303 | 1.03484 | 1301 | 1.01668 | 1301 | 1.01345 | 1356 | 1.04657 | 1301 | 0.99446 | 1301 | 1.02193
|  |  |  | 1312 | 1.02706 | 1304 | 1.02329 | 1304 | 1.03493 | 1301 | 1.01689 | 1301 | 1.01345 | 1356 | 1.04657 | 1301 | 0.99451 | 1301 | 1.02194
|  |  |  | 1312 | 1.02715 | 1304 | 1.02329 | 1304 | 1.03493 | 1302 | 1.01689 | 1302 | 1.01345 | 1356 | 1.04657 | 1301 | 0.99456 | 1301 | 1.02196
|  |  |  | 1312 | 1.02715 | 1304 | 1.02329 | 1304 | 1.03484 | 1302 | 1.01689 | 1302 | 1.01345 | 1357 | 1.04657 | 1301 | 0.99461 | 1302 | 1.02198
|  |  |  | 1312 | 1.02715 | 1304 | 1.02329 | 1304 | 1.03484 | 1302 | 1.01689 | 1302 | 1.01345 | 1357 | 1.04657 | 1301 | 0.99466 | 1302 | 1.02201
|  |  |  | 1313 | 1.02735 | 1304 | 1.02329 | 1304 | 1.03484 | 1302 | 1.01689 | 1302 | 1.01345 | 1357 | 1.04657 | 1302 | 0.9947 | 1302 | 1.02205
|  |  |  | 1313 | 1.02767 | 1305 | 1.02329 | 1304 | 1.03484 | 1302 | 1.01689 | 1302 | 1.01345 | 1357 | 1.04657 | 1302 | 0.99472 | 1302 | 1.02208
|  |  |  | 1313 | 1.02767 | 1305 | 1.02329 | 1304 | 1.03484 | 1302 | 1.01689 | 1302 | 1.01345 | 1357 | 1.04657 | 1302 | 0.99475 | 1302 | 1.02212
|  |  |  | 1313 | 1.02767 | 1305 | 1.02329 | 1305 | 1.03484 | 1302 | 1.01689 | 1302 | 1.01345 | 1358 | 1.04657 | 1302 | 0.99479 | 1303 | 1.02216
|  |  |  | 1313 | 1.02767 | 1305 | 1.02329 | 1305 | 1.03484 | 1303 | 1.01689 | 1303 | 1.01345 | 1358 | 1.04657 | 1302 | 0.99482 | 1303 | 1.02221
|  |  |  | 1313 | 1.02767 | 1305 | 1.02329 | 1305 | 1.03484 | 1303 | 1.01689 | 1303 | 1.01345 | 1358 | 1.04657 | 1302 | 0.99486 | 1303 | 1.02226
|  |  |  | 1313 | 1.02767 | 1305 | 1.02329 | 1305 | 1.03484 | 1303 | 1.01689 | 1303 | 1.01345 | 1358 | 1.04657 | 1302 | 0.99491 | 1303 | 1.02232
|  |  |  | 1314 | 1.02767 | 1305 | 1.02329 | 1305 | 1.03484 | 1303 | 1.01689 | 1303 | 1.01345 | 1358 | 1.04657 | 1303 | 0.99497 | 1303 | 1.02238
|  |  |  | 1314 | 1.02767 | 1305 | 1.02329 | 1305 | 1.03484 | 1303 | 1.01689 | 1303 | 1.01345 | 1358 | 1.04657 | 1303 | 0.99503 | 1303 | 1.02245
|  |  |  | 1314 | 1.02767 | 1305 | 1.02329 | 1305 | 1.03484 | 1303 | 1.01689 | 1303 | 1.01345 | 1359 | 1.04657 | 1303 | 0.9951 | 1303 | 1.0225
|  |  |  | 1314 | 1.02767 | 1306 | 1.02329 | 1305 | 1.03484 | 1303 | 1.01689 | 1304 | 1.01345 | 1359 | 1.04657 | 1303 | 0.99518 | 1303 | 1.02255
|  |  |  | 1314 | 1.02767 | 1306 | 1.02329 | 1306 | 1.03484 | 1304 | 1.01689 | 1304 | 1.01345 | 1359 | 1.04657 | 1303 | 0.99525 | 1303 | 1.0226
|  |  |  | 1315 | 1.02767 | 1306 | 1.02329 | 1306 | 1.03484 | 1304 | 1.01689 | 1304 | 1.01345 | 1359 | 1.04657 | 1303 | 0.99533 | 1304 | 1.02266
|  |  |  | 1315 | 1.02767 | 1306 | 1.02329 | 1306 | 1.03484 | 1304 | 1.01689 | 1304 | 1.01345 | 1359 | 1.04657 | 1303 | 0.99541 | 1304 | 1.02271
|  |  |  | 1315 | 1.02767 | 1306 | 1.02341 | 1306 | 1.03468 | 1304 | 1.01689 | 1304 | 1.01345 | 1359 | 1.04657 | 1304 | 0.99549 | 1304 | 1.02278
|  |  |  | 1315 | 1.02767 | 1306 | 1.02341 | 1306 | 1.03468 | 1304 | 1.01689 | 1304 | 1.01345 | 1360 | 1.04657 | 1304 | 0.99558 | 1304 | 1.02284
|  |  |  | 1315 | 1.02812 | 1306 | 1.02341 | 1306 | 1.03468 | 1304 | 1.01689 | 1305 | 1.01345 | 1360 | 1.04657 | 1304 | 0.99564 | 1304 | 1.02292
|  |  |  | 1315 | 1.02812 | 1306 | 1.02341 | 1306 | 1.03468 | 1304 | 1.01689 | 1305 | 1.01345 | 1360 | 1.04657 | 1304 | 0.9957 | 1305 | 1.02299
|  |  |  | 1315 | 1.02812 | 1306 | 1.02329 | 1307 | 1.03468 | 1305 | 1.01689 | 1305 | 1.01345 | 1360 | 1.04657 | 1304 | 0.99577 | 1305 | 1.02305
|  |  |  | 1316 | 1.02812 | 1306 | 1.02329 | 1307 | 1.03468 | 1305 | 1.01689 | 1305 | 1.01345 | 1360 | 1.04657 | 1304 | 0.99584 | 1305 | 1.0231
|  |  |  | 1316 | 1.02812 | 1307 | 1.02329 | 1307 | 1.03468 | 1305 | 1.01689 | 1305 | 1.01345 | 1360 | 1.04657 | 1305 | 0.99591 | 1305 | 1.02317
|  |  |  | 1316 | 1.02812 | 1307 | 1.02329 | 1307 | 1.03468 | 1305 | 1.01689 | 1305 | 1.01359 | 1361 | 1.04657 | 1305 | 0.996 | 1305 | 1.02324
|  |  |  | 1316 | 1.02812 | 1307 | 1.02329 | 1307 | 1.03468 | 1305 | 1.01689 | 1305 | 1.01359 | 1361 | 1.04657 | 1305 | 0.99608 | 1305 | 1.02332
|  |  |  | 1316 | 1.02812 | 1307 | 1.02329 | 1307 | 1.03468 | 1305 | 1.01689 | 1305 | 1.01345 | 1361 | 1.04657 | 1305 | 0.99618 | 1305 | 1.02341
|  |  |  | 1316 | 1.02812 | 1307 | 1.02329 | 1307 | 1.03468 | 1305 | 1.01689 | 1306 | 1.01345 | 1361 | 1.04657 | 1305 | 0.99629 | 1306 | 1.02351
|  |  |  | 1317 | 1.02812 | 1307 | 1.02329 | 1308 | 1.03468 | 1305 | 1.01689 | 1306 | 1.01345 | 1361 | 1.04657 | 1305 | 0.99639 | 1306 | 1.02361
|  |  |  | 1317 | 1.02812 | 1307 | 1.02329 | 1308 | 1.03447 | 1306 | 1.01689 | 1306 | 1.01345 | 1362 | 1.04657 | 1306 | 0.9965 | 1306 | 1.02371
|  |  |  | 1317 | 1.02812 | 1308 | 1.02329 | 1308 | 1.03445 | 1306 | 1.01689 | 1306 | 1.01345 | 1362 | 1.04657 | 1306 | 0.99662 | 1306 | 1.02382
|  |  |  | 1317 | 1.02812 | 1308 | 1.02329 | 1308 | 1.03445 | 1306 | 1.01689 | 1306 | 1.01345 | 1362 | 1.04657 | 1306 | 0.99674 | 1306 | 1.02393
|  |  |  | 1317 | 1.02812 | 1308 | 1.02329 | 1308 | 1.03415 | 1306 | 1.01784 | 1306 | 1.01345 | 1362 | 1.04657 | 1306 | 0.99687 | 1306 | 1.02404
|  |  |  | 1317 | 1.02812 | 1308 | 1.02329 | 1308 | 1.03415 | 1306 | 1.01784 | 1306 | 1.01345 | 1362 | 1.04657 | 1306 | 0.99701 | 1306 | 1.02416
|  |  |  | 1317 | 1.02812 | 1308 | 1.02329 | 1308 | 1.03415 | 1306 | 1.01784 | 1307 | 1.01345 | 1362 | 1.04657 | 1307 | 0.99715 | 1306 | 1.02429
|  |  |  | 1318 | 1.02812 | 1308 | 1.02329 | 1308 | 1.03415 | 1306 | 1.01784 | 1307 | 1.01345 | 1362 | 1.04657 | 1307 | 0.99728 | 1307 | 1.02442
|  |  |  | 1318 | 1.02812 | 1308 | 1.02326 | 1309 | 1.03415 | 1307 | 1.01784 | 1307 | 1.01345 | 1362 | 1.04657 | 1307 | 0.99741 | 1307 | 1.02457
|  |  |  | 1318 | 1.02767 | 1309 | 1.02326 | 1309 | 1.03415 | 1307 | 1.01784 | 1307 | 1.01345 | 1362 | 1.04657 | 1307 | 0.99753 | 1307 | 1.02471
|  |  |  | 1318 | 1.02767 | 1309 | 1.02326 | 1309 | 1.03415 | 1307 | 1.01689 | 1307 | 1.01345 | 1363 | 1.04657 | 1307 | 0.99765 | 1307 | 1.02486
|  |  |  | 1318 | 1.02767 | 1309 | 1.02326 | 1309 | 1.03415 | 1307 | 1.01689 | 1307 | 1.01345 | 1363 | 1.04657 | 1308 | 0.99776 | 1307 | 1.025
|  |  |  | 1318 | 1.02767 | 1309 | 1.02326 | 1309 | 1.03415 | 1307 | 1.01689 | 1307 | 1.01345 | 1363 | 1.04657 | 1308 | 0.99786 | 1308 | 1.02514
|  |  |  | 1319 | 1.02767 | 1309 | 1.02326 | 1309 | 1.03415 | 1307 | 1.01689 | 1307 | 1.01345 | 1363 | 1.04657 | 1308 | 0.99795 | 1308 | 1.02528
|  |  |  | 1319 | 1.02767 | 1309 | 1.02326 | 1310 | 1.03415 | 1307 | 1.01689 | 1308 | 1.01345 | 1363 | 1.04657 | 1308 | 0.99804 | 1308 | 1.02542
|  |  |  | 1319 | 1.02767 | 1310 | 1.02326 | 1310 | 1.03415 | 1308 | 1.01784 | 1308 | 1.01345 | 1363 | 1.04657 | 1308 | 0.99811 | 1308 | 1.02555
|  |  |  | 1319 | 1.02767 | 1310 | 1.02326 | 1310 | 1.03415 | 1308 | 1.01784 | 1308 | 1.01345 | 1363 | 1.04657 | 1309 | 0.99818 | 1308 | 1.02568
|  |  |  | 1319 | 1.02767 | 1310 | 1.02326 | 1310 | 1.03415 | 1308 | 1.01784 | 1308 | 1.01345 | 1363 | 1.04657 | 1309 | 0.99823 | 1308 | 1.0258
|  |  |  | 1319 | 1.02767 | 1310 | 1.02326 | 1310 | 1.03415 | 1308 | 1.01784 | 1308 | 1.01345 | 1364 | 1.04657 | 1309 | 0.99827 | 1308 | 1.02591
|  |  |  | 1320 | 1.02767 | 1310 | 1.02326 | 1310 | 1.03415 | 1308 | 1.01784 | 1308 | 1.01345 | 1364 | 1.04657 | 1309 | 0.99831 | 1309 | 1.02604
|  |  |  | 1320 | 1.02767 | 1310 | 1.02326 | 1310 | 1.03415 | 1308 | 1.01784 | 1309 | 1.01345 | 1364 | 1.04657 | 1309 | 0.99835 | 1309 | 1.02615
|  |  |  | 1320 | 1.02767 | 1311 | 1.02326 | 1311 | 1.03415 | 1308 | 1.01784 | 1309 | 1.01345 | 1364 | 1.04657 | 1310 | 0.99837 | 1309 | 1.02627
|  |  |  | 1321 | 1.02767 | 1311 | 1.02326 | 1311 | 1.03415 | 1308 | 1.01784 | 1309 | 1.01345 | 1364 | 1.04657 | 1310 | 0.99838 | 1309 | 1.02638
|  |  |  | 1321 | 1.02767 | 1311 | 1.02326 | 1311 | 1.03415 | 1309 | 1.01784 | 1309 | 1.01313 | 1364 | 1.04657 | 1310 | 0.99838 | 1309 | 1.02649
|  |  |  | 1321 | 1.02767 | 1311 | 1.02326 | 1311 | 1.03415 | 1309 | 1.01784 | 1309 | 1.01313 | 1364 | 1.04657 | 1310 | 0.99837 | 1309 | 1.02659
|  |  |  | 1321 | 1.02767 | 1311 | 1.02326 | 1311 | 1.03415 | 1309 | 1.01784 | 1309 | 1.01313 | 1364 | 1.04657 | 1310 | 0.99835 | 1309 | 1.02668
|  |  |  | 1321 | 1.02767 | 1311 | 1.02326 | 1311 | 1.03415 | 1309 | 1.01784 | 1310 | 1.01313 | 1364 | 1.04657 | 1310 | 0.99833 | 1309 | 1.02677
|  |  |  | 1321 | 1.02767 | 1311 | 1.02326 | 1311 | 1.03399 | 1309 | 1.0179 | 1310 | 1.01313 | 1365 | 1.04657 | 1310 | 0.99833 | 1310 | 1.02684
|  |  |  | 1322 | 1.02767 | 1312 | 1.02326 | 1312 | 1.03392 | 1309 | 1.0179 | 1310 | 1.01313 | 1365 | 1.04657 | 1311 | 0.99832 | 1310 | 1.02691
|  |  |  | 1322 | 1.02812 | 1312 | 1.02326 | 1312 | 1.03392 | 1309 | 1.0179 | 1310 | 1.01313 | 1365 | 1.04657 | 1311 | 0.99831 | 1310 | 1.02697
|  |  |  | 1322 | 1.02812 | 1312 | 1.02303 | 1312 | 1.03392 | 1310 | 1.0179 | 1310 | 1.0126 | 1365 | 1.04657 | 1311 | 0.9983 | 1310 | 1.02701
|  |  |  | 1322 | 1.02812 | 1312 | 1.02303 | 1312 | 1.03392 | 1310 | 1.0179 | 1310 | 1.0126 | 1365 | 1.04657 | 1311 | 0.99829 | 1310 | 1.02705
|  |  |  | 1322 | 1.02812 | 1312 | 1.02303 | 1312 | 1.03392 | 1310 | 1.0179 | 1310 | 1.0126 | 1365 | 1.04657 | 1311 | 0.99828 | 1310 | 1.02708
|  |  |  | 1322 | 1.02812 | 1312 | 1.02303 | 1312 | 1.03392 | 1310 | 1.01792 | 1311 | 1.0126 | 1366 | 1.04657 | 1311 | 0.99826 | 1310 | 1.0271
|  |  |  | 1322 | 1.02812 | 1312 | 1.02303 | 1312 | 1.03392 | 1310 | 1.01792 | 1311 | 1.0126 | 1366 | 1.04657 | 1312 | 0.99824 | 1310 | 1.0271
|  |  |  | 1322 | 1.02812 | 1312 | 1.02303 | 1313 | 1.03392 | 1310 | 1.01792 | 1311 | 1.0126 | 1366 | 1.04657 | 1312 | 0.99822 | 1311 | 1.02708
|  |  |  | 1322 | 1.02812 | 1312 | 1.02303 | 1313 | 1.03392 | 1311 | 1.01803 | 1311 | 1.0126 | 1366 | 1.04657 | 1312 | 0.99819 | 1311 | 1.02705
|  |  |  | 1323 | 1.02812 | 1313 | 1.02303 | 1313 | 1.03392 | 1311 | 1.01803 | 1311 | 1.0126 | 1366 | 1.04657 | 1312 | 0.99815 | 1311 | 1.02704
|  |  |  | 1323 | 1.02812 | 1313 | 1.02303 | 1313 | 1.03392 | 1311 | 1.01803 | 1311 | 1.0126 | 1366 | 1.04657 | 1312 | 0.99809 | 1311 | 1.02703
|  |  |  | 1323 | 1.02767 | 1313 | 1.02303 | 1313 | 1.03306 | 1311 | 1.01803 | 1311 | 1.0126 | 1366 | 1.04657 | 1312 | 0.99802 | 1311 | 1.02702
|  |  |  | 1323 | 1.02767 | 1313 | 1.02303 | 1313 | 1.03306 | 1311 | 1.01804 | 1311 | 1.0126 | 1367 | 1.04657 | 1312 | 0.99796 | 1311 | 1.02701
|  |  |  | 1323 | 1.02767 | 1313 | 1.02303 | 1313 | 1.03306 | 1311 | 1.01804 | 1312 | 1.0126 | 1367 | 1.04657 | 1312 | 0.9979 | 1311 | 1.02701
|  |  |  | 1323 | 1.02767 | 1313 | 1.02326 | 1314 | 1.03306 | 1312 | 1.01804 | 1312 | 1.0126 | 1367 | 1.04657 | 1313 | 0.99788 | 1311 | 1.02699
|  |  |  | 1323 | 1.02767 | 1313 | 1.02326 | 1314 | 1.03306 | 1312 | 1.01804 | 1312 | 1.0126 | 1367 | 1.04657 | 1313 | 0.99786 | 1312 | 1.02699
|  |  |  | 1324 | 1.02767 | 1314 | 1.02326 | 1314 | 1.03306 | 1312 | 1.01804 | 1312 | 1.0126 | 1367 | 1.04657 | 1313 | 0.99785 | 1312 | 1.027
|  |  |  | 1324 | 1.02767 | 1314 | 1.02326 | 1314 | 1.03306 | 1312 | 1.01804 | 1312 | 1.0126 | 1367 | 1.04657 | 1313 | 0.99785 | 1312 | 1.02703
|  |  |  | 1324 | 1.02767 | 1314 | 1.02326 | 1314 | 1.03306 | 1312 | 1.01804 | 1312 | 1.0126 | 1367 | 1.04615 | 1313 | 0.99788 | 1312 | 1.02707
|  |  |  | 1324 | 1.02767 | 1314 | 1.02326 | 1314 | 1.03306 | 1312 | 1.01804 | 1313 | 1.0126 | 1368 | 1.04615 | 1313 | 0.99792 | 1312 | 1.02711
|  |  |  | 1324 | 1.02715 | 1314 | 1.02326 | 1314 | 1.03306 | 1312 | 1.01804 | 1313 | 1.0126 | 1368 | 1.04615 | 1313 | 0.99795 | 1312 | 1.02716
|  |  |  | 1324 | 1.02715 | 1314 | 1.02326 | 1315 | 1.03306 | 1313 | 1.01804 | 1313 | 1.0126 | 1368 | 1.04615 | 1313 | 0.99799 | 1312 | 1.02722
|  |  |  | 1324 | 1.02715 | 1314 | 1.02341 | 1315 | 1.03306 | 1313 | 1.01804 | 1313 | 1.0126 | 1368 | 1.04615 | 1314 | 0.99803 | 1312 | 1.02727
|  |  |  | 1325 | 1.02681 | 1314 | 1.02341 | 1315 | 1.03306 | 1313 | 1.01804 | 1313 | 1.0126 | 1368 | 1.04615 | 1314 | 0.99807 | 1313 | 1.02733
|  |  |  | 1325 | 1.02681 | 1314 | 1.02341 | 1315 | 1.03306 | 1313 | 1.01804 | 1313 | 1.0126 | 1368 | 1.04615 | 1314 | 0.9981 | 1313 | 1.0274
|  |  |  | 1325 | 1.02681 | 1315 | 1.02341 | 1315 | 1.03306 | 1313 | 1.01804 | 1313 | 1.0126 | 1369 | 1.04615 | 1314 | 0.99814 | 1313 | 1.02748
|  |  |  | 1325 | 1.02681 | 1315 | 1.02326 | 1315 | 1.03306 | 1313 | 1.01804 | 1314 | 1.01237 | 1369 | 1.04615 | 1314 | 0.99819 | 1313 | 1.02756
|  |  |  | 1325 | 1.02681 | 1315 | 1.02326 | 1315 | 1.03306 | 1313 | 1.01804 | 1314 | 1.01237 | 1369 | 1.0457 | 1314 | 0.99823 | 1313 | 1.02764
|  |  |  | 1325 | 1.02655 | 1315 | 1.02326 | 1316 | 1.03306 | 1314 | 1.01804 | 1314 | 1.01237 | 1369 | 1.0457 | 1314 | 0.99825 | 1313 | 1.02771
|  |  |  | 1326 | 1.02655 | 1315 | 1.02326 | 1316 | 1.03306 | 1314 | 1.01804 | 1314 | 1.01237 | 1369 | 1.0457 | 1315 | 0.99827 | 1313 | 1.02779
|  |  |  | 1326 | 1.02655 | 1315 | 1.02341 | 1316 | 1.03306 | 1314 | 1.01804 | 1314 | 1.01237 | 1369 | 1.0457 | 1315 | 0.99829 | 1313 | 1.02787
|  |  |  | 1326 | 1.02655 | 1315 | 1.02341 | 1316 | 1.03306 | 1314 | 1.01804 | 1314 | 1.01237 | 1369 | 1.0457 | 1315 | 0.99831 | 1314 | 1.02795
|  |  |  | 1326 | 1.02655 | 1316 | 1.02341 | 1316 | 1.03306 | 1314 | 1.01804 | 1314 | 1.01237 | 1370 | 1.0457 | 1315 | 0.99833 | 1314 | 1.02803
|  |  |  | 1326 | 1.0265 | 1316 | 1.02341 | 1316 | 1.03306 | 1314 | 1.01804 | 1315 | 1.01235 | 1370 | 1.0457 | 1315 | 0.99834 | 1314 | 1.02811
|  |  |  | 1326 | 1.0265 | 1316 | 1.02341 | 1317 | 1.03306 | 1314 | 1.01804 | 1315 | 1.01231 | 1370 | 1.0457 | 1315 | 0.99835 | 1314 | 1.02818
|  |  |  | 1326 | 1.0265 | 1316 | 1.02341 | 1317 | 1.03306 | 1315 | 1.01804 | 1315 | 1.01227 | 1370 | 1.0457 | 1316 | 0.99836 | 1314 | 1.02826
|  |  |  | 1327 | 1.0265 | 1316 | 1.02341 | 1317 | 1.03306 | 1315 | 1.01804 | 1315 | 1.01227 | 1370 | 1.0457 | 1316 | 0.99836 | 1314 | 1.02834
|  |  |  | 1327 | 1.0265 | 1316 | 1.02341 | 1317 | 1.03306 | 1315 | 1.01804 | 1315 | 1.01227 | 1370 | 1.0457 | 1316 | 0.99837 | 1314 | 1.02842
|  |  |  | 1327 | 1.0265 | 1316 | 1.02341 | 1317 | 1.03306 | 1315 | 1.01804 | 1315 | 1.01227 | 1370 | 1.0457 | 1316 | 0.99837 | 1315 | 1.02849
|  |  |  | 1327 | 1.0265 | 1317 | 1.02341 | 1317 | 1.03306 | 1315 | 1.01804 | 1315 | 1.01227 | 1371 | 1.0457 | 1316 | 0.99837 | 1315 | 1.02856
|  |  |  | 1327 | 1.0265 | 1317 | 1.02341 | 1318 | 1.03306 | 1315 | 1.01804 | 1316 | 1.01227 | 1371 | 1.04477 | 1316 | 0.99837 | 1315 | 1.02863
|  |  |  | 1327 | 1.0265 | 1317 | 1.02341 | 1318 | 1.03306 | 1316 | 1.01804 | 1316 | 1.01227 | 1371 | 1.04477 | 1317 | 0.99836 | 1315 | 1.0287
|  |  |  | 1328 | 1.0265 | 1317 | 1.02341 | 1318 | 1.03306 | 1316 | 1.01804 | 1316 | 1.01227 | 1371 | 1.04477 | 1317 | 0.99836 | 1315 | 1.02876
|  |  |  | 1328 | 1.02611 | 1317 | 1.02341 | 1318 | 1.03306 | 1316 | 1.01804 | 1316 | 1.01227 | 1371 | 1.04477 | 1317 | 0.99835 | 1315 | 1.02882
|  |  |  | 1328 | 1.02611 | 1317 | 1.02341 | 1318 | 1.03306 | 1316 | 1.01804 | 1316 | 1.01227 | 1371 | 1.04477 | 1317 | 0.99834 | 1315 | 1.02887
|  |  |  | 1328 | 1.02611 | 1317 | 1.02341 | 1318 | 1.03306 | 1316 | 1.01804 | 1316 | 1.01163 | 1372 | 1.04477 | 1317 | 0.99833 | 1315 | 1.02892
|  |  |  | 1328 | 1.0265 | 1318 | 1.02341 | 1319 | 1.03306 | 1316 | 1.01804 | 1316 | 1.01163 | 1372 | 1.04477 | 1317 | 0.99831 | 1316 | 1.02897
|  |  |  | 1328 | 1.0265 | 1318 | 1.02341 | 1319 | 1.03306 | 1316 | 1.01804 | 1317 | 1.01163 | 1372 | 1.04477 | 1317 | 0.99829 | 1316 | 1.029
|  |  |  | 1328 | 1.02611 | 1318 | 1.02382 | 1319 | 1.03306 | 1317 | 1.01804 | 1317 | 1.01163 | 1372 | 1.04477 | 1317 | 0.99827 | 1316 | 1.02903
|  |  |  | 1329 | 1.02611 | 1318 | 1.02382 | 1319 | 1.03306 | 1317 | 1.01804 | 1317 | 1.01163 | 1372 | 1.04477 | 1318 | 0.99825 | 1316 | 1.02906
|  |  |  | 1329 | 1.02611 | 1318 | 1.02382 | 1319 | 1.03398 | 1317 | 1.01804 | 1317 | 1.01163 | 1372 | 1.04477 | 1318 | 0.99823 | 1316 | 1.02908
|  |  |  | 1329 | 1.02611 | 1318 | 1.02341 | 1319 | 1.03398 | 1317 | 1.01804 | 1317 | 1.01163 | 1372 | 1.04477 | 1318 | 0.9982 | 1316 | 1.02909
|  |  |  | 1329 | 1.02611 | 1318 | 1.02341 | 1319 | 1.03398 | 1317 | 1.01804 | 1317 | 1.01163 | 1373 | 1.04477 | 1318 | 0.99818 | 1316 | 1.0291
|  |  |  | 1329 | 1.02611 | 1318 | 1.02341 | 1320 | 1.03398 | 1317 | 1.01804 | 1317 | 1.01163 | 1373 | 1.04477 | 1318 | 0.99815 | 1316 | 1.02906
|  |  |  | 1329 | 1.02587 | 1319 | 1.02341 | 1320 | 1.03398 | 1317 | 1.01804 | 1318 | 1.01163 | 1373 | 1.04477 | 1318 | 0.99811 | 1316 | 1.02901
|  |  |  | 1329 | 1.02587 | 1319 | 1.02341 | 1320 | 1.03398 | 1318 | 1.01804 | 1318 | 1.01136 | 1373 | 1.04477 | 1318 | 0.99808 | 1317 | 1.02898
|  |  |  | 1329 | 1.02587 | 1319 | 1.02341 | 1320 | 1.03398 | 1318 | 1.01804 | 1318 | 1.01136 | 1373 | 1.04477 | 1318 | 0.99804 | 1317 | 1.02894
|  |  |  | 1330 | 1.02587 | 1319 | 1.02341 | 1320 | 1.03398 | 1318 | 1.01804 | 1318 | 1.01136 | 1373 | 1.04477 | 1318 | 0.99803 | 1317 | 1.0289
|  |  |  | 1330 | 1.02587 | 1319 | 1.02341 | 1320 | 1.03398 | 1318 | 1.01804 | 1318 | 1.01136 | 1373 | 1.04411 | 1319 | 0.99801 | 1317 | 1.0289
|  |  |  | 1330 | 1.02564 | 1319 | 1.02341 | 1320 | 1.03398 | 1318 | 1.01804 | 1318 | 1.01136 | 1374 | 1.04411 | 1319 | 0.99798 | 1317 | 1.02891
|  |  |  | 1330 | 1.02564 | 1319 | 1.02341 | 1320 | 1.03398 | 1318 | 1.01804 | 1319 | 1.01136 | 1374 | 1.04411 | 1319 | 0.99794 | 1317 | 1.02893
|  |  |  | 1330 | 1.02564 | 1319 | 1.02341 | 1321 | 1.03398 | 1318 | 1.01804 | 1319 | 1.01136 | 1374 | 1.04327 | 1319 | 0.99794 | 1317 | 1.02895
|  |  |  | 1330 | 1.02564 | 1320 | 1.02341 | 1321 | 1.03398 | 1318 | 1.01804 | 1319 | 1.01136 | 1374 | 1.04327 | 1319 | 0.99793 | 1318 | 1.02898
|  |  |  | 1330 | 1.02564 | 1320 | 1.02341 | 1321 | 1.03398 | 1318 | 1.01804 | 1319 | 1.01136 | 1374 | 1.04327 | 1319 | 0.99793 | 1318 | 1.02901
|  |  |  | 1330 | 1.02564 | 1320 | 1.02341 | 1321 | 1.03398 | 1319 | 1.01804 | 1319 | 1.01136 | 1374 | 1.04327 | 1320 | 0.99793 | 1318 | 1.02905
|  |  |  | 1331 | 1.02564 | 1320 | 1.02341 | 1321 | 1.03398 | 1319 | 1.01804 | 1319 | 1.01136 | 1374 | 1.04327 | 1320 | 0.99794 | 1318 | 1.0291
|  |  |  | 1331 | 1.02564 | 1320 | 1.02341 | 1321 | 1.03399 | 1319 | 1.01804 | 1319 | 1.01136 | 1374 | 1.04327 | 1320 | 0.99794 | 1318 | 1.02915
|  |  |  | 1331 | 1.02564 | 1320 | 1.02341 | 1321 | 1.03399 | 1319 | 1.01804 | 1320 | 1.01136 | 1375 | 1.04327 | 1320 | 0.99795 | 1318 | 1.02926
|  |  |  | 1331 | 1.02564 | 1320 | 1.02341 | 1321 | 1.03399 | 1319 | 1.01804 | 1320 | 1.01136 | 1375 | 1.04327 | 1320 | 0.99796 | 1318 | 1.02937
|  |  |  | 1331 | 1.02564 | 1321 | 1.02341 | 1322 | 1.03399 | 1319 | 1.01804 | 1320 | 1.01136 | 1375 | 1.04327 | 1320 | 0.99794 | 1318 | 1.02947
|  |  |  | 1332 | 1.02509 | 1321 | 1.02341 | 1322 | 1.03398 | 1319 | 1.01804 | 1320 | 1.01136 | 1375 | 1.04327 | 1320 | 0.99792 | 1318 | 1.02957
|  |  |  | 1332 | 1.02509 | 1321 | 1.02341 | 1322 | 1.03398 | 1320 | 1.01804 | 1320 | 1.01136 | 1375 | 1.04327 | 1321 | 0.99789 | 1319 | 1.02965
|  |  |  | 1332 | 1.02509 | 1321 | 1.02341 | 1322 | 1.03398 | 1320 | 1.01804 | 1320 | 1.01136 | 1375 | 1.04327 | 1321 | 0.99786 | 1319 | 1.02968
|  |  |  | 1332 | 1.02509 | 1321 | 1.02341 | 1322 | 1.03398 | 1320 | 1.01804 | 1320 | 1.01136 | 1375 | 1.04327 | 1321 | 0.99783 | 1319 | 1.02972
|  |  |  | 1332 | 1.02509 | 1321 | 1.02341 | 1322 | 1.03398 | 1320 | 1.01804 | 1321 | 1.01136 | 1376 | 1.04327 | 1321 | 0.9978 | 1319 | 1.02977
|  |  |  | 1332 | 1.02509 | 1322 | 1.02341 | 1322 | 1.03398 | 1320 | 1.01804 | 1321 | 1.01136 | 1376 | 1.04327 | 1321 | 0.99776 | 1319 | 1.02981
|  |  |  | 1332 | 1.02509 | 1322 | 1.02341 | 1323 | 1.03398 | 1320 | 1.01804 | 1321 | 1.01136 | 1376 | 1.04327 | 1321 | 0.99773 | 1319 | 1.02986
|  |  |  | 1333 | 1.02509 | 1322 | 1.02341 | 1323 | 1.03398 | 1320 | 1.01804 | 1321 | 1.01136 | 1376 | 1.04327 | 1321 | 0.99769 | 1319 | 1.02991
|  |  |  | 1333 | 1.02509 | 1322 | 1.02341 | 1323 | 1.03398 | 1320 | 1.01804 | 1321 | 1.01136 | 1376 | 1.04327 | 1322 | 0.99765 | 1320 | 1.02996
|  |  |  | 1333 | 1.02509 | 1322 | 1.02341 | 1323 | 1.03398 | 1320 | 1.01804 | 1321 | 1.01136 | 1376 | 1.04327 | 1322 | 0.99761 | 1320 | 1.03002
|  |  |  | 1333 | 1.02509 | 1322 | 1.02326 | 1323 | 1.03398 | 1321 | 1.01804 | 1321 | 1.01136 | 1377 | 1.04327 | 1322 | 0.99758 | 1320 | 1.03008
|  |  |  | 1333 | 1.02509 | 1322 | 1.02326 | 1324 | 1.03398 | 1321 | 1.01804 | 1321 | 1.01136 | 1377 | 1.04327 | 1322 | 0.99754 | 1320 | 1.03014
|  |  |  | 1333 | 1.02509 | 1323 | 1.02326 | 1324 | 1.03398 | 1321 | 1.01804 | 1322 | 1.01136 | 1377 | 1.04327 | 1322 | 0.99747 | 1320 | 1.03019
|  |  |  | 1333 | 1.02509 | 1323 | 1.02326 | 1324 | 1.03398 | 1321 | 1.01804 | 1322 | 1.01136 | 1377 | 1.04327 | 1322 | 0.99742 | 1320 | 1.03025
|  |  |  | 1334 | 1.02509 | 1323 | 1.02326 | 1324 | 1.03398 | 1321 | 1.01804 | 1322 | 1.01136 | 1377 | 1.04327 | 1322 | 0.99736 | 1320 | 1.0303
|  |  |  | 1334 | 1.02509 | 1323 | 1.02326 | 1324 | 1.03398 | 1322 | 1.01809 | 1322 | 1.01136 | 1377 | 1.04327 | 1323 | 0.99732 | 1320 | 1.03036
|  |  |  | 1334 | 1.02509 | 1323 | 1.02326 | 1324 | 1.0334 | 1322 | 1.01809 | 1322 | 1.01085 | 1378 | 1.04327 | 1323 | 0.99728 | 1320 | 1.03042
|  |  |  | 1334 | 1.02509 | 1323 | 1.02326 | 1324 | 1.0334 | 1322 | 1.01809 | 1322 | 1.01085 | 1378 | 1.04327 | 1323 | 0.99724 | 1321 | 1.03047
|  |  |  | 1334 | 1.02509 | 1324 | 1.02326 | 1325 | 1.0334 | 1322 | 1.01809 | 1322 | 1.01085 | 1378 | 1.04327 | 1323 | 0.99721 | 1321 | 1.03053
|  |  |  | 1334 | 1.02509 | 1324 | 1.02326 | 1325 | 1.03398 | 1322 | 1.01809 | 1323 | 1.01085 | 1378 | 1.04327 | 1323 | 0.99718 | 1321 | 1.03058
|  |  |  | 1335 | 1.02509 | 1324 | 1.02326 | 1325 | 1.03398 | 1322 | 1.01809 | 1323 | 1.01085 | 1378 | 1.04327 | 1323 | 0.99715 | 1321 | 1.03063
|  |  |  | 1335 | 1.02509 | 1324 | 1.02341 | 1325 | 1.03398 | 1323 | 1.01809 | 1323 | 1.01085 | 1378 | 1.04327 | 1323 | 0.99713 | 1321 | 1.03067
|  |  |  | 1335 | 1.02509 | 1324 | 1.02341 | 1325 | 1.03398 | 1323 | 1.01809 | 1323 | 1.01085 | 1378 | 1.04327 | 1323 | 0.99711 | 1321 | 1.03071
|  |  |  | 1335 | 1.02509 | 1324 | 1.02341 | 1325 | 1.03398 | 1323 | 1.01809 | 1323 | 1.0104 | 1379 | 1.04327 | 1324 | 0.9971 | 1322 | 1.03071
|  |  |  | 1335 | 1.02509 | 1324 | 1.02341 | 1325 | 1.03398 | 1323 | 1.01809 | 1323 | 1.0104 | 1379 | 1.04327 | 1324 | 0.9971 | 1322 | 1.0307
|  |  |  | 1335 | 1.02509 | 1325 | 1.02341 | 1326 | 1.03398 | 1323 | 1.01809 | 1323 | 1.0104 | 1379 | 1.04327 | 1324 | 0.9971 | 1322 | 1.03071
|  |  |  | 1336 | 1.02509 | 1325 | 1.02326 | 1326 | 1.03398 | 1324 | 1.01809 | 1323 | 1.01019 | 1379 | 1.04327 | 1324 | 0.99711 | 1322 | 1.03071
|  |  |  | 1336 | 1.02509 | 1325 | 1.02326 | 1326 | 1.03398 | 1324 | 1.01809 | 1323 | 1.01019 | 1379 | 1.04327 | 1324 | 0.99713 | 1322 | 1.03071
|  |  |  | 1336 | 1.02509 | 1325 | 1.02326 | 1326 | 1.03398 | 1324 | 1.01809 | 1324 | 1.01019 | 1379 | 1.04327 | 1324 | 0.99715 | 1322 | 1.03072
|  |  |  | 1336 | 1.02509 | 1325 | 1.02326 | 1326 | 1.0334 | 1324 | 1.01809 | 1324 | 1.01019 | 1379 | 1.04327 | 1324 | 0.99717 | 1322 | 1.03073
|  |  |  | 1336 | 1.02509 | 1325 | 1.02326 | 1326 | 1.0334 | 1324 | 1.01809 | 1324 | 1.01019 | 1380 | 1.04327 | 1325 | 0.9972 | 1322 | 1.03074
|  |  |  | 1336 | 1.02509 | 1325 | 1.02326 | 1326 | 1.0334 | 1324 | 1.01809 | 1324 | 1.01019 | 1380 | 1.04327 | 1325 | 0.99724 | 1322 | 1.03074
|  |  |  | 1336 | 1.02509 | 1325 | 1.02326 | 1327 | 1.0334 | 1324 | 1.01809 | 1324 | 1.01019 | 1380 | 1.04327 | 1325 | 0.99728 | 1323 | 1.03075
|  |  |  | 1336 | 1.02509 | 1326 | 1.02326 | 1327 | 1.0334 | 1324 | 1.01804 | 1324 | 1.01019 | 1380 | 1.04327 | 1325 | 0.99733 | 1323 | 1.03076
|  |  |  | 1337 | 1.02509 | 1326 | 1.02326 | 1327 | 1.03398 | 1325 | 1.01804 | 1324 | 1.01019 | 1380 | 1.04327 | 1325 | 0.99739 | 1323 | 1.03082
|  |  |  | 1337 | 1.02509 | 1326 | 1.02326 | 1327 | 1.03398 | 1325 | 1.01804 | 1324 | 1.01019 | 1380 | 1.04327 | 1325 | 0.99745 | 1323 | 1.03088
|  |  |  | 1337 | 1.02447 | 1326 | 1.02326 | 1327 | 1.03398 | 1325 | 1.01804 | 1325 | 1.01019 | 1381 | 1.04327 | 1325 | 0.99751 | 1323 | 1.03095
|  |  |  | 1337 | 1.02447 | 1326 | 1.02326 | 1327 | 1.03398 | 1325 | 1.01804 | 1325 | 1.01019 | 1381 | 1.04327 | 1326 | 0.99758 | 1323 | 1.03103
|  |  |  | 1337 | 1.02423 | 1326 | 1.02326 | 1327 | 1.03398 | 1325 | 1.01804 | 1325 | 1.01019 | 1381 | 1.04327 | 1326 | 0.99763 | 1323 | 1.03112
|  |  |  | 1337 | 1.02423 | 1326 | 1.02326 | 1327 | 1.03398 | 1325 | 1.01804 | 1325 | 1.01019 | 1381 | 1.04327 | 1326 | 0.99767 | 1323 | 1.03121
|  |  |  | 1337 | 1.02409 | 1327 | 1.02326 | 1327 | 1.03398 | 1325 | 1.01804 | 1325 | 1.01019 | 1381 | 1.04327 | 1326 | 0.99772 | 1324 | 1.03131
|  |  |  | 1338 | 1.02409 | 1327 | 1.02326 | 1328 | 1.03398 | 1326 | 1.01804 | 1325 | 1.01019 | 1381 | 1.04327 | 1326 | 0.99777 | 1324 | 1.03142
|  |  |  | 1338 | 1.02409 | 1327 | 1.02326 | 1328 | 1.03398 | 1326 | 1.01804 | 1325 | 1.0104 | 1381 | 1.04327 | 1326 | 0.99781 | 1324 | 1.03153
|  |  |  | 1338 | 1.02409 | 1327 | 1.02326 | 1328 | 1.03398 | 1326 | 1.01804 | 1325 | 1.0104 | 1381 | 1.04327 | 1326 | 0.99786 | 1324 | 1.03165
|  |  |  | 1338 | 1.02409 | 1327 | 1.02326 | 1328 | 1.03398 | 1326 | 1.01804 | 1326 | 1.0104 | 1382 | 1.04327 | 1327 | 0.9979 | 1324 | 1.03177
|  |  |  | 1338 | 1.02376 | 1327 | 1.02326 | 1328 | 1.03398 | 1326 | 1.01804 | 1326 | 1.0104 | 1382 | 1.04327 | 1327 | 0.99791 | 1324 | 1.03189
|  |  |  | 1338 | 1.02376 | 1327 | 1.02326 | 1328 | 1.03398 | 1326 | 1.01804 | 1326 | 1.0104 | 1382 | 1.04327 | 1327 | 0.99793 | 1324 | 1.03202
|  |  |  | 1338 | 1.02376 | 1327 | 1.02341 | 1328 | 1.03398 | 1326 | 1.01804 | 1326 | 1.0104 | 1382 | 1.04327 | 1327 | 0.99793 | 1324 | 1.03215
|  |  |  | 1338 | 1.02376 | 1328 | 1.02341 | 1328 | 1.03398 | 1326 | 1.01804 | 1327 | 1.01002 | 1382 | 1.04327 | 1327 | 0.99794 | 1325 | 1.03223
|  |  |  | 1338 | 1.02376 | 1328 | 1.02326 | 1329 | 1.03398 | 1326 | 1.01803 | 1327 | 1.01002 | 1382 | 1.04327 | 1327 | 0.99795 | 1325 | 1.03229
|  |  |  | 1339 | 1.02376 | 1328 | 1.02382 | 1329 | 1.03398 | 1327 | 1.01803 | 1327 | 1.01002 | 1382 | 1.04327 | 1327 | 0.99797 | 1325 | 1.03234
|  |  |  | 1339 | 1.02376 | 1328 | 1.02382 | 1329 | 1.03398 | 1327 | 1.01803 | 1327 | 1.01002 | 1382 | 1.04327 | 1328 | 0.99799 | 1325 | 1.03238
|  |  |  | 1339 | 1.02376 | 1328 | 1.02382 | 1329 | 1.03398 | 1327 | 1.01803 | 1327 | 1.01002 | 1383 | 1.04327 | 1328 | 0.99802 | 1325 | 1.03241
|  |  |  | 1339 | 1.02376 | 1328 | 1.02382 | 1329 | 1.03398 | 1327 | 1.01803 | 1327 | 1.01002 | 1383 | 1.04327 | 1328 | 0.99802 | 1325 | 1.03249
|  |  |  | 1339 | 1.02376 | 1328 | 1.02382 | 1329 | 1.03398 | 1327 | 1.01803 | 1328 | 1.01002 | 1383 | 1.04327 | 1328 | 0.99804 | 1325 | 1.03256
|  |  |  | 1339 | 1.02376 | 1329 | 1.02382 | 1329 | 1.03398 | 1327 | 1.01792 | 1328 | 1.01002 | 1383 | 1.04085 | 1328 | 0.99804 | 1325 | 1.03263
|  |  |  | 1339 | 1.0236 | 1329 | 1.02382 | 1330 | 1.03398 | 1327 | 1.0179 | 1328 | 1.01002 | 1383 | 1.04085 | 1328 | 0.99805 | 1325 | 1.0327
|  |  |  | 1340 | 1.0236 | 1329 | 1.02382 | 1330 | 1.03398 | 1328 | 1.0179 | 1328 | 1.01002 | 1383 | 1.04085 | 1328 | 0.99808 | 1326 | 1.03277
|  |  |  | 1340 | 1.0236 | 1329 | 1.02382 | 1330 | 1.03398 | 1328 | 1.0179 | 1328 | 1.01002 | 1383 | 1.04085 | 1328 | 0.99811 | 1326 | 1.0328
|  |  |  | 1340 | 1.0236 | 1329 | 1.02382 | 1330 | 1.03398 | 1328 | 1.0179 | 1328 | 1.01002 | 1383 | 1.04085 | 1329 | 0.99816 | 1326 | 1.03283
|  |  |  | 1340 | 1.0236 | 1329 | 1.02382 | 1330 | 1.03398 | 1328 | 1.0179 | 1329 | 1.01002 | 1384 | 1.04085 | 1329 | 0.99821 | 1326 | 1.03287
|  |  |  | 1340 | 1.0236 | 1329 | 1.02391 | 1330 | 1.03398 | 1328 | 1.0179 | 1329 | 1.01002 | 1384 | 1.04085 | 1329 | 0.99828 | 1326 | 1.03289
|  |  |  | 1340 | 1.0236 | 1330 | 1.02391 | 1330 | 1.03398 | 1328 | 1.0179 | 1329 | 1.01002 | 1384 | 1.04085 | 1329 | 0.99835 | 1326 | 1.03292
|  |  |  | 1340 | 1.0236 | 1330 | 1.02391 | 1331 | 1.03398 | 1328 | 1.0179 | 1329 | 1.01002 | 1384 | 1.04085 | 1329 | 0.99846 | 1326 | 1.03295
|  |  |  | 1340 | 1.0236 | 1330 | 1.02391 | 1331 | 1.03398 | 1329 | 1.0179 | 1329 | 1.01002 | 1384 | 1.04085 | 1329 | 0.99856 | 1327 | 1.03297
|  |  |  | 1341 | 1.02304 | 1330 | 1.02391 | 1331 | 1.03398 | 1329 | 1.0179 | 1329 | 1.01002 | 1384 | 1.04085 | 1329 | 0.99867 | 1327 | 1.033
|  |  |  | 1341 | 1.02304 | 1330 | 1.02391 | 1331 | 1.03398 | 1329 | 1.0179 | 1329 | 1.01002 | 1385 | 1.04085 | 1330 | 0.9988 | 1327 | 1.03303
|  |  |  | 1341 | 1.02304 | 1330 | 1.02391 | 1331 | 1.03398 | 1329 | 1.01792 | 1329 | 1.01002 | 1385 | 1.04085 | 1330 | 0.99893 | 1327 | 1.03305
|  |  |  | 1341 | 1.02304 | 1331 | 1.02391 | 1331 | 1.03398 | 1329 | 1.01803 | 1330 | 1.01002 | 1385 | 1.04085 | 1330 | 0.99907 | 1327 | 1.03308
|  |  |  | 1341 | 1.02304 | 1331 | 1.02391 | 1332 | 1.03398 | 1329 | 1.01803 | 1330 | 1.01002 | 1385 | 1.04085 | 1330 | 0.99922 | 1327 | 1.0331
|  |  |  | 1342 | 1.02304 | 1331 | 1.02391 | 1332 | 1.03398 | 1330 | 1.01803 | 1330 | 1.00991 | 1385 | 1.04085 | 1330 | 0.99937 | 1327 | 1.03309
|  |  |  | 1342 | 1.02304 | 1331 | 1.02412 | 1332 | 1.03398 | 1330 | 1.01803 | 1330 | 1.00991 | 1385 | 1.04085 | 1330 | 0.99955 | 1327 | 1.03308
|  |  |  | 1342 | 1.02304 | 1331 | 1.02412 | 1332 | 1.03398 | 1330 | 1.01803 | 1330 | 1.00937 | 1385 | 1.04085 | 1330 | 0.99973 | 1327 | 1.03308
|  |  |  | 1342 | 1.02304 | 1331 | 1.02412 | 1332 | 1.03398 | 1330 | 1.01803 | 1330 | 1.00937 | 1386 | 1.04085 | 1330 | 0.99992 | 1328 | 1.03307
|  |  |  | 1342 | 1.02304 | 1331 | 1.02412 | 1332 | 1.03398 | 1330 | 1.01804 | 1330 | 1.00937 | 1386 | 1.04085 | 1331 | 1.00011 | 1328 | 1.03312
|  |  |  | 1342 | 1.02304 | 1332 | 1.02412 | 1332 | 1.03398 | 1330 | 1.01804 | 1330 | 1.00937 | 1386 | 1.04085 | 1331 | 1.00031 | 1328 | 1.03318
|  |  |  | 1342 | 1.02304 | 1332 | 1.02412 | 1333 | 1.03398 | 1331 | 1.01804 | 1330 | 1.00937 | 1386 | 1.04085 | 1331 | 1.00051 | 1328 | 1.03325
|  |  |  | 1342 | 1.02304 | 1332 | 1.02412 | 1333 | 1.03398 | 1331 | 1.01804 | 1331 | 1.00936 | 1386 | 1.04085 | 1331 | 1.00072 | 1328 | 1.03334
|  |  |  | 1343 | 1.02239 | 1332 | 1.02412 | 1333 | 1.03398 | 1331 | 1.01804 | 1331 | 1.00932 | 1386 | 1.04085 | 1331 | 1.00092 | 1328 | 1.03343
|  |  |  | 1343 | 1.02239 | 1332 | 1.02412 | 1333 | 1.03415 | 1331 | 1.01804 | 1331 | 1.00932 | 1387 | 1.04085 | 1331 | 1.00112 | 1328 | 1.03352
|  |  |  | 1343 | 1.02239 | 1332 | 1.02412 | 1333 | 1.03415 | 1331 | 1.01809 | 1331 | 1.00932 | 1387 | 1.04085 | 1331 | 1.00133 | 1328 | 1.03362
|  |  |  | 1343 | 1.02239 | 1332 | 1.02412 | 1333 | 1.03415 | 1331 | 1.01809 | 1331 | 1.00932 | 1387 | 1.04085 | 1332 | 1.00151 | 1329 | 1.03372
|  |  |  | 1343 | 1.02239 | 1332 | 1.02412 | 1333 | 1.03415 | 1331 | 1.01809 | 1331 | 1.00932 | 1387 | 1.04085 | 1332 | 1.0017 | 1329 | 1.03384
|  |  |  | 1343 | 1.02239 | 1333 | 1.02412 | 1333 | 1.03415 | 1331 | 1.01809 | 1331 | 1.00932 | 1387 | 1.04085 | 1332 | 1.00188 | 1329 | 1.03395
|  |  |  | 1344 | 1.02239 | 1333 | 1.02412 | 1334 | 1.03415 | 1332 | 1.01809 | 1332 | 1.00931 | 1387 | 1.04085 | 1332 | 1.00206 | 1329 | 1.03407
|  |  |  | 1344 | 1.02239 | 1333 | 1.02391 | 1334 | 1.03415 | 1332 | 1.01809 | 1332 | 1.00931 | 1387 | 1.04085 | 1332 | 1.00222 | 1329 | 1.0342
|  |  |  | 1344 | 1.02239 | 1333 | 1.02391 | 1334 | 1.03415 | 1332 | 1.01809 | 1332 | 1.00931 | 1387 | 1.04085 | 1332 | 1.00236 | 1329 | 1.03433
|  |  |  | 1344 | 1.02211 | 1333 | 1.02391 | 1334 | 1.03398 | 1332 | 1.01809 | 1332 | 1.00931 | 1387 | 1.04085 | 1333 | 1.00249 | 1329 | 1.03446
|  |  |  | 1344 | 1.02211 | 1333 | 1.02391 | 1334 | 1.03398 | 1332 | 1.01809 | 1332 | 1.00931 | 1388 | 1.04085 | 1333 | 1.00262 | 1329 | 1.0346
|  |  |  | 1344 | 1.02211 | 1333 | 1.02391 | 1334 | 1.03415 | 1332 | 1.01809 | 1332 | 1.00931 | 1388 | 1.04085 | 1333 | 1.00271 | 1329 | 1.03474
|  |  |  | 1344 | 1.02211 | 1334 | 1.02391 | 1334 | 1.03415 | 1333 | 1.01809 | 1332 | 1.00931 | 1388 | 1.04085 | 1333 | 1.00279 | 1329 | 1.03488
|  |  |  | 1345 | 1.02211 | 1334 | 1.02391 | 1335 | 1.03415 | 1333 | 1.01809 | 1333 | 1.00931 | 1388 | 1.04085 | 1333 | 1.00287 | 1329 | 1.03502
|  |  |  | 1345 | 1.02211 | 1334 | 1.02391 | 1335 | 1.03415 | 1333 | 1.01809 | 1333 | 1.00931 | 1388 | 1.04085 | 1333 | 1.00292 | 1330 | 1.03516
|  |  |  | 1345 | 1.02211 | 1334 | 1.02391 | 1335 | 1.03415 | 1333 | 1.01823 | 1333 | 1.00931 | 1388 | 1.04085 | 1334 | 1.00298 | 1330 | 1.0353
|  |  |  | 1345 | 1.02211 | 1334 | 1.02391 | 1335 | 1.03415 | 1333 | 1.01823 | 1333 | 1.00931 | 1388 | 1.04085 | 1334 | 1.00305 | 1330 | 1.03544
|  |  |  | 1345 | 1.02211 | 1334 | 1.02391 | 1335 | 1.03445 | 1333 | 1.01823 | 1333 | 1.00931 | 1389 | 1.0424 | 1334 | 1.00311 | 1330 | 1.03555
|  |  |  | 1345 | 1.02211 | 1334 | 1.02391 | 1335 | 1.03445 | 1333 | 1.01823 | 1333 | 1.00931 | 1389 | 1.0424 | 1334 | 1.00321 | 1330 | 1.03566
|  |  |  | 1345 | 1.02211 | 1335 | 1.02391 | 1336 | 1.03447 | 1334 | 1.01823 | 1334 | 1.00931 | 1389 | 1.0424 | 1334 | 1.00331 | 1330 | 1.03577
|  |  |  | 1346 | 1.02165 | 1335 | 1.02382 | 1336 | 1.03447 | 1334 | 1.01823 | 1334 | 1.00931 | 1389 | 1.0424 | 1334 | 1.00344 | 1330 | 1.03587
|  |  |  | 1346 | 1.02165 | 1335 | 1.02382 | 1336 | 1.03447 | 1334 | 1.01823 | 1334 | 1.00931 | 1389 | 1.0424 | 1334 | 1.00358 | 1331 | 1.03598
|  |  |  | 1346 | 1.02165 | 1335 | 1.02382 | 1336 | 1.03447 | 1334 | 1.01823 | 1334 | 1.00931 | 1389 | 1.04327 | 1335 | 1.00372 | 1331 | 1.03607
|  |  |  | 1346 | 1.02165 | 1335 | 1.02382 | 1336 | 1.03447 | 1334 | 1.01823 | 1334 | 1.00931 | 1389 | 1.04327 | 1335 | 1.00384 | 1331 | 1.03616
|  |  |  | 1346 | 1.02165 | 1335 | 1.02382 | 1336 | 1.03447 | 1334 | 1.01823 | 1334 | 1.00931 | 1390 | 1.04327 | 1335 | 1.00398 | 1331 | 1.03624
|  |  |  | 1346 | 1.02165 | 1336 | 1.02382 | 1336 | 1.03447 | 1334 | 1.01823 | 1334 | 1.00931 | 1390 | 1.04327 | 1335 | 1.00411 | 1331 | 1.03632
|  |  |  | 1347 | 1.02165 | 1336 | 1.02391 | 1337 | 1.03447 | 1334 | 1.01823 | 1335 | 1.00931 | 1390 | 1.04327 | 1335 | 1.00429 | 1331 | 1.03639
|  |  |  | 1347 | 1.02165 | 1336 | 1.02391 | 1337 | 1.03447 | 1335 | 1.01823 | 1335 | 1.00931 | 1390 | 1.04327 | 1335 | 1.00446 | 1331 | 1.03646
|  |  |  | 1347 | 1.02165 | 1336 | 1.02391 | 1337 | 1.03447 | 1335 | 1.01823 | 1335 | 1.00931 | 1390 | 1.04327 | 1335 | 1.00466 | 1331 | 1.03652
|  |  |  | 1347 | 1.02165 | 1336 | 1.02391 | 1337 | 1.03447 | 1335 | 1.01823 | 1335 | 1.00931 | 1390 | 1.04327 | 1336 | 1.00486 | 1332 | 1.03658
|  |  |  | 1347 | 1.02165 | 1336 | 1.02391 | 1337 | 1.03447 | 1335 | 1.01823 | 1335 | 1.00931 | 1390 | 1.04327 | 1336 | 1.00508 | 1332 | 1.03662
|  |  |  | 1347 | 1.02165 | 1337 | 1.02391 | 1337 | 1.03447 | 1335 | 1.01823 | 1335 | 1.00931 | 1391 | 1.04327 | 1336 | 1.00527 | 1332 | 1.0367
|  |  |  | 1347 | 1.02165 | 1337 | 1.02391 | 1338 | 1.03447 | 1335 | 1.01823 | 1336 | 1.00931 | 1391 | 1.04327 | 1336 | 1.00544 | 1332 | 1.03678
|  |  |  | 1347 | 1.02165 | 1337 | 1.02391 | 1338 | 1.03468 | 1336 | 1.01823 | 1336 | 1.00931 | 1391 | 1.04327 | 1336 | 1.00563 | 1332 | 1.03685
|  |  |  | 1348 | 1.02165 | 1337 | 1.02391 | 1338 | 1.03468 | 1336 | 1.01823 | 1336 | 1.00931 | 1391 | 1.04327 | 1336 | 1.00581 | 1332 | 1.03692
|  |  |  | 1348 | 1.02165 | 1337 | 1.02382 | 1338 | 1.03468 | 1336 | 1.01823 | 1336 | 1.00931 | 1391 | 1.04327 | 1336 | 1.006 | 1332 | 1.03699
|  |  |  | 1348 | 1.02165 | 1337 | 1.02391 | 1338 | 1.03468 | 1336 | 1.01823 | 1336 | 1.00931 | 1392 | 1.04327 | 1336 | 1.0062 | 1332 | 1.03706
|  |  |  | 1348 | 1.02165 | 1337 | 1.02391 | 1338 | 1.03486 | 1336 | 1.01852 | 1336 | 1.00931 | 1392 | 1.04327 | 1337 | 1.00643 | 1332 | 1.03713
|  |  |  | 1348 | 1.02165 | 1337 | 1.02391 | 1338 | 1.03486 | 1336 | 1.01852 | 1336 | 1.00931 | 1392 | 1.04327 | 1337 | 1.00663 | 1332 | 1.03719
|  |  |  | 1348 | 1.02165 | 1338 | 1.02382 | 1338 | 1.03486 | 1337 | 1.01852 | 1337 | 1.00931 | 1392 | 1.04327 | 1337 | 1.00685 | 1333 | 1.03725
|  |  |  | 1349 | 1.02165 | 1338 | 1.02382 | 1339 | 1.03486 | 1337 | 1.01852 | 1337 | 1.00931 | 1392 | 1.04327 | 1337 | 1.00709 | 1333 | 1.0373
|  |  |  | 1349 | 1.02165 | 1338 | 1.02382 | 1339 | 1.03486 | 1337 | 1.01852 | 1337 | 1.00931 | 1392 | 1.04327 | 1337 | 1.00736 | 1333 | 1.03734
|  |  |  | 1349 | 1.02165 | 1338 | 1.02382 | 1339 | 1.03486 | 1337 | 1.01852 | 1337 | 1.00931 | 1393 | 1.04327 | 1337 | 1.00764 | 1333 | 1.03736
|  |  |  | 1349 | 1.02165 | 1338 | 1.02382 | 1339 | 1.03486 | 1337 | 1.01852 | 1337 | 1.00931 | 1393 | 1.04327 | 1337 | 1.00793 | 1333 | 1.03742
|  |  |  | 1349 | 1.02165 | 1338 | 1.02382 | 1339 | 1.03486 | 1337 | 1.01852 | 1337 | 1.00931 | 1393 | 1.04327 | 1337 | 1.00822 | 1333 | 1.03748
|  |  |  | 1349 | 1.02123 | 1338 | 1.02382 | 1339 | 1.03486 | 1338 | 1.01852 | 1338 | 1.00931 | 1393 | 1.04327 | 1338 | 1.00851 | 1333 | 1.03755
|  |  |  | 1349 | 1.02123 | 1339 | 1.02382 | 1339 | 1.03486 | 1338 | 1.01823 | 1338 | 1.00931 | 1394 | 1.04327 | 1338 | 1.00882 | 1333 | 1.03762
|  |  |  | 1349 | 1.02123 | 1339 | 1.02382 | 1340 | 1.03489 | 1338 | 1.01823 | 1338 | 1.00931 | 1394 | 1.04327 | 1338 | 1.00912 | 1334 | 1.03769
|  |  |  | 1350 | 1.02123 | 1339 | 1.02382 | 1340 | 1.03489 | 1338 | 1.01852 | 1338 | 1.00931 | 1394 | 1.04327 | 1338 | 1.00943 | 1334 | 1.03776
|  |  |  | 1350 | 1.02123 | 1339 | 1.02326 | 1340 | 1.03489 | 1338 | 1.01852 | 1338 | 1.00931 | 1394 | 1.04327 | 1338 | 1.00974 | 1334 | 1.03783
|  |  |  | 1350 | 1.02123 | 1339 | 1.02326 | 1340 | 1.03486 | 1338 | 1.01852 | 1338 | 1.00932 | 1395 | 1.04327 | 1338 | 1.01004 | 1334 | 1.03791
|  |  |  | 1350 | 1.02123 | 1339 | 1.02326 | 1340 | 1.03486 | 1338 | 1.01852 | 1339 | 1.00932 | 1395 | 1.04327 | 1338 | 1.01033 | 1334 | 1.03798
|  |  |  | 1350 | 1.02123 | 1339 | 1.02326 | 1340 | 1.03486 | 1339 | 1.01852 | 1339 | 1.00932 | 1395 | 1.04327 | 1338 | 1.0106 | 1334 | 1.03806
|  |  |  | 1350 | 1.02123 | 1339 | 1.02326 | 1340 | 1.03486 | 1339 | 1.01852 | 1339 | 1.00932 | 1395 | 1.04327 | 1339 | 1.01086 | 1334 | 1.03812
|  |  |  | 1351 | 1.02098 | 1339 | 1.02326 | 1341 | 1.03486 | 1339 | 1.01852 | 1339 | 1.00932 | 1395 | 1.04327 | 1339 | 1.01113 | 1334 | 1.03819
|  |  |  | 1351 | 1.02098 | 1340 | 1.02326 | 1341 | 1.03486 | 1339 | 1.01852 | 1339 | 1.00932 | 1395 | 1.04327 | 1339 | 1.01136 | 1334 | 1.03826
|  |  |  | 1351 | 1.02098 | 1340 | 1.02326 | 1341 | 1.03486 | 1339 | 1.01852 | 1339 | 1.00932 | 1395 | 1.04327 | 1339 | 1.0116 | 1334 | 1.03833
|  |  |  | 1351 | 1.0203 | 1340 | 1.02326 | 1341 | 1.03486 | 1339 | 1.01852 | 1339 | 1.00931 | 1396 | 1.04327 | 1339 | 1.01182 | 1334 | 1.0384
|  |  |  | 1351 | 1.0203 | 1340 | 1.02326 | 1341 | 1.03486 | 1339 | 1.01852 | 1340 | 1.00931 | 1396 | 1.04327 | 1339 | 1.01203 | 1335 | 1.03846
|  |  |  | 1351 | 1.0203 | 1340 | 1.02326 | 1341 | 1.03489 | 1339 | 1.01852 | 1340 | 1.00931 | 1396 | 1.04327 | 1340 | 1.01225 | 1335 | 1.03852
|  |  |  | 1351 | 1.0203 | 1341 | 1.02307 | 1341 | 1.03489 | 1340 | 1.01852 | 1340 | 1.00931 | 1396 | 1.04327 | 1340 | 1.01246 | 1335 | 1.03858
|  |  |  | 1352 | 1.0203 | 1341 | 1.02307 | 1342 | 1.03489 | 1340 | 1.01852 | 1340 | 1.00931 | 1396 | 1.04327 | 1340 | 1.01268 | 1335 | 1.03865
|  |  |  | 1352 | 1.01998 | 1341 | 1.02292 | 1342 | 1.03489 | 1340 | 1.01852 | 1340 | 1.00931 | 1396 | 1.04327 | 1340 | 1.01291 | 1335 | 1.0387
|  |  |  | 1352 | 1.01998 | 1341 | 1.02292 | 1342 | 1.03489 | 1340 | 1.01852 | 1340 | 1.00931 | 1396 | 1.04327 | 1340 | 1.01317 | 1335 | 1.03876
|  |  |  | 1352 | 1.01955 | 1341 | 1.02292 | 1342 | 1.03489 | 1340 | 1.01852 | 1340 | 1.00931 | 1396 | 1.04327 | 1340 | 1.01341 | 1335 | 1.03881
|  |  |  | 1352 | 1.01955 | 1341 | 1.02292 | 1342 | 1.03489 | 1340 | 1.01852 | 1341 | 1.00931 | 1397 | 1.04327 | 1341 | 1.01367 | 1335 | 1.03886
|  |  |  | 1352 | 1.01955 | 1341 | 1.02292 | 1342 | 1.0355 | 1340 | 1.01852 | 1341 | 1.00931 | 1397 | 1.04327 | 1341 | 1.01394 | 1336 | 1.0389
|  |  |  | 1353 | 1.01955 | 1342 | 1.02292 | 1343 | 1.0355 | 1341 | 1.01852 | 1341 | 1.00931 | 1397 | 1.04327 | 1341 | 1.0142 | 1336 | 1.03893
|  |  |  | 1353 | 1.01908 | 1342 | 1.02292 | 1343 | 1.0355 | 1341 | 1.01852 | 1341 | 1.00931 | 1397 | 1.04327 | 1341 | 1.01447 | 1336 | 1.03899
|  |  |  | 1353 | 1.01908 | 1342 | 1.02292 | 1343 | 1.0355 | 1341 | 1.01852 | 1341 | 1.00931 | 1397 | 1.04327 | 1341 | 1.01473 | 1336 | 1.03904
|  |  |  | 1353 | 1.01908 | 1342 | 1.02292 | 1343 | 1.0355 | 1341 | 1.01852 | 1341 | 1.00931 | 1397 | 1.04327 | 1341 | 1.01499 | 1336 | 1.0391
|  |  |  | 1353 | 1.01908 | 1342 | 1.02292 | 1343 | 1.0355 | 1341 | 1.01874 | 1341 | 1.00931 | 1398 | 1.04327 | 1341 | 1.01524 | 1336 | 1.03915
|  |  |  | 1353 | 1.01908 | 1342 | 1.02292 | 1343 | 1.0355 | 1341 | 1.01874 | 1341 | 1.00931 | 1398 | 1.04327 | 1342 | 1.01548 | 1336 | 1.03919
|  |  |  | 1353 | 1.01908 | 1342 | 1.02292 | 1344 | 1.0355 | 1341 | 1.01874 | 1342 | 1.00931 | 1398 | 1.04327 | 1342 | 1.01571 | 1336 | 1.03923
|  |  |  | 1354 | 1.01908 | 1343 | 1.02292 | 1344 | 1.0355 | 1342 | 1.01874 | 1342 | 1.00931 | 1398 | 1.04327 | 1342 | 1.01593 | 1336 | 1.03928
|  |  |  | 1354 | 1.01908 | 1343 | 1.02292 | 1344 | 1.0355 | 1342 | 1.01874 | 1342 | 1.00931 | 1398 | 1.04327 | 1342 | 1.01615 | 1336 | 1.03935
|  |  |  | 1354 | 1.01908 | 1343 | 1.02292 | 1344 | 1.0355 | 1342 | 1.01874 | 1342 | 1.00931 | 1398 | 1.04327 | 1342 | 1.01634 | 1336 | 1.03941
|  |  |  | 1354 | 1.01908 | 1343 | 1.02292 | 1344 | 1.0355 | 1342 | 1.01874 | 1342 | 1.00931 | 1399 | 1.04327 | 1342 | 1.01652 | 1336 | 1.03946
|  |  |  | 1354 | 1.01908 | 1343 | 1.02292 | 1344 | 1.0355 | 1342 | 1.01874 | 1342 | 1.00931 | 1399 | 1.04327 | 1343 | 1.01668 | 1337 | 1.03951
|  |  |  | 1354 | 1.01908 | 1343 | 1.02292 | 1344 | 1.0355 | 1342 | 1.01874 | 1342 | 1.00931 | 1399 | 1.04327 | 1343 | 1.01683 | 1337 | 1.03956
|  |  |  | 1354 | 1.01908 | 1343 | 1.02292 | 1344 | 1.0355 | 1342 | 1.01874 | 1343 | 1.00931 | 1399 | 1.04327 | 1343 | 1.01696 | 1337 | 1.03961
|  |  |  | 1354 | 1.01908 | 1344 | 1.02292 | 1345 | 1.0355 | 1343 | 1.01874 | 1343 | 1.00931 | 1399 | 1.04327 | 1343 | 1.01706 | 1337 | 1.03967
|  |  |  | 1355 | 1.01908 | 1344 | 1.02292 | 1345 | 1.0355 | 1343 | 1.01874 | 1343 | 1.00931 | 1399 | 1.04327 | 1343 | 1.01717 | 1337 | 1.03974
|  |  |  | 1355 | 1.01908 | 1344 | 1.02292 | 1345 | 1.0355 | 1343 | 1.01874 | 1343 | 1.00931 | 1400 | 1.04327 | 1343 | 1.0173 | 1337 | 1.0398
|  |  |  | 1355 | 1.01908 | 1344 | 1.02292 | 1345 | 1.0355 | 1343 | 1.01874 | 1343 | 1.00931 | 1400 | 1.04327 | 1343 | 1.01741 | 1337 | 1.03987
|  |  |  | 1355 | 1.01908 | 1344 | 1.02292 | 1345 | 1.0355 | 1343 | 1.01874 | 1343 | 1.00931 | 1400 | 1.04327 | 1344 | 1.01754 | 1337 | 1.03994
|  |  |  | 1355 | 1.01908 | 1345 | 1.02292 | 1345 | 1.0355 | 1343 | 1.01874 | 1343 | 1.00931 | 1400 | 1.04327 | 1344 | 1.01766 | 1337 | 1.04
|  |  |  | 1355 | 1.01908 | 1345 | 1.02292 | 1345 | 1.0355 | 1343 | 1.01874 | 1343 | 1.00931 | 1400 | 1.04327 | 1344 | 1.01776 | 1338 | 1.04007
|  |  |  | 1355 | 1.01908 | 1345 | 1.02292 | 1346 | 1.0355 | 1344 | 1.01874 | 1343 | 1.00931 | 1400 | 1.04327 | 1344 | 1.01785 | 1338 | 1.04014
|  |  |  | 1355 | 1.01908 | 1345 | 1.02292 | 1346 | 1.0355 | 1344 | 1.01942 | 1344 | 1.00931 | 1401 | 1.04327 | 1344 | 1.01797 | 1338 | 1.04021
|  |  |  | 1355 | 1.01908 | 1345 | 1.02292 | 1346 | 1.0355 | 1344 | 1.01942 | 1344 | 1.00931 | 1401 | 1.04327 | 1344 | 1.01808 | 1338 | 1.04028
|  |  |  | 1356 | 1.01908 | 1345 | 1.02292 | 1346 | 1.0355 | 1344 | 1.01942 | 1344 | 1.00931 | 1401 | 1.04327 | 1345 | 1.01818 | 1338 | 1.04035
|  |  |  | 1356 | 1.01908 | 1345 | 1.02292 | 1346 | 1.0355 | 1344 | 1.01942 | 1344 | 1.00931 | 1401 | 1.04327 | 1345 | 1.01826 | 1338 | 1.04043
|  |  |  | 1356 | 1.01908 | 1345 | 1.02292 | 1346 | 1.0355 | 1344 | 1.01942 | 1344 | 1.00931 | 1401 | 1.04327 | 1345 | 1.01833 | 1338 | 1.04051
|  |  |  | 1356 | 1.01908 | 1346 | 1.02292 | 1346 | 1.0355 | 1344 | 1.01942 | 1344 | 1.00931 | 1401 | 1.04327 | 1345 | 1.01839 | 1338 | 1.0406
|  |  |  | 1356 | 1.01908 | 1346 | 1.02292 | 1346 | 1.0355 | 1345 | 1.01942 | 1345 | 1.00931 | 1401 | 1.04327 | 1345 | 1.01844 | 1338 | 1.04068
|  |  |  | 1356 | 1.01908 | 1346 | 1.02292 | 1347 | 1.0355 | 1345 | 1.01942 | 1345 | 1.00931 | 1402 | 1.04327 | 1345 | 1.01849 | 1339 | 1.04077
|  |  |  | 1356 | 1.01908 | 1346 | 1.02251 | 1347 | 1.0355 | 1345 | 1.01942 | 1345 | 1.00931 | 1402 | 1.04327 | 1345 | 1.01852 | 1339 | 1.04083
|  |  |  | 1357 | 1.01822 | 1346 | 1.02251 | 1347 | 1.0355 | 1345 | 1.01942 | 1345 | 1.00931 | 1402 | 1.04327 | 1346 | 1.01854 | 1339 | 1.0409
|  |  |  | 1357 | 1.01822 | 1346 | 1.02251 | 1347 | 1.0355 | 1345 | 1.01942 | 1345 | 1.00931 | 1402 | 1.04327 | 1346 | 1.01854 | 1339 | 1.04095
|  |  |  | 1357 | 1.01822 | 1346 | 1.02251 | 1347 | 1.0355 | 1345 | 1.01942 | 1345 | 1.00931 | 1402 | 1.04327 | 1346 | 1.01854 | 1339 | 1.04101
|  |  |  | 1357 | 1.01822 | 1347 | 1.02251 | 1347 | 1.0355 | 1345 | 1.01942 | 1345 | 1.00931 | 1402 | 1.04489 | 1346 | 1.01852 | 1339 | 1.04107
|  |  |  | 1357 | 1.01786 | 1347 | 1.02251 | 1348 | 1.0355 | 1345 | 1.01942 | 1346 | 1.00931 | 1402 | 1.04489 | 1346 | 1.01848 | 1339 | 1.04112
|  |  |  | 1357 | 1.01786 | 1347 | 1.02194 | 1348 | 1.0355 | 1346 | 1.01942 | 1346 | 1.00931 | 1403 | 1.04489 | 1346 | 1.01846 | 1339 | 1.04118
|  |  |  | 1357 | 1.01786 | 1347 | 1.02194 | 1348 | 1.0355 | 1346 | 1.01942 | 1346 | 1.00931 | 1403 | 1.04489 | 1347 | 1.01842 | 1339 | 1.04126
|  |  |  | 1358 | 1.01786 | 1347 | 1.02194 | 1348 | 1.0355 | 1346 | 1.01942 | 1346 | 1.00931 | 1403 | 1.04489 | 1347 | 1.0184 | 1339 | 1.04132
|  |  |  | 1358 | 1.01786 | 1347 | 1.02194 | 1348 | 1.0355 | 1346 | 1.01942 | 1346 | 1.00931 | 1403 | 1.04489 | 1347 | 1.01838 | 1339 | 1.04139
|  |  |  | 1358 | 1.01786 | 1347 | 1.02194 | 1348 | 1.0355 | 1346 | 1.01942 | 1346 | 1.00931 | 1403 | 1.04489 | 1347 | 1.01835 | 1340 | 1.04146
|  |  |  | 1358 | 1.01786 | 1348 | 1.02194 | 1349 | 1.0355 | 1346 | 1.01942 | 1347 | 1.00931 | 1403 | 1.04489 | 1347 | 1.01832 | 1340 | 1.04152
|  |  |  | 1358 | 1.01744 | 1348 | 1.02194 | 1349 | 1.0355 | 1346 | 1.01942 | 1347 | 1.00931 | 1404 | 1.04489 | 1347 | 1.01828 | 1340 | 1.0416
|  |  |  | 1358 | 1.01744 | 1348 | 1.02194 | 1349 | 1.0355 | 1347 | 1.01984 | 1347 | 1.00931 | 1404 | 1.04489 | 1348 | 1.01825 | 1340 | 1.04166
|  |  |  | 1358 | 1.01744 | 1348 | 1.02194 | 1349 | 1.0355 | 1347 | 1.01984 | 1347 | 1.00931 | 1404 | 1.04489 | 1348 | 1.01818 | 1340 | 1.04173
|  |  |  | 1359 | 1.01744 | 1348 | 1.02194 | 1349 | 1.0355 | 1347 | 1.01984 | 1347 | 1.00931 | 1404 | 1.04489 | 1348 | 1.01812 | 1340 | 1.0418
|  |  |  | 1359 | 1.01744 | 1348 | 1.02194 | 1349 | 1.0355 | 1347 | 1.01984 | 1347 | 1.00931 | 1405 | 1.0456 | 1348 | 1.01806 | 1340 | 1.04187
|  |  |  | 1359 | 1.01744 | 1348 | 1.02194 | 1349 | 1.0355 | 1347 | 1.01984 | 1347 | 1.00931 | 1405 | 1.0456 | 1348 | 1.01799 | 1340 | 1.04194
|  |  |  | 1359 | 1.01744 | 1349 | 1.02194 | 1349 | 1.0355 | 1347 | 1.01984 | 1347 | 1.00931 | 1405 | 1.04489 | 1348 | 1.01794 | 1340 | 1.04202
|  |  |  | 1359 | 1.01693 | 1349 | 1.02194 | 1350 | 1.0355 | 1347 | 1.01984 | 1348 | 1.00931 | 1405 | 1.04489 | 1348 | 1.01789 | 1340 | 1.04209
|  |  |  | 1359 | 1.01693 | 1349 | 1.02194 | 1350 | 1.0355 | 1348 | 1.01984 | 1348 | 1.00931 | 1405 | 1.04489 | 1348 | 1.01785 | 1341 | 1.04216
|  |  |  | 1360 | 1.01693 | 1349 | 1.02194 | 1350 | 1.0355 | 1348 | 1.01984 | 1348 | 1.00931 | 1406 | 1.04489 | 1349 | 1.01781 | 1341 | 1.04224
|  |  |  | 1360 | 1.01693 | 1349 | 1.02194 | 1350 | 1.0355 | 1348 | 1.01984 | 1348 | 1.00931 | 1406 | 1.04489 | 1349 | 1.01777 | 1341 | 1.04232
|  |  |  | 1360 | 1.01693 | 1349 | 1.02194 | 1350 | 1.0355 | 1348 | 1.01984 | 1348 | 1.00931 | 1406 | 1.04489 | 1349 | 1.01772 | 1341 | 1.04239
|  |  |  | 1360 | 1.01693 | 1349 | 1.02194 | 1350 | 1.0355 | 1348 | 1.01984 | 1349 | 1.00931 | 1407 | 1.04489 | 1349 | 1.01768 | 1341 | 1.04246
|  |  |  | 1360 | 1.01693 | 1350 | 1.02194 | 1350 | 1.0355 | 1348 | 1.01984 | 1349 | 1.00931 | 1407 | 1.04327 | 1349 | 1.01764 | 1341 | 1.04253
|  |  |  | 1360 | 1.01693 | 1350 | 1.02194 | 1351 | 1.0355 | 1349 | 1.01984 | 1349 | 1.00931 | 1407 | 1.04327 | 1349 | 1.0176 | 1341 | 1.04261
|  |  |  | 1360 | 1.01693 | 1350 | 1.02194 | 1351 | 1.0355 | 1349 | 1.01984 | 1349 | 1.00931 | 1407 | 1.04327 | 1349 | 1.01757 | 1341 | 1.04268
|  |  |  | 1360 | 1.01693 | 1350 | 1.02194 | 1351 | 1.0355 | 1349 | 1.01984 | 1349 | 1.00931 | 1408 | 1.04327 | 1349 | 1.01754 | 1341 | 1.04276
|  |  |  | 1361 | 1.01693 | 1350 | 1.02194 | 1351 | 1.03605 | 1349 | 1.01984 | 1349 | 1.00931 | 1408 | 1.04327 | 1349 | 1.01752 | 1341 | 1.04281
|  |  |  | 1361 | 1.01614 | 1350 | 1.02194 | 1351 | 1.03605 | 1349 | 1.01984 | 1349 | 1.00931 | 1408 | 1.04327 | 1350 | 1.01745 | 1341 | 1.04286
|  |  |  | 1361 | 1.01614 | 1350 | 1.02194 | 1351 | 1.03605 | 1349 | 1.01984 | 1349 | 1.00931 | 1409 | 1.04327 | 1350 | 1.0174 | 1342 | 1.04291
|  |  |  | 1361 | 1.01614 | 1351 | 1.02194 | 1351 | 1.03605 | 1350 | 1.01984 | 1349 | 1.00931 | 1409 | 1.04327 | 1350 | 1.01736 | 1342 | 1.04298
|  |  |  | 1361 | 1.01614 | 1351 | 1.02168 | 1351 | 1.03605 | 1350 | 1.01984 | 1350 | 1.00934 | 1410 | 1.04327 | 1350 | 1.01735 | 1342 | 1.04303
|  |  |  | 1361 | 1.01592 | 1351 | 1.02168 | 1352 | 1.03605 | 1350 | 1.01984 | 1350 | 1.00931 | 1411 | 1.04327 | 1350 | 1.01735 | 1342 | 1.04308
|  |  |  | 1362 | 1.01592 | 1351 | 1.02168 | 1352 | 1.03605 | 1350 | 1.01984 | 1350 | 1.00931 | 1411 | 1.04327 | 1350 | 1.01735 | 1342 | 1.04315
|  |  |  | 1362 | 1.01573 | 1351 | 1.02168 | 1352 | 1.03605 | 1350 | 1.01984 | 1350 | 1.00931 | 1424 | 1.04327 | 1350 | 1.01737 | 1342 | 1.0432
|  |  |  | 1362 | 1.01573 | 1351 | 1.02168 | 1352 | 1.0355 | 1350 | 1.01984 | 1350 | 1.00931 | 1424 | 1.04327 | 1350 | 1.01741 | 1342 | 1.04327
|  |  |  | 1362 | 1.01573 | 1351 | 1.02168 | 1352 | 1.0355 | 1350 | 1.01984 | 1350 | 1.00931 | 1425 | 1.04327 | 1351 | 1.01747 | 1342 | 1.04333
|  |  |  | 1362 | 1.01573 | 1351 | 1.02168 | 1352 | 1.0355 | 1351 | 1.01984 | 1350 | 1.00931 | 1425 | 1.04327 | 1351 | 1.01753 | 1342 | 1.04337
|  |  |  | 1362 | 1.01573 | 1352 | 1.02085 | 1352 | 1.0355 | 1351 | 1.01984 | 1350 | 1.00931 | 1425 | 1.04327 | 1351 | 1.0176 | 1343 | 1.04343
|  |  |  | 1362 | 1.01573 | 1352 | 1.02085 | 1353 | 1.0355 | 1351 | 1.01984 | 1350 | 1.00934 | 1425 | 1.04327 | 1351 | 1.01769 | 1343 | 1.0435
|  |  |  | 1362 | 1.01573 | 1352 | 1.02076 | 1353 | 1.0355 | 1351 | 1.01984 | 1351 | 1.00934 | 1426 | 1.04327 | 1351 | 1.01779 | 1343 | 1.04358
|  |  |  | 1362 | 1.01573 | 1352 | 1.02076 | 1353 | 1.0355 | 1351 | 1.01984 | 1351 | 1.00934 | 1426 | 1.04489 | 1351 | 1.01785 | 1343 | 1.04368
|  |  |  | 1363 | 1.01573 | 1352 | 1.02076 | 1353 | 1.0355 | 1351 | 1.01984 | 1351 | 1.00934 | 1426 | 1.04489 | 1351 | 1.01792 | 1343 | 1.04378
|  |  |  | 1363 | 1.01533 | 1352 | 1.02076 | 1353 | 1.0355 | 1351 | 1.01984 | 1351 | 1.00934 | 1426 | 1.04489 | 1352 | 1.01801 | 1343 | 1.0439
|  |  |  | 1363 | 1.01533 | 1352 | 1.02076 | 1353 | 1.03605 | 1352 | 1.01984 | 1351 | 1.00934 | 1426 | 1.0456 | 1352 | 1.01812 | 1343 | 1.04402
|  |  |  | 1363 | 1.01533 | 1352 | 1.02076 | 1353 | 1.03605 | 1352 | 1.01984 | 1351 | 1.00934 | 1426 | 1.0456 | 1352 | 1.0182 | 1343 | 1.04415
|  |  |  | 1363 | 1.01533 | 1353 | 1.02076 | 1354 | 1.03605 | 1352 | 1.01984 | 1351 | 1.00934 | 1427 | 1.0456 | 1352 | 1.0183 | 1343 | 1.04428
|  |  |  | 1363 | 1.01533 | 1353 | 1.02076 | 1354 | 1.03605 | 1352 | 1.01984 | 1352 | 1.00934 | 1427 | 1.0457 | 1352 | 1.01842 | 1343 | 1.04442
|  |  |  | 1364 | 1.01533 | 1353 | 1.02076 | 1354 | 1.03605 | 1352 | 1.01984 | 1352 | 1.00934 | 1428 | 1.0457 | 1352 | 1.01857 | 1344 | 1.04457
|  |  |  | 1364 | 1.01478 | 1353 | 1.02076 | 1354 | 1.03605 | 1352 | 1.01984 | 1352 | 1.00934 | 1428 | 1.0457 | 1353 | 1.01875 | 1344 | 1.04473
|  |  |  | 1364 | 1.01478 | 1353 | 1.02076 | 1354 | 1.03605 | 1352 | 1.01984 | 1352 | 1.00934 | 1428 | 1.04812 | 1353 | 1.01895 | 1344 | 1.04491
|  |  |  | 1364 | 1.01478 | 1353 | 1.02076 | 1355 | 1.03605 | 1352 | 1.01984 | 1352 | 1.00934 | 1429 | 1.04813 | 1353 | 1.01918 | 1344 | 1.04508
|  |  |  | 1364 | 1.01478 | 1353 | 1.02076 | 1355 | 1.03605 | 1353 | 1.01984 | 1352 | 1.00934 | 1433 | 1.06312 | 1353 | 1.01942 | 1344 | 1.04526
|  |  |  | 1364 | 1.01478 | 1354 | 1.02076 | 1355 | 1.03605 | 1353 | 1.01984 | 1352 | 1.00934 | 1436 | 1.06312 | 1353 | 1.01968 | 1344 | 1.04545
|  |  |  | 1364 | 1.01478 | 1354 | 1.02076 | 1355 | 1.03628 | 1353 | 1.01984 | 1352 | 1.00934 | 1436 | 1.07613 | 1354 | 1.01997 | 1344 | 1.04564
|  |  |  | 1365 | 1.01478 | 1354 | 1.02076 | 1355 | 1.03628 | 1353 | 1.01984 | 1353 | 1.00934 | 1436 | 1.07643 | 1354 | 1.02026 | 1344 | 1.04583
|  |  |  | 1365 | 1.01478 | 1354 | 1.02076 | 1355 | 1.03628 | 1353 | 1.01984 | 1353 | 1.00934 | 1436 | 1.07643 | 1354 | 1.02057 | 1344 | 1.04602
|  |  |  | 1365 | 1.01406 | 1354 | 1.01975 | 1355 | 1.03628 | 1353 | 1.01984 | 1353 | 1.00934 | 1436 | 1.07696 | 1354 | 1.02086 | 1344 | 1.04621
|  |  |  | 1365 | 1.01406 | 1354 | 1.01975 | 1355 | 1.03628 | 1353 | 1.01984 | 1353 | 1.00934 | 1436 | 1.07696 | 1354 | 1.02116 | 1344 | 1.04642
|  |  |  | 1365 | 1.01361 | 1354 | 1.01975 | 1356 | 1.03628 | 1353 | 1.01984 | 1353 | 1.00934 | 1437 | 1.07779 | 1354 | 1.02139 | 1344 | 1.04661
|  |  |  | 1365 | 1.01323 | 1355 | 1.01975 | 1356 | 1.03628 | 1354 | 1.01984 | 1353 | 1.00934 | 1437 | 1.07851 | 1355 | 1.02159 | 1344 | 1.04681
|  |  |  | 1365 | 1.01323 | 1355 | 1.01975 | 1356 | 1.03628 | 1354 | 1.01984 | 1353 | 1.00934 | 1437 | 1.07872 | 1355 | 1.02179 | 1345 | 1.04702
|  |  |  | 1366 | 1.01323 | 1355 | 1.01975 | 1356 | 1.03628 | 1354 | 1.01984 | 1354 | 1.00934 | 1437 | 1.07872 | 1355 | 1.02201 | 1345 | 1.04724
|  |  |  | 1366 | 1.01323 | 1355 | 1.01975 | 1356 | 1.03628 | 1354 | 1.01984 | 1354 | 1.00936 | 1437 | 1.07872 | 1355 | 1.02228 | 1345 | 1.04747
|  |  |  | 1366 | 1.01263 | 1355 | 1.01975 | 1357 | 1.03628 | 1354 | 1.01984 | 1354 | 1.00937 | 1437 | 1.07962 | 1355 | 1.02249 | 1345 | 1.04769
|  |  |  | 1366 | 1.01198 | 1355 | 1.01975 | 1357 | 1.03628 | 1354 | 1.01984 | 1354 | 1.00937 | 1437 | 1.07962 | 1355 | 1.02273 | 1345 | 1.0479
|  |  |  | 1366 | 1.01148 | 1355 | 1.01975 | 1357 | 1.03628 | 1355 | 1.01984 | 1354 | 1.00937 | 1437 | 1.07962 | 1356 | 1.023 | 1345 | 1.04811
|  |  |  | 1366 | 1.01148 | 1356 | 1.01975 | 1357 | 1.03628 | 1355 | 1.01984 | 1354 | 1.00937 | 1437 | 1.08045 | 1356 | 1.02323 | 1345 | 1.04832
|  |  |  | 1366 | 1.01148 | 1356 | 1.01975 | 1357 | 1.03628 | 1355 | 1.01984 | 1354 | 1.00937 | 1438 | 1.08045 | 1356 | 1.02349 | 1345 | 1.04853
|  |  |  | 1367 | 1.01148 | 1356 | 1.01975 | 1357 | 1.03628 | 1355 | 1.01984 | 1355 | 1.01126 | 1438 | 1.08045 | 1356 | 1.02379 | 1345 | 1.04874
|  |  |  | 1367 | 1.01148 | 1356 | 1.01975 | 1357 | 1.03628 | 1355 | 1.01984 | 1355 | 1.01126 | 1438 | 1.08225 | 1356 | 1.02406 | 1345 | 1.04894
|  |  |  | 1367 | 1.01148 | 1356 | 1.01975 | 1358 | 1.03628 | 1355 | 1.01984 | 1355 | 1.01126 | 1438 | 1.08225 | 1356 | 1.02434 | 1346 | 1.04913
|  |  |  | 1367 | 1.01148 | 1356 | 1.01975 | 1358 | 1.03628 | 1355 | 1.01984 | 1355 | 1.01126 | 1438 | 1.08225 | 1356 | 1.02467 | 1346 | 1.04932
|  |  |  | 1367 | 1.01148 | 1356 | 1.01975 | 1358 | 1.03628 | 1356 | 1.01984 | 1355 | 1.01126 | 1438 | 1.08488 | 1356 | 1.02496 | 1346 | 1.0495
|  |  |  | 1367 | 1.01148 | 1357 | 1.01975 | 1358 | 1.03628 | 1356 | 1.01984 | 1355 | 1.01126 | 1439 | 1.08527 | 1356 | 1.02501 | 1346 | 1.04967
|  |  |  | 1367 | 1.01148 | 1357 | 1.01975 | 1358 | 1.03628 | 1356 | 1.01984 | 1355 | 1.01126 | 1439 | 1.08527 | 1356 | 1.02509 | 1346 | 1.04982
|  |  |  | 1367 | 1.01112 | 1357 | 1.01975 | 1358 | 1.03628 | 1356 | 1.01984 | 1356 | 1.01126 | 1439 | 1.08736 | 1357 | 1.02526 | 1346 | 1.04996
|  |  |  | 1367 | 1.01112 | 1357 | 1.01975 | 1358 | 1.03628 | 1356 | 1.01984 | 1356 | 1.01126 | 1439 | 1.08736 | 1357 | 1.02546 | 1346 | 1.05008
|  |  |  | 1368 | 1.01048 | 1357 | 1.01975 | 1359 | 1.03628 | 1357 | 1.01984 | 1356 | 1.01126 | 1439 | 1.08736 | 1357 | 1.02577 | 1346 | 1.0502
|  |  |  | 1368 | 1.01048 | 1357 | 1.01975 | 1359 | 1.03628 | 1357 | 1.01984 | 1356 | 1.01126 | 1439 | 1.08736 | 1357 | 1.02617 | 1346 | 1.05032
|  |  |  | 1368 | 1.01048 | 1358 | 1.01975 | 1359 | 1.03628 | 1357 | 1.01984 | 1356 | 1.01126 | 1440 | 1.0875 | 1357 | 1.02661 | 1346 | 1.05043
|  |  |  | 1368 | 1.01048 | 1358 | 1.01975 | 1359 | 1.03628 | 1357 | 1.01984 | 1356 | 1.01126 | 1440 | 1.0875 | 1357 | 1.02718 | 1346 | 1.05051
|  |  |  | 1368 | 1.01048 | 1358 | 1.01975 | 1359 | 1.03628 | 1357 | 1.01984 | 1356 | 1.01126 | 1440 | 1.0875 | 1358 | 1.02778 | 1347 | 1.05061
|  |  |  | 1368 | 1.01048 | 1358 | 1.01975 | 1359 | 1.03628 | 1357 | 1.01984 | 1357 | 1.01126 | 1440 | 1.0875 | 1358 | 1.02836 | 1347 | 1.05071
|  |  |  | 1368 | 1.00936 | 1358 | 1.01975 | 1359 | 1.03605 | 1357 | 1.01984 | 1357 | 1.01126 | 1440 | 1.08804 | 1358 | 1.0291 | 1347 | 1.05079
|  |  |  | 1369 | 1.00936 | 1358 | 1.01975 | 1359 | 1.03605 | 1358 | 1.01984 | 1357 | 1.01126 | 1440 | 1.08804 | 1358 | 1.02998 | 1347 | 1.05088
|  |  |  | 1369 | 1.00936 | 1358 | 1.01975 | 1359 | 1.03605 | 1358 | 1.01984 | 1357 | 1.01126 | 1440 | 1.08804 | 1358 | 1.03098 | 1347 | 1.05097
|  |  |  | 1369 | 1.00936 | 1358 | 1.01975 | 1359 | 1.03605 | 1358 | 1.01984 | 1357 | 1.01126 | 1440 | 1.08804 | 1359 | 1.03208 | 1347 | 1.05106
|  |  |  | 1369 | 1.00936 | 1358 | 1.01864 | 1360 | 1.03605 | 1358 | 1.01984 | 1357 | 1.01126 | 1441 | 1.0891 | 1360 | 1.03328 | 1347 | 1.05117
|  |  |  | 1369 | 1.00936 | 1359 | 1.01864 | 1360 | 1.03605 | 1358 | 1.02018 | 1358 | 1.01126 | 1441 | 1.0891 | 1360 | 1.03456 | 1347 | 1.05128
|  |  |  | 1369 | 1.00936 | 1359 | 1.0186 | 1360 | 1.03605 | 1358 | 1.02018 | 1358 | 1.01126 | 1441 | 1.0891 | 1360 | 1.03593 | 1347 | 1.05138
|  |  |  | 1370 | 1.00936 | 1359 | 1.0186 | 1360 | 1.03605 | 1358 | 1.02095 | 1358 | 1.01126 | 1441 | 1.09013 | 1360 | 1.0373 | 1347 | 1.05148
|  |  |  | 1370 | 1.00936 | 1359 | 1.0186 | 1360 | 1.03628 | 1359 | 1.02095 | 1358 | 1.01126 | 1441 | 1.09013 | 1360 | 1.03879 | 1347 | 1.05158
|  |  |  | 1370 | 1.00936 | 1359 | 1.0186 | 1360 | 1.03628 | 1359 | 1.02095 | 1358 | 1.01126 | 1441 | 1.09081 | 1360 | 1.04037 | 1347 | 1.05167
|  |  |  | 1370 | 1.00936 | 1359 | 1.01756 | 1361 | 1.03628 | 1359 | 1.02095 | 1358 | 1.01126 | 1442 | 1.09081 | 1361 | 1.04201 | 1348 | 1.05174
|  |  |  | 1370 | 1.00936 | 1360 | 1.01756 | 1361 | 1.03628 | 1359 | 1.02095 | 1359 | 1.01126 | 1442 | 1.09081 | 1361 | 1.04368 | 1348 | 1.05182
|  |  |  | 1370 | 1.00936 | 1360 | 1.01756 | 1361 | 1.03628 | 1359 | 1.02095 | 1359 | 1.01126 | 1442 | 1.09081 | 1361 | 1.04545 | 1348 | 1.05189
|  |  |  | 1370 | 1.00936 | 1360 | 1.01756 | 1361 | 1.03628 | 1359 | 1.02095 | 1359 | 1.01126 | 1442 | 1.0911 | 1361 | 1.04721 | 1348 | 1.05197
|  |  |  | 1370 | 1.00936 | 1360 | 1.01756 | 1361 | 1.03628 | 1359 | 1.02095 | 1359 | 1.01126 | 1442 | 1.0911 | 1361 | 1.04901 | 1348 | 1.05202
|  |  |  | 1371 | 1.00936 | 1360 | 1.01756 | 1361 | 1.03628 | 1360 | 1.02095 | 1359 | 1.01126 | 1442 | 1.0911 | 1362 | 1.05083 | 1348 | 1.05208
|  |  |  | 1371 | 1.00936 | 1361 | 1.01756 | 1362 | 1.03628 | 1360 | 1.02095 | 1359 | 1.01126 | 1443 | 1.0911 | 1362 | 1.05266 | 1348 | 1.05215
|  |  |  | 1371 | 1.00936 | 1361 | 1.01756 | 1362 | 1.03628 | 1360 | 1.02095 | 1360 | 1.01126 | 1443 | 1.09199 | 1362 | 1.0545 | 1348 | 1.05221
|  |  |  | 1371 | 1.00936 | 1361 | 1.01756 | 1362 | 1.03628 | 1360 | 1.02095 | 1360 | 1.01126 | 1443 | 1.092 | 1362 | 1.05633 | 1348 | 1.05228
|  |  |  | 1371 | 1.00936 | 1361 | 1.01756 | 1362 | 1.03628 | 1360 | 1.02095 | 1360 | 1.01126 | 1443 | 1.09276 | 1363 | 1.05809 | 1348 | 1.05237
|  |  |  | 1371 | 1.00936 | 1361 | 1.01756 | 1362 | 1.03628 | 1360 | 1.02095 | 1360 | 1.01126 | 1443 | 1.09276 | 1363 | 1.05983 | 1348 | 1.05242
|  |  |  | 1372 | 1.00936 | 1361 | 1.01756 | 1362 | 1.03628 | 1360 | 1.02095 | 1360 | 1.01126 | 1443 | 1.09276 | 1363 | 1.06155 | 1349 | 1.05248
|  |  |  | 1372 | 1.00936 | 1362 | 1.01756 | 1362 | 1.03628 | 1360 | 1.02095 | 1360 | 1.01126 | 1444 | 1.09276 | 1363 | 1.06322 | 1349 | 1.05256
|  |  |  | 1372 | 1.00936 | 1362 | 1.01756 | 1363 | 1.03628 | 1361 | 1.02095 | 1361 | 1.01126 | 1444 | 1.09276 | 1364 | 1.06484 | 1349 | 1.05265
|  |  |  | 1372 | 1.00936 | 1362 | 1.01756 | 1363 | 1.03628 | 1361 | 1.02095 | 1361 | 1.01126 | 1444 | 1.09469 | 1364 | 1.06638 | 1349 | 1.05276
|  |  |  | 1372 | 1.00936 | 1362 | 1.01756 | 1363 | 1.03628 | 1361 | 1.02095 | 1361 | 1.01126 | 1444 | 1.09469 | 1364 | 1.06777 | 1349 | 1.05284
|  |  |  | 1372 | 1.00936 | 1362 | 1.01756 | 1363 | 1.03628 | 1361 | 1.02095 | 1361 | 1.01126 | 1444 | 1.09469 | 1364 | 1.06917 | 1349 | 1.05295
|  |  |  | 1372 | 1.00936 | 1362 | 1.01756 | 1363 | 1.03628 | 1361 | 1.02095 | 1361 | 1.01126 | 1444 | 1.09469 | 1365 | 1.07055 | 1349 | 1.05307
|  |  |  | 1373 | 1.00936 | 1363 | 1.01644 | 1363 | 1.03628 | 1361 | 1.02095 | 1361 | 1.01126 | 1445 | 1.09469 | 1365 | 1.07187 | 1349 | 1.05318
|  |  |  | 1373 | 1.00936 | 1363 | 1.01537 | 1363 | 1.03628 | 1361 | 1.02095 | 1362 | 1.01126 | 1445 | 1.09469 | 1366 | 1.0731 | 1349 | 1.05329
|  |  |  | 1373 | 1.00936 | 1363 | 1.01537 | 1364 | 1.03628 | 1362 | 1.02095 | 1362 | 1.01126 | 1445 | 1.09469 | 1366 | 1.07418 | 1349 | 1.05341
|  |  |  | 1373 | 1.00936 | 1363 | 1.01537 | 1364 | 1.03628 | 1362 | 1.02095 | 1362 | 1.01126 | 1445 | 1.09469 | 1366 | 1.07525 | 1349 | 1.05354
|  |  |  | 1373 | 1.00936 | 1363 | 1.01537 | 1364 | 1.03628 | 1362 | 1.02095 | 1362 | 1.01126 | 1445 | 1.09705 | 1366 | 1.07617 | 1349 | 1.05369
|  |  |  | 1373 | 1.00936 | 1363 | 1.01537 | 1364 | 1.03628 | 1362 | 1.02095 | 1362 | 1.01126 | 1445 | 1.09739 | 1366 | 1.07691 | 1349 | 1.05386
|  |  |  | 1373 | 1.00936 | 1363 | 1.01537 | 1364 | 1.03628 | 1362 | 1.02095 | 1362 | 1.01126 | 1445 | 1.09739 | 1367 | 1.07766 | 1350 | 1.05405
|  |  |  | 1374 | 1.00936 | 1363 | 1.01537 | 1364 | 1.03628 | 1362 | 1.02095 | 1363 | 1.01126 | 1446 | 1.09769 | 1367 | 1.07834 | 1350 | 1.05425
|  |  |  | 1374 | 1.00936 | 1364 | 1.01537 | 1365 | 1.03628 | 1363 | 1.02095 | 1363 | 1.01126 | 1446 | 1.09769 | 1367 | 1.07892 | 1350 | 1.05446
|  |  |  | 1374 | 1.00936 | 1364 | 1.01537 | 1365 | 1.03628 | 1363 | 1.02095 | 1363 | 1.01126 | 1446 | 1.09769 | 1367 | 1.07947 | 1350 | 1.05469
|  |  |  | 1374 | 1.00936 | 1364 | 1.01537 | 1365 | 1.03628 | 1363 | 1.02018 | 1363 | 1.01126 | 1446 | 1.09769 | 1367 | 1.07986 | 1350 | 1.0549
|  |  |  | 1374 | 1.00936 | 1364 | 1.01537 | 1365 | 1.03628 | 1363 | 1.02018 | 1363 | 1.01126 | 1446 | 1.10008 | 1368 | 1.08015 | 1350 | 1.05512
|  |  |  | 1374 | 1.00936 | 1364 | 1.01537 | 1365 | 1.03628 | 1363 | 1.01984 | 1363 | 1.01126 | 1446 | 1.10053 | 1368 | 1.08042 | 1350 | 1.05535
|  |  |  | 1374 | 1.00936 | 1364 | 1.01537 | 1365 | 1.03628 | 1364 | 1.01984 | 1363 | 1.01126 | 1446 | 1.10008 | 1368 | 1.08095 | 1350 | 1.05559
|  |  |  | 1374 | 1.00936 | 1364 | 1.01537 | 1365 | 1.03628 | 1364 | 1.01984 | 1363 | 1.01126 | 1446 | 1.10053 | 1368 | 1.08143 | 1350 | 1.05586
|  |  |  | 1375 | 1.00936 | 1364 | 1.01537 | 1365 | 1.03628 | 1364 | 1.01984 | 1364 | 1.01126 | 1446 | 1.10053 | 1369 | 1.08189 | 1350 | 1.05611
|  |  |  | 1375 | 1.00936 | 1365 | 1.01537 | 1366 | 1.03628 | 1364 | 1.01984 | 1364 | 1.01126 | 1447 | 1.10053 | 1370 | 1.0824 | 1350 | 1.05638
|  |  |  | 1375 | 1.00936 | 1365 | 1.01537 | 1366 | 1.03628 | 1364 | 1.01984 | 1364 | 1.01126 | 1447 | 1.10053 | 1370 | 1.08287 | 1351 | 1.05665
|  |  |  | 1375 | 1.00936 | 1365 | 1.01427 | 1366 | 1.03628 | 1364 | 1.01984 | 1364 | 1.01126 | 1447 | 1.10053 | 1370 | 1.08333 | 1351 | 1.05693
|  |  |  | 1375 | 1.00936 | 1365 | 1.01427 | 1366 | 1.03628 | 1364 | 1.01984 | 1364 | 1.01126 | 1447 | 1.10188 | 1370 | 1.08387 | 1351 | 1.05721
|  |  |  | 1375 | 1.00901 | 1365 | 1.01421 | 1366 | 1.03628 | 1364 | 1.02018 | 1364 | 1.01126 | 1447 | 1.10188 | 1371 | 1.08439 | 1351 | 1.05751
|  |  |  | 1375 | 1.00901 | 1365 | 1.01421 | 1366 | 1.03628 | 1365 | 1.02095 | 1365 | 1.01126 | 1447 | 1.10188 | 1371 | 1.08501 | 1351 | 1.0578
|  |  |  | 1376 | 1.00901 | 1365 | 1.01421 | 1366 | 1.03628 | 1365 | 1.02095 | 1365 | 1.01126 | 1447 | 1.10188 | 1371 | 1.08571 | 1351 | 1.05809
|  |  |  | 1376 | 1.00833 | 1365 | 1.01421 | 1366 | 1.03628 | 1365 | 1.02095 | 1365 | 1.01126 | 1447 | 1.10337 | 1371 | 1.08646 | 1351 | 1.05838
|  |  |  | 1376 | 1.00833 | 1366 | 1.01421 | 1367 | 1.03628 | 1365 | 1.02095 | 1365 | 1.01126 | 1447 | 1.10337 | 1372 | 1.08723 | 1351 | 1.05867
|  |  |  | 1376 | 1.00833 | 1366 | 1.01421 | 1367 | 1.03628 | 1365 | 1.02095 | 1365 | 1.01126 | 1447 | 1.10337 | 1372 | 1.08803 | 1351 | 1.05894
|  |  |  | 1376 | 1.00833 | 1366 | 1.01318 | 1367 | 1.03628 | 1365 | 1.02095 | 1365 | 1.01126 | 1448 | 1.10337 | 1372 | 1.08885 | 1351 | 1.05919
|  |  |  | 1376 | 1.00833 | 1366 | 1.01318 | 1367 | 1.03628 | 1366 | 1.02095 | 1365 | 1.01126 | 1448 | 1.10337 | 1373 | 1.08968 | 1351 | 1.05944
|  |  |  | 1377 | 1.00833 | 1366 | 1.01318 | 1367 | 1.03628 | 1366 | 1.02095 | 1365 | 1.01126 | 1448 | 1.10337 | 1373 | 1.09053 | 1351 | 1.05968
|  |  |  | 1377 | 1.00833 | 1366 | 1.01318 | 1367 | 1.03628 | 1366 | 1.02095 | 1366 | 1.01126 | 1448 | 1.10337 | 1373 | 1.09128 | 1351 | 1.05992
|  |  |  | 1377 | 1.00833 | 1367 | 1.01318 | 1368 | 1.03628 | 1366 | 1.02095 | 1366 | 1.01126 | 1448 | 1.10337 | 1374 | 1.09212 | 1352 | 1.06015
|  |  |  | 1377 | 1.00833 | 1367 | 1.01318 | 1368 | 1.03628 | 1366 | 1.02095 | 1366 | 1.01126 | 1448 | 1.10337 | 1374 | 1.09297 | 1352 | 1.06036
|  |  |  | 1377 | 1.00833 | 1367 | 1.01318 | 1368 | 1.03628 | 1366 | 1.02095 | 1366 | 1.01126 | 1449 | 1.10337 | 1374 | 1.09383 | 1352 | 1.06056
|  |  |  | 1377 | 1.00833 | 1367 | 1.01318 | 1368 | 1.03628 | 1366 | 1.02095 | 1366 | 1.01126 | 1449 | 1.10337 | 1375 | 1.09469 | 1352 | 1.06078
|  |  |  | 1377 | 1.00833 | 1367 | 1.01318 | 1368 | 1.03628 | 1366 | 1.02095 | 1367 | 1.01126 | 1449 | 1.10337 | 1375 | 1.09547 | 1352 | 1.06098
|  |  |  | 1378 | 1.00833 | 1367 | 1.01318 | 1368 | 1.03628 | 1367 | 1.02095 | 1367 | 1.01126 | 1449 | 1.10337 | 1375 | 1.09625 | 1352 | 1.06117
|  |  |  | 1378 | 1.00833 | 1368 | 1.01318 | 1369 | 1.03628 | 1367 | 1.02095 | 1367 | 1.01126 | 1449 | 1.10337 | 1375 | 1.0971 | 1352 | 1.06135
|  |  |  | 1378 | 1.00833 | 1368 | 1.01318 | 1369 | 1.03628 | 1367 | 1.02095 | 1367 | 1.01126 | 1449 | 1.10337 | 1375 | 1.09795 | 1352 | 1.06153
|  |  |  | 1378 | 1.00833 | 1368 | 1.01318 | 1369 | 1.03628 | 1367 | 1.02095 | 1367 | 1.01126 | 1449 | 1.10337 | 1375 | 1.09881 | 1352 | 1.0617
|  |  |  | 1378 | 1.00833 | 1368 | 1.01318 | 1369 | 1.03628 | 1367 | 1.02095 | 1367 | 1.01126 | 1449 | 1.10547 | 1375 | 1.09966 | 1352 | 1.06185
|  |  |  | 1378 | 1.00833 | 1368 | 1.01318 | 1369 | 1.03628 | 1367 | 1.02095 | 1368 | 1.01126 | 1450 | 1.10547 | 1376 | 1.10041 | 1352 | 1.06198
|  |  |  | 1379 | 1.00833 | 1368 | 1.01318 | 1369 | 1.03628 | 1367 | 1.02095 | 1368 | 1.01126 | 1450 | 1.10547 | 1376 | 1.10107 | 1352 | 1.06209
|  |  |  | 1379 | 1.00833 | 1369 | 1.01318 | 1370 | 1.03628 | 1368 | 1.02095 | 1368 | 1.01126 | 1450 | 1.10547 | 1376 | 1.1018 | 1353 | 1.06216
|  |  |  | 1379 | 1.00833 | 1369 | 1.01318 | 1370 | 1.03628 | 1368 | 1.02095 | 1368 | 1.01126 | 1450 | 1.10547 | 1376 | 1.10245 | 1353 | 1.06226
|  |  |  | 1379 | 1.00833 | 1369 | 1.01318 | 1370 | 1.03628 | 1368 | 1.02095 | 1368 | 1.01126 | 1450 | 1.09769 | 1376 | 1.10312 | 1353 | 1.06235
|  |  |  | 1379 | 1.00833 | 1369 | 1.01318 | 1370 | 1.03628 | 1368 | 1.02095 | 1368 | 1.01126 |  |  | 1377 | 1.10379 | 1353 | 1.06242
|  |  |  | 1379 | 1.00833 | 1369 | 1.01318 | 1370 | 1.03628 | 1368 | 1.02095 | 1368 | 1.01126 |  |  | 1377 | 1.10446 | 1353 | 1.06248
|  |  |  | 1380 | 1.00833 | 1369 | 1.01318 | 1370 | 1.03628 | 1368 | 1.02095 | 1368 | 1.01126 |  |  | 1377 | 1.10513 | 1353 | 1.06252
|  |  |  | 1380 | 1.00833 | 1369 | 1.01318 | 1370 | 1.03628 | 1368 | 1.02095 | 1369 | 1.01126 |  |  | 1377 | 1.10587 | 1353 | 1.06258
|  |  |  | 1380 | 1.00833 | 1370 | 1.01318 | 1371 | 1.03628 | 1369 | 1.02095 | 1369 | 1.01126 |  |  | 1378 | 1.1066 | 1353 | 1.06263
|  |  |  | 1380 | 1.00833 | 1370 | 1.01199 | 1371 | 1.03628 | 1369 | 1.02095 | 1369 | 1.01126 |  |  | 1378 | 1.10732 | 1353 | 1.06267
|  |  |  | 1380 | 1.00833 | 1370 | 1.01199 | 1371 | 1.03628 | 1369 | 1.02095 | 1369 | 1.01126 |  |  | 1378 | 1.10801 | 1353 | 1.06272
|  |  |  | 1380 | 1.00833 | 1370 | 1.01099 | 1371 | 1.03628 | 1369 | 1.02095 | 1369 | 1.01126 |  |  | 1378 | 1.10841 | 1353 | 1.06277
|  |  |  | 1381 | 1.00833 | 1370 | 1.01099 | 1371 | 1.03628 | 1369 | 1.02095 | 1370 | 1.01126 |  |  | 1379 | 1.10889 | 1353 | 1.06281
|  |  |  | 1381 | 1.00833 | 1370 | 1.01099 | 1371 | 1.03628 | 1369 | 1.02095 | 1370 | 1.01126 |  |  | 1379 | 1.10941 | 1353 | 1.06286
|  |  |  | 1381 | 1.00833 | 1370 | 1.01099 | 1372 | 1.03628 | 1370 | 1.02095 | 1370 | 1.01126 |  |  | 1379 | 1.11003 | 1354 | 1.06292
|  |  |  | 1381 | 1.00833 | 1370 | 1.01099 | 1372 | 1.03628 | 1370 | 1.02095 | 1370 | 1.01126 |  |  | 1379 | 1.11075 | 1354 | 1.06294
|  |  |  | 1381 | 1.00833 | 1371 | 1.01099 | 1372 | 1.03628 | 1370 | 1.02095 | 1370 | 1.01126 |  |  | 1380 | 1.1115 | 1354 | 1.06297
|  |  |  | 1382 | 1.00833 | 1371 | 1.01099 | 1372 | 1.03628 | 1370 | 1.02095 | 1370 | 1.01126 |  |  | 1380 | 1.11227 | 1354 | 1.06299
|  |  |  | 1382 | 1.00833 | 1371 | 1.01099 | 1372 | 1.03628 | 1370 | 1.02095 | 1370 | 1.01126 |  |  | 1380 | 1.11295 | 1354 | 1.06302
|  |  |  | 1382 | 1.00833 | 1371 | 1.01099 | 1372 | 1.03628 | 1370 | 1.02095 | 1370 | 1.01126 |  |  | 1380 | 1.11365 | 1354 | 1.06304
|  |  |  | 1382 | 1.00833 | 1371 | 1.01099 | 1372 | 1.03628 | 1370 | 1.02095 | 1371 | 1.01126 |  |  | 1380 | 1.11446 | 1354 | 1.06309
|  |  |  | 1383 | 1.00833 | 1371 | 1.01099 | 1372 | 1.03628 | 1371 | 1.02095 | 1371 | 1.01126 |  |  | 1380 | 1.11528 | 1354 | 1.06315
|  |  |  | 1383 | 1.00833 | 1371 | 1.01099 | 1373 | 1.03628 | 1371 | 1.02095 | 1371 | 1.01126 |  |  | 1381 | 1.1161 | 1354 | 1.0632
|  |  |  | 1383 | 1.00833 | 1371 | 1.00995 | 1373 | 1.03628 | 1371 | 1.02095 | 1371 | 1.01126 |  |  | 1381 | 1.11692 | 1354 | 1.06326
|  |  |  | 1383 | 1.00833 | 1372 | 1.00978 | 1373 | 1.03628 | 1371 | 1.02095 | 1371 | 1.01126 |  |  | 1381 | 1.11757 | 1354 | 1.06331
|  |  |  | 1384 | 1.00833 | 1372 | 1.00978 | 1373 | 1.03628 | 1371 | 1.02095 | 1371 | 1.01126 |  |  | 1381 | 1.11818 | 1354 | 1.06339
|  |  |  | 1384 | 1.00833 | 1372 | 1.00978 | 1373 | 1.03628 | 1371 | 1.02095 | 1372 | 1.01126 |  |  | 1382 | 1.11885 | 1354 | 1.06346
|  |  |  | 1384 | 1.00723 | 1372 | 1.00978 | 1373 | 1.03628 | 1371 | 1.02095 | 1372 | 1.01126 |  |  | 1382 | 1.11958 | 1354 | 1.06354
|  |  |  | 1384 | 1.00723 | 1372 | 1.00978 | 1373 | 1.03628 | 1372 | 1.02095 | 1372 | 1.01126 |  |  | 1382 | 1.12045 | 1355 | 1.06361
|  |  |  | 1385 | 1.00723 | 1372 | 1.00978 | 1373 | 1.03628 | 1372 | 1.02095 | 1372 | 1.01126 |  |  | 1382 | 1.12128 | 1355 | 1.06369
|  |  |  | 1385 | 1.00723 | 1372 | 1.00978 | 1374 | 1.03628 | 1372 | 1.02095 | 1372 | 1.01126 |  |  | 1382 | 1.12216 | 1355 | 1.06376
|  |  |  | 1385 | 1.00723 | 1373 | 1.00978 | 1374 | 1.03628 | 1372 | 1.02095 | 1372 | 1.01126 |  |  | 1382 | 1.12299 | 1355 | 1.06384
|  |  |  | 1385 | 1.00723 | 1373 | 1.00978 | 1374 | 1.03628 | 1372 | 1.02095 | 1372 | 1.01126 |  |  | 1382 | 1.12398 | 1355 | 1.06391
|  |  |  | 1386 | 1.00723 | 1373 | 1.00978 | 1374 | 1.03628 | 1372 | 1.02095 | 1372 | 1.01126 |  |  | 1383 | 1.12485 | 1355 | 1.06398
|  |  |  | 1386 | 1.00723 | 1373 | 1.00881 | 1374 | 1.03628 | 1372 | 1.02095 | 1373 | 1.01126 |  |  | 1383 | 1.1258 | 1355 | 1.06404
|  |  |  | 1386 | 1.00723 | 1373 | 1.00881 | 1374 | 1.03628 | 1372 | 1.02095 | 1373 | 1.01126 |  |  | 1383 | 1.12684 | 1355 | 1.06411
|  |  |  | 1386 | 1.00723 | 1373 | 1.00881 | 1375 | 1.03628 | 1372 | 1.02095 | 1373 | 1.01126 |  |  | 1383 | 1.12793 | 1355 | 1.06418
|  |  |  | 1387 | 1.00723 | 1374 | 1.00881 | 1375 | 1.03628 | 1373 | 1.02095 | 1373 | 1.01126 |  |  | 1383 | 1.12907 | 1355 | 1.06426
|  |  |  | 1387 | 1.00723 | 1374 | 1.00881 | 1375 | 1.03628 | 1373 | 1.02095 | 1373 | 1.01126 |  |  | 1384 | 1.13025 | 1355 | 1.06433
|  |  |  | 1387 | 1.00723 | 1374 | 1.00881 | 1375 | 1.03628 | 1373 | 1.02095 | 1373 | 1.01126 |  |  | 1384 | 1.13156 | 1355 | 1.06439
|  |  |  | 1387 | 1.00723 | 1374 | 1.00881 | 1375 | 1.03628 | 1373 | 1.02095 | 1374 | 1.01126 |  |  | 1384 | 1.13289 | 1355 | 1.06446
|  |  |  | 1387 | 1.00723 | 1374 | 1.00881 | 1375 | 1.03628 | 1373 | 1.02095 | 1374 | 1.01126 |  |  | 1384 | 1.13424 | 1355 | 1.06452
|  |  |  | 1387 | 1.00723 | 1375 | 1.00881 | 1375 | 1.03628 | 1373 | 1.02095 | 1374 | 1.01126 |  |  | 1384 | 1.13551 | 1356 | 1.06458
|  |  |  | 1387 | 1.00723 | 1375 | 1.00881 | 1376 | 1.03628 | 1374 | 1.02095 | 1374 | 1.01126 |  |  | 1385 | 1.13661 | 1356 | 1.06463
|  |  |  | 1388 | 1.00723 | 1375 | 1.00881 | 1376 | 1.03628 | 1374 | 1.02095 | 1374 | 1.01126 |  |  | 1385 | 1.13784 | 1356 | 1.06468
|  |  |  | 1388 | 1.00723 | 1375 | 1.00881 | 1376 | 1.03628 | 1374 | 1.02095 | 1374 | 1.01126 |  |  | 1386 | 1.13912 | 1356 | 1.06472
|  |  |  | 1388 | 1.00723 | 1375 | 1.00881 | 1376 | 1.03628 | 1374 | 1.02095 | 1374 | 1.01126 |  |  | 1386 | 1.14034 | 1356 | 1.06476
|  |  |  | 1388 | 1.00723 | 1375 | 1.00881 | 1376 | 1.03628 | 1374 | 1.02095 | 1374 | 1.01126 |  |  | 1386 | 1.1416 | 1356 | 1.06479
|  |  |  | 1388 | 1.00723 | 1376 | 1.00881 | 1376 | 1.03628 | 1374 | 1.02095 | 1374 | 1.01126 |  |  | 1387 | 1.14287 | 1356 | 1.06482
|  |  |  | 1388 | 1.00618 | 1376 | 1.00881 | 1377 | 1.03628 | 1374 | 1.02095 | 1375 | 1.01126 |  |  | 1387 | 1.14416 | 1356 | 1.06483
|  |  |  | 1388 | 1.00618 | 1376 | 1.00881 | 1377 | 1.03628 | 1375 | 1.02095 | 1375 | 1.01126 |  |  | 1387 | 1.14534 | 1356 | 1.06484
|  |  |  | 1389 | 1.00618 | 1376 | 1.00881 | 1377 | 1.03628 | 1375 | 1.02095 | 1375 | 1.01126 |  |  | 1387 | 1.14667 | 1356 | 1.06485
|  |  |  | 1389 | 1.00618 | 1376 | 1.00881 | 1377 | 1.03628 | 1375 | 1.02095 | 1375 | 1.01126 |  |  | 1388 | 1.14804 | 1356 | 1.06487
|  |  |  | 1389 | 1.00618 | 1376 | 1.00881 | 1377 | 1.03628 | 1375 | 1.02095 | 1375 | 1.01126 |  |  | 1389 | 1.14945 | 1356 | 1.0649
|  |  |  | 1389 | 1.00618 | 1377 | 1.00881 | 1377 | 1.03628 | 1375 | 1.02095 | 1375 | 1.01126 |  |  | 1389 | 1.15091 | 1356 | 1.06492
|  |  |  | 1389 | 1.00618 | 1377 | 1.00881 | 1378 | 1.03628 | 1375 | 1.02095 | 1376 | 1.01126 |  |  | 1389 | 1.15241 | 1357 | 1.06494
|  |  |  | 1389 | 1.00618 | 1377 | 1.00881 | 1378 | 1.03628 | 1376 | 1.02095 | 1376 | 1.01126 |  |  | 1390 | 1.15393 | 1357 | 1.06495
|  |  |  | 1389 | 1.00618 | 1377 | 1.00881 | 1378 | 1.03628 | 1376 | 1.02095 | 1376 | 1.01126 |  |  | 1390 | 1.15546 | 1357 | 1.06496
|  |  |  | 1389 | 1.00618 | 1377 | 1.00881 | 1378 | 1.03628 | 1376 | 1.02095 | 1376 | 1.01126 |  |  | 1390 | 1.15698 | 1357 | 1.06497
|  |  |  | 1390 | 1.00618 | 1377 | 1.00779 | 1378 | 1.03628 | 1376 | 1.02095 | 1376 | 1.01126 |  |  | 1390 | 1.15847 | 1357 | 1.06497
|  |  |  | 1390 | 1.00618 | 1377 | 1.00756 | 1378 | 1.03628 | 1376 | 1.02095 | 1376 | 1.01126 |  |  | 1391 | 1.15985 | 1357 | 1.06497
|  |  |  | 1390 | 1.00618 | 1378 | 1.00756 | 1378 | 1.03628 | 1376 | 1.02095 | 1376 | 1.01126 |  |  | 1391 | 1.16111 | 1357 | 1.06497
|  |  |  | 1390 | 1.00618 | 1378 | 1.00756 | 1378 | 1.03628 | 1377 | 1.02095 | 1376 | 1.01126 |  |  | 1391 | 1.16265 | 1357 | 1.06496
|  |  |  | 1390 | 1.00618 | 1378 | 1.00756 | 1379 | 1.03628 | 1377 | 1.02095 | 1377 | 1.01126 |  |  | 1391 | 1.16412 | 1357 | 1.06494
|  |  |  | 1390 | 1.00618 | 1378 | 1.00756 | 1379 | 1.03628 | 1377 | 1.02095 | 1377 | 1.01126 |  |  | 1391 | 1.1656 | 1357 | 1.06492
|  |  |  | 1391 | 1.00618 | 1378 | 1.00756 | 1379 | 1.03628 | 1377 | 1.02095 | 1377 | 1.01126 |  |  | 1392 | 1.16689 | 1357 | 1.0649
|  |  |  | 1391 | 1.00618 | 1378 | 1.00756 | 1379 | 1.03628 | 1377 | 1.02095 | 1377 | 1.01126 |  |  | 1392 | 1.16811 | 1357 | 1.0649
|  |  |  | 1391 | 1.00618 | 1378 | 1.00756 | 1379 | 1.03628 | 1377 | 1.02095 | 1377 | 1.01126 |  |  | 1392 | 1.16937 | 1357 | 1.0649
|  |  |  | 1391 | 1.00618 | 1378 | 1.00756 | 1379 | 1.03628 | 1377 | 1.02095 | 1377 | 1.01126 |  |  | 1392 | 1.17055 | 1357 | 1.0649
|  |  |  | 1391 | 1.00618 | 1378 | 1.00756 | 1379 | 1.03628 | 1378 | 1.02095 | 1377 | 1.01126 |  |  | 1393 | 1.17186 | 1357 | 1.0649
|  |  |  | 1391 | 1.00618 | 1379 | 1.00756 | 1379 | 1.03628 | 1378 | 1.02095 | 1378 | 1.01126 |  |  | 1393 | 1.17298 | 1358 | 1.0649
|  |  |  | 1391 | 1.00618 | 1379 | 1.00756 | 1380 | 1.03628 | 1378 | 1.02095 | 1378 | 1.01126 |  |  | 1393 | 1.17365 | 1358 | 1.0649
|  |  |  | 1391 | 1.00618 | 1379 | 1.00756 | 1380 | 1.03628 | 1378 | 1.02095 | 1378 | 1.01126 |  |  | 1393 | 1.17413 | 1358 | 1.0649
|  |  |  | 1392 | 1.00618 | 1379 | 1.00756 | 1380 | 1.03628 | 1378 | 1.02095 | 1378 | 1.01126 |  |  | 1393 | 1.17448 | 1358 | 1.0649
|  |  |  | 1392 | 1.00618 | 1379 | 1.00756 | 1380 | 1.03628 | 1378 | 1.02095 | 1378 | 1.01126 |  |  | 1393 | 1.17493 | 1358 | 1.0649
|  |  |  | 1392 | 1.00618 | 1379 | 1.00756 | 1380 | 1.03628 | 1378 | 1.02095 | 1378 | 1.01126 |  |  | 1394 | 1.17592 | 1358 | 1.0649
|  |  |  | 1392 | 1.00618 | 1379 | 1.00662 | 1380 | 1.03628 | 1379 | 1.02095 | 1379 | 1.01126 |  |  | 1394 | 1.17682 | 1358 | 1.0649
|  |  |  | 1392 | 1.00618 | 1379 | 1.00662 | 1381 | 1.03628 | 1379 | 1.02095 | 1379 | 1.01126 |  |  | 1394 | 1.1779 | 1358 | 1.0649
|  |  |  | 1392 | 1.00618 | 1380 | 1.00662 | 1381 | 1.03628 | 1379 | 1.02095 | 1379 | 1.01126 |  |  | 1394 | 1.17831 | 1358 | 1.0649
|  |  |  | 1393 | 1.00618 | 1380 | 1.00662 | 1381 | 1.03628 | 1379 | 1.02095 | 1379 | 1.01126 |  |  | 1395 | 1.17885 | 1358 | 1.0649
|  |  |  | 1393 | 1.00618 | 1380 | 1.00662 | 1381 | 1.03628 | 1379 | 1.02095 | 1379 | 1.01126 |  |  | 1395 | 1.17991 | 1358 | 1.0649
|  |  |  | 1393 | 1.00618 | 1380 | 1.00662 | 1381 | 1.03628 | 1379 | 1.02095 | 1379 | 1.01126 |  |  | 1395 | 1.18054 | 1358 | 1.0649
|  |  |  | 1393 | 1.00618 | 1380 | 1.00662 | 1381 | 1.03628 | 1379 | 1.02095 | 1379 | 1.01126 |  |  | 1395 | 1.18197 | 1358 | 1.0649
|  |  |  | 1393 | 1.00618 | 1380 | 1.00662 | 1381 | 1.03628 | 1380 | 1.02095 | 1380 | 1.01126 |  |  | 1395 | 1.18404 | 1358 | 1.0649
|  |  |  | 1393 | 1.00618 | 1380 | 1.00662 | 1382 | 1.03628 | 1380 | 1.02095 | 1380 | 1.01126 |  |  | 1395 | 1.18682 | 1359 | 1.0649
|  |  |  | 1393 | 1.00618 | 1380 | 1.00662 | 1382 | 1.03628 | 1380 | 1.02095 | 1380 | 1.01126 |  |  | 1396 | 1.18994 | 1359 | 1.0649
|  |  |  | 1393 | 1.00618 | 1381 | 1.00662 | 1382 | 1.03628 | 1380 | 1.02095 | 1380 | 1.01126 |  |  | 1396 | 1.19357 | 1359 | 1.0649
|  |  |  | 1394 | 1.00618 | 1381 | 1.00662 | 1382 | 1.03628 | 1380 | 1.02095 | 1380 | 1.01126 |  |  | 1397 | 1.19778 | 1359 | 1.0649
|  |  |  | 1394 | 1.00618 | 1381 | 1.00662 | 1382 | 1.03628 | 1380 | 1.02095 | 1380 | 1.01126 |  |  | 1397 | 1.20254 | 1359 | 1.0649
|  |  |  | 1394 | 1.00618 | 1381 | 1.00662 | 1382 | 1.03628 | 1380 | 1.02095 | 1380 | 1.01126 |  |  | 1397 | 1.20751 | 1359 | 1.0649
|  |  |  | 1394 | 1.00618 | 1381 | 1.00662 | 1382 | 1.03628 | 1381 | 1.02095 | 1381 | 1.01126 |  |  | 1398 | 1.21286 | 1359 | 1.0649
|  |  |  | 1394 | 1.00618 | 1381 | 1.00662 | 1383 | 1.03628 | 1381 | 1.02095 | 1381 | 1.01126 |  |  | 1398 | 1.21866 | 1359 | 1.0649
|  |  |  | 1394 | 1.00618 | 1382 | 1.00662 | 1383 | 1.03628 | 1381 | 1.02095 | 1381 | 1.01126 |  |  | 1398 | 1.22476 | 1359 | 1.0649
|  |  |  | 1395 | 1.00618 | 1382 | 1.00662 | 1383 | 1.03628 | 1381 | 1.02095 | 1381 | 1.01126 |  |  | 1399 | 1.23133 | 1359 | 1.0649
|  |  |  | 1395 | 1.00618 | 1382 | 1.00662 | 1383 | 1.03628 | 1381 | 1.02095 | 1381 | 1.01126 |  |  | 1400 | 1.23819 | 1359 | 1.0649
|  |  |  | 1395 | 1.00511 | 1382 | 1.00662 | 1383 | 1.03628 | 1381 | 1.02095 | 1381 | 1.01126 |  |  | 1401 | 1.24531 | 1359 | 1.0649
|  |  |  | 1395 | 1.00511 | 1382 | 1.00662 | 1383 | 1.03628 | 1382 | 1.02095 | 1381 | 1.01126 |  |  | 1403 | 1.25278 | 1359 | 1.0649
|  |  |  | 1395 | 1.00511 | 1382 | 1.00662 | 1384 | 1.03628 | 1382 | 1.02095 | 1382 | 1.01126 |  |  | 1403 | 1.26024 | 1359 | 1.0649
|  |  |  | 1396 | 1.00511 | 1382 | 1.00662 | 1384 | 1.03628 | 1382 | 1.02095 | 1382 | 1.01126 |  |  | 1405 | 1.26805 | 1359 | 1.0649
|  |  |  | 1396 | 1.00511 | 1383 | 1.00662 | 1384 | 1.03628 | 1382 | 1.02095 | 1382 | 1.01126 |  |  | 1405 | 1.27612 | 1359 | 1.0649
|  |  |  | 1396 | 1.00511 | 1383 | 1.00662 | 1384 | 1.03628 | 1382 | 1.02095 | 1382 | 1.01126 |  |  | 1405 | 1.28442 | 1359 | 1.0649
|  |  |  | 1396 | 1.00511 | 1383 | 1.00662 | 1384 | 1.03628 | 1382 | 1.02095 | 1382 | 1.01126 |  |  | 1407 | 1.29311 | 1360 | 1.0649
|  |  |  | 1396 | 1.00511 | 1383 | 1.00662 | 1384 | 1.03628 | 1382 | 1.02095 | 1382 | 1.01126 |  |  | 1408 | 1.30152 | 1360 | 1.0649
|  |  |  | 1396 | 1.00511 | 1383 | 1.00662 | 1384 | 1.03628 | 1383 | 1.02095 | 1382 | 1.01126 |  |  | 1409 | 1.3101 | 1360 | 1.0649
|  |  |  | 1397 | 1.00511 | 1383 | 1.00662 | 1385 | 1.03628 | 1383 | 1.02095 | 1383 | 1.01126 |  |  | 1409 | 1.31877 | 1360 | 1.0649
|  |  |  | 1397 | 1.00511 | 1383 | 1.00662 | 1385 | 1.03628 | 1383 | 1.02095 | 1383 | 1.01126 |  |  | 1411 | 1.32753 | 1360 | 1.0649
|  |  |  | 1397 | 1.00511 | 1384 | 1.00662 | 1385 | 1.03628 | 1383 | 1.02095 | 1383 | 1.01126 |  |  | 1411 | 1.33601 | 1360 | 1.0649
|  |  |  | 1397 | 1.00511 | 1384 | 1.00662 | 1385 | 1.03628 | 1383 | 1.02095 | 1383 | 1.01126 |  |  | 1412 | 1.34451 | 1360 | 1.0649
|  |  |  | 1397 | 1.00403 | 1384 | 1.00662 | 1385 | 1.03628 | 1383 | 1.02095 | 1383 | 1.01126 |  |  | 1412 | 1.35286 | 1360 | 1.0649
|  |  |  | 1398 | 1.00403 | 1384 | 1.00662 | 1385 | 1.03628 | 1383 | 1.02095 | 1383 | 1.01126 |  |  | 1412 | 1.361 | 1360 | 1.0649
|  |  |  | 1398 | 1.00403 | 1384 | 1.00662 | 1385 | 1.03628 | 1383 | 1.02095 | 1383 | 1.01126 |  |  | 1412 | 1.36871 | 1360 | 1.0649
|  |  |  | 1398 | 1.00403 | 1384 | 1.00662 | 1385 | 1.03628 | 1384 | 1.02095 | 1384 | 1.01126 |  |  | 1412 | 1.37641 | 1360 | 1.0649
|  |  |  | 1398 | 1.00403 | 1384 | 1.00662 | 1385 | 1.03628 | 1384 | 1.02095 | 1384 | 1.01126 |  |  | 1412 | 1.38403 | 1360 | 1.0649
|  |  |  | 1398 | 1.00403 | 1385 | 1.00662 | 1385 | 1.03628 | 1384 | 1.02095 | 1384 | 1.01126 |  |  | 1413 | 1.39117 | 1360 | 1.0649
|  |  |  | 1398 | 1.00403 | 1385 | 1.00662 | 1386 | 1.03628 | 1384 | 1.02095 | 1384 | 1.01126 |  |  | 1413 | 1.39817 | 1360 | 1.0649
|  |  |  | 1398 | 1.00403 | 1385 | 1.00662 | 1386 | 1.03628 | 1384 | 1.02095 | 1384 | 1.01126 |  |  | 1413 | 1.40477 | 1360 | 1.0649
|  |  |  | 1399 | 1.00403 | 1385 | 1.00662 | 1386 | 1.03628 | 1384 | 1.02095 | 1384 | 1.01126 |  |  | 1413 | 1.41128 | 1361 | 1.0649
|  |  |  | 1399 | 1.00403 | 1385 | 1.00662 | 1386 | 1.03628 | 1384 | 1.02095 | 1385 | 1.01126 |  |  | 1413 | 1.41709 | 1361 | 1.0649
|  |  |  | 1399 | 1.00403 | 1385 | 1.00662 | 1386 | 1.03628 | 1384 | 1.02095 | 1385 | 1.01126 |  |  | 1413 | 1.42246 | 1361 | 1.0649
|  |  |  | 1399 | 1.00403 | 1385 | 1.00662 | 1386 | 1.03628 | 1384 | 1.02095 | 1385 | 1.01126 |  |  | 1413 | 1.42739 | 1361 | 1.0649
|  |  |  | 1399 | 1.00403 | 1386 | 1.00662 | 1387 | 1.03628 | 1385 | 1.02095 | 1385 | 1.01126 |  |  | 1413 | 1.43182 | 1361 | 1.0649
|  |  |  | 1399 | 1.00403 | 1386 | 1.00662 | 1387 | 1.03628 | 1385 | 1.02095 | 1385 | 1.01126 |  |  | 1414 | 1.43595 | 1361 | 1.0649
|  |  |  | 1399 | 1.00403 | 1386 | 1.00662 | 1387 | 1.03628 | 1385 | 1.02095 | 1385 | 1.01126 |  |  | 1414 | 1.44027 | 1361 | 1.0649
|  |  |  | 1399 | 1.00403 | 1386 | 1.00662 | 1387 | 1.03628 | 1385 | 1.02095 | 1386 | 1.01126 |  |  | 1414 | 1.44446 | 1361 | 1.0649
|  |  |  | 1399 | 1.00403 | 1386 | 1.00662 | 1387 | 1.03628 | 1385 | 1.02095 | 1386 | 1.01126 |  |  | 1414 | 1.44834 | 1361 | 1.0649
|  |  |  | 1400 | 1.00403 | 1386 | 1.00662 | 1387 | 1.03628 | 1385 | 1.02095 | 1386 | 1.01126 |  |  | 1414 | 1.45206 | 1361 | 1.0649
|  |  |  | 1400 | 1.00403 | 1386 | 1.00662 | 1387 | 1.03628 | 1385 | 1.02095 | 1386 | 1.01126 |  |  | 1414 | 1.45546 | 1361 | 1.0649
|  |  |  | 1400 | 1.00403 | 1386 | 1.00662 | 1388 | 1.03628 | 1385 | 1.02095 | 1386 | 1.01126 |  |  | 1415 | 1.45848 | 1361 | 1.0649
|  |  |  | 1400 | 1.00298 | 1387 | 1.00662 | 1388 | 1.03628 | 1386 | 1.02095 | 1386 | 1.01126 |  |  | 1415 | 1.4614 | 1361 | 1.0649
|  |  |  | 1400 | 1.00298 | 1387 | 1.00662 | 1388 | 1.03628 | 1386 | 1.02095 | 1386 | 1.01126 |  |  | 1415 | 1.46509 | 1361 | 1.06483
|  |  |  | 1400 | 1.00298 | 1387 | 1.00662 | 1388 | 1.03628 | 1386 | 1.02095 | 1387 | 1.01126 |  |  | 1415 | 1.46907 | 1361 | 1.06478
|  |  |  | 1400 | 1.00298 | 1387 | 1.00662 | 1388 | 1.03628 | 1386 | 1.02095 | 1387 | 1.01126 |  |  | 1415 | 1.47259 | 1361 | 1.06474
|  |  |  | 1400 | 1.00298 | 1387 | 1.00662 | 1388 | 1.03628 | 1386 | 1.02095 | 1387 | 1.01126 |  |  | 1415 | 1.47709 | 1361 | 1.06471
|  |  |  | 1400 | 1.00298 | 1387 | 1.00662 | 1389 | 1.03628 | 1386 | 1.02095 | 1387 | 1.01126 |  |  | 1415 | 1.48174 | 1362 | 1.0647
|  |  |  | 1401 | 1.00298 | 1387 | 1.00662 | 1389 | 1.03628 | 1386 | 1.02095 | 1387 | 1.01126 |  |  | 1415 | 1.48611 | 1362 | 1.06469
|  |  |  | 1401 | 1.00298 | 1388 | 1.00662 | 1389 | 1.03628 | 1387 | 1.02095 | 1387 | 1.01126 |  |  | 1416 | 1.49074 | 1362 | 1.0647
|  |  |  | 1401 | 1.00298 | 1388 | 1.00662 | 1389 | 1.03628 | 1387 | 1.02095 | 1387 | 1.01126 |  |  | 1416 | 1.49563 | 1362 | 1.06472
|  |  |  | 1401 | 1.00298 | 1388 | 1.00662 | 1389 | 1.03628 | 1387 | 1.02095 | 1387 | 1.01126 |  |  | 1416 | 1.50078 | 1362 | 1.06475
|  |  |  | 1401 | 1.00298 | 1388 | 1.00662 | 1389 | 1.03628 | 1387 | 1.02095 | 1388 | 1.01126 |  |  | 1416 | 1.50564 | 1362 | 1.06479
|  |  |  | 1402 | 1.00298 | 1388 | 1.00662 | 1389 | 1.03628 | 1387 | 1.02041 | 1388 | 1.01126 |  |  | 1416 | 1.51062 | 1362 | 1.06483
|  |  |  | 1402 | 1.00298 | 1388 | 1.00662 | 1390 | 1.03628 | 1387 | 1.02041 | 1388 | 1.01126 |  |  | 1416 | 1.51584 | 1362 | 1.06489
|  |  |  | 1402 | 1.00298 | 1388 | 1.00662 | 1390 | 1.03628 | 1387 | 1.02041 | 1388 | 1.01126 |  |  | 1417 | 1.52089 | 1362 | 1.06495
|  |  |  | 1402 | 1.00298 | 1388 | 1.00662 | 1390 | 1.03628 | 1388 | 1.02041 | 1388 | 1.01126 |  |  | 1417 | 1.52609 | 1362 | 1.06493
|  |  |  | 1402 | 1.00298 | 1389 | 1.00662 | 1390 | 1.03628 | 1388 | 1.02041 | 1388 | 1.01126 |  |  | 1417 | 1.53151 | 1362 | 1.06479
|  |  |  | 1403 | 1.00298 | 1389 | 1.00662 | 1390 | 1.03628 | 1388 | 1.02041 | 1388 | 1.01126 |  |  | 1417 | 1.53684 | 1362 | 1.06472
|  |  |  | 1403 | 1.00298 | 1389 | 1.00662 | 1390 | 1.03628 | 1388 | 1.02095 | 1388 | 1.01126 |  |  | 1417 | 1.54198 | 1362 | 1.06469
|  |  |  | 1403 | 1.00298 | 1389 | 1.00662 | 1391 | 1.03628 | 1388 | 1.02095 | 1389 | 1.01126 |  |  | 1417 | 1.54725 | 1362 | 1.0647
|  |  |  | 1403 | 1.00298 | 1389 | 1.00662 | 1391 | 1.03628 | 1388 | 1.02095 | 1389 | 1.01126 |  |  | 1417 | 1.55224 | 1362 | 1.06477
|  |  |  | 1403 | 1.00298 | 1390 | 1.00662 | 1391 | 1.03628 | 1389 | 1.02095 | 1389 | 1.01126 |  |  | 1418 | 1.55774 | 1363 | 1.06487
|  |  |  | 1403 | 1.00298 | 1390 | 1.00662 | 1391 | 1.03628 | 1389 | 1.02095 | 1389 | 1.01126 |  |  | 1418 | 1.56346 | 1363 | 1.06502
|  |  |  | 1404 | 1.00298 | 1390 | 1.00662 | 1391 | 1.03628 | 1389 | 1.02095 | 1389 | 1.01126 |  |  | 1418 | 1.56933 | 1363 | 1.0652
|  |  |  | 1404 | 1.00298 | 1390 | 1.00662 | 1391 | 1.03628 | 1389 | 1.02095 | 1389 | 1.01126 |  |  | 1418 | 1.57509 | 1363 | 1.06542
|  |  |  | 1404 | 1.00298 | 1390 | 1.00662 | 1391 | 1.03628 | 1389 | 1.02095 | 1389 | 1.01126 |  |  | 1418 | 1.58078 | 1363 | 1.06567
|  |  |  | 1404 | 1.00298 | 1390 | 1.00662 | 1391 | 1.03628 | 1389 | 1.02095 | 1390 | 1.01126 |  |  | 1419 | 1.587 | 1363 | 1.06589
|  |  |  | 1405 | 1.00298 | 1390 | 1.00662 | 1391 | 1.03628 | 1389 | 1.02095 | 1390 | 1.01126 |  |  | 1419 | 1.59302 | 1363 | 1.06615
|  |  |  | 1405 | 1.00298 | 1391 | 1.00662 | 1391 | 1.03628 | 1390 | 1.02095 | 1390 | 1.01126 |  |  | 1419 | 1.59909 | 1363 | 1.06644
|  |  |  | 1405 | 1.00298 | 1391 | 1.00662 | 1392 | 1.03628 | 1390 | 1.02095 | 1390 | 1.01126 |  |  | 1419 | 1.60506 | 1363 | 1.06677
|  |  |  | 1405 | 1.00298 | 1391 | 1.00662 | 1392 | 1.03628 | 1390 | 1.02095 | 1390 | 1.01126 |  |  | 1419 | 1.61127 | 1363 | 1.06713
|  |  |  | 1406 | 1.00298 | 1391 | 1.00662 | 1392 | 1.03628 | 1390 | 1.02095 | 1390 | 1.01126 |  |  | 1419 | 1.61725 | 1363 | 1.06753
|  |  |  | 1406 | 1.00298 | 1391 | 1.00662 | 1392 | 1.03628 | 1390 | 1.02095 | 1390 | 1.01126 |  |  | 1419 | 1.62343 | 1363 | 1.06794
|  |  |  | 1406 | 1.00298 | 1391 | 1.00662 | 1392 | 1.03628 | 1391 | 1.02095 | 1391 | 1.01126 |  |  | 1420 | 1.62916 | 1363 | 1.06839
|  |  |  | 1406 | 1.00298 | 1392 | 1.00662 | 1392 | 1.03628 | 1391 | 1.02095 | 1391 | 1.01126 |  |  | 1420 | 1.63524 | 1363 | 1.06885
|  |  |  | 1406 | 1.00298 | 1392 | 1.00662 | 1392 | 1.03628 | 1391 | 1.02095 | 1391 | 1.01126 |  |  | 1420 | 1.64141 | 1363 | 1.06933
|  |  |  | 1406 | 1.00298 | 1392 | 1.00662 | 1393 | 1.03628 | 1391 | 1.02095 | 1391 | 1.01126 |  |  | 1420 | 1.64749 | 1363 | 1.06982
|  |  |  | 1406 | 1.00298 | 1392 | 1.00662 | 1393 | 1.03628 | 1391 | 1.02095 | 1391 | 1.01126 |  |  | 1420 | 1.65379 | 1363 | 1.07026
|  |  |  | 1406 | 1.00298 | 1392 | 1.00662 | 1393 | 1.03628 | 1391 | 1.02095 | 1391 | 1.01126 |  |  | 1420 | 1.6598 | 1364 | 1.07072
|  |  |  | 1406 | 1.00298 | 1392 | 1.00662 | 1393 | 1.03628 | 1391 | 1.02095 | 1392 | 1.01126 |  |  | 1420 | 1.66571 | 1363 | 1.07119
|  |  |  | 1407 | 1.00298 | 1392 | 1.00662 | 1393 | 1.03628 | 1392 | 1.02095 | 1392 | 1.01126 |  |  | 1421 | 1.67169 | 1364 | 1.07168
|  |  |  | 1407 | 1.00298 | 1392 | 1.00662 | 1393 | 1.03628 | 1392 | 1.02095 | 1392 | 1.01126 |  |  | 1421 | 1.67821 | 1364 | 1.07218
|  |  |  | 1407 | 1.00298 | 1393 | 1.00662 | 1394 | 1.03628 | 1392 | 1.02095 | 1392 | 1.01126 |  |  | 1421 | 1.68491 | 1364 | 1.07269
|  |  |  | 1407 | 1.00298 | 1393 | 1.00662 | 1394 | 1.03628 | 1392 | 1.02095 | 1392 | 1.01126 |  |  | 1421 | 1.691 | 1364 | 1.07321
|  |  |  | 1407 | 1.00298 | 1393 | 1.00662 | 1394 | 1.03628 | 1392 | 1.02095 | 1392 | 1.01126 |  |  | 1421 | 1.69724 | 1364 | 1.07355
|  |  |  | 1407 | 1.00298 | 1393 | 1.00662 | 1394 | 1.03628 | 1392 | 1.02095 | 1392 | 1.01126 |  |  | 1421 | 1.70339 | 1364 | 1.07393
|  |  |  | 1407 | 1.00298 | 1393 | 1.00662 | 1394 | 1.03628 | 1392 | 1.02095 | 1393 | 1.01126 |  |  | 1421 | 1.70969 | 1364 | 1.07434
|  |  |  | 1408 | 1.00298 | 1393 | 1.00662 | 1394 | 1.03628 | 1393 | 1.02095 | 1393 | 1.01126 |  |  | 1421 | 1.71622 | 1364 | 1.07476
|  |  |  | 1408 | 1.00298 | 1393 | 1.00662 | 1394 | 1.03628 | 1393 | 1.02095 | 1393 | 1.01126 |  |  | 1422 | 1.72268 | 1364 | 1.0752
|  |  |  | 1408 | 1.00298 | 1394 | 1.00662 | 1395 | 1.03628 | 1393 | 1.02095 | 1393 | 1.01126 |  |  | 1422 | 1.72908 | 1364 | 1.07558
|  |  |  | 1408 | 1.00298 | 1394 | 1.00662 | 1395 | 1.03628 | 1393 | 1.02095 | 1393 | 1.01126 |  |  | 1422 | 1.73505 | 1364 | 1.07599
|  |  |  | 1408 | 1.00298 | 1394 | 1.00662 | 1395 | 1.03628 | 1393 | 1.02095 | 1393 | 1.01126 |  |  | 1422 | 1.74155 | 1364 | 1.0764
|  |  |  | 1409 | 1.00298 | 1394 | 1.00662 | 1395 | 1.03628 | 1393 | 1.02095 | 1393 | 1.01126 |  |  | 1422 | 1.74815 | 1364 | 1.07682
|  |  |  | 1409 | 1.00298 | 1394 | 1.00662 | 1395 | 1.03628 | 1393 | 1.02095 | 1393 | 1.01126 |  |  | 1422 | 1.75486 | 1364 | 1.07726
|  |  |  | 1409 | 1.00298 | 1394 | 1.00662 | 1395 | 1.03628 | 1394 | 1.02095 | 1393 | 1.01126 |  |  | 1422 | 1.76168 | 1364 | 1.07773
|  |  |  | 1409 | 1.00403 | 1394 | 1.00662 | 1396 | 1.03628 | 1394 | 1.02095 | 1394 | 1.01126 |  |  | 1423 | 1.76902 | 1365 | 1.07822
|  |  |  | 1409 | 1.00403 | 1394 | 1.00662 | 1396 | 1.03628 | 1394 | 1.02095 | 1394 | 1.01126 |  |  | 1423 | 1.77654 | 1365 | 1.07865
|  |  |  | 1409 | 1.00403 | 1395 | 1.00662 | 1396 | 1.03628 | 1394 | 1.02095 | 1394 | 1.01126 |  |  | 1423 | 1.78374 | 1365 | 1.07894
|  |  |  | 1410 | 1.00403 | 1395 | 1.00662 | 1396 | 1.03628 | 1394 | 1.02095 | 1394 | 1.01126 |  |  | 1423 | 1.79126 | 1365 | 1.07928
|  |  |  | 1410 | 1.00403 | 1395 | 1.00662 | 1396 | 1.03628 | 1394 | 1.02095 | 1394 | 1.01126 |  |  | 1423 | 1.79811 | 1365 | 1.07966
|  |  |  | 1410 | 1.00403 | 1395 | 1.00662 | 1396 | 1.03628 | 1394 | 1.02095 | 1394 | 1.01126 |  |  | 1423 | 1.80511 | 1365 | 1.07984
|  |  |  | 1410 | 1.00403 | 1395 | 1.00662 | 1396 | 1.03628 | 1395 | 1.02095 | 1394 | 1.01126 |  |  | 1424 | 1.81168 | 1365 | 1.0801
|  |  |  | 1410 | 1.00298 | 1395 | 1.00662 | 1397 | 1.03628 | 1395 | 1.02095 | 1394 | 1.01126 |  |  | 1424 | 1.81891 | 1366 | 1.08036
|  |  |  | 1410 | 1.00403 | 1395 | 1.00662 | 1397 | 1.03628 | 1395 | 1.02095 | 1394 | 1.01126 |  |  | 1424 | 1.82613 | 1366 | 1.0807
|  |  |  | 1411 | 1.00403 | 1396 | 1.00662 | 1397 | 1.03628 | 1395 | 1.02095 | 1395 | 1.01126 |  |  | 1424 | 1.83367 | 1366 | 1.08099
|  |  |  | 1411 | 1.00403 | 1396 | 1.00662 | 1397 | 1.03628 | 1395 | 1.02095 | 1395 | 1.01126 |  |  | 1424 | 1.84137 | 1366 | 1.08122
|  |  |  | 1411 | 1.00403 | 1396 | 1.00662 | 1397 | 1.03628 | 1395 | 1.02095 | 1395 | 1.01126 |  |  | 1424 | 1.84903 | 1366 | 1.08163
|  |  |  | 1411 | 1.00403 | 1396 | 1.00662 | 1397 | 1.03628 | 1395 | 1.02095 | 1395 | 1.01126 |  |  | 1425 | 1.85641 | 1367 | 1.08216
|  |  |  | 1411 | 1.00403 | 1396 | 1.00662 | 1397 | 1.03628 | 1395 | 1.02095 | 1395 | 1.00937 |  |  | 1425 | 1.86387 | 1367 | 1.08268
|  |  |  | 1411 | 1.00298 | 1396 | 1.00662 | 1398 | 1.03628 | 1396 | 1.02095 | 1395 | 1.00937 |  |  | 1425 | 1.8719 | 1367 | 1.08319
|  |  |  | 1412 | 1.00298 | 1396 | 1.00662 | 1398 | 1.03628 | 1396 | 1.02041 | 1395 | 1.00937 |  |  | 1425 | 1.87985 | 1367 | 1.08377
|  |  |  | 1412 | 1.00298 | 1396 | 1.00662 | 1398 | 1.03628 | 1396 | 1.02095 | 1396 | 1.00937 |  |  | 1425 | 1.88852 | 1368 | 1.08438
|  |  |  | 1412 | 1.00298 | 1397 | 1.00662 | 1398 | 1.03628 | 1396 | 1.02095 | 1396 | 1.00937 |  |  | 1425 | 1.89714 | 1368 | 1.08513
|  |  |  | 1412 | 1.00298 | 1397 | 1.00662 | 1398 | 1.03628 | 1396 | 1.02095 | 1396 | 1.00937 |  |  | 1425 | 1.90535 | 1368 | 1.0859
|  |  |  | 1412 | 1.00298 | 1397 | 1.00662 | 1398 | 1.03628 | 1396 | 1.02095 | 1396 | 1.00937 |  |  | 1426 | 1.91383 | 1369 | 1.08676
|  |  |  | 1412 | 1.00298 | 1397 | 1.00662 | 1398 | 1.03628 | 1396 | 1.02095 | 1396 | 1.00937 |  |  | 1426 | 1.92252 | 1369 | 1.08773
|  |  |  | 1412 | 1.00298 | 1397 | 1.00662 | 1398 | 1.03628 | 1397 | 1.02095 | 1396 | 1.00937 |  |  | 1426 | 1.93157 | 1369 | 1.08882
|  |  |  | 1413 | 1.00298 | 1397 | 1.00662 | 1399 | 1.03628 | 1397 | 1.02095 | 1396 | 1.00937 |  |  | 1426 | 1.94029 | 1370 | 1.09025
|  |  |  | 1413 | 1.00298 | 1398 | 1.00662 | 1399 | 1.03628 | 1397 | 1.02095 | 1397 | 1.00937 |  |  | 1426 | 1.94831 | 1370 | 1.09173
|  |  |  | 1413 | 1.00298 | 1398 | 1.00662 | 1399 | 1.03628 | 1397 | 1.02095 | 1397 | 1.00937 |  |  | 1426 | 1.95682 | 1371 | 1.09347
|  |  |  | 1413 | 1.00298 | 1398 | 1.00662 | 1399 | 1.03628 | 1397 | 1.02095 | 1397 | 1.00937 |  |  | 1426 | 1.96505 | 1371 | 1.09559
|  |  |  | 1413 | 1.00403 | 1398 | 1.00662 | 1399 | 1.03628 | 1397 | 1.02095 | 1397 | 1.00937 |  |  | 1426 | 1.97354 | 1372 | 1.09796
|  |  |  | 1413 | 1.00511 | 1398 | 1.00662 | 1399 | 1.03628 | 1397 | 1.02041 | 1397 | 1.00937 |  |  | 1426 | 1.98267 | 1372 | 1.10033
|  |  |  | 1414 | 1.00511 | 1398 | 1.00662 | 1399 | 1.03628 | 1398 | 1.02041 | 1397 | 1.00937 |  |  | 1426 | 1.99143 | 1372 | 1.10299
|  |  |  | 1414 | 1.00511 | 1399 | 1.00662 | 1400 | 1.03628 | 1398 | 1.02041 | 1398 | 1.00937 |  |  | 1426 | 2.00095 | 1373 | 1.10562
|  |  |  | 1414 | 1.00511 | 1399 | 1.00662 | 1400 | 1.03628 | 1398 | 1.02041 | 1398 | 1.00937 |  |  | 1427 | 2.01044 | 1373 | 1.10851
|  |  |  | 1414 | 1.00511 | 1399 | 1.00662 | 1400 | 1.03628 | 1398 | 1.02041 | 1398 | 1.00937 |  |  | 1427 | 2.02008 | 1374 | 1.11172
|  |  |  | 1414 | 1.00511 | 1399 | 1.00662 | 1400 | 1.03628 | 1398 | 1.02041 | 1398 | 1.00937 |  |  | 1427 | 2.02945 | 1374 | 1.11529
|  |  |  | 1414 | 1.00511 | 1399 | 1.00662 | 1400 | 1.03628 | 1398 | 1.02041 | 1398 | 1.00937 |  |  | 1427 | 2.0391 | 1375 | 1.11924
|  |  |  | 1414 | 1.00511 | 1399 | 1.00662 | 1400 | 1.03628 | 1398 | 1.02041 | 1398 | 1.00937 |  |  | 1427 | 2.04845 | 1375 | 1.12342
|  |  |  | 1415 | 1.00511 | 1399 | 1.00662 | 1401 | 1.03628 | 1398 | 1.02041 | 1398 | 1.00937 |  |  | 1427 | 2.05868 | 1376 | 1.12776
|  |  |  | 1415 | 1.00511 | 1400 | 1.00662 | 1401 | 1.03628 | 1398 | 1.02041 | 1398 | 1.00937 |  |  | 1427 | 2.0688 | 1377 | 1.1323
|  |  |  | 1415 | 1.00511 | 1400 | 1.00662 | 1401 | 1.03628 | 1398 | 1.02041 | 1399 | 1.00937 |  |  | 1427 | 2.07909 | 1377 | 1.13702
|  |  |  | 1415 | 1.00691 | 1400 | 1.00662 | 1401 | 1.03628 | 1399 | 1.02041 | 1399 | 1.00937 |  |  | 1427 | 2.08976 | 1378 | 1.14176
|  |  |  | 1415 | 1.00691 | 1400 | 1.00662 | 1401 | 1.03628 | 1399 | 1.02041 | 1399 | 1.00937 |  |  | 1428 | 2.1014 | 1379 | 1.14669
|  |  |  | 1415 | 1.00691 | 1400 | 1.00662 | 1401 | 1.03628 | 1399 | 1.02041 | 1399 | 1.00937 |  |  | 1428 | 2.11271 | 1379 | 1.15186
|  |  |  | 1416 | 1.00691 | 1400 | 1.00662 | 1401 | 1.03628 | 1399 | 1.02041 | 1399 | 1.00937 |  |  | 1428 | 2.12345 | 1380 | 1.15695
|  |  |  | 1416 | 1.00691 | 1401 | 1.00662 | 1401 | 1.03628 | 1399 | 1.02041 | 1399 | 1.00937 |  |  | 1428 | 2.13486 | 1380 | 1.16221
|  |  |  | 1416 | 1.00691 | 1401 | 1.00662 | 1402 | 1.03628 | 1399 | 1.02041 | 1399 | 1.00937 |  |  | 1428 | 2.14679 | 1381 | 1.16767
|  |  |  | 1417 | 1.00723 | 1401 | 1.00662 | 1402 | 1.03628 | 1400 | 1.02041 | 1400 | 1.00937 |  |  | 1428 | 2.15973 | 1381 | 1.17323
|  |  |  | 1417 | 1.00723 | 1401 | 1.00662 | 1402 | 1.03628 | 1400 | 1.02041 | 1400 | 1.00937 |  |  | 1428 | 2.17204 | 1382 | 1.17905
|  |  |  | 1417 | 1.00723 | 1401 | 1.00662 | 1402 | 1.03628 | 1400 | 1.02041 | 1400 | 1.00937 |  |  | 1428 | 2.18455 | 1383 | 1.18502
|  |  |  | 1417 | 1.00723 | 1401 | 1.00662 | 1402 | 1.03628 | 1400 | 1.02041 | 1400 | 1.00937 |  |  | 1429 | 2.19766 | 1383 | 1.19098
|  |  |  | 1417 | 1.00723 | 1402 | 1.00662 | 1402 | 1.03628 | 1400 | 1.02041 | 1400 | 1.00937 |  |  | 1429 | 2.2112 | 1384 | 1.197
|  |  |  | 1417 | 1.00723 | 1402 | 1.00662 | 1402 | 1.03628 | 1400 | 1.02041 | 1400 | 1.00937 |  |  | 1429 | 2.22351 | 1385 | 1.20264
|  |  |  | 1418 | 1.00723 | 1402 | 1.00662 | 1403 | 1.03628 | 1400 | 1.02041 | 1400 | 1.00937 |  |  | 1429 | 2.23606 | 1385 | 1.20825
|  |  |  | 1418 | 1.00723 | 1402 | 1.00662 | 1403 | 1.03628 | 1401 | 1.02041 | 1400 | 1.00937 |  |  | 1429 | 2.24955 | 1386 | 1.21392
|  |  |  | 1418 | 1.00723 | 1402 | 1.00662 | 1403 | 1.03628 | 1401 | 1.02041 | 1400 | 1.00937 |  |  | 1429 | 2.26326 | 1387 | 1.21957
|  |  |  | 1418 | 1.00723 | 1402 | 1.00662 | 1403 | 1.03628 | 1401 | 1.02041 | 1401 | 1.00937 |  |  | 1429 | 2.27802 | 1387 | 1.2254
|  |  |  | 1419 | 1.00723 | 1402 | 1.00662 | 1403 | 1.03628 | 1401 | 1.02041 | 1401 | 1.00937 |  |  | 1430 | 2.29324 | 1388 | 1.23113
|  |  |  | 1419 | 1.00723 | 1402 | 1.00662 | 1403 | 1.03628 | 1401 | 1.02041 | 1401 | 1.00937 |  |  | 1430 | 2.30875 | 1388 | 1.23669
|  |  |  | 1419 | 1.00723 | 1403 | 1.00662 | 1404 | 1.03628 | 1401 | 1.02041 | 1401 | 1.00937 |  |  | 1430 | 2.32486 | 1389 | 1.24243
|  |  |  | 1419 | 1.00723 | 1403 | 1.00662 | 1404 | 1.03628 | 1402 | 1.02041 | 1401 | 1.00937 |  |  | 1430 | 2.34083 | 1389 | 1.24795
|  |  |  | 1419 | 1.00723 | 1403 | 1.00662 | 1404 | 1.03628 | 1402 | 1.02041 | 1401 | 1.00937 |  |  | 1430 | 2.3565 | 1390 | 1.25316
|  |  |  | 1419 | 1.00691 | 1403 | 1.00662 | 1404 | 1.03678 | 1402 | 1.02041 | 1401 | 1.00937 |  |  | 1430 | 2.373 | 1390 | 1.25809
|  |  |  | 1420 | 1.00691 | 1403 | 1.00662 | 1404 | 1.03678 | 1402 | 1.02041 | 1402 | 1.00937 |  |  | 1430 | 2.39036 | 1391 | 1.26289
|  |  |  | 1420 | 1.00691 | 1403 | 1.00662 | 1404 | 1.03678 | 1402 | 1.02041 | 1402 | 1.00937 |  |  | 1430 | 2.40727 | 1391 | 1.2677
|  |  |  | 1420 | 1.00691 | 1403 | 1.00662 | 1404 | 1.03678 | 1403 | 1.02041 | 1402 | 1.00937 |  |  | 1430 | 2.42367 | 1392 | 1.27227
|  |  |  | 1420 | 1.00691 | 1404 | 1.00662 | 1404 | 1.03678 | 1403 | 1.02041 | 1402 | 1.00937 |  |  | 1431 | 2.44124 | 1392 | 1.27681
|  |  |  | 1420 | 1.00691 | 1404 | 1.00662 | 1405 | 1.03678 | 1403 | 1.02041 | 1402 | 1.00937 |  |  | 1431 | 2.46008 | 1392 | 1.28123
|  |  |  | 1420 | 1.00511 | 1404 | 1.00662 | 1405 | 1.03843 | 1403 | 1.02041 | 1402 | 1.00937 |  |  | 1431 | 2.47865 | 1392 | 1.28559
|  |  |  | 1420 | 1.00511 | 1404 | 1.00662 | 1405 | 1.03843 | 1403 | 1.02041 | 1402 | 1.00937 |  |  | 1431 | 2.49829 | 1393 | 1.28981
|  |  |  | 1421 | 1.00511 | 1404 | 1.00662 | 1405 | 1.03843 | 1403 | 1.02041 | 1402 | 1.00937 |  |  | 1431 | 2.51881 | 1393 | 1.29386
|  |  |  | 1421 | 1.00511 | 1404 | 1.00662 | 1405 | 1.03843 | 1404 | 1.02041 | 1403 | 1.00937 |  |  | 1431 | 2.53871 | 1393 | 1.29775
|  |  |  | 1421 | 1.00269 | 1404 | 1.00662 | 1406 | 1.03843 | 1404 | 1.02041 | 1403 | 1.00937 |  |  | 1432 | 2.55844 | 1393 | 1.30172
|  |  |  | 1421 | 1.00269 | 1405 | 1.00662 | 1406 | 1.03843 | 1404 | 1.02041 | 1403 | 1.00937 |  |  | 1432 | 2.57895 | 1393 | 1.30562
|  |  |  | 1421 | 1.00269 | 1405 | 1.00662 | 1406 | 1.03843 | 1404 | 1.02041 | 1403 | 1.00937 |  |  | 1432 | 2.59922 | 1394 | 1.30926
|  |  |  | 1422 | 1.00269 | 1405 | 1.00662 | 1406 | 1.03843 | 1404 | 1.02041 | 1403 | 1.00937 |  |  | 1432 | 2.6202 | 1394 | 1.3129
|  |  |  | 1422 | 1.00269 | 1405 | 1.00662 | 1406 | 1.03843 | 1404 | 1.02041 | 1403 | 1.00937 |  |  | 1432 | 2.64226 | 1394 | 1.31654
|  |  |  | 1422 | 1.00269 | 1405 | 1.00662 | 1406 | 1.03843 | 1405 | 1.02041 | 1403 | 1.00937 |  |  | 1432 | 2.66498 | 1394 | 1.3201
|  |  |  | 1422 | 1.00269 | 1405 | 1.00662 | 1406 | 1.03843 | 1405 | 1.0203 | 1403 | 1.00937 |  |  | 1432 | 2.68846 | 1395 | 1.32364
|  |  |  | 1422 | 1.00059 | 1405 | 1.00662 | 1407 | 1.03843 | 1405 | 1.0203 | 1404 | 1.00937 |  |  | 1433 | 2.71246 | 1395 | 1.32712
|  |  |  | 1422 | 1.00059 | 1406 | 1.00662 | 1407 | 1.03843 | 1405 | 1.0203 | 1404 | 1.00937 |  |  | 1433 | 2.73792 | 1395 | 1.33042
|  |  |  | 1423 | 1.00059 | 1406 | 1.00662 | 1407 | 1.03843 | 1405 | 1.0203 | 1404 | 1.00937 |  |  | 1433 | 2.76215 | 1395 | 1.3339
|  |  |  | 1423 | 1.00059 | 1406 | 1.00662 | 1407 | 1.03843 | 1405 | 1.0203 | 1404 | 1.00937 |  |  | 1433 | 2.7878 | 1395 | 1.33744
|  |  |  | 1423 | 1.00059 | 1406 | 1.00662 | 1407 | 1.03843 | 1405 | 1.0203 | 1404 | 1.00937 |  |  | 1433 | 2.8148 | 1395 | 1.34126
|  |  |  | 1423 | 1.00059 | 1406 | 1.00662 | 1407 | 1.03843 | 1405 | 1.0203 | 1404 | 1.00937 |  |  | 1434 | 2.84094 | 1395 | 1.34503
|  |  |  | 1423 | 1.00059 | 1406 | 1.00662 | 1407 | 1.03843 | 1406 | 1.0203 | 1404 | 1.00937 |  |  | 1434 | 2.86804 | 1396 | 1.34892
|  |  |  | 1424 | 1.00059 | 1407 | 1.00662 | 1408 | 1.03843 | 1406 | 1.0203 | 1404 | 1.00937 |  |  | 1434 | 2.89463 | 1396 | 1.35278
|  |  |  | 1424 | 1.00059 | 1407 | 1.00662 | 1408 | 1.03843 | 1406 | 1.0203 | 1404 | 1.00937 |  |  | 1434 | 2.92285 | 1396 | 1.35664
|  |  |  | 1424 | 1.00269 | 1407 | 1.00662 | 1408 | 1.03843 | 1406 | 1.0203 | 1405 | 1.00937 |  |  | 1435 | 2.95293 | 1396 | 1.36021
|  |  |  | 1424 | 1.00691 | 1407 | 1.00662 | 1408 | 1.03895 | 1406 | 1.01893 | 1405 | 1.00937 |  |  | 1435 | 2.98205 | 1397 | 1.36377
|  |  |  | 1424 | 1.00691 | 1407 | 1.00662 | 1408 | 1.03895 | 1406 | 1.01893 | 1405 | 1.00937 |  |  | 1435 | 3.01253 | 1397 | 1.36739
|  |  |  | 1435 | 1.00691 | 1407 | 1.00662 | 1408 | 1.03895 | 1407 | 1.01893 | 1405 | 1.00937 |  |  | 1435 | 3.04441 | 1397 | 1.37105
|  |  |  | 1435 | 1.00691 | 1408 | 1.00662 | 1408 | 1.03895 | 1407 | 1.01893 | 1405 | 1.00937 |  |  | 1435 | 3.07443 | 1398 | 1.37481
|  |  |  | 1437 | 1.00691 | 1408 | 1.00662 | 1409 | 1.04058 | 1407 | 1.01893 | 1405 | 1.00937 |  |  | 1436 | 3.10579 | 1398 | 1.37832
|  |  |  | 1437 | 1.00691 | 1408 | 1.00662 | 1409 | 1.04058 | 1407 | 1.0203 | 1405 | 1.00937 |  |  | 1436 | 3.13892 | 1398 | 1.38199
|  |  |  | 1437 | 1.00691 | 1408 | 1.00662 | 1409 | 1.04058 | 1407 | 1.01893 | 1405 | 1.00937 |  |  | 1436 | 3.17436 | 1398 | 1.386
|  |  |  | 1450 | 1.00691 | 1408 | 1.00662 | 1409 | 1.04058 | 1407 | 1.01893 | 1406 | 1.00937 |  |  | 1436 | 3.20702 | 1399 | 1.3899
[6 empty] | 1408 | 1.00662 | 1409 | 1.04058 | 1407 | 1.01893 | 1406 | 1.00937 |  |  | 1437 | 3.24059 | 1399 | 1.39386
[6 empty] | 1409 | 1.00662 | 1409 | 1.04058 | 1408 | 1.01893 | 1406 | 1.00937 |  |  | 1437 | 3.27415 | 1399 | 1.39789
[6 empty] | 1409 | 1.00662 | 1410 | 1.04058 | 1408 | 1.01893 | 1406 | 1.00937 |  |  | 1437 | 3.30706 | 1400 | 1.40174
[6 empty] | 1409 | 1.00662 | 1410 | 1.04058 | 1408 | 1.01893 | 1406 | 1.00937 |  |  | 1437 | 3.34182 | 1400 | 1.40541
[6 empty] | 1409 | 1.00662 | 1410 | 1.04058 | 1408 | 1.01892 | 1406 | 1.00937 |  |  | 1437 | 3.37747 | 1400 | 1.4091
[6 empty] | 1409 | 1.00662 | 1410 | 1.04058 | 1408 | 1.01892 | 1406 | 1.00937 |  |  | 1438 | 3.41314 | 1400 | 1.41268
[6 empty] | 1409 | 1.00662 | 1410 | 1.04058 | 1408 | 1.01892 | 1407 | 1.00937 |  |  | 1438 | 3.45131 | 1401 | 1.41672
[6 empty] | 1409 | 1.00662 | 1410 | 1.04112 | 1409 | 1.01892 | 1407 | 1.00937 |  |  | 1438 | 3.49035 | 1401 | 1.4206
[6 empty] | 1410 | 1.00662 | 1410 | 1.04112 | 1409 | 1.01892 | 1407 | 1.00937 |  |  | 1438 | 3.52621 | 1401 | 1.42412
[6 empty] | 1410 | 1.00662 | 1411 | 1.04112 | 1409 | 1.01892 | 1407 | 1.00937 |  |  | 1438 | 3.56297 | 1402 | 1.4276
[6 empty] | 1410 | 1.00662 | 1411 | 1.04329 | 1409 | 1.01837 | 1407 | 1.00937 |  |  | 1439 | 3.59969 | 1402 | 1.43108
[6 empty] | 1410 | 1.00662 | 1411 | 1.04329 | 1409 | 1.01837 | 1407 | 1.00937 |  |  | 1439 | 3.63583 | 1402 | 1.43444
[6 empty] | 1410 | 1.00662 | 1411 | 1.04329 | 1409 | 1.01837 | 1407 | 1.00937 |  |  | 1439 | 3.67064 | 1403 | 1.43755
[6 empty] | 1410 | 1.00662 | 1411 | 1.04329 | 1409 | 1.01837 | 1408 | 1.00937 |  |  | 1439 | 3.70558 | 1403 | 1.44065
[6 empty] | 1410 | 1.00662 | 1411 | 1.04329 | 1409 | 1.01837 | 1408 | 1.00937 |  |  | 1439 | 3.74114 | 1403 | 1.44382
[6 empty] | 1410 | 1.00662 | 1411 | 1.04329 | 1409 | 1.01837 | 1408 | 1.00937 |  |  | 1439 | 3.77765 | 1403 | 1.44724
[6 empty] | 1411 | 1.00662 | 1411 | 1.04329 | 1410 | 1.01837 | 1408 | 1.00937 |  |  | 1440 | 3.81398 | 1403 | 1.45079
[6 empty] | 1411 | 1.00662 | 1412 | 1.04329 | 1410 | 1.01837 | 1408 | 1.00937 |  |  | 1440 | 3.84885 | 1404 | 1.45442
[6 empty] | 1411 | 1.00662 | 1412 | 1.04329 | 1410 | 1.01837 | 1408 | 1.00937 |  |  | 1440 | 3.88454 | 1404 | 1.4579
[6 empty] | 1411 | 1.00662 | 1412 | 1.04329 | 1410 | 1.01837 | 1409 | 1.00934 |  |  | 1440 | 3.92112 | 1404 | 1.46142
[6 empty] | 1411 | 1.00662 | 1412 | 1.04329 | 1410 | 1.01837 | 1409 | 1.00934 |  |  | 1440 | 3.95603 | 1404 | 1.4647
[6 empty] | 1411 | 1.00662 | 1412 | 1.04329 | 1410 | 1.01837 | 1409 | 1.00934 |  |  | 1440 | 3.98983 | 1405 | 1.46799
[6 empty] | 1411 | 1.00662 | 1412 | 1.04336 | 1411 | 1.01837 | 1409 | 1.00934 |  |  | 1440 | 4.02318 | 1405 | 1.47088
[6 empty] | 1411 | 1.00662 | 1412 | 1.04546 | 1411 | 1.01837 | 1409 | 1.00934 |  |  | 1441 | 4.055 | 1405 | 1.47369
[6 empty] | 1411 | 1.00662 | 1413 | 1.04548 | 1411 | 1.01837 | 1409 | 1.00934 |  |  | 1441 | 4.0837 | 1405 | 1.4765
[6 empty] | 1412 | 1.00662 | 1413 | 1.04548 | 1411 | 1.01837 | 1410 | 1.00934 |  |  | 1441 | 4.11309 | 1405 | 1.47938
[6 empty] | 1412 | 1.00662 | 1413 | 1.04548 | 1411 | 1.01837 | 1410 | 1.00934 |  |  | 1441 | 4.14267 | 1406 | 1.4822
[6 empty] | 1412 | 1.00662 | 1413 | 1.04548 | 1411 | 1.01837 | 1410 | 1.00934 |  |  | 1441 | 4.1709 | 1406 | 1.48505
[6 empty] | 1412 | 1.00662 | 1413 | 1.04548 | 1411 | 1.01837 | 1410 | 1.00934 |  |  | 1441 | 4.19969 | 1406 | 1.48816
[6 empty] | 1412 | 1.00662 | 1413 | 1.04548 | 1411 | 1.01837 | 1410 | 1.00934 |  |  | 1441 | 4.2277 | 1406 | 1.4911
[6 empty] | 1412 | 1.00662 | 1413 | 1.04548 | 1411 | 1.01837 | 1411 | 1.00934 |  |  | 1441 | 4.25471 | 1407 | 1.49387
[6 empty] | 1412 | 1.00662 | 1413 | 1.04548 | 1412 | 1.01837 | 1411 | 1.00934 |  |  | 1441 | 4.27889 | 1407 | 1.49683
[6 empty] | 1413 | 1.00662 | 1414 | 1.04548 | 1412 | 1.01837 | 1411 | 1.00934 |  |  | 1442 | 4.30257 | 1407 | 1.49964
[6 empty] | 1413 | 1.00662 | 1414 | 1.04911 | 1412 | 1.01837 | 1411 | 1.00934 |  |  | 1442 | 4.32668 | 1407 | 1.50249
[6 empty] | 1413 | 1.00662 | 1414 | 1.04973 | 1412 | 1.01837 | 1411 | 1.00934 |  |  | 1442 | 4.34954 | 1407 | 1.50554
[6 empty] | 1413 | 1.00662 | 1414 | 1.04973 | 1412 | 1.01837 | 1411 | 1.00934 |  |  | 1442 | 4.37284 | 1408 | 1.50873
[6 empty] | 1413 | 1.00662 | 1414 | 1.05186 | 1412 | 1.01837 | 1412 | 1.00934 |  |  | 1442 | 4.39292 | 1408 | 1.51177
[6 empty] | 1413 | 1.00662 | 1414 | 1.05186 | 1412 | 1.01837 | 1412 | 1.00937 |  |  | 1442 | 4.41213 | 1408 | 1.51484
[6 empty] | 1414 | 1.00662 | 1415 | 1.05186 | 1413 | 1.01822 | 1412 | 1.00937 |  |  | 1443 | 4.43294 | 1408 | 1.51798
[6 empty] | 1414 | 1.00662 | 1415 | 1.05186 | 1413 | 1.01822 | 1412 | 1.00937 |  |  | 1443 | 4.45335 | 1408 | 1.52114
[6 empty] | 1414 | 1.00662 | 1415 | 1.05186 | 1413 | 1.01822 | 1412 | 1.00937 |  |  | 1443 | 4.47485 | 1409 | 1.52416
[6 empty] | 1414 | 1.00662 | 1415 | 1.05186 | 1413 | 1.01822 | 1412 | 1.00937 |  |  | 1443 | 4.49561 | 1409 | 1.52716
[6 empty] | 1414 | 1.00662 | 1415 | 1.05186 | 1413 | 1.01822 | 1413 | 1.00937 |  |  | 1443 | 4.51593 | 1409 | 1.53037
[6 empty] | 1414 | 1.00662 | 1415 | 1.05398 | 1413 | 1.01692 | 1413 | 1.00937 |  |  | 1443 | 4.53755 | 1409 | 1.53372
[6 empty] | 1414 | 1.00662 | 1416 | 1.05398 | 1413 | 1.01692 | 1413 | 1.00937 |  |  | 1443 | 4.5588 | 1409 | 1.53679
[6 empty] | 1415 | 1.00662 | 1416 | 1.05398 | 1414 | 1.01692 | 1413 | 1.00937 |  |  | 1444 | 4.57893 | 1410 | 1.53963
[6 empty] | 1415 | 1.00662 | 1416 | 1.05398 | 1414 | 1.01692 | 1413 | 1.00937 |  |  | 1444 | 4.60093 | 1410 | 1.54244
[6 empty] | 1415 | 1.00662 | 1416 | 1.05398 | 1414 | 1.01692 | 1413 | 1.00937 |  |  | 1444 | 4.62193 | 1410 | 1.54557
[6 empty] | 1415 | 1.00662 | 1416 | 1.05398 | 1414 | 1.01692 | 1414 | 1.00937 |  |  | 1444 | 4.6417 | 1410 | 1.54874
[6 empty] | 1415 | 1.00662 | 1416 | 1.05398 | 1414 | 1.01692 | 1414 | 1.00937 |  |  | 1445 | 4.65932 | 1411 | 1.55179
[6 empty] | 1415 | 1.00662 | 1416 | 1.05398 | 1414 | 1.01692 | 1414 | 1.00937 |  |  | 1445 | 4.67947 | 1411 | 1.55506
[6 empty] | 1416 | 1.00662 | 1416 | 1.05398 | 1415 | 1.01692 | 1414 | 1.00937 |  |  | 1445 | 4.69861 | 1411 | 1.55812
[6 empty] | 1416 | 1.00662 | 1417 | 1.05398 | 1415 | 1.01692 | 1414 | 1.00937 |  |  | 1445 | 4.71448 | 1411 | 1.56119
[6 empty] | 1416 | 1.00662 | 1417 | 1.05611 | 1415 | 1.01692 | 1414 | 1.00937 |  |  | 1445 | 4.73257 | 1412 | 1.5644
[6 empty] | 1416 | 1.00662 | 1417 | 1.05611 | 1415 | 1.01692 | 1414 | 1.00937 |  |  | 1445 | 4.74955 | 1412 | 1.56772
[6 empty] | 1416 | 1.00662 | 1417 | 1.05823 | 1415 | 1.01692 | 1415 | 1.00937 |  |  | 1446 | 4.76609 | 1412 | 1.57087
[6 empty] | 1416 | 1.00662 | 1417 | 1.05823 | 1415 | 1.01692 | 1415 | 1.00937 |  |  | 1446 | 4.78267 | 1412 | 1.57397
[6 empty] | 1416 | 1.00662 | 1417 | 1.05823 | 1416 | 1.01692 | 1415 | 1.00937 |  |  | 1446 | 4.79853 | 1412 | 1.57676
[6 empty] | 1416 | 1.00662 | 1417 | 1.05823 | 1416 | 1.01692 | 1415 | 1.00937 |  |  | 1446 | 4.81348 | 1413 | 1.57957
[6 empty] | 1417 | 1.00662 | 1418 | 1.05823 | 1416 | 1.01692 | 1415 | 1.00937 |  |  | 1446 | 4.8311 | 1413 | 1.58274
[6 empty] | 1417 | 1.00662 | 1418 | 1.05823 | 1416 | 1.01692 | 1415 | 1.00937 |  |  | 1446 | 4.84811 | 1413 | 1.58606
[6 empty] | 1417 | 1.00662 | 1418 | 1.05823 | 1416 | 1.01692 | 1415 | 1.00937 |  |  | 1446 | 4.86434 | 1413 | 1.58938
[6 empty] | 1417 | 1.00662 | 1418 | 1.05823 | 1416 | 1.01692 | 1416 | 1.00937 |  |  | 1447 | 4.88032 | 1413 | 1.59281
[6 empty] | 1417 | 1.00662 | 1418 | 1.05823 | 1416 | 1.01692 | 1416 | 1.00937 |  |  | 1447 | 4.89784 | 1414 | 1.59659
[6 empty] | 1417 | 1.00662 | 1418 | 1.05823 | 1417 | 1.01692 | 1416 | 1.00937 |  |  | 1447 | 4.90955 | 1414 | 1.60022
[6 empty] | 1417 | 1.00662 | 1418 | 1.05823 | 1417 | 1.01692 | 1416 | 1.00937 |  |  | 1447 | 4.92222 | 1414 | 1.60385
[6 empty] | 1418 | 1.00662 | 1419 | 1.05823 | 1417 | 1.01744 | 1416 | 1.00937 |  |  | 1447 | 4.93692 | 1414 | 1.60734
[6 empty] | 1418 | 1.00662 | 1419 | 1.05823 | 1417 | 1.01744 | 1416 | 1.00937 |  |  | 1447 | 4.95134 | 1415 | 1.61062
[6 empty] | 1418 | 1.00662 | 1419 | 1.05897 | 1417 | 1.01822 | 1416 | 1.00937 |  |  | 1447 | 4.96547 | 1415 | 1.61386
[6 empty] | 1418 | 1.00662 | 1419 | 1.05897 | 1417 | 1.01822 | 1417 | 1.00937 |  |  | 1447 | 4.97931 | 1415 | 1.61701
[6 empty] | 1418 | 1.00662 | 1419 | 1.06036 | 1417 | 1.01822 | 1417 | 1.00937 |  |  | 1447 | 4.99286 | 1415 | 1.62007
[6 empty] | 1418 | 1.00662 | 1419 | 1.06036 | 1417 | 1.01822 | 1417 | 1.00937 |  |  | 1447 | 5.00612 | 1415 | 1.62287
[6 empty] | 1418 | 1.00662 | 1420 | 1.06036 | 1417 | 1.01822 | 1417 | 1.00937 |  |  | 1448 | 5.0191 | 1415 | 1.62546
[6 empty] | 1418 | 1.00662 | 1420 | 1.06036 | 1418 | 1.01822 | 1417 | 1.00937 |  |  | 1448 | 5.03179 | 1416 | 1.62824
[6 empty] | 1419 | 1.00662 | 1420 | 1.06036 | 1418 | 1.01822 | 1417 | 1.00937 |  |  | 1448 | 5.04419 | 1416 | 1.63107
[6 empty] | 1419 | 1.00662 | 1420 | 1.06036 | 1418 | 1.01822 | 1417 | 1.00937 |  |  | 1448 | 5.0563 | 1416 | 1.63409
[6 empty] | 1419 | 1.00662 | 1420 | 1.06036 | 1418 | 1.01822 | 1418 | 1.00937 |  |  | 1448 | 5.06812 | 1416 | 1.63712
[6 empty] | 1419 | 1.00662 | 1420 | 1.06036 | 1418 | 1.01822 | 1418 | 1.00937 |  |  | 1448 | 5.07966 | 1416 | 1.64014
[6 empty] | 1419 | 1.00662 | 1420 | 1.06036 | 1418 | 1.01822 | 1418 | 1.00937 |  |  | 1448 | 5.09091 | 1417 | 1.64294
[6 empty] | 1419 | 1.00662 | 1421 | 1.06036 | 1419 | 1.01822 | 1418 | 1.00937 |  |  | 1448 | 5.10187 | 1417 | 1.64569
[6 empty] | 1420 | 1.00662 | 1421 | 1.06112 | 1419 | 1.01744 | 1418 | 1.00937 |  |  | 1449 | 5.11254 | 1417 | 1.64845
[6 empty] | 1420 | 1.00662 | 1421 | 1.06248 | 1419 | 1.01744 | 1419 | 1.00937 |  |  | 1449 | 5.12292 | 1417 | 1.65133
[6 empty] | 1420 | 1.00662 | 1421 | 1.06248 | 1419 | 1.01744 | 1419 | 1.00937 |  |  | 1449 | 5.13302 | 1417 | 1.65426
[6 empty] | 1420 | 1.00662 | 1421 | 1.06248 | 1419 | 1.01744 | 1419 | 1.00937 |  |  | 1449 | 5.14283 | 1417 | 1.65734
[6 empty] | 1420 | 1.00662 | 1422 | 1.06248 | 1419 | 1.01744 | 1419 | 1.00937 |  |  | 1449 | 5.15235 | 1418 | 1.6604
[6 empty] | 1420 | 1.00662 | 1422 | 1.06248 | 1420 | 1.01822 | 1419 | 1.00937 |  |  | 1449 | 5.16158 | 1418 | 1.66341
[6 empty] | 1420 | 1.00662 | 1422 | 1.06248 | 1420 | 1.01822 | 1420 | 1.00937 |  |  | 1450 | 5.17052 | 1418 | 1.66634
[6 empty] | 1421 | 1.00662 | 1422 | 1.06248 | 1420 | 1.01822 | 1420 | 1.00937 |  |  | 1450 | 5.17917 | 1418 | 1.66932
[6 empty] | 1421 | 1.00662 | 1422 | 1.06248 | 1420 | 1.01822 | 1420 | 1.00937 |  |  | 1450 | 5.18754 | 1418 | 1.67229
[6 empty] | 1421 | 1.00662 | 1422 | 1.06248 | 1420 | 1.01744 | 1420 | 1.00937 |  |  | 1450 | 5.19562 | 1419 | 1.67514
[6 empty] | 1421 | 1.00662 | 1422 | 1.06248 | 1420 | 1.01744 | 1420 | 1.00937 |  |  | 1450 | 5.20341 | 1419 | 1.67789
[6 empty] | 1421 | 1.00662 | 1422 | 1.06248 | 1420 | 1.01744 | 1420 | 1.00937 |  |  |  |  | 1419 | 1.68069
[6 empty] | 1421 | 1.00662 | 1423 | 1.06248 | 1421 | 1.01744 | 1420 | 1.00937 |  |  |  |  | 1419 | 1.6831
[6 empty] | 1421 | 1.00662 | 1423 | 1.06248 | 1421 | 1.01744 | 1421 | 1.00937 |  |  |  |  | 1419 | 1.68535
[6 empty] | 1422 | 1.00662 | 1423 | 1.06248 | 1421 | 1.01744 | 1421 | 1.00937 |  |  |  |  | 1419 | 1.68753
[6 empty] | 1422 | 1.00662 | 1423 | 1.06248 | 1421 | 1.01744 | 1421 | 1.00937 |  |  |  |  | 1419 | 1.68978
[6 empty] | 1422 | 1.00662 | 1423 | 1.06248 | 1421 | 1.01692 | 1421 | 1.00937 |  |  |  |  | 1420 | 1.69227
[6 empty] | 1422 | 1.00662 | 1423 | 1.06248 | 1421 | 1.01692 | 1421 | 1.00937 |  |  |  |  | 1420 | 1.6949
[6 empty] | 1422 | 1.00662 | 1423 | 1.06248 | 1421 | 1.01692 | 1421 | 1.00937 |  |  |  |  | 1420 | 1.69752
[6 empty] | 1422 | 1.00662 | 1424 | 1.06248 | 1422 | 1.01692 | 1421 | 1.00937 |  |  |  |  | 1420 | 1.69982
[6 empty] | 1422 | 1.00662 | 1424 | 1.06248 | 1422 | 1.01686 | 1421 | 1.00937 |  |  |  |  | 1420 | 1.70227
[6 empty] | 1422 | 1.00662 | 1424 | 1.06248 | 1422 | 1.01686 | 1421 | 1.00937 |  |  |  |  | 1420 | 1.70442
[6 empty] | 1423 | 1.00662 | 1424 | 1.06248 | 1422 | 1.01686 | 1422 | 1.00937 |  |  |  |  | 1421 | 1.70688
[6 empty] | 1423 | 1.00662 | 1424 | 1.06248 | 1422 | 1.01686 | 1422 | 1.00937 |  |  |  |  | 1421 | 1.70932
[6 empty] | 1423 | 1.00662 | 1424 | 1.06326 | 1422 | 1.01686 | 1422 | 1.00937 |  |  |  |  | 1421 | 1.71177
[6 empty] | 1423 | 1.00662 | 1424 | 1.06326 | 1423 | 1.01686 | 1422 | 1.00937 |  |  |  |  | 1421 | 1.71376
[6 empty] | 1423 | 1.00662 | 1425 | 1.06326 | 1423 | 1.01686 | 1422 | 1.00676 |  |  |  |  | 1421 | 1.71598
[6 empty] | 1423 | 1.00662 | 1425 | 1.06326 | 1423 | 1.01686 | 1422 | 1.00676 |  |  |  |  | 1421 | 1.71824
[6 empty] | 1423 | 1.00662 | 1425 | 1.06326 | 1423 | 1.01686 | 1423 | 1.00676 |  |  |  |  | 1422 | 1.7207
[6 empty] | 1423 | 1.00662 | 1425 | 1.06326 | 1423 | 1.01686 | 1423 | 1.00937 |  |  |  |  | 1422 | 1.7234
[6 empty] | 1424 | 1.00662 | 1425 | 1.06326 | 1423 | 1.01686 | 1423 | 1.00937 |  |  |  |  | 1422 | 1.72616
[6 empty] | 1424 | 1.00662 | 1425 | 1.06461 | 1423 | 1.01686 | 1423 | 1.00937 |  |  |  |  | 1422 | 1.72896
[6 empty] | 1424 | 1.00662 | 1426 | 1.06461 | 1424 | 1.01686 | 1423 | 1.00937 |  |  |  |  | 1423 | 1.73159
[6 empty] | 1424 | 1.00662 | 1426 | 1.06461 | 1424 | 1.01686 | 1423 | 1.00937 |  |  |  |  | 1423 | 1.73423
[6 empty] | 1424 | 1.00662 | 1426 | 1.06461 | 1424 | 1.01686 | 1423 | 1.00937 |  |  |  |  | 1423 | 1.73685
[6 empty] | 1424 | 1.00662 | 1426 | 1.06461 | 1424 | 1.01686 | 1424 | 1.00937 |  |  |  |  | 1423 | 1.73959
[6 empty] | 1425 | 1.00662 | 1426 | 1.06461 | 1424 | 1.01686 | 1424 | 1.00676 |  |  |  |  | 1423 | 1.74228
[6 empty] | 1425 | 1.00662 | 1427 | 1.06461 | 1424 | 1.01686 | 1424 | 1.00676 |  |  |  |  | 1423 | 1.74501
[6 empty] | 1425 | 1.00662 | 1427 | 1.06461 | 1424 | 1.01686 | 1424 | 1.00676 |  |  |  |  | 1424 | 1.74766
[6 empty] | 1425 | 1.00662 | 1427 | 1.06461 | 1424 | 1.01686 | 1424 | 1.00676 |  |  |  |  | 1424 | 1.75026
[6 empty] | 1425 | 1.00662 | 1427 | 1.06461 | 1425 | 1.01686 | 1424 | 1.00676 |  |  |  |  | 1424 | 1.7529
[6 empty] | 1425 | 1.00662 | 1427 | 1.06461 | 1425 | 1.01686 | 1425 | 1.00676 |  |  |  |  | 1424 | 1.75516
[6 empty] | 1426 | 1.00662 | 1427 | 1.06461 | 1425 | 1.01686 | 1425 | 1.00676 |  |  |  |  | 1424 | 1.75773
[6 empty] | 1426 | 1.00662 | 1427 | 1.06461 | 1425 | 1.01686 | 1425 | 1.00676 |  |  |  |  | 1425 | 1.76017
[6 empty] | 1426 | 1.00662 | 1428 | 1.06461 | 1425 | 1.01686 | 1425 | 1.00676 |  |  |  |  | 1425 | 1.7628
[6 empty] | 1426 | 1.00662 | 1428 | 1.06461 | 1425 | 1.01686 | 1425 | 1.00676 |  |  |  |  | 1425 | 1.76561
[6 empty] | 1426 | 1.00662 | 1428 | 1.06461 | 1425 | 1.01686 | 1425 | 1.00676 |  |  |  |  | 1425 | 1.76849
[6 empty] | 1426 | 1.00662 | 1428 | 1.06461 | 1426 | 1.01686 | 1425 | 1.00676 |  |  |  |  | 1425 | 1.77109
[6 empty] | 1426 | 1.00662 | 1428 | 1.06461 | 1426 | 1.01686 | 1426 | 1.00676 |  |  |  |  | 1426 | 1.77358
[6 empty] | 1427 | 1.00662 | 1428 | 1.06461 | 1426 | 1.01686 | 1426 | 1.00676 |  |  |  |  | 1426 | 1.77633
[6 empty] | 1427 | 1.00662 | 1429 | 1.06461 | 1426 | 1.01657 | 1426 | 1.00676 |  |  |  |  | 1426 | 1.77916
[6 empty] | 1427 | 1.00662 | 1429 | 1.06461 | 1426 | 1.01633 | 1426 | 1.00676 |  |  |  |  | 1426 | 1.78222
[6 empty] | 1427 | 1.00662 | 1429 | 1.06461 | 1426 | 1.01633 | 1426 | 1.00676 |  |  |  |  | 1426 | 1.78532
[6 empty] | 1427 | 1.00662 | 1429 | 1.06461 | 1426 | 1.01633 | 1426 | 1.00676 |  |  |  |  | 1426 | 1.78814
[6 empty] | 1427 | 1.00662 | 1429 | 1.06461 | 1427 | 1.01633 | 1427 | 1.00676 |  |  |  |  | 1426 | 1.79114
[6 empty] | 1428 | 1.00662 | 1429 | 1.06498 | 1427 | 1.01633 | 1427 | 1.00676 |  |  |  |  | 1427 | 1.79418
[6 empty] | 1428 | 1.00662 | 1429 | 1.06498 | 1427 | 1.01633 | 1427 | 1.00676 |  |  |  |  | 1427 | 1.79723
[6 empty] | 1428 | 1.00662 | 1429 | 1.06498 | 1427 | 1.01633 | 1427 | 1.00676 |  |  |  |  | 1427 | 1.80027
[6 empty] | 1428 | 1.00662 | 1429 | 1.06498 | 1427 | 1.01633 | 1427 | 1.00676 |  |  |  |  | 1427 | 1.80326
[6 empty] | 1428 | 1.00662 | 1430 | 1.06498 | 1427 | 1.01633 | 1427 | 1.00676 |  |  |  |  | 1427 | 1.80598
[6 empty] | 1428 | 1.00662 | 1430 | 1.06498 | 1428 | 1.01633 | 1427 | 1.00676 |  |  |  |  | 1427 | 1.80882
[6 empty] | 1428 | 1.00662 | 1430 | 1.06498 | 1428 | 1.01633 | 1428 | 1.00676 |  |  |  |  | 1427 | 1.81158
[6 empty] | 1429 | 1.00662 | 1430 | 1.06498 | 1428 | 1.01633 | 1428 | 1.00676 |  |  |  |  | 1428 | 1.81425
[6 empty] | 1429 | 1.00662 | 1430 | 1.06498 | 1428 | 1.01633 | 1428 | 1.00676 |  |  |  |  | 1428 | 1.8171
[6 empty] | 1429 | 1.00662 | 1430 | 1.06498 | 1428 | 1.01633 | 1428 | 1.00676 |  |  |  |  | 1428 | 1.81991
[6 empty] | 1429 | 1.00662 | 1430 | 1.06498 | 1428 | 1.01633 | 1428 | 1.00676 |  |  |  |  | 1428 | 1.82265
[6 empty] | 1429 | 1.00662 | 1431 | 1.06541 | 1428 | 1.01633 | 1429 | 1.00676 |  |  |  |  | 1428 | 1.82549
[6 empty] | 1429 | 1.00662 | 1431 | 1.06541 | 1428 | 1.01633 | 1429 | 1.00676 |  |  |  |  | 1428 | 1.82804
[6 empty] | 1429 | 1.00662 | 1431 | 1.06541 | 1429 | 1.01633 | 1429 | 1.00937 |  |  |  |  | 1428 | 1.83051
[6 empty] | 1429 | 1.00662 | 1431 | 1.06541 | 1429 | 1.01633 | 1429 | 1.00937 |  |  |  |  | 1429 | 1.83287
[6 empty] | 1430 | 1.00662 | 1431 | 1.06541 | 1429 | 1.01633 | 1429 | 1.00937 |  |  |  |  | 1429 | 1.83541
[6 empty] | 1430 | 1.00662 | 1431 | 1.06541 | 1429 | 1.01633 | 1429 | 1.00937 |  |  |  |  | 1429 | 1.83772
[6 empty] | 1430 | 1.00662 | 1431 | 1.06541 | 1429 | 1.01633 | 1429 | 1.00937 |  |  |  |  | 1429 | 1.8402
[6 empty] | 1430 | 1.00662 | 1432 | 1.06541 | 1429 | 1.01633 | 1430 | 1.00937 |  |  |  |  | 1429 | 1.84248
[6 empty] | 1430 | 1.00662 | 1432 | 1.06541 | 1429 | 1.01633 | 1430 | 1.00937 |  |  |  |  | 1429 | 1.84457
[6 empty] | 1430 | 1.00662 | 1432 | 1.06541 | 1430 | 1.01633 | 1430 | 1.00937 |  |  |  |  | 1429 | 1.8463
[6 empty] | 1430 | 1.00662 | 1432 | 1.06541 | 1430 | 1.01633 | 1430 | 1.00937 |  |  |  |  | 1430 | 1.84859
[6 empty] | 1430 | 1.00662 | 1432 | 1.06673 | 1430 | 1.01633 | 1430 | 1.00937 |  |  |  |  | 1430 | 1.85094
[6 empty] | 1431 | 1.00662 | 1432 | 1.06673 | 1430 | 1.01533 | 1431 | 1.00937 |  |  |  |  | 1430 | 1.85314
[6 empty] | 1431 | 1.00662 | 1432 | 1.06673 | 1430 | 1.01533 | 1431 | 1.00937 |  |  |  |  | 1430 | 1.85553
[6 empty] | 1431 | 1.00662 | 1433 | 1.06673 | 1430 | 1.0149 | 1431 | 1.00937 |  |  |  |  | 1430 | 1.85799
[6 empty] | 1431 | 1.00662 | 1433 | 1.06673 | 1430 | 1.0149 | 1431 | 1.00937 |  |  |  |  | 1430 | 1.86027
[6 empty] | 1431 | 1.00662 | 1433 | 1.06673 | 1430 | 1.0149 | 1431 | 1.00937 |  |  |  |  | 1431 | 1.86259
[6 empty] | 1431 | 1.00662 | 1433 | 1.06673 | 1430 | 1.0149 | 1431 | 1.00937 |  |  |  |  | 1431 | 1.86513
[6 empty] | 1431 | 1.00662 | 1433 | 1.06673 | 1431 | 1.0148 | 1432 | 1.00937 |  |  |  |  | 1431 | 1.86755
[6 empty] | 1432 | 1.00662 | 1434 | 1.06673 | 1431 | 1.0148 | 1432 | 1.00937 |  |  |  |  | 1431 | 1.86998
[6 empty] | 1432 | 1.00662 | 1434 | 1.06673 | 1431 | 1.0148 | 1432 | 1.00937 |  |  |  |  | 1431 | 1.87235
[6 empty] | 1432 | 1.00662 | 1434 | 1.06715 | 1431 | 1.0148 | 1432 | 1.00937 |  |  |  |  | 1432 | 1.87468
[6 empty] | 1432 | 1.00662 | 1434 | 1.06715 | 1431 | 1.0148 | 1432 | 1.00937 |  |  |  |  | 1432 | 1.87682
[6 empty] | 1432 | 1.00662 | 1434 | 1.06715 | 1431 | 1.0148 | 1432 | 1.00937 |  |  |  |  | 1432 | 1.87905
[6 empty] | 1433 | 1.00662 | 1434 | 1.06715 | 1431 | 1.0148 | 1433 | 1.00937 |  |  |  |  | 1432 | 1.88124
[6 empty] | 1433 | 1.00662 | 1435 | 1.06715 | 1432 | 1.0148 | 1433 | 1.00937 |  |  |  |  | 1432 | 1.88301
[6 empty] | 1433 | 1.00662 | 1435 | 1.06715 | 1432 | 1.0148 | 1433 | 1.00937 |  |  |  |  | 1433 | 1.88512
[6 empty] | 1433 | 1.00662 | 1435 | 1.06715 | 1432 | 1.0148 | 1433 | 1.00937 |  |  |  |  | 1433 | 1.88688
[6 empty] | 1433 | 1.00662 | 1435 | 1.06715 | 1432 | 1.0148 | 1433 | 1.00937 |  |  |  |  | 1433 | 1.88905
[6 empty] | 1433 | 1.00662 | 1435 | 1.06715 | 1432 | 1.0148 | 1433 | 1.00676 |  |  |  |  | 1433 | 1.89136
[6 empty] | 1434 | 1.00662 | 1435 | 1.06715 | 1432 | 1.0148 | 1434 | 1.00676 |  |  |  |  | 1433 | 1.89373
[6 empty] | 1434 | 1.00662 | 1435 | 1.06715 | 1433 | 1.0148 | 1434 | 1.00676 |  |  |  |  | 1433 | 1.89613
[6 empty] | 1434 | 1.00662 | 1435 | 1.06715 | 1433 | 1.0148 | 1434 | 1.00676 |  |  |  |  | 1434 | 1.89869
[6 empty] | 1434 | 1.00662 | 1436 | 1.06755 | 1433 | 1.0148 | 1434 | 1.00676 |  |  |  |  | 1434 | 1.90154
[6 empty] | 1434 | 1.00662 | 1436 | 1.06755 | 1433 | 1.0148 | 1434 | 1.00676 |  |  |  |  | 1434 | 1.90449
[6 empty] | 1434 | 1.00662 | 1436 | 1.06755 | 1433 | 1.0148 | 1434 | 1.00676 |  |  |  |  | 1434 | 1.9075
[6 empty] | 1434 | 1.00662 | 1436 | 1.06755 | 1433 | 1.0148 | 1435 | 1.00676 |  |  |  |  | 1434 | 1.91039
[6 empty] | 1435 | 1.00662 | 1436 | 1.06755 | 1433 | 1.0148 | 1435 | 1.00676 |  |  |  |  | 1434 | 1.91333
[6 empty] | 1435 | 1.00662 | 1436 | 1.06755 | 1434 | 1.0148 | 1435 | 1.00676 |  |  |  |  | 1435 | 1.91664
[6 empty] | 1435 | 1.00662 | 1436 | 1.06755 | 1434 | 1.0148 | 1435 | 1.00676 |  |  |  |  | 1435 | 1.91994
[6 empty] | 1435 | 1.00662 | 1436 | 1.06755 | 1434 | 1.0148 | 1435 | 1.00676 |  |  |  |  | 1435 | 1.92327
[6 empty] | 1435 | 1.00662 | 1436 | 1.06755 | 1434 | 1.0148 | 1435 | 1.00676 |  |  |  |  | 1435 | 1.92645
[6 empty] | 1435 | 1.00662 | 1436 | 1.06755 | 1434 | 1.0148 | 1435 | 1.00676 |  |  |  |  | 1435 | 1.92964
[6 empty] | 1436 | 1.00662 | 1436 | 1.06755 | 1434 | 1.0148 | 1435 | 1.00676 |  |  |  |  | 1435 | 1.93261
[6 empty] | 1436 | 1.00662 | 1437 | 1.06755 | 1434 | 1.0148 | 1436 | 1.00676 |  |  |  |  | 1435 | 1.93579
[6 empty] | 1436 | 1.00662 | 1437 | 1.06755 | 1434 | 1.0148 | 1436 | 1.00676 |  |  |  |  | 1435 | 1.93861
[6 empty] | 1436 | 1.00662 | 1437 | 1.06755 | 1435 | 1.0148 | 1436 | 1.00676 |  |  |  |  | 1436 | 1.94149
[6 empty] | 1436 | 1.00662 | 1437 | 1.06755 | 1435 | 1.0148 | 1436 | 1.00676 |  |  |  |  | 1436 | 1.94418
[6 empty] | 1436 | 1.00662 | 1437 | 1.06755 | 1435 | 1.0148 | 1436 | 1.00676 |  |  |  |  | 1436 | 1.94689
[6 empty] | 1436 | 1.00662 | 1437 | 1.06755 | 1435 | 1.0148 | 1436 | 1.00676 |  |  |  |  | 1436 | 1.94976
[6 empty] | 1436 | 1.00662 | 1437 | 1.06755 | 1435 | 1.0148 | 1436 | 1.00676 |  |  |  |  | 1436 | 1.95248
[6 empty] | 1436 | 1.00662 | 1437 | 1.06755 | 1435 | 1.0148 | 1437 | 1.00676 |  |  |  |  | 1436 | 1.95519
[6 empty] | 1436 | 1.00662 | 1438 | 1.06755 | 1436 | 1.01533 | 1437 | 1.00676 |  |  |  |  | 1436 | 1.95802
[6 empty] | 1436 | 1.00662 | 1438 | 1.06755 | 1436 | 1.01533 | 1437 | 1.00676 |  |  |  |  | 1436 | 1.96083
[6 empty] | 1437 | 1.00662 | 1438 | 1.06755 | 1436 | 1.01533 | 1437 | 1.00676 |  |  |  |  | 1437 | 1.96359
[6 empty] | 1437 | 1.00662 | 1438 | 1.06932 | 1436 | 1.01533 | 1437 | 1.00676 |  |  |  |  | 1437 | 1.96605
[6 empty] | 1437 | 1.00662 | 1438 | 1.06932 | 1436 | 1.01633 | 1437 | 1.00676 |  |  |  |  | 1437 | 1.96859
[6 empty] | 1437 | 1.00662 | 1438 | 1.06932 | 1436 | 1.01633 | 1438 | 1.00676 |  |  |  |  | 1437 | 1.97112
[6 empty] | 1437 | 1.00662 | 1439 | 1.06932 | 1436 | 1.01657 | 1438 | 1.00676 |  |  |  |  | 1437 | 1.97371
[6 empty] | 1437 | 1.00662 | 1439 | 1.06932 | 1436 | 1.01744 | 1438 | 1.00676 |  |  |  |  | 1437 | 1.97628
[6 empty] | 1437 | 1.00662 | 1439 | 1.06932 | 1437 | 1.01744 | 1438 | 1.00676 |  |  |  |  | 1438 | 1.97917
[6 empty] | 1438 | 1.00662 | 1439 | 1.06932 | 1437 | 1.01744 | 1438 | 1.00676 |  |  |  |  | 1438 | 1.98146
[6 empty] | 1438 | 1.00662 | 1439 | 1.06932 | 1437 | 1.01744 | 1438 | 1.00676 |  |  |  |  | 1438 | 1.98382
[6 empty] | 1438 | 1.00662 | 1440 | 1.06932 | 1437 | 1.01744 | 1439 | 1.00676 |  |  |  |  | 1438 | 1.98624
[6 empty] | 1438 | 1.00662 | 1440 | 1.06932 | 1437 | 1.01777 | 1439 | 1.00676 |  |  |  |  | 1438 | 1.98876
[6 empty] | 1438 | 1.00662 | 1440 | 1.06932 | 1437 | 1.01777 | 1439 | 1.00676 |  |  |  |  | 1438 | 1.99134
[6 empty] | 1438 | 1.00662 | 1440 | 1.06932 | 1437 | 1.01777 | 1439 | 1.00676 |  |  |  |  | 1439 | 1.9942
[6 empty] | 1439 | 1.00662 | 1440 | 1.06932 | 1437 | 1.01822 | 1439 | 1.00676 |  |  |  |  | 1439 | 1.99687
[6 empty] | 1439 | 1.00662 | 1440 | 1.06932 | 1437 | 1.01777 | 1439 | 1.00676 |  |  |  |  | 1439 | 1.99961
[6 empty] | 1439 | 1.00662 | 1441 | 1.06932 | 1438 | 1.01777 | 1439 | 1.00676 |  |  |  |  | 1439 | 2.00252
[6 empty] | 1439 | 1.00662 | 1441 | 1.06932 | 1438 | 1.01777 | 1439 | 1.00676 |  |  |  |  | 1439 | 2.00546
[6 empty] | 1439 | 1.00662 | 1441 | 1.06932 | 1438 | 1.01777 | 1440 | 1.00676 |  |  |  |  | 1439 | 2.00845
[6 empty] | 1439 | 1.00662 | 1441 | 1.06932 | 1438 | 1.01777 | 1440 | 1.00676 |  |  |  |  | 1440 | 2.01141
[6 empty] | 1440 | 1.00662 | 1441 | 1.06932 | 1438 | 1.01822 | 1440 | 1.00676 |  |  |  |  | 1440 | 2.01447
[6 empty] | 1440 | 1.00662 | 1441 | 1.06932 | 1438 | 1.01822 | 1440 | 1.00676 |  |  |  |  | 1440 | 2.01736
[6 empty] | 1440 | 1.00662 | 1442 | 1.06932 | 1439 | 1.0187 | 1440 | 1.00676 |  |  |  |  | 1440 | 2.0202
[6 empty] | 1440 | 1.00662 | 1442 | 1.06932 | 1439 | 1.0187 | 1440 | 1.00676 |  |  |  |  | 1440 | 2.02314
[6 empty] | 1440 | 1.00662 | 1442 | 1.06932 | 1439 | 1.01822 | 1440 | 1.00676 |  |  |  |  | 1440 | 2.02609
[6 empty] | 1441 | 1.00662 | 1442 | 1.06932 | 1439 | 1.01822 | 1440 | 1.00676 |  |  |  |  | 1441 | 2.02943
[6 empty] | 1441 | 1.00662 | 1442 | 1.06932 | 1439 | 1.0187 | 1441 | 1.00676 |  |  |  |  | 1441 | 2.03279
[6 empty] | 1441 | 1.00662 | 1442 | 1.06932 | 1439 | 1.0187 | 1441 | 1.00676 |  |  |  |  | 1441 | 2.03615
[6 empty] | 1441 | 1.00662 | 1442 | 1.06932 | 1439 | 1.0187 | 1441 | 1.00676 |  |  |  |  | 1441 | 2.0393
[6 empty] | 1441 | 1.00662 | 1442 | 1.06932 | 1440 | 1.0187 | 1441 | 1.00676 |  |  |  |  | 1441 | 2.04243
[6 empty] | 1441 | 1.00662 | 1442 | 1.06932 | 1440 | 1.0187 | 1441 | 1.00676 |  |  |  |  | 1441 | 2.04551
[6 empty] | 1441 | 1.00662 | 1442 | 1.06932 | 1440 | 1.0187 | 1441 | 1.00676 |  |  |  |  | 1441 | 2.04859
[6 empty] | 1442 | 1.00662 | 1443 | 1.06932 | 1440 | 1.0187 | 1441 | 1.00676 |  |  |  |  | 1441 | 2.05165
[6 empty] | 1442 | 1.00662 | 1443 | 1.06932 | 1440 | 1.01892 | 1442 | 1.00676 |  |  |  |  | 1442 | 2.05441
[6 empty] | 1442 | 1.00662 | 1443 | 1.06932 | 1440 | 1.01892 | 1442 | 1.00676 |  |  |  |  | 1442 | 2.05715
[6 empty] | 1442 | 1.00662 | 1443 | 1.06932 | 1440 | 1.01892 | 1442 | 1.00676 |  |  |  |  | 1442 | 2.05989
[6 empty] | 1442 | 1.00662 | 1443 | 1.06932 | 1441 | 1.0192 | 1442 | 1.00676 |  |  |  |  | 1442 | 2.06258
[6 empty] | 1442 | 1.00662 | 1443 | 1.06932 | 1441 | 1.0192 | 1442 | 1.00676 |  |  |  |  | 1442 | 2.06529
[6 empty] | 1442 | 1.00662 | 1443 | 1.06932 | 1441 | 1.01955 | 1442 | 1.00676 |  |  |  |  | 1442 | 2.06784
[6 empty] | 1442 | 1.00662 | 1443 | 1.06932 | 1441 | 1.0192 | 1442 | 1.00676 |  |  |  |  | 1442 | 2.07029
[6 empty] | 1443 | 1.00662 | 1444 | 1.06932 | 1441 | 1.0192 | 1443 | 1.00676 |  |  |  |  | 1443 | 2.07268
[6 empty] | 1443 | 1.00662 | 1444 | 1.06932 | 1441 | 1.0192 | 1443 | 1.00676 |  |  |  |  | 1443 | 2.07522
[6 empty] | 1443 | 1.00662 | 1444 | 1.06932 | 1442 | 1.0192 | 1443 | 1.00676 |  |  |  |  | 1443 | 2.07767
[6 empty] | 1443 | 1.00662 | 1444 | 1.06932 | 1442 | 1.01955 | 1443 | 1.00676 |  |  |  |  | 1443 | 2.0802
[6 empty] | 1443 | 1.00662 | 1444 | 1.06932 | 1442 | 1.01955 | 1443 | 1.00676 |  |  |  |  | 1443 | 2.08272
[6 empty] | 1443 | 1.00662 | 1444 | 1.06932 | 1442 | 1.01955 | 1443 | 1.00676 |  |  |  |  | 1443 | 2.08545
[6 empty] | 1443 | 1.00662 | 1444 | 1.06932 | 1442 | 1.01955 | 1443 | 1.00676 |  |  |  |  | 1444 | 2.08815
[6 empty] | 1443 | 1.00662 | 1445 | 1.06932 | 1442 | 1.01955 | 1443 | 1.00676 |  |  |  |  | 1444 | 2.09079
[6 empty] | 1443 | 1.00662 | 1445 | 1.06932 | 1443 | 1.01955 | 1444 | 1.00676 |  |  |  |  | 1444 | 2.09329
[6 empty] | 1443 | 1.00662 | 1445 | 1.06932 | 1443 | 1.01955 | 1444 | 1.00676 |  |  |  |  | 1444 | 2.09576
[6 empty] | 1444 | 1.00662 | 1445 | 1.06932 | 1443 | 1.01955 | 1444 | 1.00676 |  |  |  |  | 1444 | 2.09808
[6 empty] | 1444 | 1.00662 | 1445 | 1.06932 | 1443 | 1.01992 | 1444 | 1.00676 |  |  |  |  | 1444 | 2.10011
[6 empty] | 1444 | 1.00662 | 1445 | 1.06932 | 1443 | 1.01955 | 1444 | 1.00676 |  |  |  |  | 1444 | 2.10213
[6 empty] | 1444 | 1.00662 | 1445 | 1.06932 | 1444 | 1.01992 | 1445 | 1.00676 |  |  |  |  | 1445 | 2.10437
[6 empty] | 1444 | 1.00662 | 1445 | 1.06932 | 1444 | 1.01955 | 1445 | 1.00676 |  |  |  |  | 1445 | 2.10657
[6 empty] | 1444 | 1.00662 | 1446 | 1.06932 | 1444 | 1.01955 | 1445 | 1.00676 |  |  |  |  | 1445 | 2.10871
[6 empty] | 1444 | 1.00662 | 1446 | 1.06932 | 1444 | 1.01955 | 1445 | 1.00676 |  |  |  |  | 1445 | 2.11009
[6 empty] | 1445 | 1.00662 | 1446 | 1.06932 | 1445 | 1.01955 | 1445 | 1.00676 |  |  |  |  | 1445 | 2.11168
[6 empty] | 1445 | 1.00662 | 1446 | 1.06932 | 1445 | 1.01955 | 1445 | 1.00676 |  |  |  |  | 1445 | 2.11329
[6 empty] | 1445 | 1.00662 | 1446 | 1.06932 | 1445 | 1.01955 | 1446 | 1.00676 |  |  |  |  | 1445 | 2.11561
[6 empty] | 1445 | 1.00662 | 1446 | 1.06932 | 1445 | 1.0192 | 1446 | 1.00676 |  |  |  |  | 1445 | 2.11802
[6 empty] | 1445 | 1.00662 | 1447 | 1.06932 | 1446 | 1.0192 | 1446 | 1.00676 |  |  |  |  | 1446 | 2.12075
[6 empty] | 1446 | 1.00662 | 1447 | 1.06715 | 1446 | 1.0192 | 1446 | 1.00676 |  |  |  |  | 1446 | 2.12357
[6 empty] | 1446 | 1.00662 | 1447 | 1.06715 | 1446 | 1.0192 | 1446 | 1.00416 |  |  |  |  | 1446 | 2.12643
[6 empty] | 1446 | 1.00662 | 1447 | 1.06715 | 1446 | 1.0192 | 1446 | 1.00416 |  |  |  |  | 1446 | 2.12906
[6 empty] | 1446 | 1.00662 | 1447 | 1.06715 | 1447 | 1.0192 | 1447 | 1.00416 |  |  |  |  | 1446 | 2.13201
[6 empty] | 1446 | 1.00662 | 1447 | 1.06715 | 1447 | 1.0192 | 1447 | 1.00416 |  |  |  |  | 1446 | 2.13529
[6 empty] | 1447 | 1.00662 | 1448 | 1.06715 | 1447 | 1.01892 | 1447 | 1.00416 |  |  |  |  | 1446 | 2.13793
[6 empty] | 1447 | 1.00662 | 1448 | 1.06715 | 1447 | 1.01892 | 1447 | 1.00416 |  |  |  |  | 1446 | 2.14058
[6 empty] | 1447 | 1.00662 | 1448 | 1.06715 | 1448 | 1.01892 | 1447 | 1.00416 |  |  |  |  | 1447 | 2.14326
[6 empty] | 1447 | 1.00662 | 1448 | 1.06715 | 1448 | 1.0192 | 1447 | 1.00416 |  |  |  |  | 1447 | 2.14595
[6 empty] | 1447 | 1.00662 | 1448 | 1.06715 | 1448 | 1.0192 | 1447 | 1.00416 |  |  |  |  | 1447 | 2.14866
[6 empty] | 1447 | 1.00662 | 1448 | 1.06715 | 1448 | 1.01992 | 1448 | 1.00416 |  |  |  |  | 1447 | 2.15139
[6 empty] | 1448 | 1.00978 | 1448 | 1.06715 | 1448 | 1.01992 | 1448 | 1.00416 |  |  |  |  | 1447 | 2.15414
[6 empty] | 1448 | 1.00978 | 1448 | 1.06715 | 1448 | 1.01992 | 1448 | 1.00416 |  |  |  |  | 1447 | 2.1569
[6 empty] | 1448 | 1.00662 | 1449 | 1.06715 | 1448 | 1.01992 | 1448 | 1.00416 |  |  |  |  | 1448 | 2.15968
[6 empty] | 1448 | 1.00662 | 1449 | 1.06498 | 1449 | 1.01992 | 1448 | 1.00416 |  |  |  |  | 1448 | 2.16248
[6 empty] | 1448 | 1.00662 | 1449 | 1.06715 | 1449 | 1.01992 | 1448 | 1.00416 |  |  |  |  | 1448 | 2.16529
[6 empty] | 1448 | 1.00978 | 1449 | 1.06715 | 1449 | 1.01992 | 1448 | 1.00416 |  |  |  |  | 1448 | 2.16812
[6 empty] | 1448 | 1.00978 | 1449 | 1.06498 | 1449 | 1.01992 | 1448 | 1.00416 |  |  |  |  | 1448 | 2.17097
[6 empty] | 1448 | 1.00978 | 1449 | 1.06498 | 1449 | 1.01992 | 1449 | 1.00416 |  |  |  |  | 1448 | 2.17384
[6 empty] | 1449 | 1.00978 | 1449 | 1.06498 | 1449 | 1.0192 | 1449 | 1.00416 |  |  |  |  | 1449 | 2.17672
[6 empty] | 1449 | 1.00978 | 1450 | 1.06498 | 1449 | 1.01992 | 1449 | 1.00416 |  |  |  |  | 1449 | 2.17963
[6 empty] | 1449 | 1.00662 | 1450 | 1.06715 | 1449 | 1.0211 | 1449 | 1.00416 |  |  |  |  | 1449 | 2.18255
[6 empty] | 1449 | 1.00978 | 1450 | 1.06498 | 1449 | 1.0211 | 1449 | 1.00416 |  |  |  |  | 1449 | 2.18548
[6 empty] | 1449 | 1.00978 | 1450 | 1.06498 | 1449 | 1.0211 | 1449 | 1.00416 |  |  |  |  | 1449 | 2.18844
[6 empty] | 1449 | 1.00978 | 1450 | 1.06498 | 1449 | 1.01992 | 1449 | 1.00416 |  |  |  |  | 1450 | 2.19141
[6 empty] | 1449 | 1.00978 | 1450 | 1.06064 | 1449 | 1.0192 | 1449 | 1.00416 |  |  |  |  | 1450 | 2.1944
[6 empty] | 1449 | 1.00662 |  |  | 1449 | 1.0192 | 1450 | 1.00416 |  |  |  |  | 1450 | 2.19741
[6 empty] | 1449 | 1.00978 |  |  | 1450 | 1.0192 | 1450 | 1.00416 |  |  |  |  | 1450 | 2.20043
[6 empty] | 1450 | 1.01099 |  |  | 1450 | 1.0192 | 1450 | 1.00416 |  |  |  |  | 1450 | 2.20347
[6 empty] | 1450 | 1.00662 |  |  | 1450 | 1.0192 | 1450 | 1.00416 |  |  |  |  | 1450 | 2.20653
[6 empty] | 1450 | 1.00662 |  |  | 1450 | 1.0192 | 1450 | 1.00416
[6 empty] | 1450 | 1.01099 |  |  | 1450 | 1.0192 | 1450 | 1.00416
[6 empty] | 1450 | 1.00662 |  |  | 1450 | 1.01892 | 1450 | 1.00416
[6 empty] | 1450 | 1.00662 |  |  | 1450 | 1.01892
[6 empty] | 1450 | 1.00662 |  |  | 1450 | 1.03141
[6 empty] | 1450 | 1.00662

## Fig.5
Figure 5. Melt phase content determined by thermodynamic modelling. a) after decarbonation (1100 °C), maximum silicate formation (1350 °C), and maximum clinkering (1450 °C) temperatures. b) phase evolution between 1250 and 1450 °C.
The modelled systems were designed to use up to 20 wt.% SFCC in the raw meal, which was proportioned using FactSage version 7.345. The simulations used thermodynamic databases for gaseous components (FactPS) and oxides in solid, liquid, and solution phases (FToxid)45,46. As input data, the proportions of the raw materials were varied using the oxide compositions and equations in linear systems. The oxide contents of each raw material were normalized to 100%, considering the contents of Al2O3, CaO, CO2, Fe2O3, K2O, MgO, MnO, Na2O, NiO, P2O5, SiO2, SO3, TiO2, and ZnO. The CO2 content was calculated by the mass loss between 500 and 1000 °C in the thermogravimetric analysis. The system pressure was set at 1 atm, and the clinkering temperature was 1450 °C.
| Melt phase (wt.%) |  |  |  | Melt phase (wt.%) | [7 empty] | Transition points
Sample | 1100 °C | 1350 °C | 1450 °C | Temperature (°C) | S5 | S10 | S15 | S20 | S5F | S10F | S15F | S20F | Temperature (°C) | Melt phase (wt.%) | Sample
S5 | 0.9515 | 13.5089 | 16.8587 | 1250 | 2.3837 | 3.7447 | 5.0823 | 6.1319 | 3.2059 | 3.8902 | 4.6408 | 5.4284 | 1326 | 14.6835 | S5F
S10 | 1.2204 | 16.7056 | 28.0886 | 1260 | 2.61 | 4.1085 | 5.579 | 6.567 | 3.5083 | 4.2297 | 5.0249 | 5.8647 | 1347 | 13.2724 | S5
S15 | 1.4644 | 17.924 | 40.7938 | 1270 | 2.9005 | 4.5786 | 6.0316 | 7.0857 | 3.9053 | 4.6754 | 5.5285 | 6.4366 | 1360 | 28.2205 | S10F
S20 | 1.7254 | 19.1904 | 51.2533 | 1280 | 3.291 | 5.215 | 6.5815 | 7.7152 | 4.4975 | 5.327 | 6.262 | 7.2708 | 1370 | 41.4268 | S15F
S5F | 1.2219 | 15.5278 | 19.411 | 1290 | 3.8518 | 6.0366 | 7.2645 | 8.4962 | 5.7903 | 7.543 | 9.2176 | 10.8853 | 1373 | 53.1559 | S20F
S10F | 1.7997 | 25.0216 | 33.7145 | 1300 | 4.741 | 6.7817 | 8.1365 | 9.4923 | 7.6362 | 9.9104 | 12.0545 | 13.5498 | 1380 | 24.274 | S10
S15F | 2.257 | 28.324 | 47.9156 | 1310 | 6.4868 | 7.8106 | 9.3392 | 10.8631 | 10.0792 | 13.2548 | 14.4997 | 15.5347 | 1394 | 35.1874 | S15
S20F | 2.5046 | 31.2757 | 62.9891 | 1320 | 7.7181 | 9.2488 | 11.0194 | 12.7752 | 13.6104 | 15.324 | 16.7419 | 18.0352 | 1400 | 46.189 | S20
|  |  |  | 1330 | 9.5373 | 11.3808 | 13.5097 | 15.2388 | 15.0426 | 17.7762 | 19.6066 | 21.2597
|  |  |  | 1340 | 12.4057 | 14.7783 | 15.8914 | 17.01 | 15.2696 | 20.9176 | 23.3434 | 25.5174
|  |  |  | 1350 | 13.5089 | 16.7056 | 17.924 | 19.1904 | 15.5278 | 25.0216 | 28.324 | 31.2757
|  |  |  | 1360 | 13.975 | 19.0482 | 20.4717 | 21.9323 | 15.8231 | 28.6508 | 35.1148 | 39.2523
|  |  |  | 1370 | 14.3999 | 22.0658 | 23.7599 | 25.4795 | 16.1611 | 29.0581 | 41.9031 | 50.5775
|  |  |  | 1380 | 14.7451 | 24.6967 | 28.1681 | 30.2437 | 16.5464 | 29.5176 | 42.485 | 55.0271
|  |  |  | 1390 | 15.0779 | 25.0294 | 34.3825 | 36.9724 | 16.7558 | 30.0378 | 43.1393 | 55.822
|  |  |  | 1400 | 15.3998 | 25.306 | 36.5479 | 47.1621 | 17.0636 | 30.6276 | 43.8775 | 56.7155
|  |  |  | 1410 | 15.7124 | 25.8683 | 37.4265 | 47.712 | 17.4938 | 31.0496 | 44.6595 | 57.7224
|  |  |  | 1420 | 16.017 | 26.4289 | 38.3029 | 48.2415 | 17.9516 | 31.4549 | 45.2205 | 58.8567
|  |  |  | 1430 | 16.315 | 26.986 | 39.172 | 49.1949 | 18.4288 | 32.1447 | 45.8703 | 60.1295
|  |  |  | 1440 | 16.5982 | 27.5392 | 40.0096 | 50.2222 | 18.9174 | 32.8999 | 46.8457 | 61.5214
|  |  |  | 1450 | 16.8587 | 28.0886 | 40.7938 | 51.2533 | 19.411 | 33.7145 | 47.9156 | 62.9891

## Fig.6
Figure 6. Si, Al, and Fe content in the melt phase at 1450 °C determined by thermodynamic modelling. Elemental weight fraction in relation to the liquid phase content.
The modelled systems were designed to use up to 20 wt.% SFCC in the raw meal, which was proportioned using FactSage version 7.345. The simulations used thermodynamic databases for gaseous components (FactPS) and oxides in solid, liquid, and solution phases (FToxid)45,46. As input data, the proportions of the raw materials were varied using the oxide compositions and equations in linear systems. The oxide contents of each raw material were normalized to 100%, considering the contents of Al2O3, CaO, CO2, Fe2O3, K2O, MgO, MnO, Na2O, NiO, P2O5, SiO2, SO3, TiO2, and ZnO. The CO2 content was calculated by the mass loss between 500 and 1000 °C in the thermogravimetric analysis. The system pressure was set at 1 atm, and the clinkering temperature was 1450 °C.
Element content in the melt phase at 1450 °C (wt.%)
Sample | Si | Al | Fe
S5 | 7.2642 | 11.2736 | 0.5466
S10 | 5.9382 | 13.1117 | 0.5463
S15 | 5.8922 | 13.3015 | 0.5233
S20 | 5.3614 | 13.9628 | 0.5328
S5F | 5.1993 | 9.7343 | 8.0355
S10F | 4.0601 | 10.8037 | 9.0493
S15F | 3.6731 | 11.1671 | 9.4
S20F | 3.8077 | 11.105 | 9.3682

## Fig.7
Figure 7. Parameters for predicting sample melting below the clinkering temperature or collapse during cooling. a) Shape of the samples after the fusibility test up to 1450 °C followed by cooling to 200 °C. b) Relation between the iron content in the liquid phase and melt phase amount at 1450 °C by thermodynamic modelling. Validation of risk zones based on self-pulverising and Portland clinkers from the literature10,19,54–59.
The fusibility test was performed using a 1600 heating microscope (LEITZ) following DIN 5173054. The raw meal samples (Table 2) were shaped into cylindrical specimens (Ø 2 mm x 3 mm) and placed on an alumina support. The modelled systems were designed to use up to 20 wt.% SFCC in the raw meal, which was proportioned using FactSage version 7.345. The simulations used thermodynamic databases for gaseous components (FactPS) and oxides in solid, liquid, and solution phases (FToxid)45,46. As input data, the proportions of the raw materials were varied using the oxide compositions and equations in linear systems. The oxide contents of each raw material were normalized to 100%, considering the contents of Al2O3, CaO, CO2, Fe2O3, K2O, MgO, MnO, Na2O, NiO, P2O5, SiO2, SO3, TiO2, and ZnO. The CO2 content was calculated by the mass loss between 500 and 1000 °C in the thermogravimetric analysis. The system pressure was set at 1 atm, and the clinkering temperature was 1450 °C.
Properties at the clinkering temperature
Sample ID | Fe in the melt phase (wt.%) | Melt phase (wt.%) | Type of clinker
S5 | 0.5466 | 16.8591 | Modelled clinker
S7.5 | 0.5497 | 22.2879 | Modelled clinker
S10 | 0.5463 | 28.089 | Modelled clinker
S15 | 0.5233 | 40.7941 | Modelled clinker
S20 | 0.5328 | 51.2535 | Modelled clinker
S5F | 8.0355 | 19.4109 | Modelled clinker
S7.5F | 8.7 | 26.5539 | Modelled clinker
S10F | 9.0493 | 33.7146 | Modelled clinker
S15F | 9.4 | 47.9155 | Modelled clinker
S20F | 9.3682 | 62.9892 | Modelled clinker
R5 | 0.6762 | 16.2461 | Modelled clinker
R7.5 | 0.6992 | 21.4191 | Modelled clinker
R10 | 0.7102 | 26.6716 | Modelled clinker
R15 | 0.6923 | 38.6053 | Modelled clinker
R20 | 0.7121 | 48.4017 | Modelled clinker
R5F | 8.4435 | 18.6357 | Modelled clinker
R7.5F | 9.2002 | 25.4528 | Modelled clinker
R10F | 9.5596 | 32.3217 | Modelled clinker
R15F | 9.9118 | 45.9895 | Modelled clinker
R20F | 9.9179 | 60.3082 | Modelled clinker
A1C2 | 6.9393 | 54.7802 | Portland clinker
A2C1 | 11.4811 | 33.2039 | Portland clinker
A3C1 | 2.2426 | 25.5846 | Portland clinker
A4C1 | 10.7404 | 28.5676 | Portland clinker
A4C2 | 9.7757 | 31.0176 | Portland clinker
A5C1 | 5.7458 | 34.8182 | Portland clinker
Aref | 11.2644 | 32.474 | Portland clinker
Bref | 13.364 | 24.3731 | Portland clinker
B1K | 11.2644 | 32.2256 | Portland clinker
B2K | 8.8123 | 40.1279 | Portland clinker
B05N | 12.1782 | 29.9223 | Portland clinker
B15N | 9.7735 | 36.8551 | Portland clinker
2 | 0 | 65.3771 | Self-pulverising clinker
3 | 0 | 58.2674 | Self-pulverising clinker
5 | 0 | 30.633 | Self-pulverising clinker
6 | 0 | 27.6926 | Self-pulverising clinker
8 | 0 | 0.0582 | Self-pulverising clinker
14 | 0 | 24.0459 | Self-pulverising clinker
17 | 0 | 13.6609 | Self-pulverising clinker
19 | 0 | 34.9446 | Self-pulverising clinker
21 | 0 | 46.3115 | Self-pulverising clinker

## Fig.8
Figure 8. X-ray diffractogram of clinker S10F obtained by XRD/Rietveld. C3S M1: tricalcium silicate M1 (Ca3SiO5); C2S α’: dicalcium silicate α’ (ICSD 81097, Ca2SiO4); C4AF: calcium aluminium ferrite (ICSD 9197, Ca2(AlFe)O5); C3A: tricalcium aluminate (ICSD 1841, Ca9(Al2O6)3); CH: calcium hydroxide (ICSD 15471, Ca(OH)2).
The X-ray diffractometry (XRD) pattern was obtained using a D8 Advance diffractometer (Bruker AXS) (280-mm radius) with Cu Kα radiation (λ = 0.154 nm) at 21 °C. The X-ray tube was operated at 40 kV and 40 mA. The diffraction pattern was collected in a 2θ range of 5 to 70°, with continuous scanning at 0.013°/s and sample rotation at 15 rpm. The phases were quantified by the Rietveld method using GSAS II software, version 3913, and the ICSD (Inorganic Crystal Structure Database).
2θ (°) | Intensity (counts)
5.00656514 | 2600
5.019695423 | 2659
5.032825705 | 2598
5.045955988 | 2610
5.059086271 | 2725
5.072216553 | 2609
5.085346836 | 2525
5.098477119 | 2519
5.111607401 | 2522
5.124737684 | 2602
5.137867967 | 2538
5.150998249 | 2523
5.164128532 | 2568
5.177258815 | 2493
5.190389097 | 2550
5.20351938 | 2480
5.216649663 | 2582
5.229779946 | 2568
5.242910228 | 2535
5.256040511 | 2504
5.269170794 | 2602
5.282301076 | 2592
5.295431359 | 2585
5.308561642 | 2558
5.321691924 | 2516
5.334822207 | 2545
5.34795249 | 2508
5.361082772 | 2595
5.374213055 | 2470
5.387343338 | 2565
5.40047362 | 2553
5.413603903 | 2496
5.426734186 | 2467
5.439864468 | 2525
5.452994751 | 2425
5.466125034 | 2468
5.479255316 | 2498
5.492385599 | 2398
5.505515882 | 2464
5.518646164 | 2541
5.531776447 | 2462
5.54490673 | 2431
5.558037012 | 2355
5.571167295 | 2431
5.584297578 | 2476
5.59742786 | 2469
5.610558143 | 2443
5.623688426 | 2484
5.636818709 | 2492
5.649948991 | 2441
5.663079274 | 2423
5.676209557 | 2454
5.689339839 | 2394
5.702470122 | 2471
5.715600405 | 2458
5.728730687 | 2308
5.74186097 | 2369
5.754991253 | 2388
5.768121535 | 2452
5.781251818 | 2367
5.794382101 | 2355
5.807512383 | 2370
5.820642666 | 2439
5.833772949 | 2372
5.846903231 | 2391
5.860033514 | 2419
5.873163797 | 2369
5.886294079 | 2500
5.899424362 | 2382
5.912554645 | 2360
5.925684927 | 2449
5.93881521 | 2334
5.951945493 | 2355
5.965075775 | 2381
5.978206058 | 2341
5.991336341 | 2402
6.004466623 | 2374
6.017596906 | 2382
6.030727189 | 2387
6.043857472 | 2391
6.056987754 | 2428
6.070118037 | 2352
6.08324832 | 2362
6.096378602 | 2312
6.109508885 | 2344
6.122639168 | 2373
6.13576945 | 2323
6.148899733 | 2360
6.162030016 | 2322
6.175160298 | 2353
6.188290581 | 2383
6.201420864 | 2366
6.214551146 | 2364
6.227681429 | 2246
6.240811712 | 2398
6.253941994 | 2312
6.267072277 | 2371
6.28020256 | 2303
6.293332842 | 2320
6.306463125 | 2328
6.319593408 | 2311
6.33272369 | 2263
6.345853973 | 2294
6.358984256 | 2308
6.372114538 | 2311
6.385244821 | 2293
6.398375104 | 2297
6.411505386 | 2424
6.424635669 | 2220
6.437765952 | 2314
6.450896235 | 2304
6.464026517 | 2353
6.4771568 | 2364
6.490287083 | 2290
6.503417365 | 2317
6.516547648 | 2266
6.529677931 | 2347
6.542808213 | 2312
6.555938496 | 2254
6.569068779 | 2272
6.582199061 | 2275
6.595329344 | 2365
6.608459627 | 2312
6.621589909 | 2333
6.634720192 | 2221
6.647850475 | 2247
6.660980757 | 2282
6.67411104 | 2291
6.687241323 | 2209
6.700371605 | 2279
6.713501888 | 2249
6.726632171 | 2321
6.739762453 | 2333
6.752892736 | 2271
6.766023019 | 2125
6.779153301 | 2295
6.792283584 | 2294
6.805413867 | 2218
6.818544149 | 2266
6.831674432 | 2200
6.844804715 | 2246
6.857934998 | 2289
6.87106528 | 2287
6.884195563 | 2199
6.897325846 | 2243
6.910456128 | 2332
6.923586411 | 2165
6.936716694 | 2292
6.949846976 | 2325
6.962977259 | 2142
6.976107542 | 2146
6.989237824 | 2225
7.002368107 | 2207
7.01549839 | 2154
7.028628672 | 2310
7.041758955 | 2252
7.054889238 | 2183
7.06801952 | 2242
7.081149803 | 2182
7.094280086 | 2204
7.107410368 | 2207
7.120540651 | 2204
7.133670934 | 2222
7.146801216 | 2186
7.159931499 | 2254
7.173061782 | 2176
7.186192064 | 2153
7.199322347 | 2189
7.21245263 | 2209
7.225582912 | 2220
7.238713195 | 2126
7.251843478 | 2249
7.26497376 | 2205
7.278104043 | 2225
7.291234326 | 2173
7.304364609 | 2151
7.317494891 | 2215
7.330625174 | 2188
7.343755457 | 2254
7.356885739 | 2157
7.370016022 | 2257
7.383146305 | 2191
7.396276587 | 2119
7.40940687 | 2143
7.422537153 | 2143
7.435667435 | 2100
7.448797718 | 2161
7.461928001 | 2127
7.475058283 | 2183
7.488188566 | 2201
7.501318849 | 2190
7.514449131 | 2195
7.527579414 | 2155
7.540709697 | 2203
7.553839979 | 2154
7.566970262 | 2137
7.580100545 | 2140
7.593230827 | 2192
7.60636111 | 2127
7.619491393 | 2140
7.632621675 | 2214
7.645751958 | 2225
7.658882241 | 2167
7.672012523 | 2188
7.685142806 | 2189
7.698273089 | 2248
7.711403372 | 2058
7.724533654 | 2165
7.737663937 | 2151
7.75079422 | 2173
7.763924502 | 2092
7.777054785 | 2146
7.790185068 | 2135
7.80331535 | 2139
7.816445633 | 2121
7.829575916 | 2144
7.842706198 | 2116
7.855836481 | 2066
7.868966764 | 2156
7.882097046 | 2127
7.895227329 | 2116
7.908357612 | 2185
7.921487894 | 2173
7.934618177 | 2196
7.94774846 | 2222
7.960878742 | 2098
7.974009025 | 2149
7.987139308 | 2149
8.00026959 | 2144
8.013399873 | 2147
8.026530156 | 2096
8.039660438 | 2068
8.052790721 | 2085
8.065921004 | 2121
8.079051286 | 2147
8.092181569 | 2162
8.105311852 | 2103
8.118442135 | 2114
8.131572417 | 2137
8.1447027 | 2061
8.157832983 | 2056
8.170963265 | 2122
8.184093548 | 2097
8.197223831 | 2065
8.210354113 | 2065
8.223484396 | 2055
8.236614679 | 2102
8.249744961 | 2096
8.262875244 | 2090
8.276005527 | 2033
8.289135809 | 2106
8.302266092 | 2043
8.315396375 | 2067
8.328526657 | 2148
8.34165694 | 2073
8.354787223 | 1998
8.367917505 | 2081
8.381047788 | 2081
8.394178071 | 2031
8.407308353 | 2076
8.420438636 | 2059
8.433568919 | 2070
8.446699201 | 2083
8.459829484 | 2035
8.472959767 | 2021
8.486090049 | 2087
8.499220332 | 2031
8.512350615 | 2007
8.525480898 | 2040
8.53861118 | 2014
8.551741463 | 2092
8.564871746 | 2079
8.578002028 | 2163
8.591132311 | 2082
8.604262594 | 1981
8.617392876 | 2091
8.630523159 | 2062
8.643653442 | 2043
8.656783724 | 2082
8.669914007 | 2002
8.68304429 | 2011
8.696174572 | 1995
8.709304855 | 2068
8.722435138 | 2066
8.73556542 | 2068
8.748695703 | 2062
8.761825986 | 1987
8.774956268 | 1992
8.788086551 | 2031
8.801216834 | 2020
8.814347116 | 2044
8.827477399 | 2043
8.840607682 | 1978
8.853737964 | 2007
8.866868247 | 1940
8.87999853 | 1993
8.893128812 | 1986
8.906259095 | 2050
8.919389378 | 2089
8.932519661 | 2063
8.945649943 | 2009
8.958780226 | 1968
8.971910509 | 1927
8.985040791 | 1963
8.998171074 | 1938
9.011301357 | 1897
9.024431639 | 2018
9.037561922 | 1951
9.050692205 | 2014
9.063822487 | 1986
9.07695277 | 2013
9.090083053 | 2037
9.103213335 | 1999
9.116343618 | 1949
9.129473901 | 1927
9.142604183 | 1917
9.155734466 | 2026
9.168864749 | 2012
9.181995031 | 1998
9.195125314 | 1993
9.208255597 | 2003
9.221385879 | 1980
9.234516162 | 1904
9.247646445 | 1911
9.260776727 | 1951
9.27390701 | 1911
9.287037293 | 1950
9.300167575 | 1907
9.313297858 | 2009
9.326428141 | 1922
9.339558424 | 1958
9.352688706 | 1945
9.365818989 | 1931
9.378949272 | 1854
9.392079554 | 1902
9.405209837 | 1929
9.41834012 | 1990
9.431470402 | 1952
9.444600685 | 1915
9.457730968 | 1994
9.47086125 | 1900
9.483991533 | 1887
9.497121816 | 1907
9.510252098 | 1955
9.523382381 | 1967
9.536512664 | 1979
9.549642946 | 2004
9.562773229 | 1938
9.575903512 | 1877
9.589033794 | 1860
9.602164077 | 1992
9.61529436 | 1924
9.628424642 | 1896
9.641554925 | 1904
9.654685208 | 1886
9.66781549 | 1861
9.680945773 | 1861
9.694076056 | 1895
9.707206338 | 1963
9.720336621 | 1838
9.733466904 | 1872
9.746597187 | 1841
9.759727469 | 1938
9.772857752 | 1963
9.785988035 | 1926
9.799118317 | 1841
9.8122486 | 1868
9.825378883 | 1865
9.838509165 | 1958
9.851639448 | 1850
9.864769731 | 1966
9.877900013 | 1892
9.891030296 | 1910
9.904160579 | 1922
9.917290861 | 1790
9.930421144 | 1896
9.943551427 | 1951
9.956681709 | 1898
9.969811992 | 1872
9.982942275 | 1798
9.996072557 | 1934
10.00920284 | 1864
10.02233 | 1905
10.03546 | 1859
10.04859 | 1822
10.06172 | 1878
10.07485 | 1890
10.08798 | 1910
10.10111 | 1839
10.11425 | 1785
10.12738 | 1841
10.14051 | 1836
10.15363595 | 1867
10.16677 | 1888
10.1799 | 1805
10.19303 | 1831
10.20615708 | 1846
10.21929 | 1843
10.23242 | 1840
10.24555 | 1905
10.25868 | 1889
10.27181 | 1866
10.28494 | 1866
10.29807 | 1851
10.3112 | 1822
10.32433 | 1824
10.33746 | 1747
10.35059019 | 1859
10.36372 | 1793
10.37685 | 1808
10.38998 | 1792
10.40311132 | 1816
10.41624 | 1810
10.42937 | 1845
10.4425 | 1785
10.45563 | 1765
10.46876 | 1805
10.48189 | 1835
10.49502 | 1776
10.50815 | 1790
10.52128 | 1854
10.53441 | 1767
10.54754443 | 1913
10.56067 | 1883
10.5738 | 1754
10.58694 | 1856
10.60007 | 1865
10.6132 | 1799
10.62633 | 1777
10.63946 | 1765
10.65259 | 1821
10.66572 | 1831
10.67885 | 1770
10.69198 | 1884
10.70511 | 1801
10.71824 | 1836
10.73137 | 1805
10.74449867 | 1795
10.75763 | 1710
10.77076 | 1790
10.78389 | 1823
10.79702 | 1819
10.81015 | 1815
10.82328 | 1838
10.83641 | 1836
10.84954 | 1737
10.86267 | 1757
10.8758 | 1733
10.88893 | 1698
10.90206 | 1740
10.91519 | 1800
10.92832 | 1767
10.94145291 | 1719
10.95458 | 1762
10.96771 | 1775
10.98084 | 1739
10.99397 | 1832
11.0071 | 1729
11.02023 | 1818
11.03336 | 1813
11.0465 | 1748
11.05963 | 1740
11.07276 | 1760
11.08588602 | 1721
11.09902 | 1783
11.11215 | 1702
11.12528 | 1692
11.13840715 | 1814
11.15154 | 1741
11.16467 | 1826
11.1778 | 1773
11.19093 | 1714
11.20406 | 1698
11.21719 | 1781
11.23032 | 1771
11.24345 | 1736
11.25658 | 1728
11.26971 | 1651
11.28284026 | 1722
11.29597 | 1718
11.3091 | 1762
11.32223 | 1759
11.33536139 | 1737
11.34849 | 1712
11.36162 | 1803
11.37475 | 1658
11.38788 | 1753
11.40101 | 1787
11.41414 | 1789
11.42727 | 1783
11.4404 | 1720
11.45353 | 1659
11.46666 | 1704
11.4797945 | 1737
11.49292 | 1685
11.50606 | 1755
11.51919 | 1770
11.53232 | 1674
11.54545 | 1736
11.55858 | 1666
11.57171 | 1632
11.58484 | 1724
11.59797 | 1669
11.6111 | 1797
11.62423 | 1693
11.63736 | 1726
11.65049 | 1726
11.66362 | 1650
11.67674874 | 1674
11.68988 | 1760
11.70301 | 1626
11.71614 | 1752
11.72927 | 1713
11.7424 | 1662
11.75553 | 1709
11.76866 | 1726
11.78179 | 1681
11.79492 | 1722
11.80805 | 1692
11.82118185 | 1736
11.83431 | 1659
11.84744 | 1706
11.86057 | 1728
11.87370298 | 1753
11.88683 | 1708
11.89996 | 1721
11.91309 | 1711
11.92622 | 1744
11.93935 | 1814
11.95248 | 1753
11.96561 | 1766
11.97875 | 1687
11.99188 | 1702
12.00501 | 1816
12.01813609 | 1790
12.03127 | 1876
12.0444 | 1891
12.05753 | 1937
12.07065722 | 1899
12.08379 | 1991
12.09692 | 2044
12.11005 | 2115
12.12318 | 2151
12.13631 | 2275
12.14944 | 2367
12.16257 | 2266
12.1757 | 2237
12.18883 | 2179
12.20196 | 1957
12.21509033 | 1970
12.22822 | 1854
12.24135 | 1728
12.25448 | 1779
12.26761 | 1699
12.28074 | 1771
12.29387 | 1667
12.307 | 1662
12.32013 | 1717
12.33326 | 1623
12.34639 | 1586
12.35952 | 1610
12.37265 | 1611
12.38578 | 1683
12.39891 | 1712
12.41204457 | 1672
12.42517 | 1589
12.43831 | 1628
12.45144 | 1618
12.46457 | 1644
12.4777 | 1703
12.49083 | 1578
12.50396 | 1590
12.51709 | 1589
12.53022 | 1587
12.54335 | 1536
12.55648 | 1548
12.56961 | 1647
12.58274 | 1641
12.59587 | 1597
12.60899881 | 1584
12.62213 | 1580
12.63526 | 1609
12.64839 | 1579
12.66152 | 1618
12.67465 | 1613
12.68778 | 1643
12.70091 | 1610
12.71404 | 1576
12.72717 | 1698
12.7403 | 1604
12.75343192 | 1605
12.76656 | 1573
12.77969 | 1604
12.79282 | 1623
12.80595305 | 1589
12.81908 | 1580
12.83221 | 1570
12.84534 | 1565
12.85847 | 1601
12.8716 | 1560
12.88473 | 1564
12.89787 | 1530
12.911 | 1634
12.92413 | 1603
12.93726 | 1644
12.95038616 | 1678
12.96352 | 1685
12.97665 | 1723
12.98978 | 1816
13.00290729 | 1659
13.01604 | 1634
13.02917 | 1653
13.0423 | 1612
13.05543 | 1590
13.06856 | 1587
13.08169 | 1619
13.09482 | 1536
13.10795 | 1527
13.12108 | 1611
13.13421 | 1616
13.1473404 | 1550
13.16047 | 1526
13.1736 | 1555
13.18673 | 1564
13.19986 | 1600
13.21299 | 1574
13.22612 | 1542
13.23925 | 1558
13.25238 | 1408
13.26551 | 1519
13.27864 | 1537
13.29177 | 1553
13.3049 | 1562
13.31803 | 1507
13.33116 | 1489
13.34429464 | 1529
13.35742 | 1428
13.37056 | 1488
13.38369 | 1548
13.39682 | 1461
13.40995 | 1523
13.42308 | 1501
13.43621 | 1541
13.44934 | 1508
13.46247 | 1520
13.4756 | 1482
13.48872775 | 1493
13.50186 | 1542
13.51499 | 1447
13.52812 | 1488
13.54124888 | 1479
13.55438 | 1489
13.56751 | 1512
13.58064 | 1467
13.59377 | 1465
13.6069 | 1516
13.62003 | 1521
13.63316 | 1444
13.64629 | 1507
13.65942 | 1522
13.67255 | 1468
13.68568199 | 1533
13.69881 | 1503
13.71194 | 1489
13.72507 | 1476
13.73820312 | 1484
13.75133 | 1472
13.76446 | 1523
13.77759 | 1480
13.79072 | 1429
13.80385 | 1471
13.81698 | 1466
13.83012 | 1456
13.84325 | 1508
13.85638 | 1491
13.86951 | 1442
13.88263623 | 1448
13.89577 | 1501
13.9089 | 1420
13.92203 | 1470
13.93516 | 1499
13.94829 | 1458
13.96142 | 1499
13.97455 | 1440
13.98768 | 1485
14.00081 | 1455
14.01394 | 1449
14.02707 | 1439
14.0402 | 1469
14.05333 | 1393
14.06646 | 1457
14.07959047 | 1428
14.09272 | 1463
14.10585 | 1418
14.11898 | 1486
14.13211 | 1449
14.14524 | 1561
14.15837 | 1515
14.1715 | 1485
14.18463 | 1535
14.19776 | 1464
14.21089 | 1470
14.22402 | 1452
14.23715 | 1475
14.25028 | 1495
14.26341 | 1512
14.27654471 | 1486
14.28967 | 1419
14.30281 | 1359
14.31594 | 1422
14.32907 | 1368
14.3422 | 1390
14.35533 | 1364
14.36846 | 1390
14.38159 | 1394
14.39472 | 1448
14.40785 | 1407
14.42097782 | 1395
14.43411 | 1411
14.44724 | 1447
14.46037 | 1384
14.47349895 | 1390
14.48663 | 1466
14.49976 | 1492
14.51289 | 1422
14.52602 | 1387
14.53915 | 1393
14.55228 | 1408
14.56541 | 1309
14.57854 | 1461
14.59167 | 1350
14.6048 | 1342
14.61793206 | 1407
14.63106 | 1364
14.64419 | 1392
14.65732 | 1421
14.67045319 | 1409
14.68358 | 1518
14.69671 | 1454
14.70984 | 1392
14.72297 | 1451
14.7361 | 1436
14.74923 | 1505
14.76237 | 1451
14.7755 | 1507
14.78863 | 1496
14.80176 | 1606
14.8148863 | 1656
14.82802 | 1685
14.84115 | 1647
14.85428 | 1762
14.86741 | 1908
14.88054 | 1981
14.89367 | 2025
14.9068 | 1985
14.91993 | 1836
14.93306 | 1726
14.94619 | 1679
14.95932 | 1620
14.97245 | 1519
14.98558 | 1398
14.99871 | 1455
15.01184054 | 1415
15.02497 | 1378
15.0381 | 1440
15.05123 | 1411
15.06436 | 1385
15.07749 | 1326
15.09062 | 1408
15.10375 | 1346
15.11688 | 1369
15.13001 | 1290
15.14314 | 1354
15.15627365 | 1334
15.1694 | 1325
15.18253 | 1411
15.19566 | 1371
15.20879478 | 1332
15.22193 | 1318
15.23506 | 1335
15.24819 | 1366
15.26132 | 1385
15.27445 | 1383
15.28758 | 1311
15.30071 | 1299
15.31384 | 1390
15.32697 | 1382
15.3401 | 1323
15.35322789 | 1319
15.36636 | 1344
15.37949 | 1344
15.39262 | 1300
15.40574902 | 1245
15.41888 | 1333
15.43201 | 1359
15.44514 | 1280
15.45827 | 1309
15.4714 | 1293
15.48453 | 1322
15.49766 | 1267
15.51079 | 1299
15.52392 | 1323
15.53705 | 1280
15.55018213 | 1344
15.56331 | 1255
15.57644 | 1304
15.58957 | 1323
15.6027 | 1302
15.61583 | 1335
15.62896 | 1292
15.64209 | 1335
15.65522 | 1330
15.66835 | 1301
15.68148 | 1285
15.69462 | 1295
15.70775 | 1328
15.72088 | 1280
15.73401 | 1296
15.74713637 | 1282
15.76027 | 1340
15.7734 | 1232
15.78653 | 1291
15.79966 | 1264
15.81279 | 1313
15.82592 | 1268
15.83905 | 1332
15.85218 | 1270
15.86531 | 1289
15.87844 | 1304
15.89157 | 1223
15.9047 | 1229
15.91783 | 1342
15.93096 | 1272
15.94409061 | 1296
15.95722 | 1281
15.97035 | 1322
15.98348 | 1371
15.99661 | 1257
16.00974 | 1277
16.02287 | 1354
16.036 | 1355
16.04913 | 1253
16.06226 | 1306
16.07539 | 1409
16.08852372 | 1401
16.10165 | 1412
16.11478 | 1375
16.12791 | 1440
16.14104485 | 1404
16.15418 | 1359
16.16731 | 1324
16.18044 | 1384
16.19357 | 1293
16.2067 | 1304
16.21983 | 1245
16.23296 | 1343
16.24609 | 1263
16.25922 | 1229
16.27235 | 1209
16.28547796 | 1291
16.29861 | 1265
16.31174 | 1277
16.32487 | 1248
16.338 | 1268
16.35113 | 1211
16.36426 | 1242
16.37739 | 1216
16.39052 | 1254
16.40365 | 1276
16.41678 | 1261
16.42991 | 1258
16.44304 | 1298
16.45617 | 1244
16.4693 | 1205
16.4824322 | 1252
16.49556 | 1187
16.50869 | 1181
16.52182 | 1233
16.53495 | 1192
16.54808 | 1220
16.56121 | 1255
16.57434 | 1151
16.58747 | 1238
16.6006 | 1192
16.61374 | 1248
16.62687 | 1235
16.64 | 1263
16.65313 | 1260
16.66626 | 1211
16.67938644 | 1175
16.69252 | 1187
16.70565 | 1198
16.71878 | 1177
16.73191 | 1187
16.74504 | 1167
16.75817 | 1223
16.7713 | 1228
16.78443 | 1233
16.79756 | 1251
16.81069 | 1204
16.82381955 | 1198
16.83695 | 1208
16.85008 | 1189
16.86321 | 1203
16.87634068 | 1200
16.88947 | 1140
16.9026 | 1240
16.91573 | 1210
16.92886 | 1160
16.94199 | 1151
16.95512 | 1166
16.96825 | 1283
16.98138 | 1207
16.99451 | 1197
17.00764 | 1233
17.02077379 | 1211
17.0339 | 1241
17.04703 | 1194
17.06016 | 1301
17.07329492 | 1229
17.08643 | 1241
17.09956 | 1285
17.11269 | 1196
17.12582 | 1232
17.13895 | 1267
17.15208 | 1208
17.16521 | 1236
17.17834 | 1202
17.19147 | 1196
17.2046 | 1171
17.21772803 | 1226
17.23086 | 1218
17.24399 | 1182
17.25712 | 1200
17.27025 | 1185
17.28338 | 1247
17.29651 | 1172
17.30964 | 1174
17.32277 | 1217
17.3359 | 1206
17.34903 | 1236
17.36216 | 1195
17.37529 | 1290
17.38842 | 1233
17.40155 | 1221
17.41468227 | 1275
17.42781 | 1310
17.44094 | 1327
17.45407 | 1309
17.4672 | 1212
17.48033 | 1222
17.49346 | 1226
17.50659 | 1281
17.51972 | 1203
17.53285 | 1163
17.54599 | 1178
17.55911538 | 1201
17.57225 | 1171
17.58538 | 1231
17.59851 | 1184
17.61163651 | 1221
17.62477 | 1202
17.6379 | 1211
17.65103 | 1186
17.66416 | 1212
17.67729 | 1193
17.69042 | 1219
17.70355 | 1159
17.71668 | 1183
17.72981 | 1254
17.74294 | 1172
17.75606962 | 1203
17.7692 | 1187
17.78233 | 1217
17.79546 | 1169
17.80859075 | 1219
17.82172 | 1229
17.83485 | 1222
17.84798 | 1184
17.86111 | 1238
17.87424 | 1210
17.88737 | 1267
17.9005 | 1195
17.91363 | 1248
17.92676 | 1281
17.93989 | 1282
17.95302386 | 1240
17.96615 | 1236
17.97928 | 1228
17.99241 | 1214
18.00554 | 1279
18.01868 | 1263
18.03181 | 1237
18.04494 | 1264
18.05807 | 1303
18.0712 | 1207
18.08433 | 1222
18.09746 | 1191
18.11059 | 1212
18.12372 | 1260
18.13685 | 1179
18.1499781 | 1210
18.16311 | 1231
18.17624 | 1236
18.18937 | 1206
18.2025 | 1216
18.21563 | 1153
18.22876 | 1154
18.24189 | 1163
18.25502 | 1157
18.26815 | 1172
18.28128 | 1175
18.29441 | 1163
18.30754 | 1174
18.32067 | 1174
18.3338 | 1088
18.34693234 | 1146
18.36006 | 1162
18.37319 | 1162
18.38632 | 1203
18.39945 | 1082
18.41258 | 1128
18.42571 | 1170
18.43884 | 1146
18.45197 | 1102
18.4651 | 1177
18.47824 | 1092
18.49136545 | 1102
18.5045 | 1165
18.51763 | 1188
18.53076 | 1131
18.54388658 | 1198
18.55702 | 1112
18.57015 | 1087
18.58328 | 1126
18.59641 | 1091
18.60954 | 1111
18.62267 | 1060
18.6358 | 1113
18.64893 | 1095
18.66206 | 1106
18.67519 | 1108
18.68831969 | 1133
18.70145 | 1086
18.71458 | 1098
18.72771 | 1049
18.74084082 | 1128
18.75397 | 1085
18.7671 | 1122
18.78023 | 985
18.79336 | 1134
18.80649 | 1120
18.81962 | 1070
18.83275 | 1066
18.84588 | 1072
18.85901 | 1052
18.87214 | 1086
18.88527393 | 1173
18.8984 | 1089
18.91153 | 1121
18.92466 | 1078
18.9378 | 1162
18.95093 | 1156
18.96406 | 1069
18.97719 | 1080
18.99032 | 1059
19.00345 | 1112
19.01658 | 1113
19.02971 | 1063
19.04284 | 1174
19.05597 | 1136
19.0691 | 1052
19.08222817 | 1152
19.09536 | 1071
19.10849 | 1084
19.12162 | 1101
19.13475 | 1069
19.14788 | 1080
19.16101 | 1055
19.17414 | 1090
19.18727 | 1078
19.2004 | 1057
19.21353 | 1184
19.22666128 | 1043
19.23979 | 1116
19.25292 | 1031
19.26605 | 1157
19.27918241 | 1190
19.29231 | 1118
19.30544 | 1070
19.31857 | 1129
19.3317 | 1165
19.34483 | 1121
19.35796 | 1101
19.37109 | 1057
19.38422 | 1068
19.39735 | 1016
19.41049 | 1033
19.42361552 | 1117
19.43675 | 1006
19.44988 | 1042
19.46301 | 1112
19.47613665 | 1037
19.48927 | 1069
19.5024 | 1063
19.51553 | 1142
19.52866 | 1070
19.54179 | 1027
19.55492 | 1021
19.56805 | 1020
19.58118 | 1001
19.59431 | 1069
19.60744 | 1091
19.62056976 | 1026
19.6337 | 1098
19.64683 | 1035
19.65996 | 1068
19.67309 | 1044
19.68622 | 997
19.69935 | 1099
19.71248 | 1012
19.72561 | 1055
19.73874 | 1042
19.75187 | 1072
19.765 | 1040
19.77813 | 1059
19.79126 | 1071
19.80439 | 1086
19.817524 | 1070
19.83065 | 987
19.84378 | 1033
19.85691 | 970
19.87005 | 1094
19.88318 | 1075
19.89631 | 986
19.90944 | 992
19.92257 | 1052
19.9357 | 987
19.94883 | 1083
19.96196 | 1007
19.97509 | 952
19.98822 | 982
20.00135 | 1033
20.01447824 | 1018
20.02761 | 1021
20.04074 | 1079
20.05387 | 1012
20.067 | 1009
20.08013 | 969
20.09326 | 1015
20.10639 | 1035
20.11952 | 1026
20.13265 | 1015
20.14578 | 1038
20.15891135 | 1034
20.17204 | 1050
20.18517 | 996
20.1983 | 1015
20.21143248 | 983
20.22456 | 1059
20.23769 | 1024
20.25082 | 998
20.26395 | 1021
20.27708 | 1028
20.29021 | 1061
20.30334 | 979
20.31647 | 981
20.32961 | 949
20.34274 | 1047
20.35586559 | 1030
20.369 | 1013
20.38213 | 956
20.39526 | 902
20.40838672 | 1006
20.42152 | 958
20.43465 | 961
20.44778 | 1030
20.46091 | 978
20.47404 | 947
20.48717 | 985
20.5003 | 988
20.51343 | 1026
20.52656 | 1026
20.53969 | 963
20.55281983 | 1043
20.56595 | 929
20.57908 | 1001
20.59221 | 1011
20.60534 | 1016
20.61847 | 1035
20.6316 | 1024
20.64473 | 1012
20.65786 | 967
20.67099 | 949
20.68412 | 1008
20.69725 | 1030
20.71038 | 1033
20.72351 | 1046
20.73664 | 1038
20.74977407 | 1033
20.7629 | 967
20.77603 | 1016
20.78916 | 986
20.8023 | 996
20.81543 | 1015
20.82856 | 956
20.84169 | 1031
20.85482 | 999
20.86795 | 1074
20.88108 | 1022
20.89420718 | 1064
20.90734 | 985
20.92047 | 1062
20.9336 | 1119
20.94672831 | 1140
20.95986 | 1177
20.97299 | 1243
20.98612 | 1224
20.99925 | 1229
21.01238 | 1210
21.02551 | 1178
21.03864 | 1129
21.05177 | 1073
21.0649 | 1081
21.07803 | 1102
21.09116142 | 978
21.10429 | 1038
21.11742 | 994
21.13055 | 1012
21.14368255 | 987
21.15681 | 1025
21.16994 | 1031
21.18307 | 973
21.1962 | 996
21.20933 | 943
21.22246 | 956
21.23559 | 901
21.24872 | 992
21.26186 | 955
21.27499 | 992
21.28811566 | 983
21.30125 | 1022
21.31438 | 919
21.32751 | 905
21.34064 | 992
21.35377 | 909
21.3669 | 955
21.38003 | 925
21.39316 | 947
21.40629 | 951
21.41942 | 881
21.43255 | 965
21.44568 | 916
21.45881 | 948
21.47194 | 999
21.4850699 | 1021
21.4982 | 1012
21.51133 | 1010
21.52446 | 980
21.53759 | 969
21.55072 | 969
21.56385 | 953
21.57698 | 965
21.59011 | 1010
21.60324 | 1001
21.61637 | 1058
21.6295 | 985
21.64263 | 962
21.65576 | 993
21.66889 | 1013
21.68202414 | 1069
21.69515 | 1063
21.70828 | 1163
21.72141 | 1153
21.73455 | 1116
21.74768 | 1215
21.76081 | 1298
21.77394 | 1294
21.78707 | 1472
21.8002 | 1427
21.81333 | 1377
21.82645725 | 1328
21.83959 | 1253
21.85272 | 1207
21.86585 | 1097
21.87897838 | 1140
21.89211 | 1084
21.90524 | 1066
21.91837 | 1025
21.9315 | 991
21.94463 | 1008
21.95776 | 970
21.97089 | 954
21.98402 | 995
21.99715 | 973
22.01028 | 941
22.02341149 | 998
22.03654 | 927
22.04967 | 890
22.0628 | 959
22.07593 | 941
22.08906 | 1024
22.10219 | 1015
22.11532 | 937
22.12845 | 933
22.14158 | 984
22.15471 | 927
22.16784 | 987
22.18097 | 905
22.19411 | 926
22.20724 | 903
22.22036573 | 913
22.2335 | 947
22.24663 | 968
22.25976 | 924
22.27289 | 942
22.28602 | 950
22.29915 | 930
22.31228 | 979
22.32541 | 940
22.33854 | 903
22.35167 | 969
22.3648 | 917
22.37793 | 920
22.39106 | 948
22.40419 | 893
22.41731997 | 941
22.43045 | 929
22.44358 | 943
22.45671 | 931
22.46984 | 878
22.48297 | 868
22.4961 | 941
22.50923 | 925
22.52236 | 935
22.53549 | 968
22.54862 | 962
22.56175308 | 930
22.57488 | 924
22.58801 | 912
22.60114 | 942
22.61427421 | 951
22.6274 | 910
22.64053 | 919
22.65367 | 920
22.6668 | 937
22.67993 | 939
22.69306 | 1004
22.70619 | 987
22.71932 | 947
22.73245 | 896
22.74558 | 993
22.75870732 | 1025
22.77184 | 987
22.78497 | 971
22.7981 | 1007
22.81122845 | 1045
22.82436 | 1035
22.83749 | 1038
22.85062 | 1044
22.86375 | 1170
22.87688 | 1187
22.89001 | 1264
22.90314 | 1293
22.91627 | 1262
22.9294 | 1222
22.94253 | 1245
22.95566156 | 1205
22.96879 | 1179
22.98192 | 1168
22.99505 | 1114
23.00818 | 1103
23.02131 | 1013
23.03444 | 974
23.04757 | 1009
23.0607 | 1016
23.07383 | 1020
23.08696 | 1006
23.10009 | 927
23.11322 | 919
23.12636 | 973
23.13949 | 959
23.1526158 | 930
23.16575 | 983
23.17888 | 945
23.19201 | 993
23.20514 | 969
23.21827 | 926
23.2314 | 956
23.24453 | 980
23.25766 | 964
23.27079 | 968
23.28392 | 972
23.29705 | 1012
23.31018 | 954
23.32331 | 942
23.33644 | 984
23.34957004 | 981
23.3627 | 971
23.37583 | 983
23.38896 | 901
23.40209 | 910
23.41522 | 917
23.42835 | 915
23.44148 | 957
23.45461 | 959
23.46774 | 846
23.48087 | 989
23.49400315 | 922
23.50713 | 913
23.52026 | 903
23.53339 | 906
23.54652428 | 889
23.55965 | 855
23.57278 | 933
23.58592 | 907
23.59905 | 884
23.61218 | 891
23.62531 | 881
23.63844 | 874
23.65157 | 953
23.6647 | 877
23.67783 | 945
23.69095739 | 897
23.70409 | 901
23.71722 | 848
23.73035 | 940
23.74348 | 904
23.75661 | 891
23.76974 | 857
23.78287 | 886
23.796 | 921
23.80913 | 900
23.82226 | 881
23.83539 | 889
23.84852 | 928
23.86165 | 917
23.87478 | 884
23.88791163 | 934
23.90104 | 846
23.91417 | 886
23.9273 | 951
23.94043 | 920
23.95356 | 917
23.96669 | 888
23.97982 | 903
23.99295 | 940
24.00608 | 891
24.01921 | 982
24.03234 | 904
24.04548 | 969
24.05861 | 947
24.07174 | 964
24.08486587 | 927
24.098 | 974
24.11113 | 874
24.12426 | 917
24.13739 | 906
24.15052 | 928
24.16365 | 950
24.17678 | 939
24.18991 | 939
24.20304 | 910
24.21617 | 917
24.22929898 | 928
24.24243 | 917
24.25556 | 951
24.26869 | 1000
24.28182011 | 989
24.29495 | 1023
24.30808 | 1072
24.32121 | 1072
24.33434 | 1060
24.34747 | 1060
24.3606 | 1067
24.37373 | 1059
24.38686 | 1110
24.39999 | 1043
24.41312 | 1009
24.42625322 | 1059
24.43938 | 1049
24.45251 | 1001
24.46564 | 940
24.47877435 | 933
24.4919 | 944
24.50503 | 949
24.51817 | 944
24.5313 | 881
24.54443 | 923
24.55756 | 894
24.57069 | 910
24.58382 | 896
24.59695 | 914
24.61008 | 895
24.62320746 | 887
24.63634 | 885
24.64947 | 926
24.6626 | 840
24.67573 | 898
24.68886 | 852
24.70199 | 870
24.71512 | 865
24.72825 | 864
24.74138 | 892
24.75451 | 895
24.76764 | 914
24.78077 | 907
24.7939 | 887
24.80703 | 932
24.8201617 | 916
24.83329 | 859
24.84642 | 874
24.85955 | 921
24.87268 | 877
24.88581 | 831
24.89894 | 874
24.91207 | 883
24.9252 | 867
24.93833 | 895
24.95146 | 906
24.96459481 | 854
24.97773 | 865
24.99086 | 907
25.00399 | 896
25.01711594 | 919
25.03025 | 941
25.04338 | 988
25.05651 | 940
25.06964 | 953
25.08277 | 965
25.0959 | 1019
25.10903 | 993
25.12216 | 1021
25.13529 | 1067
25.14842 | 1099
25.16154905 | 1055
25.17468 | 1154
25.18781 | 1125
25.20094 | 1067
25.21407018 | 1012
25.2272 | 1045
25.24033 | 1012
25.25346 | 1013
25.26659 | 928
25.27972 | 917
25.29285 | 862
25.30598 | 898
25.31911 | 886
25.33224 | 919
25.34537 | 934
25.35850329 | 861
25.37163 | 865
25.38476 | 862
25.39789 | 904
25.41102 | 864
25.42415 | 898
25.43728 | 948
25.45042 | 915
25.46355 | 883
25.47668 | 908
25.48981 | 942
25.50294 | 961
25.51607 | 946
25.5292 | 886
25.54233 | 882
25.55545753 | 865
25.56859 | 866
25.58172 | 877
25.59485 | 872
25.60798 | 832
25.62111 | 841
25.63424 | 837
25.64737 | 819
25.6605 | 886
25.67363 | 845
25.68676 | 830
25.69989 | 842
25.71302 | 846
25.72615 | 891
25.73928 | 910
25.75241177 | 786
25.76554 | 818
25.77867 | 853
25.7918 | 860
25.80493 | 861
25.81806 | 868
25.83119 | 853
25.84432 | 840
25.85745 | 857
25.87058 | 788
25.88371 | 855
25.89684488 | 822
25.90998 | 866
25.92311 | 891
25.93624 | 835
25.94936601 | 858
25.9625 | 865
25.97563 | 854
25.98876 | 831
26.00189 | 852
26.01502 | 821
26.02815 | 871
26.04128 | 834
26.05441 | 835
26.06754 | 816
26.08067 | 839
26.09379912 | 815
26.10693 | 823
26.12006 | 850
26.13319 | 817
26.14632025 | 866
26.15945 | 904
26.17258 | 900
26.18571 | 848
26.19884 | 843
26.21197 | 767
26.2251 | 841
26.23823 | 848
26.25136 | 835
26.26449 | 866
26.27762 | 851
26.29075336 | 864
26.30388 | 832
26.31701 | 868
26.33014 | 912
26.34327 | 897
26.3564 | 874
26.36954 | 856
26.38267 | 907
26.3958 | 881
26.40893 | 871
26.42206 | 860
26.43519 | 870
26.44832 | 855
26.46145 | 855
26.47458 | 869
26.4877076 | 863
26.50084 | 848
26.51397 | 808
26.5271 | 830
26.54023 | 818
26.55336 | 862
26.56649 | 879
26.57962 | 842
26.59275 | 872
26.60588 | 872
26.61901 | 890
26.63214071 | 896
26.64527 | 884
26.6584 | 937
26.67153 | 873
26.68466184 | 928
26.69779 | 904
26.71092 | 904
26.72405 | 929
26.73718 | 933
26.75031 | 953
26.76344 | 1008
26.77657 | 956
26.7897 | 981
26.80283 | 923
26.81596 | 967
26.82909495 | 964
26.84223 | 914
26.85536 | 916
26.86849 | 881
26.88161608 | 878
26.89475 | 881
26.90788 | 906
26.92101 | 857
26.93414 | 892
26.94727 | 828
26.9604 | 842
26.97353 | 859
26.98666 | 795
26.99979 | 865
27.01292 | 860
27.02604919 | 834
27.03918 | 798
27.05231 | 792
27.06544 | 820
27.07857 | 839
27.0917 | 815
27.10483 | 856
27.11796 | 864
27.13109 | 847
27.14422 | 877
27.15735 | 795
27.17048 | 886
27.18361 | 836
27.19674 | 822
27.20987 | 820
27.22300343 | 831
27.23613 | 829
27.24926 | 873
27.26239 | 840
27.27552 | 812
27.28865 | 840
27.30179 | 892
27.31492 | 903
27.32805 | 870
27.34118 | 906
27.35431 | 946
27.36744 | 846
27.38057 | 905
27.3937 | 871
27.40683 | 881
27.41995767 | 853
27.43309 | 925
27.44622 | 909
27.45935 | 861
27.47248 | 870
27.48561 | 875
27.49874 | 870
27.51187 | 896
27.525 | 826
27.53813 | 846
27.55126 | 933
27.56439078 | 844
27.57752 | 866
27.59065 | 892
27.60378 | 841
27.61691191 | 850
27.63004 | 859
27.64317 | 842
27.6563 | 834
27.66943 | 816
27.68256 | 902
27.69569 | 899
27.70882 | 837
27.72195 | 856
27.73508 | 897
27.74821 | 866
27.76134502 | 824
27.77448 | 821
27.78761 | 845
27.80074 | 869
27.81386615 | 861
27.827 | 870
27.84013 | 845
27.85326 | 883
27.86639 | 908
27.87952 | 826
27.89265 | 872
27.90578 | 856
27.91891 | 853
27.93204 | 834
27.94517 | 857
27.95829926 | 889
27.97143 | 850
27.98456 | 879
27.99769 | 968
28.01082 | 950
28.02395 | 918
28.03708 | 880
28.05021 | 861
28.06334 | 858
28.07647 | 870
28.0896 | 854
28.10273 | 834
28.11586 | 875
28.12899 | 878
28.14212 | 876
28.1552535 | 904
28.16838 | 876
28.18151 | 898
28.19464 | 887
28.20777 | 912
28.2209 | 861
28.23404 | 908
28.24717 | 879
28.2603 | 885
28.27343 | 862
28.28656 | 893
28.29968661 | 897
28.31282 | 857
28.32595 | 914
28.33908 | 811
28.35220774 | 861
28.36534 | 856
28.37847 | 879
28.3916 | 840
28.40473 | 840
28.41786 | 846
28.43099 | 888
28.44412 | 890
28.45725 | 867
28.47038 | 879
28.48351 | 878
28.49664085 | 844
28.50977 | 839
28.5229 | 853
28.53603 | 843
28.54916198 | 935
28.56229 | 908
28.57542 | 906
28.58855 | 973
28.60168 | 943
28.61481 | 915
28.62794 | 916
28.64107 | 946
28.6542 | 960
28.66733 | 966
28.68046 | 976
28.69359509 | 902
28.70673 | 935
28.71986 | 925
28.73299 | 940
28.74612 | 918
28.75925 | 960
28.77238 | 1014
28.78551 | 909
28.79864 | 903
28.81177 | 840
28.8249 | 962
28.83803 | 1003
28.85116 | 925
28.86429 | 944
28.87742 | 964
28.89054933 | 953
28.90368 | 988
28.91681 | 1005
28.92994 | 1006
28.94307 | 962
28.9562 | 925
28.96933 | 1010
28.98246 | 1039
28.99559 | 956
29.00872 | 964
29.02185 | 985
29.03498 | 982
29.04811 | 986
29.06124 | 1027
29.07437 | 1076
29.08750357 | 1115
29.10063 | 1137
29.11376 | 1125
29.12689 | 1144
29.14002 | 1159
29.15315 | 1184
29.16629 | 1260
29.17942 | 1356
29.19255 | 1337
29.20568 | 1534
29.21881 | 1611
29.23193668 | 1718
29.24507 | 1895
29.2582 | 2135
29.27133 | 2294
29.28445781 | 2525
29.29759 | 2883
29.31072 | 3483
29.32385 | 4075
29.33698 | 4431
29.35011 | 4406
29.36324 | 4257
29.37637 | 4236
29.3895 | 4116
29.40263 | 4253
29.41576 | 4115
29.42889092 | 3748
29.44202 | 3264
29.45515 | 2901
29.46828 | 2555
29.48141 | 2407
29.49454 | 2222
29.50767 | 1998
29.5208 | 1801
29.53393 | 1565
29.54706 | 1467
29.56019 | 1389
29.57332 | 1389
29.58645 | 1285
29.59958 | 1220
29.61271 | 1132
29.62584516 | 1183
29.63898 | 1162
29.65211 | 1190
29.66524 | 1099
29.67837 | 1099
29.6915 | 1071
29.70463 | 1097
29.71776 | 1057
29.73089 | 1079
29.74402 | 1062
29.75715 | 1009
29.77028 | 1046
29.78341 | 1000
29.79654 | 999
29.80967 | 1014
29.8227994 | 1033
29.83593 | 1042
29.84906 | 1135
29.86219 | 1054
29.87532 | 1160
29.88845 | 1115
29.90158 | 1225
29.91471 | 1179
29.92784 | 1207
29.94097 | 1349
29.9541 | 1435
29.96723251 | 1498
29.98036 | 1691
29.99349 | 1794
30.00662 | 1980
30.01975364 | 1975
30.03288 | 1836
30.04601 | 1737
30.05914 | 1741
30.07227 | 1740
30.08541 | 1585
30.09854 | 1554
30.11167 | 1433
30.1248 | 1320
30.13793 | 1281
30.15106 | 1194
30.16418675 | 1107
30.17732 | 1058
30.19045 | 1056
30.20358 | 1040
30.21670788 | 964
30.22984 | 937
30.24297 | 951
30.2561 | 975
30.26923 | 981
30.28236 | 880
30.29549 | 961
30.30862 | 913
30.32175 | 893
30.33488 | 918
30.34801 | 854
30.36114099 | 915
30.37427 | 867
30.3874 | 917
30.40053 | 883
30.41366 | 861
30.42679 | 917
30.43992 | 891
30.45305 | 859
30.46618 | 864
30.47931 | 857
30.49244 | 862
30.50557 | 847
30.5187 | 829
30.53183 | 899
30.54496 | 847
30.55809523 | 892
30.57123 | 878
30.58436 | 846
30.59749 | 877
30.61062 | 874
30.62375 | 876
30.63688 | 841
30.65001 | 889
30.66314 | 803
30.67627 | 844
30.6894 | 836
30.70253 | 804
30.71566 | 891
30.72879 | 844
30.74192 | 851
30.75504947 | 918
30.76818 | 842
30.78131 | 920
30.79444 | 836
30.80757 | 887
30.8207 | 812
30.83383 | 889
30.84696 | 879
30.86009 | 852
30.87322 | 831
30.88635 | 950
30.89948258 | 843
30.91261 | 866
30.92574 | 915
30.93887 | 885
30.95200371 | 842
30.96513 | 933
30.97826 | 929
30.99139 | 946
31.00452 | 917
31.01766 | 938
31.03079 | 930
31.04392 | 910
31.05705 | 945
31.07018 | 921
31.08331 | 931
31.09643682 | 937
31.10957 | 885
31.1227 | 901
31.13583 | 887
31.14896 | 891
31.16209 | 911
31.17522 | 867
31.18835 | 865
31.20148 | 884
31.21461 | 886
31.22774 | 952
31.24087 | 855
31.254 | 916
31.26713 | 842
31.28026 | 801
31.29339106 | 863
31.30652 | 853
31.31965 | 867
31.33278 | 870
31.34591 | 863
31.35904 | 948
31.37217 | 879
31.3853 | 872
31.39843 | 912
31.41156 | 915
31.42469 | 871
31.43782 | 929
31.45095 | 909
31.46408 | 885
31.47722 | 944
31.4903453 | 981
31.50348 | 956
31.51661 | 967
31.52974 | 1003
31.54287 | 1009
31.556 | 1004
31.56913 | 1052
31.58226 | 1009
31.59539 | 986
31.60852 | 1043
31.62165 | 1066
31.63477841 | 1104
31.64791 | 1051
31.66104 | 1021
31.67417 | 1028
31.68729954 | 1075
31.70043 | 1014
31.71356 | 1072
31.72669 | 1056
31.73982 | 1078
31.75295 | 1091
31.76608 | 1089
31.77921 | 1128
31.79234 | 1182
31.80547 | 1116
31.8186 | 1132
31.83173265 | 1159
31.84486 | 1187
31.85799 | 1258
31.87112 | 1256
31.88425378 | 1308
31.89738 | 1322
31.91051 | 1434
31.92364 | 1424
31.93677 | 1440
31.94991 | 1519
31.96304 | 1752
31.97617 | 1806
31.9893 | 1841
32.00243 | 2048
32.01556 | 2293
32.02868689 | 2416
32.04182 | 2625
32.05495 | 2992
32.06808 | 3286
32.08121 | 3886
32.09434 | 4503
32.10747 | 5390
32.1206 | 6265
32.13373 | 6644
32.14686 | 6256
32.15999 | 5325
32.17312 | 4957
32.18625 | 4678
32.19938 | 4827
32.21251 | 4857
32.22564113 | 4622
32.23877 | 4123
32.2519 | 3326
32.26503 | 3152
32.27816 | 2862
32.29129 | 2813
32.30442 | 2678
32.31755 | 2562
32.33068 | 2460
32.34381 | 2500
32.35694 | 2421
32.37007424 | 2377
32.3832 | 2349
32.39633 | 2525
32.40947 | 2756
32.42259537 | 2990
32.43573 | 3270
32.44886 | 3692
32.46199 | 4091
32.47512 | 4738
32.48825 | 5519
32.50138 | 5583
32.51451 | 5519
32.52764 | 5217
32.54077 | 5171
32.5539 | 5082
32.56702848 | 5334
32.58016 | 5224
32.59329 | 4796
32.60642 | 4301
32.61954961 | 3754
32.63268 | 3506
32.64581 | 3097
32.65894 | 2918
32.67207 | 2593
32.6852 | 2486
32.69833 | 2340
32.71146 | 2035
32.72459 | 1878
32.73772 | 1780
32.75085 | 1726
32.76398272 | 1617
32.77711 | 1548
32.79024 | 1534
32.80337 | 1547
32.8165 | 1485
32.82963 | 1417
32.84276 | 1382
32.85589 | 1317
32.86902 | 1351
32.88216 | 1374
32.89529 | 1405
32.90842 | 1287
32.92155 | 1329
32.93468 | 1303
32.94781 | 1326
32.96093696 | 1337
32.97407 | 1326
32.9872 | 1310
33.00033 | 1396
33.01346 | 1395
33.02659 | 1426
33.03972 | 1477
33.05285 | 1463
33.06598 | 1573
33.07911 | 1703
33.09224 | 1789
33.10537 | 1882
33.1185 | 2181
33.13163 | 2498
33.14476 | 2744
33.1578912 | 3250
33.17102 | 3606
33.18415 | 4027
33.19728 | 4182
33.21041 | 4249
33.22354 | 3971
33.23667 | 3645
33.2498 | 3372
33.26293 | 3280
33.27606 | 3163
33.28919 | 3040
33.30232431 | 2822
33.31545 | 2454
33.32858 | 2224
33.34172 | 1984
33.35484544 | 1816
33.36798 | 1793
33.38111 | 1659
33.39424 | 1545
33.40737 | 1519
33.4205 | 1609
33.43363 | 1418
33.44676 | 1499
33.45989 | 1489
33.47302 | 1511
33.48615 | 1478
33.49927855 | 1507
33.51241 | 1440
33.52554 | 1448
33.53867 | 1516
33.55179968 | 1405
33.56493 | 1395
33.57806 | 1445
33.59119 | 1421
33.60432 | 1375
33.61745 | 1312
33.63058 | 1339
33.64371 | 1358
33.65684 | 1305
33.66997 | 1362
33.6831 | 1429
33.69623279 | 1441
33.70936 | 1443
33.72249 | 1467
33.73562 | 1566
33.74875 | 1580
33.76188 | 1632
33.77501 | 1699
33.78814 | 1849
33.80128 | 1802
33.81441 | 1980
33.82754 | 1897
33.84067 | 1992
33.8538 | 2108
33.86693 | 2157
33.88006 | 2205
33.89318703 | 2177
33.90632 | 2137
33.91945 | 1965
33.93258 | 1999
33.94571 | 1960
33.95884 | 1902
33.97197 | 1826
33.9851 | 1817
33.99823 | 1709
34.01136 | 1694
34.02449 | 1667
34.03762014 | 1619
34.05075 | 1587
34.06388 | 1635
34.07701 | 1580
34.09014127 | 1568
34.10327 | 1624
34.1164 | 1656
34.12953 | 1785
34.14266 | 1871
34.15579 | 1909
34.16892 | 2044
34.18205 | 2089
34.19518 | 2299
34.20831 | 2658
34.22144 | 2873
34.23457438 | 3296
34.2477 | 3868
34.26083 | 4478
34.27397 | 5024
34.28709551 | 5358
34.30023 | 5179
34.31336 | 4924
34.32649 | 4504
34.33962 | 4206
34.35275 | 4117
34.36588 | 3953
34.37901 | 3818
34.39214 | 3371
34.40527 | 3089
34.4184 | 2669
34.43152862 | 2325
34.44466 | 2076
34.45779 | 1889
34.47092 | 1715
34.48405 | 1580
34.49718 | 1466
34.51031 | 1422
34.52344 | 1297
34.53657 | 1327
34.5497 | 1217
34.56283 | 1194
34.57596 | 1170
34.58909 | 1143
34.60222 | 1175
34.61535 | 1056
34.62848286 | 1066
34.64161 | 1032
34.65474 | 1023
34.66787 | 1064
34.681 | 1097
34.69413 | 1049
34.70726 | 1039
34.72039 | 1048
34.73353 | 1065
34.74666 | 1050
34.75979 | 1057
34.77292 | 1022
34.78605 | 1031
34.79918 | 1010
34.81231 | 1021
34.8254371 | 984
34.83857 | 967
34.8517 | 929
34.86483 | 925
34.87796 | 940
34.89109 | 898
34.90422 | 854
34.91735 | 859
34.93048 | 897
34.94361 | 892
34.95674 | 820
34.96987021 | 841
34.983 | 796
34.99613 | 836
35.00926 | 875
35.02239134 | 790
35.03552 | 856
35.04865 | 779
35.06178 | 805
35.07491 | 806
35.08804 | 788
35.10117 | 788
35.1143 | 820
35.12743 | 820
35.14056 | 816
35.15369 | 796
35.16682445 | 866
35.17995 | 823
35.19309 | 817
35.20622 | 797
35.21934558 | 801
35.23248 | 813
35.24561 | 829
35.25874 | 799
35.27187 | 793
35.285 | 791
35.29813 | 817
35.31126 | 798
35.32439 | 802
35.33752 | 768
35.35065 | 794
35.36377869 | 778
35.37691 | 780
35.39004 | 782
35.40317 | 748
35.4163 | 808
35.42943 | 708
35.44256 | 760
35.45569 | 790
35.46882 | 762
35.48195 | 787
35.49508 | 822
35.50821 | 779
35.52134 | 771
35.53447 | 786
35.5476 | 727
35.56073293 | 751
35.57386 | 764
35.58699 | 739
35.60012 | 798
35.61325 | 770
35.62638 | 788
35.63951 | 791
35.65264 | 764
35.66578 | 758
35.67891 | 737
35.69204 | 812
35.70516604 | 780
35.7183 | 765
35.73143 | 762
35.74456 | 750
35.75768717 | 757
35.77082 | 763
35.78395 | 776
35.79708 | 777
35.81021 | 770
35.82334 | 763
35.83647 | 801
35.8496 | 779
35.86273 | 740
35.87586 | 787
35.88899 | 739
35.90212028 | 757
35.91525 | 742
35.92838 | 792
35.94151 | 731
35.95464141 | 789
35.96777 | 793
35.9809 | 786
35.99403 | 775
36.00716 | 807
36.02029 | 761
36.03342 | 784
36.04655 | 746
36.05968 | 757
36.07281 | 781
36.08594 | 762
36.09907452 | 771
36.1122 | 738
36.12534 | 785
36.13847 | 766
36.1516 | 804
36.16473 | 826
36.17786 | 749
36.19099 | 806
36.20412 | 786
36.21725 | 780
36.23038 | 777
36.24351 | 829
36.25664 | 855
36.26977 | 801
36.2829 | 819
36.29602876 | 835
36.30916 | 802
36.32229 | 855
36.33542 | 834
36.34855 | 799
36.36168 | 861
36.37481 | 871
36.38794 | 894
36.40107 | 822
36.4142 | 846
36.42733 | 824
36.44046 | 846
36.45359 | 846
36.46672 | 872
36.47985 | 858
36.492983 | 863
36.50611 | 862
36.51924 | 842
36.53237 | 860
36.5455 | 793
36.55863 | 830
36.57176 | 780
36.58489 | 797
36.59803 | 843
36.61116 | 818
36.62429 | 803
36.63741611 | 883
36.65055 | 845
36.66368 | 842
36.67681 | 859
36.68993724 | 830
36.70307 | 883
36.7162 | 914
36.72933 | 839
36.74246 | 866
36.75559 | 888
36.76872 | 875
36.78185 | 849
36.79498 | 850
36.80811 | 808
36.82124 | 857
36.83437035 | 856
36.8475 | 854
36.86063 | 801
36.87376 | 825
36.88689 | 798
36.90002 | 833
36.91315 | 790
36.92628 | 799
36.93941 | 815
36.95254 | 866
36.96567 | 830
36.9788 | 843
36.99193 | 746
37.00506 | 798
37.01819 | 781
37.03132459 | 779
37.04445 | 810
37.05759 | 777
37.07072 | 858
37.08385 | 821
37.09698 | 794
37.11011 | 854
37.12324 | 824
37.13637 | 782
37.1495 | 814
37.16263 | 877
37.17576 | 855
37.18889 | 815
37.20202 | 858
37.21515 | 907
37.22827883 | 867
37.24141 | 900
37.25454 | 870
37.26767 | 879
37.2808 | 867
37.29393 | 843
37.30706 | 919
37.32019 | 855
37.33332 | 893
37.34645 | 881
37.35958 | 865
37.37271194 | 890
37.38584 | 885
37.39897 | 865
37.4121 | 918
37.42523307 | 906
37.43836 | 870
37.45149 | 852
37.46462 | 847
37.47775 | 874
37.49088 | 796
37.50401 | 822
37.51715 | 778
37.53028 | 876
37.54341 | 820
37.55654 | 846
37.56966618 | 865
37.5828 | 831
37.59593 | 874
37.60906 | 790
37.62218731 | 818
37.63532 | 839
37.64845 | 831
37.66158 | 831
37.67471 | 832
37.68784 | 848
37.70097 | 843
37.7141 | 890
37.72723 | 898
37.74036 | 904
37.75349 | 884
37.76662042 | 834
37.77975 | 878
37.79288 | 875
37.80601 | 833
37.81914 | 838
37.83227 | 832
37.8454 | 829
37.85853 | 784
37.87166 | 818
37.88479 | 754
37.89792 | 785
37.91105 | 826
37.92418 | 760
37.93731 | 765
37.95044 | 743
37.96357466 | 806
37.9767 | 852
37.98984 | 768
38.00297 | 744
38.0161 | 754
38.02923 | 769
38.04236 | 760
38.05549 | 804
38.06862 | 724
38.08175 | 719
38.09488 | 744
38.10801 | 758
38.12114 | 827
38.13427 | 743
38.1474 | 767
38.1605289 | 751
38.17366 | 760
38.18679 | 801
38.19992 | 786
38.21305 | 743
38.22618 | 773
38.23931 | 763
38.25244 | 775
38.26557 | 765
38.2787 | 769
38.29183 | 776
38.30496201 | 795
38.31809 | 761
38.33122 | 737
38.34435 | 815
38.35748314 | 767
38.37061 | 811
38.38374 | 745
38.39687 | 771
38.41 | 792
38.42313 | 800
38.43626 | 818
38.4494 | 764
38.46253 | 725
38.47566 | 787
38.48879 | 829
38.50191625 | 855
38.51505 | 838
38.52818 | 919
38.54131 | 867
38.55444 | 964
38.56757 | 1016
38.5807 | 1040
38.59383 | 1173
38.60696 | 1319
38.62009 | 1376
38.63322 | 1442
38.64635 | 1525
38.65948 | 1390
38.67261 | 1343
38.68574 | 1405
38.69887049 | 1379
38.712 | 1345
38.72513 | 1407
38.73826 | 1329
38.75139 | 1369
38.76452 | 1291
38.77765 | 1236
38.79078 | 1215
38.80391 | 1139
38.81704 | 1099
38.83017 | 1050
38.8433 | 997
38.85643 | 1029
38.86956 | 979
38.88269 | 981
38.89582473 | 932
38.90896 | 901
38.92209 | 955
38.93522 | 940
38.94835 | 865
38.96148 | 919
38.97461 | 897
38.98774 | 865
39.00087 | 912
39.014 | 916
39.02713 | 854
39.04025784 | 1041
39.05339 | 885
39.06652 | 928
39.07965 | 869
39.09277897 | 865
39.10591 | 873
39.11904 | 900
39.13217 | 810
39.1453 | 882
39.15843 | 850
39.17156 | 871
39.18469 | 859
39.19782 | 852
39.21095 | 876
39.22408 | 812
39.23721208 | 843
39.25034 | 835
39.26347 | 829
39.2766 | 866
39.28973321 | 866
39.30286 | 857
39.31599 | 864
39.32912 | 833
39.34225 | 861
39.35538 | 894
39.36851 | 894
39.38165 | 879
39.39478 | 869
39.40791 | 909
39.42104 | 873
39.43416632 | 864
39.4473 | 844
39.46043 | 873
39.47356 | 879
39.48669 | 854
39.49982 | 858
39.51295 | 869
39.52608 | 901
39.53921 | 877
39.55234 | 876
39.56547 | 914
39.5786 | 888
39.59173 | 856
39.60486 | 911
39.61799 | 893
39.63112056 | 827
39.64425 | 820
39.65738 | 812
39.67051 | 786
39.68364 | 811
39.69677 | 795
39.7099 | 761
39.72303 | 789
39.73616 | 790
39.74929 | 723
39.76242 | 823
39.77555367 | 716
39.78868 | 777
39.80181 | 750
39.81494 | 705
39.8280748 | 757
39.84121 | 722
39.85434 | 698
39.86747 | 758
39.8806 | 709
39.89373 | 704
39.90686 | 706
39.91999 | 722
39.93312 | 742
39.94625 | 634
39.95938 | 689
39.97250791 | 714
39.98564 | 719
39.99877 | 727
40.0119 | 721
40.02502904 | 725
40.03816 | 760
40.05129 | 694
40.06442 | 731
40.07755 | 720
40.09068 | 677
40.10381 | 787
40.11694 | 731
40.13007 | 718
40.1432 | 729
40.15633 | 730
40.16946215 | 737
40.18259 | 692
40.19572 | 668
40.20885 | 711
40.22198 | 757
40.23511 | 751
40.24824 | 743
40.26137 | 742
40.2745 | 723
40.28763 | 720
40.30076 | 726
40.3139 | 761
40.32703 | 726
40.34016 | 718
40.35329 | 713
40.36641639 | 685
40.37955 | 768
40.39268 | 691
40.40581 | 761
40.41894 | 741
40.43207 | 775
40.4452 | 746
40.45833 | 756
40.47146 | 719
40.48459 | 719
40.49772 | 729
40.51085 | 739
40.52398 | 721
40.53711 | 742
40.55024 | 756
40.56337063 | 806
40.5765 | 759
40.58963 | 763
40.60276 | 785
40.61589 | 765
40.62902 | 786
40.64215 | 744
40.65528 | 795
40.66841 | 822
40.68154 | 789
40.69467 | 774
40.70780374 | 807
40.72093 | 827
40.73406 | 823
40.74719 | 858
40.76032487 | 801
40.77346 | 937
40.78659 | 846
40.79972 | 901
40.81285 | 891
40.82598 | 948
40.83911 | 986
40.85224 | 980
40.86537 | 988
40.8785 | 1028
40.89163 | 1118
40.90475798 | 1127
40.91789 | 1154
40.93102 | 1178
40.94415 | 1250
40.95727911 | 1221
40.97041 | 1229
40.98354 | 1274
40.99667 | 1250
41.0098 | 1287
41.02293 | 1310
41.03606 | 1304
41.04919 | 1337
41.06232 | 1369
41.07545 | 1550
41.08858 | 1602
41.10171222 | 1578
41.11484 | 1659
41.12797 | 1847
41.1411 | 1971
41.15423 | 2304
41.16736 | 2466
41.18049 | 2797
41.19362 | 2953
41.20675 | 2942
41.21988 | 2809
41.23302 | 2684
41.24615 | 2544
41.25928 | 2556
41.27241 | 2439
41.28554 | 2399
41.29866646 | 2419
41.3118 | 2263
41.32493 | 2061
41.33806 | 1921
41.35119 | 1792
41.36432 | 1726
41.37745 | 1560
41.39058 | 1495
41.40371 | 1438
41.41684 | 1332
41.42997 | 1279
41.44309957 | 1250
41.45623 | 1302
41.46936 | 1331
41.48249 | 1270
41.4956207 | 1318
41.50875 | 1395
41.52188 | 1392
41.53501 | 1413
41.54814 | 1434
41.56127 | 1520
41.5744 | 1409
41.58753 | 1360
41.60066 | 1337
41.61379 | 1296
41.62692 | 1192
41.64005381 | 1218
41.65318 | 1181
41.66631 | 1231
41.67944 | 1208
41.69257494 | 1150
41.70571 | 1036
41.71884 | 1056
41.73197 | 1028
41.7451 | 1005
41.75823 | 983
41.77136 | 971
41.78449 | 903
41.79762 | 897
41.81075 | 911
41.82388 | 917
41.83700805 | 921
41.85014 | 838
41.86327 | 911
41.8764 | 887
41.88953 | 844
41.90266 | 921
41.91579 | 917
41.92892 | 881
41.94205 | 801
41.95518 | 862
41.96831 | 822
41.98144 | 858
41.99457 | 881
42.0077 | 754
42.02083 | 820
42.03396229 | 813
42.04709 | 797
42.06022 | 774
42.07335 | 797
42.08648 | 793
42.09961 | 752
42.11274 | 731
42.12587 | 726
42.139 | 745
42.15213 | 755
42.16527 | 766
42.1784 | 775
42.19153 | 748
42.20466 | 726
42.21779 | 719
42.23091653 | 701
42.24405 | 751
42.25718 | 731
42.27031 | 749
42.28344 | 764
42.29657 | 757
42.3097 | 757
42.32283 | 733
42.33596 | 751
42.34909 | 701
42.36222 | 762
42.37534964 | 726
42.38848 | 777
42.40161 | 706
42.41474 | 700
42.42787077 | 758
42.441 | 745
42.45413 | 736
42.46726 | 692
42.48039 | 714
42.49352 | 717
42.50665 | 723
42.51978 | 692
42.53291 | 673
42.54604 | 751
42.55917 | 689
42.57230388 | 717
42.58543 | 734
42.59856 | 714
42.61169 | 705
42.62482501 | 673
42.63796 | 666
42.65109 | 692
42.66422 | 722
42.67735 | 666
42.69048 | 683
42.70361 | 677
42.71674 | 723
42.72987 | 722
42.743 | 664
42.75613 | 698
42.76925812 | 697
42.78239 | 717
42.79552 | 650
42.80865 | 702
42.82178 | 764
42.83491 | 712
42.84804 | 722
42.86117 | 744
42.8743 | 705
42.88743 | 716
42.90056 | 764
42.91369 | 753
42.92682 | 746
42.93995 | 754
42.95308 | 781
42.96621236 | 759
42.97934 | 788
42.99247 | 776
43.0056 | 798
43.01873 | 809
43.03186 | 827
43.04499 | 813
43.05812 | 799
43.07125 | 787
43.08438 | 824
43.09752 | 824
43.11064547 | 806
43.12378 | 802
43.13691 | 762
43.15004 | 775
43.1631666 | 796
43.1763 | 760
43.18943 | 846
43.20256 | 754
43.21569 | 793
43.22882 | 792
43.24195 | 755
43.25508 | 750
43.26821 | 749
43.28134 | 748
43.29447 | 769
43.30759971 | 741
43.32073 | 722
43.33386 | 676
43.34699 | 719
43.36012084 | 729
43.37325 | 692
43.38638 | 736
43.39951 | 709
43.41264 | 688
43.42577 | 689
43.4389 | 721
43.45203 | 680
43.46516 | 752
43.47829 | 709
43.49142 | 711
43.50455395 | 710
43.51768 | 706
43.53081 | 703
43.54394 | 741
43.55708 | 713
43.57021 | 731
43.58334 | 752
43.59647 | 694
43.6096 | 717
43.62273 | 701
43.63586 | 742
43.64899 | 754
43.66212 | 735
43.67525 | 683
43.68838 | 689
43.70150819 | 689
43.71464 | 719
43.72777 | 775
43.7409 | 745
43.75403 | 740
43.76716 | 717
43.78029 | 773
43.79342 | 754
43.80655 | 788
43.81968 | 759
43.83281 | 760
43.84594 | 733
43.85907 | 720
43.8722 | 746
43.88533 | 760
43.89846243 | 797
43.91159 | 782
43.92472 | 757
43.93785 | 850
43.95098 | 825
43.96411 | 840
43.97724 | 842
43.99037 | 831
44.0035 | 966
44.01663 | 875
44.02977 | 958
44.04289554 | 977
44.05603 | 891
44.06916 | 977
44.08229 | 949
44.09541667 | 977
44.10855 | 952
44.12168 | 866
44.13481 | 916
44.14794 | 910
44.16107 | 841
44.1742 | 934
44.18733 | 891
44.20046 | 934
44.21359 | 858
44.22672 | 862
44.23984978 | 830
44.25298 | 844
44.26611 | 823
44.27924 | 861
44.29237 | 815
44.3055 | 773
44.31863 | 816
44.33176 | 826
44.34489 | 823
44.35802 | 803
44.37115 | 841
44.38428 | 839
44.39741 | 879
44.41054 | 798
44.42367 | 839
44.43680402 | 797
44.44993 | 827
44.46306 | 800
44.47619 | 768
44.48933 | 800
44.50246 | 777
44.51559 | 788
44.52872 | 799
44.54185 | 775
44.55498 | 756
44.56811 | 759
44.58124 | 762
44.59437 | 751
44.6075 | 712
44.62063 | 735
44.63375826 | 737
44.64689 | 760
44.66002 | 727
44.67315 | 773
44.68628 | 726
44.69941 | 722
44.71254 | 749
44.72567 | 746
44.7388 | 739
44.75193 | 765
44.76506 | 730
44.77819137 | 766
44.79132 | 758
44.80445 | 750
44.81758 | 736
44.8307125 | 686
44.84384 | 698
44.85697 | 709
44.8701 | 727
44.88323 | 711
44.89636 | 707
44.90949 | 699
44.92262 | 746
44.93575 | 690
44.94889 | 699
44.96202 | 704
44.97514561 | 701
44.98828 | 678
45.00141 | 711
45.01454 | 682
45.02766674 | 699
45.0408 | 732
45.05393 | 705
45.06706 | 722
45.08019 | 681
45.09332 | 717
45.10645 | 698
45.11958 | 658
45.13271 | 686
45.14584 | 679
45.15897 | 690
45.17209985 | 699
45.18523 | 732
45.19836 | 675
45.21149 | 701
45.22462 | 688
45.23775 | 675
45.25088 | 673
45.26401 | 711
45.27714 | 738
45.29027 | 752
45.3034 | 727
45.31653 | 672
45.32966 | 711
45.34279 | 685
45.35592 | 718
45.36905409 | 735
45.38218 | 742
45.39531 | 765
45.40844 | 753
45.42158 | 728
45.43471 | 739
45.44784 | 737
45.46097 | 733
45.4741 | 753
45.48723 | 765
45.50036 | 796
45.51349 | 836
45.52662 | 800
45.53975 | 792
45.55288 | 799
45.56600833 | 863
45.57914 | 893
45.59227 | 860
45.6054 | 883
45.61853 | 988
45.63166 | 1027
45.64479 | 1072
45.65792 | 1099
45.67105 | 1145
45.68418 | 1136
45.69731 | 1078
45.71044144 | 1043
45.72357 | 1092
45.7367 | 1130
45.74983 | 1051
45.76296257 | 1091
45.77609 | 993
45.78922 | 1054
45.80235 | 1007
45.81548 | 910
45.82861 | 905
45.84174 | 979
45.85487 | 899
45.868 | 855
45.88114 | 825
45.89427 | 839
45.90739568 | 818
45.92053 | 815
45.93366 | 766
45.94679 | 743
45.95992 | 796
45.97305 | 768
45.98618 | 701
45.99931 | 738
46.01244 | 734
46.02557 | 729
46.0387 | 667
46.05183 | 718
46.06496 | 730
46.07809 | 706
46.09122 | 663
46.10434992 | 707
46.11748 | 677
46.13061 | 689
46.14374 | 718
46.15687 | 669
46.17 | 711
46.18313 | 641
46.19626 | 678
46.20939 | 692
46.22252 | 646
46.23565 | 672
46.24878 | 731
46.26191 | 703
46.27504 | 678
46.28817 | 677
46.30130416 | 696
46.31443 | 710
46.32756 | 745
46.3407 | 720
46.35383 | 733
46.36696 | 750
46.38009 | 758
46.39322 | 790
46.40635 | 743
46.41948 | 744
46.43261 | 805
46.44573727 | 829
46.45887 | 773
46.472 | 810
46.48513 | 772
46.4982584 | 737
46.51139 | 702
46.52452 | 816
46.53765 | 805
46.55078 | 808
46.56391 | 789
46.57704 | 829
46.59017 | 845
46.6033 | 832
46.61643 | 824
46.62956 | 849
46.64269151 | 845
46.65582 | 867
46.66895 | 811
46.68208 | 901
46.69521264 | 949
46.70834 | 934
46.72147 | 1025
46.7346 | 1090
46.74773 | 1145
46.76086 | 1292
46.77399 | 1230
46.78712 | 1413
46.80025 | 1434
46.81339 | 1331
46.82652 | 1280
46.83964575 | 1297
46.85278 | 1305
46.86591 | 1336
46.87904 | 1256
46.89217 | 1241
46.9053 | 1253
46.91843 | 1189
46.93156 | 1150
46.94469 | 1194
46.95782 | 1223
46.97095 | 1151
46.98408 | 1080
46.99721 | 1043
47.01034 | 1061
47.02347 | 1004
47.03659999 | 990
47.04973 | 973
47.06286 | 1029
47.07599 | 1031
47.08912 | 1080
47.10225 | 1088
47.11538 | 1083
47.12851 | 1089
47.14164 | 1151
47.15477 | 1106
47.1679 | 1075
47.1810331 | 1104
47.19416 | 1106
47.20729 | 1097
47.22042 | 1113
47.23355423 | 1114
47.24668 | 1154
47.25981 | 1140
47.27295 | 1112
47.28608 | 1104
47.29921 | 1097
47.31234 | 1084
47.32547 | 1095
47.3386 | 976
47.35173 | 1047
47.36486 | 989
47.37798734 | 1001
47.39112 | 938
47.40425 | 949
47.41738 | 966
47.43050847 | 910
47.44364 | 973
47.45677 | 933
47.4699 | 879
47.48303 | 916
47.49616 | 925
47.50929 | 995
47.52242 | 938
47.53555 | 1027
47.54868 | 1054
47.56181 | 1021
47.57494158 | 1119
47.58807 | 1148
47.6012 | 1236
47.61433 | 1307
47.62746 | 1403
47.64059 | 1466
47.65372 | 1427
47.66685 | 1343
47.67998 | 1365
47.69311 | 1251
47.70624 | 1185
47.71937 | 1289
47.7325 | 1208
47.74564 | 1185
47.75877 | 1148
47.77189582 | 1131
47.78503 | 1122
47.79816 | 1088
47.81129 | 1039
47.82442 | 1003
47.83755 | 963
47.85068 | 942
47.86381 | 881
47.87694 | 853
47.89007 | 789
47.9032 | 823
47.91633 | 814
47.92946 | 819
47.94259 | 795
47.95572 | 854
47.96885006 | 775
47.98198 | 779
47.99511 | 822
48.00824 | 749
48.02137 | 746
48.0345 | 816
48.04763 | 715
48.06076 | 756
48.07389 | 799
48.08702 | 787
48.10015 | 718
48.11328317 | 726
48.12641 | 724
48.13954 | 699
48.15267 | 757
48.1658043 | 727
48.17893 | 699
48.19206 | 743
48.2052 | 684
48.21833 | 715
48.23146 | 634
48.24459 | 664
48.25772 | 701
48.27085 | 710
48.28398 | 626
48.29711 | 666
48.31023741 | 659
48.32337 | 665
48.3365 | 719
48.34963 | 674
48.36275854 | 684
48.37589 | 678
48.38902 | 645
48.40215 | 673
48.41528 | 673
48.42841 | 678
48.44154 | 703
48.45467 | 674
48.4678 | 662
48.48093 | 729
48.49406 | 644
48.50719165 | 642
48.52032 | 657
48.53345 | 685
48.54658 | 689
48.55971 | 644
48.57284 | 689
48.58597 | 694
48.5991 | 726
48.61223 | 716
48.62536 | 715
48.63849 | 720
48.65162 | 669
48.66476 | 683
48.67789 | 691
48.69102 | 681
48.70414589 | 630
48.71728 | 699
48.73041 | 730
48.74354 | 691
48.75667 | 726
48.7698 | 724
48.78293 | 707
48.79606 | 730
48.80919 | 728
48.82232 | 730
48.83545 | 773
48.848579 | 748
48.86171 | 810
48.87484 | 717
48.88797 | 716
48.90110013 | 820
48.91423 | 804
48.92736 | 820
48.94049 | 769
48.95362 | 722
48.96675 | 759
48.97988 | 763
48.99301 | 790
49.00614 | 748
49.01927 | 683
49.0324 | 713
49.04553324 | 732
49.05866 | 727
49.07179 | 761
49.08492 | 737
49.09805437 | 724
49.11118 | 745
49.12431 | 716
49.13745 | 709
49.15058 | 722
49.16371 | 714
49.17684 | 695
49.18997 | 675
49.2031 | 691
49.21623 | 663
49.22936 | 688
49.24248748 | 722
49.25562 | 691
49.26875 | 651
49.28188 | 662
49.29501 | 698
49.30814 | 711
49.32127 | 652
49.3344 | 653
49.34753 | 710
49.36066 | 720
49.37379 | 714
49.38692 | 701
49.40005 | 738
49.41318 | 696
49.42631 | 790
49.43944172 | 677
49.45257 | 754
49.4657 | 724
49.47883 | 705
49.49196 | 776
49.50509 | 729
49.51822 | 788
49.53135 | 782
49.54448 | 792
49.55761 | 858
49.57074 | 874
49.58387 | 858
49.59701 | 919
49.61014 | 886
49.62327 | 887
49.63639596 | 909
49.64953 | 884
49.66266 | 889
49.67579 | 879
49.68892 | 867
49.70205 | 905
49.71518 | 895
49.72831 | 978
49.74144 | 882
49.75457 | 915
49.7677 | 961
49.78082907 | 902
49.79396 | 894
49.80709 | 940
49.82022 | 971
49.8333502 | 985
49.84648 | 1027
49.85961 | 1036
49.87274 | 916
49.88587 | 960
49.899 | 906
49.91213 | 993
49.92526 | 900
49.93839 | 909
49.95152 | 991
49.96465 | 976
49.97778331 | 973
49.99091 | 1020
50.00404 | 908
50.01717 | 914
50.03030444 | 965
50.04343 | 915
50.05657 | 902
50.0697 | 912
50.08283 | 909
50.09596 | 863
50.10909 | 871
50.12222 | 794
50.13535 | 847
50.14848 | 813
50.16161 | 816
50.17473755 | 863
50.18787 | 791
50.201 | 788
50.21413 | 773
50.22726 | 755
50.24039 | 747
50.25352 | 721
50.26665 | 745
50.27978 | 760
50.29291 | 704
50.30604 | 707
50.31917 | 717
50.3323 | 716
50.34543 | 664
50.35856 | 705
50.37169179 | 741
50.38482 | 704
50.39795 | 751
50.41108 | 720
50.42421 | 707
50.43734 | 697
50.45047 | 725
50.4636 | 723
50.47673 | 730
50.48986 | 716
50.50299 | 761
50.5161249 | 682
50.52926 | 712
50.54239 | 741
50.55552 | 694
50.56864603 | 744
50.58178 | 764
50.59491 | 731
50.60804 | 723
50.62117 | 733
50.6343 | 798
50.64743 | 753
50.66056 | 770
50.67369 | 829
50.68682 | 756
50.69995 | 801
50.71307914 | 790
50.72621 | 802
50.73934 | 843
50.75247 | 829
50.76560027 | 747
50.77873 | 767
50.79186 | 792
50.80499 | 794
50.81812 | 751
50.83125 | 769
50.84438 | 809
50.85751 | 808
50.87064 | 772
50.88377 | 742
50.8969 | 783
50.91003338 | 764
50.92316 | 753
50.93629 | 785
50.94942 | 743
50.96255 | 767
50.97568 | 783
50.98882 | 787
51.00195 | 776
51.01508 | 853
51.02821 | 772
51.04134 | 768
51.05447 | 763
51.0676 | 771
51.08073 | 752
51.09386 | 775
51.10698762 | 762
51.12012 | 778
51.13325 | 722
51.14638 | 714
51.15951 | 785
51.17264 | 751
51.18577 | 792
51.1989 | 769
51.21203 | 847
51.22516 | 781
51.23829 | 775
51.25142 | 817
51.26455 | 837
51.27768 | 729
51.29081 | 864
51.30394186 | 797
51.31707 | 874
51.3302 | 866
51.34333 | 874
51.35646 | 939
51.36959 | 905
51.38272 | 918
51.39585 | 893
51.40898 | 953
51.42211 | 1066
51.43524 | 1000
51.44837497 | 1077
51.46151 | 1117
51.47464 | 1204
51.48777 | 1198
51.5008961 | 1319
51.51403 | 1442
51.52716 | 1590
51.54029 | 1650
51.55342 | 1846
51.56655 | 2014
51.57968 | 1922
51.59281 | 2048
51.60594 | 2151
51.61907 | 2313
51.6322 | 2539
51.64532921 | 2599
51.65846 | 2987
51.67159 | 2998
51.68472 | 2927
51.69785 | 2552
51.71098 | 2475
51.72411 | 2237
51.73724 | 2164
51.75037 | 2039
51.7635 | 1932
51.77663 | 2021
51.78976 | 2007
51.80289 | 2053
51.81602 | 1962
51.82915 | 1772
51.84228345 | 1715
51.85541 | 1520
51.86854 | 1405
51.88167 | 1260
51.8948 | 1155
51.90793 | 1171
51.92107 | 1096
51.9342 | 1064
51.94733 | 1082
51.96046 | 1009
51.97359 | 943
51.98672 | 940
51.99985 | 918
52.01298 | 858
52.02611 | 875
52.03923769 | 869
52.05237 | 874
52.0655 | 857
52.07863 | 758
52.09176 | 810
52.10489 | 754
52.11802 | 765
52.13115 | 762
52.14428 | 754
52.15741 | 713
52.17054 | 753
52.1836708 | 737
52.1968 | 747
52.20993 | 684
52.22306 | 719
52.23619193 | 697
52.24932 | 718
52.26245 | 752
52.27558 | 713
52.28871 | 643
52.30184 | 680
52.31497 | 677
52.3281 | 678
52.34123 | 688
52.35436 | 741
52.36749 | 678
52.38062504 | 676
52.39376 | 679
52.40689 | 666
52.42002 | 702
52.43314617 | 698
52.44628 | 735
52.45941 | 656
52.47254 | 680
52.48567 | 683
52.4988 | 648
52.51193 | 652
52.52506 | 652
52.53819 | 652
52.55132 | 660
52.56445 | 705
52.57757928 | 654
52.59071 | 666
52.60384 | 663
52.61697 | 674
52.6301 | 697
52.64323 | 714
52.65636 | 657
52.66949 | 682
52.68262 | 658
52.69575 | 701
52.70888 | 643
52.72201 | 701
52.73514 | 676
52.74827 | 681
52.7614 | 699
52.77453352 | 607
52.78766 | 680
52.80079 | 692
52.81392 | 777
52.82705 | 636
52.84018 | 697
52.85332 | 746
52.86645 | 738
52.87958 | 687
52.89271 | 709
52.90584 | 680
52.91897 | 732
52.9321 | 716
52.94523 | 705
52.95836 | 675
52.97148776 | 734
52.98462 | 748
52.99775 | 753
53.01088 | 737
53.02401 | 698
53.03714 | 712
53.05027 | 749
53.0634 | 763
53.07653 | 648
53.08966 | 740
53.10279 | 686
53.11592087 | 694
53.12905 | 659
53.14218 | 671
53.15531 | 708
53.168442 | 695
53.18157 | 635
53.1947 | 678
53.20783 | 669
53.22096 | 644
53.23409 | 769
53.24722 | 639
53.26035 | 711
53.27348 | 691
53.28661 | 671
53.29974 | 652
53.31287511 | 653
53.32601 | 665
53.33914 | 645
53.35227 | 630
53.3654 | 634
53.37853 | 663
53.39166 | 651
53.40479 | 667
53.41792 | 659
53.43105 | 656
53.44418 | 697
53.45731 | 712
53.47044 | 639
53.48357 | 654
53.4967 | 651
53.50982935 | 690
53.52296 | 655
53.53609 | 677
53.54922 | 683
53.56235 | 647
53.57548 | 593
53.58861 | 695
53.60174 | 698
53.61487 | 669
53.628 | 720
53.64113 | 698
53.65426 | 701
53.66739 | 687
53.68052 | 664
53.69365 | 636
53.70678359 | 660
53.71991 | 709
53.73304 | 665
53.74617 | 665
53.7593 | 680
53.77244 | 715
53.78557 | 615
53.7987 | 696
53.81183 | 688
53.82496 | 660
53.83809 | 693
53.8512167 | 677
53.86435 | 719
53.87748 | 686
53.89061 | 698
53.90373783 | 668
53.91687 | 719
53.93 | 712
53.94313 | 730
53.95626 | 724
53.96939 | 760
53.98252 | 746
53.99565 | 732
54.00878 | 705
54.02191 | 725
54.03504 | 704
54.04817094 | 671
54.0613 | 702
54.07443 | 662
54.08756 | 712
54.10069207 | 699
54.11382 | 697
54.12695 | 724
54.14008 | 715
54.15321 | 693
54.16634 | 680
54.17947 | 693
54.1926 | 687
54.20573 | 707
54.21886 | 697
54.23199 | 708
54.24512518 | 676
54.25826 | 672
54.27139 | 727
54.28452 | 634
54.29765 | 690
54.31078 | 652
54.32391 | 689
54.33704 | 658
54.35017 | 654
54.3633 | 675
54.37643 | 656
54.38956 | 669
54.40269 | 694
54.41582 | 699
54.42895 | 652
54.44207942 | 695
54.45521 | 681
54.46834 | 640
54.48147 | 647
54.4946 | 672
54.50773 | 665
54.52086 | 654
54.53399 | 657
54.54712 | 672
54.56025 | 658
54.57338 | 649
54.58651253 | 667
54.59964 | 672
54.61277 | 665
54.6259 | 579
54.63903366 | 636
54.65216 | 670
54.66529 | 665
54.67842 | 646
54.69155 | 665
54.70469 | 619
54.71782 | 679
54.73095 | 642
54.74408 | 657
54.75721 | 654
54.77034 | 655
54.78346677 | 633
54.7966 | 586
54.80973 | 611
54.82286 | 658
54.8359879 | 640
54.84912 | 658
54.86225 | 678
54.87538 | 601
54.88851 | 694
54.90164 | 633
54.91477 | 663
54.9279 | 647
54.94103 | 634
54.95416 | 684
54.96729 | 673
54.98042101 | 674
54.99355 | 620
55.00668 | 649
55.01981 | 684
55.03294 | 668
55.04607 | 646
55.0592 | 652
55.07233 | 684
55.08546 | 655
55.09859 | 633
55.11172 | 681
55.12485 | 686
55.13798 | 641
55.15111 | 685
55.16424 | 676
55.17737525 | 658
55.19051 | 651
55.20364 | 596
55.21677 | 617
55.2299 | 563
55.24303 | 628
55.25616 | 643
55.26929 | 604
55.28242 | 614
55.29555 | 665
55.30868 | 655
55.32181 | 610
55.33494 | 667
55.34807 | 638
55.3612 | 623
55.37432949 | 623
55.38746 | 605
55.40059 | 654
55.41372 | 635
55.42685 | 633
55.43998 | 664
55.45311 | 643
55.46624 | 704
55.47937 | 644
55.4925 | 651
55.50563 | 653
55.5187626 | 671
55.53189 | 676
55.54502 | 670
55.55815 | 698
55.57128373 | 691
55.58441 | 705
55.59754 | 658
55.61067 | 647
55.6238 | 682
55.63694 | 665
55.65007 | 744
55.6632 | 666
55.67633 | 758
55.68946 | 736
55.70259 | 747
55.71571684 | 737
55.72885 | 713
55.74198 | 769
55.75511 | 845
55.76823797 | 814
55.78137 | 802
55.7945 | 879
55.80763 | 839
55.82076 | 805
55.83389 | 770
55.84702 | 778
55.86015 | 824
55.87328 | 821
55.88641 | 829
55.89954 | 810
55.91267108 | 799
55.9258 | 810
55.93893 | 816
55.95206 | 803
55.96519 | 815
55.97832 | 781
55.99145 | 790
56.00458 | 753
56.01771 | 782
56.03084 | 822
56.04397 | 773
56.0571 | 776
56.07023 | 756
56.08336 | 810
56.0965 | 786
56.10962532 | 735
56.12276 | 845
56.13589 | 792
56.14902 | 853
56.16215 | 807
56.17528 | 867
56.18841 | 926
56.20154 | 917
56.21467 | 960
56.2278 | 992
56.24093 | 1046
56.25405843 | 1093
56.26719 | 1199
56.28032 | 1239
56.29345 | 1457
56.30657956 | 1557
56.31971 | 1652
56.33284 | 1678
56.34597 | 1608
56.3591 | 1533
56.37223 | 1491
56.38536 | 1554
56.39849 | 1447
56.41162 | 1434
56.42475 | 1348
56.43788 | 1402
56.45101267 | 1377
56.46414 | 1337
56.47727 | 1342
56.4904 | 1377
56.5035338 | 1325
56.51666 | 1276
56.52979 | 1227
56.54292 | 1142
56.55605 | 1107
56.56919 | 1056
56.58232 | 1007
56.59545 | 948
56.60858 | 876
56.62171 | 856
56.63484 | 928
56.64796691 | 842
56.6611 | 805
56.67423 | 841
56.68736 | 791
56.70049 | 814
56.71362 | 778
56.72675 | 765
56.73988 | 717
56.75301 | 690
56.76614 | 759
56.77927 | 722
56.7924 | 714
56.80553 | 750
56.81866 | 710
56.83179 | 740
56.84492115 | 731
56.85805 | 751
56.87118 | 768
56.88431 | 784
56.89744 | 712
56.91057 | 671
56.9237 | 685
56.93683 | 720
56.94996 | 743
56.96309 | 695
56.97622 | 701
56.98935 | 719
57.00248 | 698
57.01561 | 682
57.02875 | 664
57.04187539 | 717
57.05501 | 724
57.06814 | 720
57.08127 | 666
57.0944 | 700
57.10753 | 695
57.12066 | 661
57.13379 | 634
57.14692 | 679
57.16005 | 653
57.17318 | 725
57.1863085 | 663
57.19944 | 682
57.21257 | 632
57.2257 | 671
57.23882963 | 663
57.25196 | 699
57.26509 | 737
57.27822 | 677
57.29135 | 663
57.30448 | 678
57.31761 | 656
57.33074 | 682
57.34387 | 658
57.357 | 661
57.37013 | 671
57.38326274 | 640
57.39639 | 715
57.40952 | 676
57.42265 | 667
57.43578387 | 712
57.44891 | 651
57.46204 | 639
57.47517 | 643
57.48831 | 691
57.50144 | 708
57.51457 | 685
57.5277 | 648
57.54083 | 667
57.55396 | 647
57.56709 | 684
57.58021698 | 656
57.59335 | 623
57.60648 | 660
57.61961 | 718
57.63274 | 632
57.64587 | 667
57.659 | 689
57.67213 | 655
57.68526 | 681
57.69839 | 669
57.71152 | 686
57.72465 | 621
57.73778 | 630
57.75091 | 630
57.76404 | 636
57.77717122 | 635
57.7903 | 633
57.80343 | 664
57.81656 | 664
57.82969 | 664
57.84282 | 641
57.85595 | 639
57.86908 | 664
57.88221 | 635
57.89534 | 675
57.90847 | 626
57.92160433 | 621
57.93473 | 715
57.94786 | 629
57.961 | 639
57.97412546 | 636
57.98726 | 731
58.00039 | 660
58.01352 | 662
58.02665 | 674
58.03978 | 663
58.05291 | 674
58.06604 | 645
58.07917 | 671
58.0923 | 663
58.10543 | 688
58.11855857 | 719
58.13169 | 667
58.14482 | 608
58.15795 | 657
58.1710797 | 640
58.18421 | 643
58.19734 | 679
58.21047 | 649
58.2236 | 636
58.23673 | 673
58.24986 | 650
58.26299 | 715
58.27612 | 681
58.28925 | 676
58.30238 | 737
58.31551281 | 685
58.32864 | 731
58.34177 | 715
58.3549 | 707
58.36803 | 692
58.38116 | 696
58.39429 | 651
58.40742 | 741
58.42056 | 709
58.43369 | 743
58.44682 | 722
58.45995 | 724
58.47308 | 717
58.48621 | 786
58.49934 | 770
58.51246705 | 746
58.5256 | 840
58.53873 | 740
58.55186 | 768
58.56499 | 765
58.57812 | 748
58.59125 | 825
58.60438 | 785
58.61751 | 763
58.63064 | 739
58.64377 | 790
58.6569 | 780
58.67003 | 713
58.68316 | 792
58.69629 | 744
58.70942129 | 782
58.72255 | 716
58.73568 | 735
58.74881 | 714
58.76194 | 714
58.77507 | 747
58.7882 | 774
58.80133 | 685
58.81446 | 732
58.82759 | 744
58.84072 | 679
58.8538544 | 687
58.86698 | 700
58.88011 | 708
58.89325 | 675
58.90637553 | 707
58.91951 | 736
58.93264 | 738
58.94577 | 734
58.9589 | 722
58.97203 | 744
58.98516 | 705
58.99829 | 707
59.01142 | 720
59.02455 | 666
59.03768 | 778
59.05080864 | 745
59.06394 | 738
59.07707 | 757
59.0902 | 728
59.10333 | 766
59.11646 | 799
59.12959 | 834
59.14272 | 821
59.15585 | 846
59.16898 | 833
59.18211 | 853
59.19524 | 919
59.20837 | 1026
59.2215 | 986
59.23463 | 993
59.24776288 | 1156
59.26089 | 1154
59.27402 | 1202
59.28715 | 1254
59.30028 | 1303
59.31341 | 1228
59.32654 | 1213
59.33967 | 1148
59.35281 | 1133
59.36594 | 1108
59.37907 | 1098
59.3922 | 1127
59.40533 | 1059
59.41846 | 1076
59.43159 | 1111
59.44471712 | 1104
59.45785 | 1130
59.47098 | 1059
59.48411 | 1028
59.49724 | 953
59.51037 | 946
59.5235 | 931
59.53663 | 915
59.54976 | 850
59.56289 | 855
59.57602 | 872
59.58915023 | 829
59.60228 | 868
59.61541 | 809
59.62854 | 902
59.64167136 | 845
59.6548 | 819
59.66793 | 900
59.68106 | 993
59.69419 | 936
59.70732 | 951
59.72045 | 1019
59.73358 | 996
59.74671 | 1149
59.75984 | 1221
59.77297 | 1313
59.78610447 | 1460
59.79923 | 1244
59.81237 | 1276
59.8255 | 1214
59.8386256 | 1140
59.85176 | 1071
59.86489 | 1041
59.87802 | 1046
59.89115 | 1052
59.90428 | 1092
59.91741 | 1088
59.93054 | 1144
59.94367 | 1095
59.9568 | 1137
59.96993 | 1117
59.98305871 | 1043
59.99619 | 991
60.00932 | 940
60.02245 | 926
60.03558 | 912
60.04871 | 862
60.06184 | 854
60.07497 | 874
60.0881 | 863
60.10123 | 859
60.11436 | 773
60.12749 | 861
60.14062 | 830
60.15375 | 861
60.16688 | 785
60.18001295 | 769
60.19314 | 794
60.20627 | 846
60.2194 | 814
60.23253 | 758
60.24566 | 800
60.25879 | 776
60.27192 | 763
60.28506 | 777
60.29819 | 771
60.31132 | 820
60.32444606 | 754
60.33758 | 759
60.35071 | 726
60.36384 | 765
60.37696719 | 734
60.3901 | 784
60.40323 | 750
60.41636 | 748
60.42949 | 846
60.44262 | 805
60.45575 | 771
60.46888 | 752
60.48201 | 781
60.49514 | 787
60.50827 | 728
60.5214003 | 792
60.53453 | 759
60.54766 | 765
60.56079 | 779
60.57392143 | 772
60.58705 | 809
60.60018 | 789
60.61331 | 768
60.62644 | 775
60.63957 | 702
60.6527 | 699
60.66583 | 771
60.67896 | 733
60.69209 | 702
60.70522 | 724
60.71835454 | 753
60.73148 | 724
60.74462 | 713
60.75775 | 776
60.77088 | 682
60.78401 | 695
60.79714 | 682
60.81027 | 702
60.8234 | 794
60.83653 | 764
60.84966 | 734
60.86279 | 686
60.87592 | 669
60.88905 | 708
60.90218 | 652
60.91530878 | 704
60.92844 | 698
60.94157 | 719
60.9547 | 757
60.96783 | 701
60.98096 | 743
60.99409 | 715
61.00722 | 659
61.02035 | 771
61.03348 | 675
61.04661 | 735
61.05974 | 679
61.07287 | 705
61.086 | 686
61.09913 | 645
61.11226302 | 712
61.12539 | 732
61.13852 | 702
61.15165 | 690
61.16478 | 648
61.17791 | 639
61.19104 | 667
61.20417 | 636
61.21731 | 651
61.23044 | 630
61.24357 | 635
61.25669613 | 632
61.26983 | 665
61.28296 | 717
61.29609 | 672
61.30921726 | 678
61.32235 | 686
61.33548 | 687
61.34861 | 666
61.36174 | 708
61.37487 | 673
61.388 | 677
61.40113 | 695
61.41426 | 639
61.42739 | 653
61.44052 | 732
61.45365037 | 695
61.46678 | 710
61.47991 | 741
61.49304 | 710
61.5061715 | 692
61.5193 | 718
61.53243 | 724
61.54556 | 721
61.55869 | 727
61.57182 | 698
61.58495 | 710
61.59808 | 693
61.61121 | 725
61.62434 | 705
61.63747 | 710
61.65060461 | 703
61.66373 | 650
61.67687 | 716
61.69 | 725
61.70313 | 735
61.71626 | 730
61.72939 | 710
61.74252 | 732
61.75565 | 783
61.76878 | 737
61.78191 | 755
61.79504 | 797
61.80817 | 730
61.8213 | 763
61.83443 | 769
61.84755885 | 778
61.86069 | 832
61.87382 | 811
61.88695 | 789
61.90008 | 828
61.91321 | 859
61.92634 | 880
61.93947 | 881
61.9526 | 948
61.96573 | 926
61.97886 | 1015
61.99199196 | 1054
62.00512 | 1121
62.01825 | 1222
62.03138 | 1293
62.04451309 | 1294
62.05764 | 1473
62.07077 | 1442
62.0839 | 1591
62.09703 | 1570
62.11016 | 1625
62.12329 | 1797
62.13643 | 1669
62.14956 | 1729
62.16269 | 1588
62.17582 | 1692
62.1889462 | 1623
62.20208 | 1523
62.21521 | 1584
62.22834 | 1518
62.24146733 | 1462
62.2546 | 1564
62.26773 | 1488
62.28086 | 1578
62.29399 | 1495
62.30712 | 1607
62.32025 | 1544
62.33338 | 1567
62.34651 | 1537
62.35964 | 1416
62.37277 | 1410
62.38590044 | 1381
62.39903 | 1298
62.41216 | 1281
62.42529 | 1237
62.43842 | 1195
62.45155 | 1122
62.46468 | 1175
62.47781 | 1128
62.49094 | 1124
62.50407 | 1097
62.5172 | 1038
62.53033 | 1018
62.54346 | 1016
62.55659 | 958
62.56972 | 970
62.58285468 | 962
62.59598 | 913
62.60912 | 944
62.62225 | 910
62.63538 | 895
62.64851 | 877
62.66164 | 868
62.67477 | 823
62.6879 | 841
62.70103 | 827
62.71416 | 792
62.72729 | 718
62.74042 | 771
62.75355 | 765
62.76668 | 783
62.77980892 | 756
62.79294 | 745
62.80607 | 746
62.8192 | 742
62.83233 | 757
62.84546 | 664
62.85859 | 731
62.87172 | 735
62.88485 | 691
62.89798 | 719
62.91111 | 690
62.92424203 | 701
62.93737 | 674
62.9505 | 761
62.96363 | 723
62.97676316 | 703
62.98989 | 656
63.00302 | 660
63.01615 | 691
63.02928 | 707
63.04241 | 746
63.05554 | 723
63.06868 | 718
63.08181 | 708
63.09494 | 676
63.10807 | 681
63.12119627 | 674
63.13433 | 670
63.14746 | 634
63.16059 | 675
63.1737174 | 704
63.18685 | 714
63.19998 | 678
63.21311 | 675
63.22624 | 689
63.23937 | 709
63.2525 | 653
63.26563 | 679
63.27876 | 668
63.29189 | 678
63.30502 | 724
63.31815051 | 738
63.33128 | 752
63.34441 | 806
63.35754 | 866
63.37067 | 842
63.3838 | 888
63.39693 | 930
63.41006 | 831
63.42319 | 835
63.43632 | 836
63.44945 | 790
63.46258 | 850
63.47571 | 881
63.48884 | 800
63.50197 | 789
63.51510475 | 809
63.52824 | 879
63.54137 | 851
63.5545 | 917
63.56763 | 890
63.58076 | 916
63.59389 | 865
63.60702 | 790
63.62015 | 835
63.63328 | 822
63.64641 | 808
63.65953786 | 789
63.67267 | 769
63.6858 | 809
63.69893 | 772
63.71205899 | 749
63.72519 | 739
63.73832 | 754
63.75145 | 780
63.76458 | 756
63.77771 | 712
63.79084 | 746
63.80397 | 669
63.8171 | 680
63.83023 | 718
63.84336 | 731
63.8564921 | 684
63.86962 | 666
63.88275 | 660
63.89588 | 697
63.90901323 | 714
63.92214 | 706
63.93527 | 679
63.9484 | 691
63.96153 | 656
63.97466 | 737
63.98779 | 650
64.00093 | 642
64.01406 | 644
64.02719 | 651
64.04032 | 687
64.05344634 | 727
64.06658 | 665
64.07971 | 681
64.09284 | 684
64.10597 | 646
64.1191 | 680
64.13223 | 631
64.14536 | 690
64.15849 | 631
64.17162 | 648
64.18475 | 591
64.19788 | 645
64.21101 | 647
64.22414 | 637
64.23727 | 599
64.25040058 | 600
64.26353 | 632
64.27666 | 625
64.28979 | 603
64.30292 | 664
64.31605 | 634
64.32918 | 653
64.34231 | 628
64.35544 | 598
64.36857 | 604
64.3817 | 647
64.39483 | 604
64.40796 | 667
64.42109 | 629
64.43422 | 592
64.44735482 | 617
64.46049 | 663
64.47362 | 599
64.48675 | 637
64.49988 | 568
64.51301 | 566
64.52614 | 582
64.53927 | 611
64.5524 | 532
64.56553 | 595
64.57866 | 617
64.59178793 | 614
64.60492 | 644
64.61805 | 606
64.63118 | 602
64.64430906 | 678
64.65744 | 588
64.67057 | 592
64.6837 | 639
64.69683 | 585
64.70996 | 624
64.72309 | 644
64.73622 | 629
64.74935 | 606
64.76248 | 611
64.77561 | 618
64.78874217 | 603
64.80187 | 561
64.815 | 625
64.82813 | 631
64.8412633 | 639
64.85439 | 581
64.86752 | 558
64.88065 | 637
64.89378 | 607
64.90691 | 618
64.92004 | 639
64.93318 | 607
64.94631 | 592
64.95944 | 677
64.97257 | 648
64.98569641 | 670
64.99883 | 630
65.01196 | 699
65.02509 | 617
65.03822 | 602
65.05135 | 605
65.06448 | 623
65.07761 | 613
65.09074 | 585
65.10387 | 623
65.117 | 604
65.13013 | 590
65.14326 | 630
65.15639 | 641
65.16952 | 595
65.18265065 | 597
65.19578 | 635
65.20891 | 632
65.22204 | 596
65.23517 | 630
65.2483 | 641
65.26143 | 633
65.27456 | 563
65.28769 | 562
65.30082 | 607
65.31395 | 600
65.32708376 | 564
65.34021 | 614
65.35334 | 617
65.36647 | 606
65.37960489 | 583
65.39274 | 635
65.40587 | 638
65.419 | 591
65.43213 | 620
65.44526 | 652
65.45839 | 564
65.47152 | 638
65.48465 | 561
65.49778 | 570
65.51091 | 599
65.524038 | 626
65.53717 | 654
65.5503 | 590
65.56343 | 646
65.57655913 | 605
65.58969 | 614
65.60282 | 613
65.61595 | 608
65.62908 | 603
65.64221 | 614
65.65534 | 656
65.66847 | 614
65.6816 | 608
65.69473 | 549
65.70786 | 623
65.72099224 | 634
65.73412 | 588
65.74725 | 591
65.76038 | 690
65.77351 | 612
65.78664 | 619
65.79977 | 625
65.8129 | 655
65.82603 | 624
65.83916 | 636
65.8523 | 597
65.86543 | 687
65.87856 | 657
65.89169 | 585
65.90482 | 619
65.91794648 | 608
65.93108 | 632
65.94421 | 611
65.95734 | 609
65.97047 | 592
65.9836 | 606
65.99673 | 605
66.00986 | 586
66.02299 | 606
66.03612 | 611
66.04925 | 589
66.06238 | 582
66.07551 | 637
66.08864 | 630
66.10177 | 595
66.11490072 | 612
66.12803 | 597
66.14116 | 632
66.15429 | 610
66.16742 | 692
66.18055 | 609
66.19368 | 614
66.20681 | 646
66.21994 | 616
66.23307 | 650
66.2462 | 613
66.25933383 | 620
66.27246 | 611
66.28559 | 613
66.29872 | 643
66.31185496 | 630
66.32499 | 619
66.33812 | 651
66.35125 | 598
66.36438 | 620
66.37751 | 658
66.39064 | 627
66.40377 | 651
66.4169 | 664
66.43003 | 656
66.44316 | 587
66.45628807 | 548
66.46942 | 633
66.48255 | 611
66.49568 | 607
66.50881 | 587
66.52194 | 631
66.53507 | 655
66.5482 | 632
66.56133 | 628
66.57446 | 626
66.58759 | 610
66.60072 | 633
66.61385 | 631
66.62698 | 592
66.64011 | 600
66.65324231 | 647
66.66637 | 567
66.6795 | 580
66.69263 | 609
66.70576 | 621
66.71889 | 598
66.73202 | 663
66.74515 | 593
66.75828 | 640
66.77141 | 592
66.78455 | 616
66.79768 | 604
66.81081 | 597
66.82394 | 533
66.83707 | 622
66.85019655 | 599
66.86333 | 647
66.87646 | 599
66.88959 | 592
66.90272 | 608
66.91585 | 626
66.92898 | 645
66.94211 | 633
66.95524 | 606
66.96837 | 615
66.9815 | 635
66.99462966 | 663
67.00776 | 663
67.02089 | 651
67.03402 | 653
67.04715079 | 686
67.06028 | 680
67.07341 | 637
67.08654 | 650
67.09967 | 742
67.1128 | 702
67.12593 | 727
67.13906 | 760
67.15219 | 756
67.16532 | 746
67.17845 | 762
67.1915839 | 756
67.20471 | 808
67.21784 | 783
67.23097 | 753
67.24410503 | 708
67.25724 | 747
67.27037 | 724
67.2835 | 697
67.29663 | 689
67.30976 | 710
67.32289 | 656
67.33602 | 774
67.34915 | 744
67.36228 | 701
67.37541 | 724
67.38853814 | 680
67.40167 | 688
67.4148 | 653
67.42793 | 680
67.44106 | 646
67.45419 | 651
67.46732 | 640
67.48045 | 635
67.49358 | 633
67.50671 | 666
67.51984 | 664
67.53297 | 663
67.5461 | 643
67.55923 | 611
67.57236 | 650
67.58549238 | 669
67.59862 | 550
67.61175 | 613
67.62488 | 662
67.63801 | 603
67.65114 | 638
67.66427 | 610
67.6774 | 644
67.69053 | 619
67.70366 | 608
67.7168 | 641
67.72992549 | 629
67.74306 | 588
67.75619 | 571
67.76932 | 618
67.78244662 | 570
67.79558 | 628
67.80871 | 560
67.82184 | 603
67.83497 | 619
67.8481 | 596
67.86123 | 620
67.87436 | 644
67.88749 | 582
67.90062 | 601
67.91375 | 610
67.92687973 | 598
67.94001 | 614
67.95314 | 620
67.96627 | 631
67.97940086 | 637
67.99253 | 660
68.00566 | 694
68.01879 | 640
68.03192 | 639
68.04505 | 640
68.05818 | 633
68.07131 | 691
68.08444 | 651
68.09757 | 712
68.1107 | 640
68.12383397 | 652
68.13696 | 676
68.15009 | 660
68.16322 | 668
68.17636 | 659
68.18949 | 678
68.20262 | 688
68.21575 | 672
68.22888 | 613
68.24201 | 631
68.25514 | 610
68.26827 | 641
68.2814 | 688
68.29453 | 659
68.30766 | 654
68.32078821 | 573
68.33392 | 639
68.34705 | 621
68.36018 | 651
68.37331 | 622
68.38644 | 622
68.39957 | 609
68.4127 | 634
68.42583 | 615
68.43896 | 617
68.45209 | 609
68.46522 | 591
68.47835 | 670
68.49148 | 654
68.50461 | 614
68.51774245 | 594
68.53087 | 617
68.544 | 637
68.55713 | 656
68.57026 | 636
68.58339 | 613
68.59652 | 603
68.60965 | 614
68.62278 | 559
68.63591 | 622
68.64905 | 583
68.66217556 | 646
68.67531 | 620
68.68844 | 619
68.70157 | 659
68.71469669 | 629
68.72783 | 621
68.74096 | 628
68.75409 | 673
68.76722 | 626
68.78035 | 640
68.79348 | 630
68.80661 | 655
68.81974 | 647
68.83287 | 566
68.846 | 661
68.8591298 | 609
68.87226 | 621
68.88539 | 680
68.89852 | 655
68.91165093 | 665
68.92478 | 678
68.93791 | 586
68.95104 | 594
68.96417 | 608
68.9773 | 627
68.99043 | 632
69.00356 | 644
69.01669 | 642
69.02982 | 662
69.04295 | 652
69.05608404 | 664
69.06921 | 589
69.08234 | 591
69.09547 | 579
69.10861 | 607
69.12174 | 623
69.13487 | 609
69.148 | 602
69.16113 | 655
69.17426 | 612
69.18739 | 657
69.20052 | 615
69.21365 | 567
69.22678 | 625
69.23991 | 608
69.25303828 | 603
69.26617 | 598
69.2793 | 625
69.29243 | 568
69.30556 | 636
69.31869 | 627
69.33182 | 607
69.34495 | 593
69.35808 | 609
69.37121 | 646
69.38434 | 612
69.39747139 | 603
69.4106 | 618
69.42373 | 623
69.43686 | 642
69.44999252 | 638
69.46312 | 628
69.47625 | 615
69.48938 | 628
69.50251 | 610
69.51564 | 649
69.52877 | 662
69.5419 | 676
69.55503 | 638
69.56817 | 672
69.5813 | 664
69.59442563 | 698
69.60756 | 699
69.62069 | 680
69.63382 | 690
69.64694676 | 742
69.66008 | 704
69.67321 | 736
69.68634 | 718
69.69947 | 714
69.7126 | 673
69.72573 | 691
69.73886 | 715
69.75199 | 723
69.76512 | 665
69.77825 | 703
69.79137987 | 677
69.80451 | 653
69.81764 | 691
69.83077 | 677
69.8439 | 692
69.85703 | 709
69.87016 | 701
69.88329 | 679
69.89642 | 660
69.90955 | 629
69.92268 | 648
69.93581 | 628
69.94894 | 631
69.96207 | 650
69.9752 | 632
69.98833411 | 583

## Fig.9
Figure 8. Flowchart of the raw meal proportioning method utilizing thermodynamic modelling and co-processing aluminous alternative materials.
The flowchart of the raw meal proportioning method was produced based on the criteria from heating microscopy and thermodynamic modelling. Clinkers tend to melt when they exceed 40% melt phase, and Fe constitutes more than 9% of this phase.
Step 1 | Raw materials characterisation (XRF and TGA)
Step 2 | Definition of waste material content
Step 3 | Set the Al2O3/Fe2O3 ratio
Step 4 | Determine the linear equations for each oxide
Step 5 | Thermodynamic modelling (heating and Scheil-Gulliver cooling)
Step 6 | Identifies system with maximum C3S formation
Decision 1 | %Fe in melt phase at 1450 °C > 2%?
Step 7 | Identifies the system with the immediately lower C3S content
Decision 2 | Melt phase at 1450 °C < 40% or %Fe in melt phase at 1450 °C < 9%?
Step 8 | Fusibility test by heating microscopy
Decision 3 | Specimen base width - height < 10%?
Decision 4 | Sample collapses after cooling?
Step 9 | Optimized raw meal dosage