## Fig.7
Figure 7: a) The ring thickness (TH) as a function of dissolution time for all dissolution temperatures, the lines are guides to the eye. b) TH as a function of dissolution time for all temperatures expressed in ln time, the line is a polynomial of order two fit to the data. c) Master curve showing the influence of both time and temperature on the ring thickness, the line is a polynomial of order two. d) Arrhenius plot showing the relation between shift factors ln α and temperature, the line is straight line fit to the data.
(a) |  |  | (b) |  | ( C)
Temperature (°C) | Time (h) | Thickness ( µm) | Thickness ( µm) | lnt + lnα | Thickness ( µm) | shifted time (h)
30 °C | 1 | 139.130875 | 139.130875 | -0.9942523 | 139.130875 | 0.37
| 2 | 240.940375 | 240.940375 | -0.3011051 | 240.940375 | 0.74
| 4 | 355.473875 | 355.473875 | 0.3920421 | 355.473875 | 1.48
| 6 | 495.73875 | 495.73875 | 0.7975072 | 495.73875 | 2.22 | (d)
35 °C | 0.5 | 75.529125 | 75.529125 | -1.203973 | 75.529125 | 0.3
| 1 | 167.748625 | 167.748625 | -0.5108256 | 167.748625 | 0.6 | Temperature (°C) | 1000/T (K-1) | lnα
| 2 | 391.148 | 391.148 | 0.1823216 | 391.148 | 1.2 | 30 °C | 3.30033 | -0.9942523
| 4 | 568.44225 | 568.44225 | 0.8754687 | 568.44225 | 2.4 | 35 °C | 3.246753 | -0.5108256
40 °C | 0.5 | 162.191625 | 162.191625 | -0.6931472 | 162.191625 | 0.5 | 40 °C | 3.194888 | 0
| 1 | 320.1975 | 320.1975 | 0 | 320.1975 | 1 | 50 °C | 3.095975 | 0.9242589
| 2 | 528.694 | 528.694 | 0.6931472 | 528.694 | 2
| 4 | 868.167625 | 868.167625 | 1.386294 | 868.167625 | 4
50 °C | 0.25 | 155.487125 | 155.487125 | -0.4620355 | 155.487125 | 0.63
| 0.5 | 289.276125 | 289.276125 | 0.2311117 | 289.276125 | 1.26
| 0.75 | 385.87525 | 385.87525 | 0.6365768 | 385.87525 | 1.89
| 1 | 637.572875 | 637.572875 | 0.9242589 | 637.572875 | 2.52

## Fig.8
Figure 8: a) Coagulated fraction (CF) as a function of dissolution time for all dissolution temperatures, the lines are guides to the eye. b) CF as a function of dissolution time for all temperatures expressed in ln time, the line is a polynomial of order two fit to the data. c) Master curve showing the influence of both time and temperature on the coagulation fraction, the line is a polynomial of order two. d) Arrhenius plot showing the relation between shift factors ln α and temperature, the line is straight line fit to the data.
(a) |  |  | (b) |  | ( C)
Temperatrue (°C) | Time (h) | Coagulation Fraction | Coagulation Fraction | lnt + lnα | Coagulation Fraction | shifted time (h)
30 °C | 1 | 0.4783962 | 0.4783962 | -0.9915532 | 0.4783962 | 0.371
| 2 | 0.6523431 | 0.6523431 | -0.298406 | 0.6523431 | 0.742
| 4 | 0.8032192 | 0.8032192 | 0.3947411 | 0.8032192 | 1.484
| 6 | 0.9392286 | 0.9392286 | 0.8002063 | 0.9392286 | 2.226 | (d)
35 °C | 0.5 | 0.2760355 | 0.2760355 | -1.12393 | 0.2760355 | 0.325
| 1 | 0.5451965 | 0.5451965 | -0.4307829 | 0.5451965 | 0.65 | Temperature (°C) | 1000/T (K-1) | lnα
| 2 | 0.8571085 | 0.8571085 | 0.2623643 | 0.8571085 | 1.3 | 30 °C | 3.30033 | -0.9915532
| 4 | 0.9268766 | 0.9268766 | 0.9555114 | 0.9268766 | 2.6 | 35 °C | 3.246753 | -0.4307829
40 °C | 0.5 | 0.4973496 | 0.4973496 | -0.6931472 | 0.4973496 | 0.5 | 40 °C | 3.194888 | 0
| 1 | 0.7715405 | 0.7715405 | 0 | 0.7715405 | 1 | 50 °C | 3.095975 | 0.9555114
| 2 | 0.9152938 | 0.9152938 | 0.6931472 | 0.9152938 | 2
| 4 | 0.9792062 | 0.9792062 | 1.386294 | 0.9792062 | 2.2
50 °C | 0.25 | 0.5061023 | 0.5061023 | -0.4307829 | 0.5061023 | 0.65
| 0.5 | 0.765536 | 0.765536 | 0.2623643 | 0.765536 | 1.3
| 0.75 | 0.8614079 | 0.8614079 | 0.6678294 | 0.8614079 | 1.95
| 1 | 0.9583345 | 0.9583345 | 0.9555114 | 0.9583345 | 2.6

## Fig.9
Figure 9: a) the ring thickness (TE) as a function of dissolution time for all dissolution temperatures, the lines are guides to the eye. b) TE as a function of dissolution time for all temperatures expressed in ln time, the line is a polynomial of order two fit to the data. c) Master curve showing the influence of both time and temperature on the ring thickness, the line is a polynomial of order two. d) Arrhenius plot showing the relation between shift factors ln 𝛼 and temperature, the line is straight line fit to the data.
(a) |  |  | (b) |  | ( C)
Temperature (°C) | Time (h) | Thickness ( µm) | Thickness ( µm) | lnt + lnα | Thickness ( µm) | shifted time(h)
30 °C | 1 | 28.72125 | 28.72125 | -0.9942523 | 28.72125 | 0.37
| 2 | 50.95375 | 50.95375 | -0.3011051 | 50.95375 | 0.74 | (d)
| 4 | 74.494 | 74.494 | 0.3920421 | 74.494 | 1.48
| 6 | 92.16875 | 92.16875 | 0.7975072 | 92.16875 | 2.22 | Temperature (°C) | 1000/T (K-1) | lnα
35 °C | 0.5 | 25.7895 | 25.7895 | -1.22078 | 25.7895 | 0.295 | 30 °C | 3.30033 | -0.9942523
| 1 | 49.290875 | 49.290875 | -0.5276327 | 49.290875 | 0.59 | 35 °C | 3.246753 | -0.5276327
| 2 | 85.283125 | 85.283125 | 0.1655144 | 85.283125 | 1.18 | 40 °C | 3.194888 | 0
| 4 | 120.521875 | 120.521875 | 0.8586616 | 120.521875 | 2.36 | 50 °C | 3.095975 | 0.9162907
40 °C | 0.5 | 44.75525 | 44.75525 | -0.6931472 | 44.75525 | 0.5
| 1 | 71.038375 | 71.038375 | 0 | 71.038375 | 1
| 2 | 105.91525 | 105.91525 | 0.6931472 | 105.91525 | 2
| 4 | 145.3585 | 145.3585 | 1.386294 | 145.3585 | 4
50 °C | 0.25 | 48.39975 | 48.39975 | -0.4700036 | 48.39975 | 0.625
| 0.5 | 78.125875 | 78.125875 | 0.2231436 | 78.125875 | 1.25
| 0.75 | 94.99975 | 94.99975 | 0.6286087 | 94.99975 | 1.875
| 1 | 117.083875 | 117.083875 | 0.9162907 | 117.083875 | 2.5

## Fig.10
Figure 10: a) Coagulated fraction (CFE) as a function of dissolution time for all dissolution temperatures, the lines are guides to the eye. b) CFE as a function of dissolution time for all temperatures expressed in ln time, the line is a polynomial of order two fit to the data. c) Master curve showing the influence of both time and temperature on the coagulation fraction, the line is a polynomial of order two. d) Arrhenius plot showing the relation between shift factors ln 𝛼 and temperature, the line is straight line fit to the data.
(a) |  |  | (b) |  | ( C)
Temperatrue (°C) | Time (h) | Coagulation Fraction | Coagulation Fraction | lnt + lnα | Coagulation Fraction | shifted time (h) | (d)
30 °C | 1 | 0.307731 | 0.307731 | -1.030019 | 0.307731 | 0.357
| 2 | 0.422538 | 0.422538 | -0.3368723 | 0.422538 | 0.714 | Temperature (°C) | 1000/T (K-1) | lnα
| 4 | 0.531956 | 0.531956 | 0.3562749 | 0.531956 | 1.428 | 30 °C | 3.30033 | -1.030019
| 6 | 0.5906922 | 0.5906922 | 0.76174 | 0.5906922 | 2.142 | 35 °C | 3.246753 | -0.4780358
35 °C | 0.5 | 0.2502912 | 0.2502912 | -1.171183 | 0.2502912 | 0.31 | 40 °C | 3.194888 | 0
| 1 | 0.3615727 | 0.3615727 | -0.4780358 | 0.3615727 | 0.62 | 50 °C | 3.095975 | 0.9082586
| 2 | 0.4684474 | 0.4684474 | 0.2151114 | 0.4684474 | 1.24
| 4 | 0.6390243 | 0.6390243 | 0.9082586 | 0.6390243 | 2.48
40 °C | 0.5 | 0.40335 | 0.40335 | -0.6931472 | 0.40335 | 0.5
| 1 | 0.501932 | 0.501932 | 0 | 0.501932 | 1
| 2 | 0.5913658 | 0.5913658 | 0.6931472 | 0.5913658 | 2
| 4 | 0.6857585 | 0.6857585 | 1.386294 | 0.6857585 | 4
50 °C | 0.25 | 0.3058138 | 0.3058138 | -0.4780358 | 0.3058138 | 0.62
| 0.5 | 0.4636566 | 0.4636566 | 0.2151114 | 0.4636566 | 1.24
| 0.75 | 0.5506517 | 0.5506517 | 0.6205765 | 0.5506517 | 1.86
| 1 | 0.6082285 | 0.6082285 | 0.9082586 | 0.6082285 | 2.48

## Fig.11
Figure 11: Radial swelling ratio as a function of dissolution time for a) the outer ring (𝑅𝑟𝑖𝑛𝑔) and b) the central core (𝑅𝑐𝑜𝑟𝑒) of hydrogels (HH) samples.
| (a) |  | (b)
Temperatrue (°C) | Time (h) | Ring (outer) | Temperatrue (°C) | Time( h) | Rcore (inner)
30 °C | 1 | 4.844179 | 30 °C | 1 | 1.44929
| 2 | 4.728609 |  | 2 | 1.931545
| 4 | 4.771846 |  | 4 | 1.772337
| 6 | 5.378599 |  | 6 | 1.058196
35 °C | 0.5 | 2.928677 | 35 °C | 0.5 | 1.83891
| 1 | 3.403239 |  | 1 | 1.510469
| 2 | 4.586464 |  | 2 | 1.077435
| 4 | 4.716507 |  | 4 | 1.152229
40 °C | 0.5 | 3.623969 | 40 °C | 0.5 | 1.614233
| 1 | 4.507388 |  | 1 | 1.926179
| 2 | 4.99167 |  | 2 | 0.9280105
| 4 | 5.972596 |  | 4 | 0.9174317
50 °C | 0.25 | 3.21256 | 50 °C | 0.25 | 1.628642
| 0.5 | 3.702693 |  | 0.5 | 1.300736
| 0.75 | 4.061855 |  | 0.75 | 1.048454
| 1 | 5.445437 |  | 1 | 0.8436978

## Fig.12
Figure 12: Plot of the thickness of the outer layer at 40°C as a function of √t.
.
| √t | Thickness ( µm)
| 0 | 0
| 0.543139 | 26
| 0.6082763 | 29
| 0.7071068 | 45
| 0.7681146 | 49
| 0.7905694 | 48
| 0.8602325 | 51
| 1 | 71
| 1.086278 | 85
| 1.118034 | 78
| 1.216553 | 74
| 1.369306 | 95
| 1.414214 | 106
| 1.489966 | 92
| 1.536229 | 121
| 1.581139 | 117
| 2 | 145

## Fig.13
Figure. 13 | Diffusion coefficient (anion) of the ionic liquid [C2mim][OAc] as a function of cellulose weight percentage. The solid line is quadratic fitting to the experimental data. The red square is the diffusion value found from the analysis of the coagulation thickness against time.
| Wt% of cellulose | ln D
| 0 | -24.4
| 1 | -24.5
| 3 | -24.6
| 5 | -24.8
| 10 | -25.2
| 15 | -26.1
| 23.5 | -28