## Planar alignment LCE
x-strain | z-strain | y-strain
0 | 0 | 0
0.11579 | -0.09019 | -0.01493
0.15789 | -0.11883 | -0.0199
0.22105 | -0.14709 | -0.0398
0.26316 | -0.16688 | -0.04975
0.32632 | -0.18958 | -0.06965
0.36842 | -0.20603 | -0.0796
0.43158 | -0.21998 | -0.10448
0.46316 | -0.21049 | -0.13433
0.52632 | -0.21613 | -0.16418
0.56842 | -0.19904 | -0.20398
0.61053 | -0.18958 | -0.23383
0.71579 | -0.18079 | -0.28856
0.8 | -0.1604 | -0.33831
0.84211 | -0.12709 | -0.37811
0.93684 | -0.09759 | -0.42786
1.02105 | -0.07914 | -0.46269
1.06316 | -0.07216 | -0.47761
1.10526 | -0.0547 | -0.49751
1.14737 | -0.04487 | -0.51244
1.18947 | -0.04372 | -0.52239

## Homeotropic alignment LCE
x-strain | z-strain | y-strain
0 | 0 | 0
0.10924 | -0.01204 | -0.0875
0.15126 | -0.02128 | -0.1125
0.19328 | -0.02837 | -0.1375
0.2395 | -0.03668 | -0.1625
0.28571 | -0.05724
-0.1875
0.36134 | -0.08179 | -0.2
0.39916 | -0.09243 | -0.2125
0.44538 | -0.12145 | -0.2125
0.51261 | -0.14695 | -0.225
0.55042 | -0.15412 | -0.2375
0.57563 | -0.18108
-0.225
0.67647 | -0.24255 | -0.2125
0.72269 | -0.26287 | -0.2125
0.77311 | -0.29502 | -0.2
0.84034 | -0.33123 | -0.1875
0.89496 | -0.36034 | -0.175
0.94118 | -0.39394 | -0.15
1.02101 | -0.42632 | -0.1375
1.06303 | -0.44603 | -0.125
1.10504 | -0.46473 | -0.1125
1.13445 | -0.47211 | -0.1125
1.20168 | -0.49534 | -0.1
1.2437 | -0.51157 | -0.0875
1.30252 | -0.53048 | -0.075
1.34874 | -0.53972 | -0.075
1.39076 | -0.55384 | -0.0625
1.43697 | -0.55638