## 10.54
L=10.54mm
Laboratory angle of sample, θ | Parallel Intensity, I∥(θ) | Perpendicular Intensity, I⊥(θ) | Depolarisation Ratio, R(θ)
0 | 21354.2 | 31221.13 | 1.46206
10 | 22361.16 | 37805.29 | 1.690668
20 | 26713.45 | 48631.07 | 1.820472
30 | 38318.28 | 63679.58 | 1.661859
40 | 59069.58 | 67963.2 | 1.150562
50 | 87609.05 | 63776.82 | 0.7279706
60 | 120616.9 | 53211.68 | 0.4411628
70 | 149394.3 | 40960.93 | 0.2741801
80 | 167712.9 | 32413.84 | 0.1932698
90 | 168645.4 | 29745.63 | 0.1763797
100 | 157820.2 | 35580.98 | 0.2254526
110 | 129975.4 | 47237.76 | 0.363436
120 | 94940.73 | 58696.46 | 0.6182432
130 | 65777.63 | 61860.58 | 0.9404501
140 | 47013.18 | 60774.18 | 1.292705
150 | 27963.45 | 56301.91 | 2.013411
160 | 21707.63 | 43422.84 | 2.000349
170 | 20585.98 | 32135.3 | 1.561028
180 | 19429.6 | 29928.3 | 1.540346
In this file, the Raman intensity was measured both with and without a half wave plate (parallel, I∥(θ), and perpendicular, I⊥(θ)) as a function of the laboratory angle of the sample. The ratio between these two intensities is the depolarisation ratio R(θ)=perpendicular/parallel. Each sheet represents a different strain step where L is the measured length of the sample

## 12.54
L=12.54mm
Laboratory angle of sample, θ | Parallel Intensity, I∥(θ) | Perpendicular Intensity, I⊥(θ) | Depolarisation Ratio, R(θ)
0 | 24112.22 | 36086.63 | 1.496612
10 | 25390.05 | 43760.04 | 1.723512
20 | 31432.39 | 52194.76 | 1.660541
30 | 43623.23 | 64961.95 | 1.48916
40 | 63168.71 | 66746.63 | 1.056641
50 | 93373.37 | 62899.94 | 0.673639
60 | 123743.9 | 53812.31 | 0.4348685
70 | 148308.8 | 43619.78 | 0.2941147
80 | 166495.5 | 34739.16 | 0.2086493
90 | 162139 | 34483.89 | 0.2126811
100 | 147240.8 | 43103.75 | 0.2927432
110 | 103455.2 | 52870.34 | 0.5110459
120 | 81704.9 | 53413.07 | 0.6537316
130 | 60184.11 | 60715.84 | 1.008835
140 | 45132.46 | 60521.59 | 1.340977
150 | 32451.86 | 57289.12 | 1.765357
160 | 26665.92 | 49382.09 | 1.85188
170 | 24402.17 | 39782.55 | 1.630287
180 | 24186.77 | 36855.78 | 1.523799

## 14.54
L=14.54mm
Laboratory angle of sample, θ | Parallel Intensity, I∥(θ) | Perpendicular Intensity, I⊥(θ) | Depolarisation Ratio, R(θ)
0 | 24675.33 | 32054.97 | 1.29907
10 | 25663.14 | 36513.38 | 1.422794
20 | 29825.7 | 44012 | 1.47564
30 | 38941.8 | 51044.08 | 1.310779
40 | 53960.62 | 59245.82 | 1.097946
50 | 71410.31 | 56674.76 | 0.7936496
60 | 103087.7 | 48172.85 | 0.4672999
70 | 121784.2 | 38521.7 | 0.3163113
80 | 137360.6 | 31401 | 0.2286027
90 | 139530.3 | 31428.47 | 0.2252448
100 | 127514.3 | 36928.36 | 0.2896017
110 | 105681.8 | 44273.41 | 0.4189314
120 | 80279 | 53227.89 | 0.6630363
130 | 58397.45 | 59340.79 | 1.016154
140 | 43543.98 | 59004.93 | 1.355065
150 | 30083.84 | 51298.68 | 1.705191
160 | 26409.66 | 38208.66 | 1.446768
170 | 23966.17 | 32689.43 | 1.363982
180 | 24222.09 | 30925.44 | 1.276745

## 15.53
L=15.53mm
Laboratory angle of sample, θ | Parallel Intensity, I∥(θ) | Perpendicular Intensity, I⊥(θ) | Depolarisation Ratio, R(θ)
0 | 31292.6 | 39852.2 | 1.273534
10 | 32053.64 | 45143.97 | 1.408388
20 | 36238.3 | 55760.6 | 1.53872
30 | 48783.84 | 63683.53 | 1.305423
40 | 65743.5 | 68875.44 | 1.047639
50 | 95720.32 | 62474.96 | 0.6526823
60 | 120556.2 | 54138.09 | 0.4490692
70 | 140449.4 | 43531.46 | 0.3099442
80 | 153616.3 | 37359.93 | 0.2432029
90 | 150168 | 36827.88 | 0.2452445
100 | 138232.3 | 42881.1 | 0.3102104
110 | 114708 | 52024.36 | 0.4535374
120 | 87087.32 | 61562.04 | 0.7069002
130 | 65466.49 | 67494.46 | 1.030977
140 | 46560.39 | 63744.21 | 1.369065
150 | 37067.27 | 56968.19 | 1.536887
160 | 32657.01 | 47579.73 | 1.456953
170 | 31526.37 | 40917.78 | 1.297891
180 | 31613.28 | 40462.72 | 1.279928

## 16.56
L=16.56mm
Laboratory angle of sample, θ | Parallel Intensity, I∥(θ) | Perpendicular Intensity, I⊥(θ) | Depolarisation Ratio, R(θ)
0 | 21089.23 | 33340.77 | 1.580938
10 | 21961.39 | 36990.75 | 1.684354
20 | 25006.58 | 44058.43 | 1.761873
30 | 30926.67 | 50413.43 | 1.630095
40 | 43706.44 | 61900.86 | 1.416287
50 | 59592.62 | 53593.91 | 0.8993381
60 | 75128 | 46118.71 | 0.6138685
70 | 86202.81 | 38668.82 | 0.4485796
80 | 96121.77 | 25676.14 | 0.2671209
90 | 95686.72 | 25454.95 | 0.2660238
100 | 87569.99 | 28234.63 | 0.3224236
110 | 73399.98 | 35251.54 | 0.4802663
120 | 54524.77 | 40170.91 | 0.736746
130 | 40946.09 | 42549.43 | 1.039157
140 | 29086.8 | 41715.26 | 1.434165
150 | 25813.8 | 34135.44 | 1.322372
160 | 23539.65 | 27035.52 | 1.14851
170 | 22569.29 | 24867.86 | 1.101845
180 | 22573.92 | 25722.54 | 1.13948

## 17.54
L=17.54mm
Laboratory angle of sample, θ | Parallel Intensity, I∥(θ) | Perpendicular Intensity, I⊥(θ) | Depolarisation Ratio, R(θ)
0 | 35137.56 | 25859.92 | 0.7359621
10 | 34694.14 | 29434.28 | 0.8483935
20 | 37938.21 | 35146.91 | 0.926425
30 | 44149.58 | 40748.42 | 0.9229628
40 | 55638.63 | 43955.04 | 0.7900093
50 | 75242.08 | 39871.85 | 0.5299142
60 | 98256.69 | 34551.3 | 0.3516433
70 | 115483.4 | 28068.73 | 0.2430543
80 | 125610.4 | 37208.91 | 0.2962247
90 | 126237.3 | 37557.19 | 0.2975125
100 | 113949 | 42817.85 | 0.3757631
110 | 98212.15 | 53312.72 | 0.5428322
120 | 78414.59 | 55230.04 | 0.7043337
130 | 64547.74 | 61973.73 | 0.9601224
140 | 49167.69 | 61534.51 | 1.251523
150 | 39096.52 | 50467.04 | 1.290832
160 | 38208.52 | 41302.83 | 1.080985
170 | 37387.4 | 38610.98 | 1.032727
180 | 37150.31 | 38590.68 | 1.038772

## 18.53
L=18.53mm
Laboratory angle of sample, θ | Parallel Intensity, I∥(θ) | Perpendicular Intensity, I⊥(θ) | Depolarisation Ratio, R(θ)
0 | 50678.38 | 42404.52 | 0.836738
10 | 50144.09 | 50710.01 | 1.011286
20 | 51837.43 | 57749.45 | 1.114049
30 | 57490.94 | 66058.64 | 1.149027
40 | 65403.65 | 61488.69 | 0.9401416
50 | 82163.12 | 55354.93 | 0.6737199
60 | 98350.69 | 47526.96 | 0.4832397
70 | 109548.4 | 42625.73 | 0.3891042
80 | 111464.3 | 38752.38 | 0.3476663
90 | 112828.9 | 38778.46 | 0.3436927
100 | 102996.6 | 41895.95 | 0.4067704
110 | 88291.45 | 53425.48 | 0.6051037
120 | 73064.36 | 59819.47 | 0.818723
130 | 58236.14 | 60230.81 | 1.034251
140 | 49595.94 | 58771.87 | 1.185014
150 | 46468 | 51455.05 | 1.107322
160 | 45721.19 | 46245.79 | 1.011474
170 | 46734.56 | 40398.06 | 0.8644151
180 | 47935.36 | 40164.18 | 0.837882

## 19.53
L=19.53mm
Laboratory angle of sample, θ | Parallel Intensity, I∥(θ) | Perpendicular Intensity, I⊥(θ) | Depolarisation Ratio, R(θ)
0 | 30329.72 | 25158.72 | 0.8295072
10 | 29876.8 | 27799.99 | 0.9304874
20 | 29172.26 | 31907.17 | 1.09375
30 | 30084.14 | 35167.72 | 1.168979
40 | 35021 | 35607.27 | 1.016741
50 | 40560.72 | 34343.95 | 0.8467292
60 | 48334.22 | 29453.57 | 0.609373
70 | 55316.22 | 23929.44 | 0.4325936
80 | 57273.26 | 22573.09 | 0.3941297
90 | 57011.05 | 22374.5 | 0.392459
100 | 51820.18 | 25039.1 | 0.4831921
110 | 44924.25 | 29096.99 | 0.6476902
120 | 36392.33 | 31868.79 | 0.8757006
130 | 31337.94 | 32330.02 | 1.031658
140 | 29157.9 | 30441.53 | 1.044024
150 | 27944.54 | 26741.21 | 0.9569388
160 | 28847.15 | 23780.56 | 0.8243643
170 | 28356.62 | 21396.19 | 0.7545395
180 | 29473.84 | 23686.84 | 0.8036562

## 20.55
L=20.55mm
Laboratory angle of sample, θ | Parallel Intensity, I∥(θ) | Perpendicular Intensity, I⊥(θ) | Depolarisation Ratio, R(θ)
0 | 42962.62 | 32411.05 | 0.7544011
10 | 39011.55 | 36274.63 | 0.9298433
20 | 35031.23 | 40488.82 | 1.155792
30 | 34111.87 | 41936.17 | 1.229372
40 | 37259.22 | 42948.15 | 1.152685
50 | 45836.73 | 37650.21 | 0.8213981
60 | 53972.16 | 30920.54 | 0.5728979
70 | 61558.65 | 28475.16 | 0.4625696
80 | 64620.15 | 26925.88 | 0.4166793
90 | 61547.19 | 29789.04 | 0.4840033
100 | 52827.68 | 34546.22 | 0.6539416
110 | 44921.97 | 39574.66 | 0.8809645
120 | 37480.88 | 44291.19 | 1.181701
130 | 35881.1 | 42566.65 | 1.186325
140 | 37709.3 | 39548.64 | 1.048777
150 | 40192.45 | 36537.44 | 0.9090623
160 | 43613.67 | 31223.58 | 0.7159127
170 | 45246.27 | 28781.48 | 0.6361072
180 | 44067.1 | 30662.88 | 0.6958224

## 21.56
L=21.56mm
Laboratory angle of sample, θ | Parallel Intensity, I∥(θ) | Perpendicular Intensity, I⊥(θ) | Depolarisation Ratio, R(θ)
0 | 73877.07 | 58402.59 | 0.7905375
10 | 71476.06 | 61302.55 | 0.8576655
20 | 73846.42 | 59438 | 0.8048867
30 | 77533.59 | 54406.64 | 0.701717
40 | 83719.3 | 50948.31 | 0.6085611
50 | 90985.51 | 46156.38 | 0.5072938
60 | 94955.71 | 43029.34 | 0.4531517
70 | 93257.23 | 42352 | 0.4541418
80 | 90297.09 | 43527.64 | 0.4820492
90 | 84471.16 | 50939.67 | 0.6030422
100 | 75294.83 | 59391.56 | 0.7887867
110 | 72186.04 | 60562.27 | 0.8389747
120 | 70497.71 | 59967.62 | 0.8506321
130 | 73242.73 | 59245.94 | 0.8088987
140 | 75888.65 | 51604.92 | 0.6800083
150 | 80878.96 | 46876.66 | 0.5795902
160 | 82371.05 | 43478.12 | 0.5278325
170 | 82991.73 | 43588.1 | 0.5252102
180 | 80316.82 | 47297.89 | 0.5888914

## 22.53
L=22.53mm
Laboratory angle of sample, θ | Parallel Intensity, I∥(θ) | Perpendicular Intensity, I⊥(θ) | Depolarisation Ratio, R(θ)
0 | 53431.75 | 29897.71 | 0.5595495
10 | 57012.27 | 26801.45 | 0.4700996
20 | 58628.82 | 25218.77 | 0.4301429
30 | 51636.72 | 28226.6 | 0.5466381
40 | 55024.14 | 29410.79 | 0.5345071
50 | 53028.63 | 31255.79 | 0.5894135
60 | 48965.38 | 32314.2 | 0.6599396
70 | 45318.63 | 32626.19 | 0.7199287
80 | 44340.61 | 32066.75 | 0.7231914
90 | 44630.47 | 28808.9 | 0.6454985
100 | 45586.05 | 27005.46 | 0.5924063
110 | 47830.2 | 24782.21 | 0.5181289
120 | 47827.25 | 25152.83 | 0.52591
130 | 46484.13 | 27847.54 | 0.5990762
140 | 43088.12 | 30127.57 | 0.6992083
150 | 41915.8 | 32427.65 | 0.7736379
160 | 44365.26 | 33285.52 | 0.750261
170 | 48495.44 | 31412.65 | 0.6477444
180 | 52782.85 | 29798.52 | 0.5645493

## 23.55
L=23.55mm
Laboratory angle of sample, θ | Parallel Intensity, I∥(θ) | Perpendicular Intensity, I⊥(θ) | Depolarisation Ratio, R(θ)
0 | 58622.5 | 22651.98 | 0.3864043
10 | 60194 | 21159.26 | 0.3515178
20 | 56822.06 | 24821.54 | 0.4368293
30 | 48300.53 | 29029.12 | 0.6010103
40 | 38331.02 | 34841.06 | 0.9089519
50 | 32296.31 | 38132.04 | 1.180694
60 | 28982.41 | 36289.31 | 1.252115
70 | 29260.01 | 31858.8 | 1.088817
80 | 30856.89 | 27426.95 | 0.8888437
90 | 32041.06 | 24716 | 0.7713851
100 | 32055.92 | 23463.15 | 0.7319445
110 | 30975.41 | 25395.61 | 0.8198636
120 | 30121.8 | 27938.65 | 0.9275228
130 | 28652.09 | 31692.12 | 1.106102
140 | 29535.59 | 34389.21 | 1.164331
150 | 33823.76 | 33916.27 | 1.002735
160 | 41556.91 | 32160 | 0.7738785
170 | 49165.48 | 26669.01 | 0.5424338
180 | 56100.86 | 22496.16 | 0.4009949