## Planar alignment LCE
x-strain | Instantaneous Poisson's ratio, Vxy | Instantaneous Poisson's ratio, Vxz
0
0.01005 | 0.92164 | 0.07829
0.0202 | 0.9189 | 0.08103
0.03045 | 0.91535 | 0.08457
0.04081 | 0.911 | 0.08893
0.05127 | 0.90584 | 0.09409
0.06184 | 0.89987 | 0.10006
0.07251 | 0.89309 | 0.10684
0.08329 | 0.88551 | 0.11442
0.09417 | 0.87712 | 0.12281
0.10517 | 0.86792 | 0.13201
0.11628 | 0.85791 | 0.14202
0.1275 | 0.84709 | 0.15283
0.13883 | 0.83547 | 0.16446
0.15027 | 0.82304 | 0.17689
0.16183 | 0.8098 | 0.19012
0.17351 | 0.79575 | 0.20417
0.1853 | 0.7809 | 0.21902
0.19722 | 0.76524 | 0.23468
0.20925 | 0.74877 | 0.25115
0.2214 | 0.73149 | 0.26843
0.23368 | 0.71341 | 0.28651
0.24608 | 0.69451 | 0.3054
0.2586 | 0.67481 | 0.3251
0.27125 | 0.65431 | 0.34561
0.28403 | 0.63299 | 0.36692
0.29693 | 0.61087 | 0.38904
0.30996 | 0.58794 | 0.41197
0.32313 | 0.5642 | 0.43571
0.33643 | 0.53965 | 0.46026
0.34986 | 0.5143 | 0.48561
0.36343 | 0.48814 | 0.51177
0.37713 | 0.46117 | 0.53874
0.39097 | 0.43339 | 0.56651
0.40495 | 0.4048 | 0.5951
0.41907 | 0.37541 | 0.62449
0.43333 | 0.34521 | 0.65468
0.44773 | 0.3142 | 0.68569
0.46228 | 0.28239 | 0.7175
0.47698 | 0.24976 | 0.75013
0.49182 | 0.21633 | 0.78356
0.50682 | 0.18209 | 0.81779
0.52196 | 0.14705 | 0.85284
0.53726 | 0.11119 | 0.88869
0.55271 | 0.07453 | 0.92535
0.56831 | 0.03706 | 0.96282
0.58407 | -0.00121 | 1.00109
0.59999 | -0.0403 | 1.04017
0.61607 | -0.08019 | 1.08006
0.63232 | -0.12089 | 1.12076
0.64872 | -0.1624 | 1.16227
0.66529 | -0.20472 | 1.20458
0.68203 | -0.24784 | 1.2477
0.69893 | -0.29177 | 1.29163
0.71601 | -0.33651 | 1.33637
0.73325 | -0.38206 | 1.38191
0.75067 | -0.42841 | 1.42826
0.76827 | -0.47557 | 1.47542
0.78604 | -0.52354 | 1.52339
0.80399 | -0.57232 | 1.57216
0.82212 | -0.6219 | 1.62175
0.84043 | -0.6723 | 1.67214
0.85893 | -0.7235 | 1.72333
0.87761 | -0.7755 | 1.77534
0.89648 | -0.82832 | 1.82815
0.91554 | -0.88194 | 1.88177
0.93479 | -0.93637 | 1.9362
0.95424 | -0.99161 | 1.99144
0.97388 | -1.04766 | 2.04748
0.99372 | -1.10451 | 2.10433
1.01375 | -1.16218 | 2.16199
1.03399 | -1.22064 | 2.22045
1.05443 | -1.27992 | 2.27973
1.07508 | -1.34001 | 2.33981
1.09594 | -1.4009 | 2.4007
1.117 | -1.4626 | 2.4624
1.13828 | -1.52511 | 2.5249
1.15977 | -1.58842 | 2.58821
1.18147 | -1.65255 | 2.65233
1.2034 | -1.71748 | 2.71726
1.22554 | -1.78322 | 2.783
1.13828
1.15977
1.18147
1.2034
1.22554

## Homeotropic alignment LCE
x-strain | Instantaneous Poisson's ratio, Vxy | Instantaneous Poisson's ratio, Vxz
0.01005 | -0.00136 | 0.99686
0.0202 | 0.01314 | 0.98236
0.03045 | 0.02804 | 0.96748
0.04081 | 0.04331 | 0.95224
0.05127 | 0.05897 | 0.93662
0.06184 | 0.07501 | 0.92063
0.07251 | 0.09144 | 0.90426
0.08329 | 0.10824 | 0.88752
0.09417 | 0.12543 | 0.87041
0.10517 | 0.14301 | 0.85292
0.11628 | 0.16097 | 0.83506
0.1275 | 0.17931 | 0.81683
0.13883 | 0.19803 | 0.79822
0.15027 | 0.21714 | 0.77924
0.16183 | 0.23663 | 0.75988
0.17351 | 0.2565 | 0.74016
0.1853 | 0.27676 | 0.72005
0.19722 | 0.29739 | 0.69958
0.20925 | 0.31842 | 0.67873
0.2214 | 0.33982 | 0.65751
0.23368 | 0.36161 | 0.63591
0.24608 | 0.38378 | 0.61394
0.2586 | 0.40634 | 0.5916
0.27125 | 0.42928 | 0.56888
0.28403 | 0.4526 | 0.54579
0.29693 | 0.4763 | 0.52233
0.30996 | 0.50039 | 0.49849
0.32313 | 0.52486 | 0.47428
0.33643 | 0.54972 | 0.44969
0.34986 | 0.57495 | 0.42474
0.36343 | 0.60058 | 0.3994
0.37713 | 0.62658 | 0.3737
0.39097 | 0.65297 | 0.34762
0.40495 | 0.67974 | 0.32117
0.41907 | 0.70689 | 0.29434
0.43333 | 0.73443 | 0.26714
0.44773 | 0.76235 | 0.23957
0.46228 | 0.79065 | 0.21162
0.47698 | 0.81933 | 0.1833
0.49182 | 0.8484 | 0.15461
0.50682 | 0.87786 | 0.12554
0.52196 | 0.90769 | 0.0961
0.53726 | 0.93791 | 0.06628
0.55271 | 0.96851 | 0.0361
0.56831 | 0.9995 | 0.00553
0.58407 | 1.03086 | -0.0254
0.59999 | 1.06261 | -0.05671
0.61607 | 1.09475 | -0.08839
0.63232 | 1.12727 | -0.12045
0.64872 | 1.16017 | -0.15288
0.66529 | 1.19345 | -0.18568
0.68203 | 1.22712 | -0.21886
0.69893 | 1.26117 | -0.25241
0.71601 | 1.2956 | -0.28633
0.73325 | 1.33042 | -0.32063
0.75067 | 1.36562 | -0.3553
0.76827 | 1.4012 | -0.39034
0.78604 | 1.43717 | -0.42576
0.80399 | 1.47352 | -0.46155
0.82212 | 1.51025 | -0.49772
0.84043 | 1.54736 | -0.53426
0.85893 | 1.58486 | -0.57117
0.87761 | 1.62274 | -0.60846
0.89648 | 1.66101 | -0.64612
0.91554 | 1.69966 | -0.68415
0.93479 | 1.73869 | -0.72255
0.95424 | 1.7781 | -0.76133
0.97388 | 1.8179 | -0.80049
0.99372 | 1.85808 | -0.84002
1.01375 | 1.89865 | -0.87992
1.03399 | 1.93959 | -0.92019
1.05443 | 1.98092 | -0.96084
1.07508 | 2.02264 | -1.00186
1.09594 | 2.06473 | -1.04326
1.117 | 2.10721 | -1.08502
1.13828 | 2.15008 | -1.12717
1.15977 | 2.19332 | -1.16968
1.18147 | 2.23695 | -1.21257
1.2034 | 2.28097 | -1.25583
1.22554 | 2.32536 | -1.29947
1.24791 | 2.37014 | -1.34348
1.2705 | 2.4153 | -1.38786
1.29332 | 2.46085 | -1.43262
1.31637 | 2.50678 | -1.47775
1.33965 | 2.55309 | -1.52326
1.36316 | 2.59978 | -1.56914
1.38691 | 2.64686 | -1.61539
1.4109 | 2.69432 | -1.66201
1.43513 | 2.74216 | -1.70901
1.4596 | 2.79039 | -1.75638
1.48432 | 2.839 | -1.80413
1.50929 | 2.888 | -1.85225
1.53451 | 2.93737 | -1.90074
1.55998 | 2.98713 | -1.94961
1.58571 | 3.03728 | -1.99885
1.6117 | 3.0878 | -2.04846
1.63794 | 3.13871 | -2.09845
1.66446 | 3.19001 | -2.14881
1.69123 | 3.24168 | -2.19954
1.71828 | 3.29374 | -2.25065
1.7456 | 3.34618 | -2.30213
1.77319 | 3.39901 | -2.35399
1.80107 | 3.45222 | -2.40621
1.82922 | 3.50581 | -2.45882
1.85765 | 3.55978 | -2.51179
1.88637 | 3.61414 | -2.56514
1.91538 | 3.66888 | -2.61886
1.94468 | 3.72401 | -2.67296
1.97427 | 3.77951 | -2.72743
2.00417 | 3.8354 | -2.78227
2.03436 | 3.89168 | -2.83749
2.06485 | 3.94834 | -2.89308
2.09566 | 4.00538 | -2.94905
2.12677 | 4.0628 | -3.00538
2.15819 | 4.12061 | -3.0621
2.18993 | 4.17879 | -3.11918
2.22199 | 4.23737 | -3.17664
2.25437 | 4.29632 | -3.23447
2.28708 | 4.35566 | -3.29268
2.32012 | 4.41539 | -3.35126
2.35348 | 4.47549 | -3.41021
2.38719 | 4.53598 | -3.46953
2.42123 | 4.59685 | -3.52923
2.45561 | 4.65811 | -3.58931
2.49034 | 4.71974 | -3.64975
2.52542 | 4.78177 | -3.71057
2.56085 | 4.84417 | -3.77177
2.59664 | 4.90696 | -3.83334
2.63279 | 4.97013 | -3.89528
2.6693 | 5.03368 | -3.95759
2.70617 | 5.09762 | -4.02028
2.74342 | 5.16194 | -4.08334
2.78104 | 5.22664 | -4.14678
2.81904 | 5.29173 | -4.21059
2.85743 | 5.3572 | -4.27477
2.89619 | 5.42305 | -4.33933
2.93535 | 5.48929 | -4.40426
2.9749 | 5.55591 | -4.46956
3.01485 | 5.62291 | -4.53524
3.0552 | 5.6903 | -4.60129