## Sheet1
Sample Length (mm) | Strain | <P200> | <P400> | r | Maier-Saupe <P400> | <P220> | <P420> | <P440> | Director Angle (°)
10.54 | 0 | 0.599928 | 0.31307 | -0.22242 | 0.1863767 | -0.00495 | -0.00848 | 4.12411e-06 | 87.6
12.54 | 0.1897533 | 0.55705 | 0.23119 | -0.27104 | 0.1645055 | -0.00328 | -0.00451 | 4.68813e-06 | 85.6
14.54 | 0.3795066 | 0.49184 | 0.20999 | -0.28939 | 0.1328955 | -0.00446 | -0.00521 | 1.60906e-05 | 85.9
15.53 | 0.4734345 | 0.48326 | 0.20843 | -0.28189 | 0.1289008 | -0.00454 | -0.00538 | 1.60014e-05 | 84.8
16.56 | 0.5711575 | 0.52534 | 0.18369 | -0.40019 | 0.1488685 | -0.00346 | -0.00233 | 2.90954e-05 | 86.4
17.54 | 0.6641366 | 0.33109 | 0.1553 | -0.2349 | 0.06570656 | -0.00607 | -0.00623 | 5.10151e-05 | 81.4
18.53 | 0.7580645 | 0.28285 | 0.14914 | -0.322 | 0.0492143 | -0.01042 | -0.00674 | 0.000224468 | 83
19.53 | 0.8529412 | 0.20575 | 0.12361 | -0.37454 | 0.02713623 | -0.01567 | -0.00598 | 0.00277 | 83.1
20.55 | 0.9497154 | 0.22219 | 0.14791 | -0.58606 | 0.03137009 | -0.01963 | -0.00848 | 0.00533 | 78.8
21.56 | 1.045541 | 0.03502 | 0.09534 | -0.27171 | 0.0008601732 | -0.02043 | -0.00636 | 0.00128 | 66.7
22.53 | 1.137571 | 0.02398 | 0.07108 | -0.22121 | 0.0004056505 | -0.01546 | -0.00506 | 0.000153555 | 22.6
23.55 | 1.234345 | 0.20069 | 0.14532 | -0.39125 | 0.02588753 | -0.01326 | -0.00895 | 0.000152 | 7.8
This file contains the data regarding the order parameters, determined via a fit to the depolarisation ratio, included also is the prediction for <P400> Maier-Saupe generated from the corresponding value of <P200> which was in turn used to allow the biaxial order parameters to fit.