## Sheet1
Fig. 2a |  | Fig. 2b |  | Fig. 3c |  |  |  | Fig. 4a | [6 empty] | Fig. 4b | [6 empty] | Fig. 5a | [7 empty] | Fig. 5b | [7 empty] | Fig. 6a | [26 empty] | Fig. 6b | [20 empty] | Fig. 7 | [13 empty] | Fig. 8 | [7 empty] | Fig. 9a | [11 empty] | Fig. 9b
Freq (Hz) | Eps'' | Freq (Hz) | Eps'' | T-TNI (K) | Delta_n [T6] | T-TNI (K) | Delta_n [T9] | Freq (Hz) | Eps'' [299K] | Eps'' [305K] | Eps'' [313K] | Eps'' [323K] | Eps'' [333K] | Eps'' [353K] | Freq (Hz) | Eps'' [291K] | Eps'' [295K] | Eps'' [303K] | Eps'' [313K] | Eps'' [323K] | Eps'' [341K] | 1000/T (1/K) | tau (s) [delta] | 1000/T (1/K) | tau (s) [alpha] | 1000/T (1/K) | tau (s) [beta] | 1000/T (1/K) | tau (s) [gamma] | 1000/T (1/K) | tau (s) [delta] | 1000/T (1/K) | tau (s) [alpha] | 1000/T (1/K) | tau (s) [beta] | 1000/T (1/K) | tau (s) [gamma] | Freq (rad/s) | G' (Pa) [333K] | G'' (Pa) [333K] | Freq (rad/s) | G' (Pa) [329K] | G'' (Pa) [329K] | Freq (rad/s) | G' (Pa) [325K] | G'' (Pa) [325K] | Freq (rad/s) | G' (Pa) [321K] | G'' (Pa) [321K] | Freq (rad/s) | G' (Pa) [317K] | G'' (Pa) [317K] | Freq (rad/s) | G' (Pa) [313K] | G'' (Pa) [313K] | Freq (rad/s) | G' (Pa) [309K] | G'' (Pa) [309K] | Freq (rad/s) | G' (Pa) [305K] | G'' (Pa) [305K] | Freq (rad/s) | G' (Pa) [303K] | G'' (Pa) [303K] | Freq (rad/s) | G' (Pa) [301K] | G'' (Pa) [301K] | Freq (rad/s) | G' (Pa) [299K] | G'' (Pa) [299K] | Freq (rad/s) | G' (Pa) [297K] | G'' (Pa) [297K] | Freq (rad/s) | G' (Pa) [295K] | G'' (Pa) [295K] | Freq (rad/s) | G' (Pa) [293K] | G'' (Pa) [293K] | Freq (rad/s) | G' (Pa) [291K] | G'' (Pa) [291K] | Freq (rad/s) | G' (Pa) [289K] | G'' (Pa) [289K] | 1000/T (1/K) | tau (s) [delta BDS] | 1000/T (1/K) | tau (s) [alpha BDS] | 1000/T (1/K) | tau (s) [delta SAOS] | 1000/T (1/K) | tau (s) [alpha SAOS] | 1000/T (1/K) | tau (s) [TMDSC] | 1000/T (1/K) | tau (s) [DSC] | 1000/T (1/K) | tau (s) [k eta] | 1/tau (1/s) | sigma_DC (AU) [T6 delta] | 1/tau (1/s) | sigma_DC (AU) [T6 alpha] | 1/tau (1/s) | sigma_DC (AU) [T9 delta] | 1/tau (1/s) | sigma_DC (AU) [T9 alpha] | 1000/T (1/K) | Z (K^(-1/2)) [delta BDS] | 1000/T (1/K) | Z (K^(-1/2)) [alpha BDS] | 1000/T (1/K) | Z (K^(-1/2)) [delta SOAS] | 1000/T (1/K) | Z (K^(-1/2)) [alpha SOAS] | 1000/T (1/K) | Z (K^(-1/2)) [DSC] | 1000/T (1/K) | Z (K^(-1/2)) [k eta] | 1000/T (1/K) | Z (K^(-1/2)) [delta BDS] | 1000/T (1/K) | Z (K^(-1/2)) [alpha BDS]
1777900 | 1.1004 | 1154500 | 0.14107 | -1 | 0.12106 | -0.5 | 0.08193 | 1777900 | 0.50354 | 0.55697 | 0.60451 | 0.74837 | 1.1004 | 1.9437 | 1154500 | 0.09351 | 0.10551 | 0.1541 | 0.30076 | 0.56697 | 0.97645 | 2.76893 | 7.751e-07 | 2.89729 | 1.824e-07 | 3.95023 | 0.0002469 | 4.92247 | 5.127e-07 | 2.98374 | 3.432e-06 | 2.98374 | 1.91e-07 | 3.95023 | 0.0002469 | 4.92247 | 5.127e-07 | 0.000829 | 8.55777 | 7.43251 | 0.00162 | 62.7814 | 83.668 | 0.00362 | 61.5384 | 147.737 | 0.00975 | -22.863 | 86.5991 | 0.02853 | 131.46 | 862.428 | 0.10516 | 209.567 | 3133.32 | 0.55 | -128.39 | 14737 | 3.5 | 1571.7 | 90999.9 | 9.5 | 19322.5 | 256120 | 0.0001085 | 78547.5 | 763540 | 0.0003738 | 402060 | 2319000 | 0.00151 | 2407600 | 8317400 | 0.00754 | 13300000 | 29499000 | 0.05291 | 48203000 | 68709000 | 0.34627 | 139220000 | 135940000 | 3.08637 | 367930000 | 198140000 | 2.76893 | 7.751e-07 | 2.84779 | 6.856e-08 | 3.45841 | 35.52 | 3.19336 | 8.177e-06 | 3.38681 | 6.3662 | 3.41334 | 32 | 2.39234 | 6.868e-08 | 14585800 | 7.63e-08 | 1290149.386 | 1.52e-07 | 12135800 | 1.23e-07 | 540829.0361 | 4.91e-08 | 2.76893 | 0.45329 | 2.84779 | 0.33996 | 3.30033 | 0.22339 | 3.46021 | 0.1572 | 3.41334 | 0.13634 | 2.51256 | 0.58571 | 2.98374 | 0.41533 | 2.98374 | 0.36965
1154500 | 1.0526 | 749680 | 0.11804 | -1.5 | 0.1262 | -1 | 0.09516 | 1154500 | 0.36976 | 0.41531 | 0.47759 | 0.66306 | 1.0526 | 1.7683 | 749680 | 0.06664 | 0.07889 | 0.13314 | 0.30531 | 0.59978 | 0.92599 | 2.78435 | 9.213e-07 | 2.91418 | 2.539e-07 | 4.11269 | 0.000706 | 5.17732 | 1.489e-06 | 3.00165 | 4.359e-06 | 3.00165 | 2.583e-07 | 4.11269 | 0.000706 | 5.17732 | 1.489e-06 | 0.00131 | 14.0882 | 25.4963 | 0.00257 | 38.792 | 115.856 | 0.00574 | 27.7926 | 184.085 | 0.01545 | 98.6598 | 482.448 | 0.04523 | 38.8273 | 1396.57 | 0.16668 | 227.375 | 5308.99 | 0.87175 | 646.063 | 23939.7 | 5.5475 | 4445.57 | 151020 | 15.0575 | 22039.1 | 397610 | 0.000171973 | 124810 | 1083100 | 0.000592473 | 658930 | 3327800 | 0.00239 | 3130000 | 10637000 | 0.01196 | 18384000 | 37094000 | 0.08386 | 64228000 | 85231000 | 0.54884 | 199520000 | 153030000 | 4.89189 | 428580000 | 174070000 | 2.78435 | 9.213e-07 | 2.8641 | 9.489e-08 | 3.43466 | 3.849 | 3.15308 | 2.166e-06 | 3.39157 | 9.5493 | 3.41746 | 53.33333 | 2.42131 | 8.024e-08 | 10538500 | 6.08e-08 | 1085425.449 | 1.26e-07 | 9551025.399 | 9.9e-08 | 447023.135 | 3.96e-08 | 2.78435 | 0.45223 | 2.8641 | 0.34199 | 3.27869 | 0.22653 | 3.43643 | 0.16444 | 3.41746 | 0.13101 | 2.54453 | 0.55296 | 3.00165 | 0.41747 | 3.00165 | 0.36535
749680 | 1.0272 | 486800 | 0.1046 | -2 | 0.13288 | -1.5 | 0.10409 | 749680 | 0.25109 | 0.29141 | 0.36729 | 0.59699 | 1.0272 | 1.5859 | 486800 | 0.04952 | 0.06238 | 0.12406 | 0.32814 | 0.64308 | 0.87678 | 2.79994 | 1.099e-06 | 2.93126 | 3.579e-07 | 4.28908 | 0.00239 | 5.46001 | 4.765e-06 | 3.01978 | 5.525e-06 | 3.01978 | 3.557e-07 | 4.28908 | 0.00239 | 5.46001 | 4.765e-06 | 0.00208 | -6.4143 | 87.8643 | 0.00407 | 40.0105 | 92.6785 | 0.0091 | 28.4441 | 347.917 | 0.02449 | 107.002 | 659.084 | 0.07168 | 27.2596 | 2033.51 | 0.26417 | 427.21 | 8045.91 | 1.3816 | 1490.59 | 37911.3 | 8.792 | 11134.1 | 227280 | 23.864 | 46077.8 | 597100 | 0.000272552 | 213540 | 1559100 | 0.000938986 | 1018100 | 4651400 | 0.00378 | 4396200 | 14460000 | 0.01895 | 26390000 | 48030000 | 0.13291 | 91417000 | 104340000 | 0.86984 | 260320000 | 158510000 | 7.75295 | 494400000 | 145530000 | 2.79994 | 1.099e-06 | 2.8806 | 1.308e-07 | 3.41122 | 0.8451 | 3.11381 | 7.135e-07 | 3.40044 | 15.91549 | 3.42027 | 80 | 2.45098 | 6.358e-08 | 7645220.224 | 4.8e-08 | 909913.2726 | 1.02e-07 | 6973487.07 | 7.78e-08 | 357396.2571 | 3.11e-08 | 2.79994 | 0.44766 | 2.8806 | 0.342 | 3.23625 | 0.2347 | 3.41297 | 0.17406 | 3.42027 | 0.13096 | 2.61097 | 0.51326 | 3.01978 | 0.40122 | 3.01978 | 0.36751
486800 | 1.0445 | 316110 | 0.09637 | -2.5 | 0.13867 | -2 | 0.11066 | 486800 | 0.17366 | 0.21201 | 0.30186 | 0.58146 | 1.0445 | 1.4406 | 316110 | 0.03821 | 0.05211 | 0.12349 | 0.36472 | 0.68552 | 0.83452 | 2.81571 | 1.321e-06 | 2.94855 | 5.045e-07 | 4.48129 | 0.00592 | 5.77534 | 1.831e-05 | 3.03813 | 7.347e-06 | 3.03813 | 4.81e-07 | 4.48129 | 0.00592 | 5.77534 | 1.831e-05 | 0.0033 | 0.41832 | 120.698 | 0.00644 | -19.036 | 131.384 | 0.01442 | 16.3943 | 454.347 | 0.03881 | 173.889 | 1108.48 | 0.1136 | 62.5559 | 3453.44 | 0.41865 | 333.168 | 12735.4 | 2.18955 | 1034.75 | 58513.4 | 13.9335 | 16644.5 | 347520 | 37.8195 | 75798.3 | 897580 | 0.000431939 | 347420 | 2330500 | 0.00149 | 1448200 | 6762000 | 0.00599 | 6882000 | 20804000 | 0.03003 | 35754000 | 62397000 | 0.21064 | 123920000 | 123490000 | 1.37851 | 298140000 | 154260000 | 12.28682 | 507990000 | 146630000 | 2.81571 | 1.321e-06 | 2.89729 | 1.824e-07 | 3.38811 | 0.1815 | 3.0755 | 2.841e-07 |  |  | 3.42585 | 160 | 2.48139 | 6.97e-08 | 5482517.164 | 3.77e-08 | 757007.1823 | 8.37e-08 | 5235642.688 | 6.08e-08 | 291373.4659 | 2.43e-08 | 2.81571 | 0.437 | 2.89729 | 0.34141 | 3.19489 | 0.25228 | 3.38983 | 0.17766 | 3.42585 | 0.15746 | 2.68097 | 0.4883 | 3.03813 | 0.39238 | 3.03813 | 0.36617
316110 | 1.083 | 205260 | 0.09146 | -3 | 0.14204 | -2.5 | 0.11582 | 316110 | 0.12294 | 0.16051 | 0.26794 | 0.60361 | 1.083 | 1.3352 | 205260 | 0.031 | 0.04608 | 0.13025 | 0.4127 | 0.71782 | 0.80105 | 2.83166 | 1.611e-06 | 2.96604 | 7.158e-07 | 4.69153 | 0.02643 | 6.12933 | 8.256e-05 | 3.0567 | 9.596e-06 | 3.0567 | 6.707e-07 | 4.69153 | 0.02643 | 6.12933 | 8.256e-05 | 0.00523 | -46.109 | 141.579 | 0.01021 | 2.51086 | 284.076 | 0.02286 | 124.334 | 662.305 | 0.06151 | 99.3623 | 1769.43 | 0.18005 | 251.063 | 5304.35 | 0.66358 | 690.156 | 19659.9 | 3.4705 | 3274.81 | 90058 | 22.085 | 30068.3 | 532070 | 59.945 | 132040 | 1347600 | 0.000684635 | 514540 | 3435600 | 0.00236 | 2294000 | 9770200 | 0.0095 | 10699000 | 29348000 | 0.04761 | 54335000 | 81369000 | 0.33387 | 165030000 | 135480000 | 2.18498 | 348590000 | 150400000 | 19.47497 | 549330000 | 116860000 | 2.83166 | 1.611e-06 | 2.91418 | 2.539e-07 | 3.3653 | 0.03647 | 3.03813 | 1.244e-07 |  |  | 3.42947 | 200 | 2.51256 | 7.956e-08 | 3938582.982 | 2.96e-08 | 620726.0903 | 6.8e-08 | 3871506.565 | 4.72e-08 | 229408.7613 | 1.89e-08 | 2.83166 | 0.43488 | 2.91418 | 0.34067 | 3.15457 | 0.27779 | 3.367 | 0.18627 | 3.42947 | 0.0454 | 2.75482 | 0.46173 | 3.0567 | 0.39944 | 3.0567 | 0.3632
205260 | 1.1214 | 133290 | 0.0881 | -3.5 | 0.14717 | -3 | 0.12026 | 205260 | 0.08994 | 0.12944 | 0.25608 | 0.65557 | 1.1214 | 1.264 | 133290 | 0.02654 | 0.04317 | 0.14277 | 0.4697 | 0.73401 | 0.76662 | 2.84779 | 1.952e-06 | 2.98374 | 1.009e-06 | 4.92247 | 0.1302 | 6.52955 | 0.0004232 | 3.0755 | 1.26e-05 | 3.0755 | 9.235e-07 | 4.92247 | 0.1302 | 6.52955 | 0.0004232 | 0.00829 | -16.649 | 269.036 | 0.01619 | 65.1105 | 485.667 | 0.03623 | 75.574 | 1173.76 | 0.09749 | 69.0173 | 2849.99 | 0.28535 | 213.483 | 8384.19 | 1.05163 | 780.988 | 31068.7 | 5.5 | 4428.32 | 139440 | 35 | 52289.7 | 811400 | 95 | 214700 | 2018000 | 0.00109 | 799690 | 5027400 | 0.00374 | 3600000 | 14315000 | 0.01505 | 17229000 | 40957000 | 0.07545 | 79207000 | 99037000 | 0.52911 | 209800000 | 148760000 | 3.46273 | 389620000 | 133410000 | 30.86366 | 579410000 | 106030000 | 2.84779 | 1.952e-06 | 2.93126 | 3.579e-07 | 3.3428 | 0.00929 | 3.00165 | 6.014e-08 |  |  | 3.42979 | 400 | 2.54453 | 9.86e-08 | 2794087.484 | 2.23e-08 | 512294.8618 | 5.45e-08 | 2811382.907 | 3.66e-08 | 180996.4263 | 1.47e-08 | 2.84779 | 0.42916 | 2.93126 | 0.33949 | 3.11526 | 0.29439 | 3.34448 | 0.19309 | 3.42979 | 0.04523 | 2.83286 | 0.43488 | 3.0755 | 0.38703 | 3.0755 | 0.3679
133290 | 1.1452 | 86551 | 0.08542 | -4.5 | 0.15415 | -3.5 | 0.1246 | 133290 | 0.06863 | 0.11103 | 0.26292 | 0.73008 | 1.1452 | 1.1963 | 86551 | 0.02375 | 0.04238 | 0.16148 | 0.53096 | 0.73311 | 0.71294 | 2.8641 | 2.417e-06 | 3.00165 | 1.434e-06 | 5.17732 | 0.4447 | 6.98568 | 0.00286 | 3.09454 | 1.717e-05 | 3.09454 | 1.316e-06 | 5.17732 | 0.4447 | 6.98568 | 0.00286 | 0.01314 | 36.8302 | 372.489 | 0.02565 | 23.4538 | 775.502 | 0.05742 | 79.8066 | 1734.66 | 0.15451 | 220.843 | 4435.95 | 0.45225 | 383.484 | 13249.6 | 1.66672 | 867.914 | 48483.7 | 8.71695 | 7108.78 | 215150 | 55.4715 | 89999.7 | 1233700 | 150.5655 | 363040 | 2995800 | 0.00172 | 1308600 | 7453100 | 0.00592 | 5608700 | 20765000 | 0.02385 | 27868000 | 55399000 | 0.11957 | 109430000 | 115660000 | 0.83859 | 258160000 | 157380000 | 5.48808 | 436500000 | 133140000 | 48.91581 | 607880000 | 114710000 | 2.8641 | 2.417e-06 | 2.94855 | 5.045e-07 | 3.3206 | 0.00247 |  |  |  |  | 3.43868 | 800 | 2.61097 | 1.717e-07 | 1982165.898 | 1.7e-08 | 413732.8454 | 4.35e-08 | 2078978.509 | 2.74e-08 | 136109.9893 | 1.1e-08 | 2.8641 | 0.4158 | 2.94855 | 0.3399 | 3.07692 | 0.31185 | 3.32226 | 0.193 | 3.43868 | 0.14979 | 2.91545 | 0.38873 | 3.09454 | 0.37122 | 3.09454 | 0.35378
86551 | 1.1466 | 56202 | 0.0827 | -5.5 | 0.16016 | -4 | 0.12825 | 86551 | 0.05521 | 0.10229 | 0.28443 | 0.81897 | 1.1466 | 1.0973 | 56202 | 0.02223 | 0.04352 | 0.18613 | 0.59126 | 0.72167 | 0.6357 | 2.8806 | 3.022e-06 | 3.01978 | 2.075e-06 | 5.46001 | 1.687 | 7.51033 | 0.0205 | 3.11381 | 2.39e-05 | 3.11381 | 1.876e-06 | 5.46001 | 1.687 | 7.51033 | 0.0205 | 0.02082 | 21.0443 | 666.259 | 0.04066 | 4.35161 | 1253.04 | 0.091 | 162.158 | 2751.75 | 0.24488 | 147.052 | 7114.13 | 0.71677 | 647.675 | 20982.5 | 2.64158 | 1654.04 | 76226.1 | 13.81545 | 12902.1 | 331490 | 87.9165 | 159590 | 1884300 | 238.6305 | 589860 | 4504600 | 0.00273 | 2157500 | 11044000 | 0.00939 | 9807800 | 29791000 | 0.0378 | 43197000 | 74716000 | 0.18951 | 153580000 | 137270000 | 1.32908 | 307460000 | 152780000 | 8.69803 | 466960000 | 149040000 | 77.52642 | 630670000 | 127630000 | 2.8806 | 3.022e-06 | 2.96604 | 7.158e-07 | 3.2987 | 0.00077 |  |  |  |  | 3.44413 | 1600 | 2.68097 | 3.2538e-07 | 1397043.728 | 1.25e-08 | 330910.0826 | 3.43e-08 | 1490973.759 | 2.08e-08 | 104210.145 | 8.34e-09 | 2.8806 | 0.41052 | 2.96604 | 0.34189 | 3.03951 | 0.33989 |  |  | 3.44413 | 0.13451 | 3.003 | 0.36228 | 3.11381 | 0.35884 | 3.11381 | 0.34657
56202 | 1.1287 | 36495 | 0.07972 | -6.5 | 0.1656 | -4.5 | 0.13176 | 56202 | 0.04711 | 0.10041 | 0.32029 | 0.91396 | 1.1287 | 0.96104 | 36495 | 0.02163 | 0.0463 | 0.21725 | 0.64379 | 0.70606 | 0.55037 | 2.89729 | 3.804e-06 | 3.03813 | 3.06212e-06 | 5.77534 | 8.812 | 8.12018 | 0.1981 | 3.13332 | 3.436e-05 | 3.13332 | 2.76847e-06 | 5.77534 | 8.812 | 8.12018 | 0.1981 | 0.033 | 24.3587 | 1030.12 | 0.06444 | 76.9511 | 1919.87 | 0.14423 | 138.301 | 4319.57 | 0.38811 | 340.71 | 11140.5 | 1.136 | 800.067 | 32693.3 | 4.18663 | 3086.13 | 118210 | 21.89605 | 23300.1 | 510750 | 139.3385 | 274260 | 2844300 | 378.2045 | 984210 | 6722100 | 0.00432 | 3583500 | 16142000 | 0.01488 | 18610000 | 44455000 | 0.05992 | 65110000 | 93635000 | 0.30035 | 196290000 | 152780000 | 2.10645 | 351020000 | 152580000 | 13.78547 | 490210000 | 131720000 | 122.8713 | 623880000 | 104090000 | 2.89729 | 3.804e-06 | 2.98374 | 1.009e-06 | 3.27708 | 0.0002701 | [6 empty] | 2.75482 | 6.902e-07 | 991082.9389 | 9.34e-09 | 262881.4854 | 2.69e-08 | 1082829.303 | 1.52e-08 | 79365.17898 | 6.07e-09 | 2.89729 | 0.40661 | 2.98374 | 0.34454 | 3.003 | 0.35444 | [6 empty] | 3.13332 | 0.35974 | 3.13332 | 0.33964
36495 | 1.1059 | 23698 | 0.07623 | -7.5 | 0.1709 | -5.5 | 0.13756 | 36495 | 0.04254 | 0.10411 | 0.36969 | 1.0034 | 1.1059 | 0.82465 | 23698 | 0.02187 | 0.05069 | 0.25576 | 0.68202 | 0.69097 | 0.48018 | 2.91418 | 4.824e-06 | 3.0567 | 4.61615e-06 |  |  | 8.83783 | 2.283 | 3.15308 | 4.806e-05 | 3.15308 | 4.10852e-06 |  |  | 8.83783 | 2.283 | 0.05231 | 98.0085 | 1632.34 | 0.10213 | 125.745 | 3117.25 | 0.22858 | 92.952 | 6858.43 | 0.6151 | 467.46 | 17584.4 | 1.80043 | 1176.23 | 51287.1 | 6.63534 | 5567.33 | 181850 | 34.7028 | 42347.5 | 780480 | 220.836 | 471680 | 4261000 | 599.412 | 1637400 | 9936500 | 0.00685 | 6059100 | 23430000 | 0.02359 | 29116000 | 58735000 | 0.09496 | 97441000 | 113120000 | 0.47603 | 247390000 | 156990000 | 3.33849 | 398560000 | 157960000 | 21.84843 | 534840000 | 110820000 | 194.73733 | 673660000 | 112060000 | 2.91418 | 4.824e-06 | 3.00165 | 1.434e-06 | 3.23468 | 3.937e-05 | [6 empty] | 2.83286 | 1.68266e-06 | 697348.707 | 6.69e-09 | 207295.5599 | 2.11e-08 | 759871.227 | 1.09e-08 | 58241.15781 | 4.35e-09 | 2.91418 | 0.39345 | 3.00165 | 0.33611 | [8 empty] | 3.15308 | 0.34421 | 3.15308 | 0.32641
23698 | 1.0891 | 15388 | 0.07228 | -8.5 | 0.17557 | -6.5 | 0.14219 | 23698 | 0.04051 | 0.11266 | 0.43283 | 1.0752 | 1.0891 | 0.73309 | 15388 | 0.02269 | 0.0567 | 0.30113 | 0.70127 | 0.67063 | 0.44332 | 2.93126 | 6.306e-06 | 3.0755 | 7.18611e-06 |  |  |  |  | 3.17309 | 7.447e-05 | 3.17309 | 6.54177e-06 |  |  |  |  | 0.0829 | 51.251 | 2389.9 | 0.16187 | 92.3439 | 4841.33 | 0.36228 | 362.438 | 10731.3 | 0.97487 | 711.294 | 27345.5 | 2.85348 | 2271.02 | 79572.7 | 10.51626 | 10337.4 | 281400 | 55 | 75850.8 | 1189200 | 350 | 818830 | 6350700 | 950 | 2749500 | 14459000 | 0.01085 | 10424000 | 33540000 | 0.03738 | 45028000 | 77042000 | 0.1505 | 134260000 | 133330000 | 0.75445 | 295890000 | 162810000 | 5.29112 | 439760000 | 140380000 | 34.62729 | 552150000 | 96047000 | 308.63657 | 676520000 | 114770000 | 2.93126 | 6.306e-06 | 3.01978 | 2.075e-06 | [8 empty] | 2.91545 | 4.896e-06 | 481925.6036 | 4.77e-09 | 158580.5793 | 1.59e-08 | 533052.519 | 7.74e-09 | 41840.80196 | 3.1e-09 | 2.93126 | 0.38538 | 3.01978 | 0.33276 | [8 empty] | 3.17309 | 0.32815 | 3.17309 | 0.31298
15388 | 1.0752 | 9992.4 | 0.0677 | -13.5 | 0.19144 | -7.5 | 0.14668 | 15388 | 0.04049 | 0.12592 | 0.50905 | 1.1203 | 1.0752 | 0.71548 | 9992.4 | 0.02395 | 0.06428 | 0.35328 | 0.70371 | 0.6319 | 0.45121 | 2.94855 | 8.219e-06 | 3.09454 | 1.14415e-05 |  |  |  |  | 3.19336 | 0.0001137 | 3.19336 | 1.05892e-05 |  |  |  |  | 0.13139 | 150.756 | 3815.63 | 0.25655 | 209.619 | 7516.87 | 0.57417 | 346.094 | 16843.7 | 1.54506 | 1008.58 | 42463.8 | 4.52245 | 3508.02 | 122860 | 16.66712 | 17806.1 | 430630 | 87.16895 | 134790 | 1804900 | 554.7115 | 1412800 | 9368900 | 1505.6455 | 4677000 | 20779000 | 0.0172 | 17557000 | 46617000 | 0.05924 | 66034000 | 98204000 | 0.23853 | 179080000 | 149090000 | 1.19572 | 343900000 | 163830000 | 8.38584 | 476290000 | 139050000 | 54.88045 | 582110000 | 95679000 | 489.15501 | 693890000 | 116240000 | 2.94855 | 8.219e-06 | 3.03813 | 3.06212e-06 | [8 empty] | 3.003 | 2.2746e-05 | 318874.6537 | 3.32e-09 | 121669.0172 | 1.21e-08 | 361210.1953 | 5.33e-09 | 29103.82029 | 2.13e-09 | 2.94855 | 0.37911 | 3.03813 | 0.32609 | [8 empty] | 3.19336 | 0.32719 | 3.19336 | 0.30809
9992.4 | 1.0421 | 6488.6 | 0.06278 | -18.5 | 0.20391 | -8.5 | 0.15064 | 9992.4 | 0.04217 | 0.14423 | 0.59921 | 1.1354 | 1.0421 | 0.7904 | 6488.6 | 0.0261 | 0.0739 | 0.41355 | 0.69583 | 0.56717 | 0.51707 | 2.96604 | 1.101e-05 | 3.11381 | 1.92111e-05 |  |  |  |  | 3.21388 | 0.0001791 | 3.21388 | 1.75999e-05 |  |  |  |  | 0.20824 | 174.711 | 5913.48 | 0.4066 | 269.513 | 11822.6 | 0.91001 | 667.728 | 26239.1 | 2.44877 | 1412.74 | 65843.7 | 7.16763 | 6052.42 | 189540 | 26.41569 | 32502.7 | 658540 | 138.15395 | 240920 | 2736900 | 879.1615 | 2432000 | 13694000 | 2386.2955 | 7936600 | 29282000 | 0.02725 | 28985000 | 63099000 | 0.09389 | 96273000 | 118030000 | 0.37804 | 227830000 | 160550000 | 1.8951 | 395410000 | 160250000 | 13.29071 | 515880000 | 126460000 | 86.97994 | 608730000 | 104110000 | 775.26111 | 725770000 | 92834000 | 2.96604 | 1.101e-05 | 3.0567 | 4.61615e-06 | [10 empty] | 199122.3458 | 2.3e-09 | 90825.96065 | 8.91e-09 | 243394.0739 | 3.68e-09 | 20807.50463 | 1.47e-09 | 2.96604 | 0.37159 | 3.0567 | 0.31766 | [8 empty] | 3.21388 | 0.32026 | 3.21388 | 0.29995
6488.6 | 0.963 | 4213.3 | 0.05754 | -23.5 | 0.21494 | -9.5 | 0.15433 | 6488.6 | 0.04521 | 0.16803 | 0.70072 | 1.1298 | 0.963 | 0.98262 | 4213.3 | 0.02881 | 0.08632 | 0.4785 | 0.68173 | 0.49059 | 0.66089 | 2.98374 | 1.478e-05 | 3.13332 | 3.33267e-05 |  |  |  |  | 3.23468 | 0.0002875 | 3.23468 | 3.04931e-05 |  |  |  |  | 0.33003 | 305.687 | 9247.15 | 0.64442 | 470.775 | 18452.7 | 1.44226 | 927.058 | 41012.8 | 3.88103 | 2765.98 | 102040 | 11.3599 | 10877.2 | 291970 | 41.86597 | 57912.7 | 1007000 | 218.95885 | 424260 | 4136300 | 1393.3745 | 4204400 | 19836000 | 3782.0165 | 13452000 | 40480000 | 0.04319 | 45935000 | 82327000 | 0.14881 | 135930000 | 139120000 | 0.59915 | 282940000 | 168710000 | 3.00352 | 442280000 | 154110000 | 21.06432 | 546840000 | 121190000 | 137.85367 | 635240000 | 91501000 | 1228.70379 | 749180000 | 121700000 | 2.98374 | 1.478e-05 | 3.0755 | 7.18611e-06 | [10 empty] | 123092.0487 | 1.53e-09 | 67659.68944 | 6.67e-09 | 152862.1628 | 2.35e-09 | 13428.26799 | 9.38e-10 | 2.98374 | 0.36555 | 3.0755 | 0.30983 | [8 empty] | 3.23468 | 0.30956 | 3.23468 | 0.28119
4213.3 | 0.84425 | 2735.9 | 0.05214 | -28.5 | 0.2244 | -14.5 | 0.16986 | 4213.3 | 0.04974 | 0.19858 | 0.81209 | 1.1156 | 0.84425 | 1.334 | 2735.9 | 0.03232 | 0.10157 | 0.54485 | 0.66171 | 0.42486 | 0.91764 | 3.00165 | 2.034e-05 | 3.15308 | 6.10586e-05 |  |  |  |  | 3.25574 | 0.0004898 | 3.25574 | 5.95894e-05 |  |  |  |  | 0.52306 | 546.731 | 14301.9 | 1.02133 | 748.414 | 28817.2 | 2.28583 | 1531.87 | 63801.2 | 6.15102 | 4806.38 | 158320 | 18.00426 | 19570.8 | 450230 | 66.35318 | 102660 | 1538300 | 347.0269 | 739980 | 6199000 | 2208.353 | 7114800 | 27934000 | 5994.101 | 21999000 | 54422000 | 0.06846 | 69902000 | 104230000 | 0.23585 | 183860000 | 157330000 | 0.94959 | 343790000 | 174490000 | 4.76026 | 493210000 | 145060000 | 33.38474 | 590240000 | 110690000 | 218.48366 | 665100000 | 95353000 | 1947.36713 | 802940000 | 118250000 | 3.00165 | 2.034e-05 | 3.09454 | 1.14415e-05 | [10 empty] | 74404.63662 | 1.01e-09 | 49164.31584 | 4.78e-09 | 94436.52546 | 1.54e-09 | 8795.08417 | 6.16e-10 | 3.00165 | 0.36059 | 3.09454 | 0.29954 | [8 empty] | 3.25574 | 0.29302 | 3.25574 | 0.26279
2735.9 | 0.72569 | 1776.6 | 0.04669 | -33.5 | 0.23163 | -19.5 | 0.18183 | 2735.9 | 0.05572 | 0.23619 | 0.92739 | 1.098 | 0.72569 |  | 1776.6 | 0.03661 | 0.12008 | 0.60735 | 0.62634 | 0.38736 | 1.3329 | 3.01978 | 2.798e-05 | 3.17309 | 0.000121501 |  |  |  |  | 3.27708 | 0.0008967 | 3.27708 | 0.000125422 |  |  |  |  | 0.829 | 922.774 | 22209.1 | 1.6187 | 1546.05 | 44801.7 | 3.6228 | 2682.06 | 99449.4 | 9.7487 | 8580.27 | 245730 | 28.5348 | 34421.9 | 693160 | 105.1626 | 181450 | 2346000 | 550 | 1275200 | 9142900 | 3500 | 11753000 | 38036000 | 9500 | 35251000 | 71559000 | 0.1085 | 103850000 | 128290000 | 0.3738 | 241860000 | 170460000 | 1.505 | 395010000 | 166090000 | 7.5445 | 535110000 | 125110000 | 52.9112 | 633010000 | 102760000 | 346.2729 | 691560000 | 82967000 | 3086.3657 | 809640000 | 104380000 | 3.01978 | 2.798e-05 | 3.11381 | 1.92111e-05 | [10 empty] | 43215.54556 | 6.28e-10 | 35739.62571 | 3.41e-09 | 56818.53085 | 9.3e-10 | 5583.41617 | 3.72e-10 | 3.01978 | 0.3555 | 3.11381 | 0.28904 | [8 empty] | 3.27708 | 0.27988 | 3.27708 | 0.25056
1776.6 | 0.6489 | 1153.6 | 0.04151 | -38.5 | 0.23843 | -24.5 | 0.19121 | 1776.6 | 0.06339 | 0.28243 | 1.0363 | 1.0632 | 0.6489 |  | 1153.6 | 0.04203 | 0.14271 | 0.66283 | 0.56907 | 0.38864 |  | 3.03813 | 3.954e-05 | 3.19336 | 0.0002627 |  |  |  |  | 3.2987 | 0.00173 | 3.2987 | 0.000288183 |  |  |  |  | 1.31387 | 2470.14 | 33515.9 | 2.56546 | 3634.39 | 68517.1 | 5.74174 | 5854.77 | 153730 | 15.45062 | 16453.3 | 378650 | 45.22452 | 61728.1 | 1063600 | 166.67115 | 319850 | 3553500 | 871.6895 | 2178900 | 13216000 | 5547.115 | 18589000 | 49826000 | 15056.455 | 54718000 | 91922000 | 0.17196 | 148220000 | 151540000 | 0.59243 | 301510000 | 181440000 | 2.38526 | 457000000 | 157800000 | 11.9572 | 592260000 | 121940000 | 83.85843 | 663960000 | 76129000 | 548.80446 | 737850000 | 66226000 | 4891.55013 | 850520000 | 73519000 | 3.03813 | 3.954e-05 | 3.13332 | 3.33267e-05 | [10 empty] | 24189.67314 | 3.79e-10 | 25290.6505 | 2.37e-09 | 32794.42344 | 5.68e-10 | 3478.24364 | 2.27e-10 | 3.03813 | 0.34459 | 3.13332 | 0.27968 | [8 empty] | 3.2987 | 0.26598 | 3.2987 | 0.23786
1153.6 | 0.64031 | 749.11 | 0.03651 | -43.5 | 0.24532 | -29.5 | 0.19987 | 1153.6 | 0.07308 | 0.33846 | 1.1308 | 0.98685 | 0.64031 |  | 749.11 | 0.04855 | 0.17119 | 0.70401 | 0.49589 | 0.43745 |  | 3.0567 | 5.726e-05 | 3.21388 | 0.000603377 |  |  |  |  | 3.3206 | 0.0037 | 3.3206 | 0.000737849 | [52 empty] | 3.0567 | 5.726e-05 | 3.15308 | 6.10586e-05 | [10 empty] | 12708.08175 | 2.25e-10 | 17464.25243 | 1.64e-09 | 16781.46997 | 3.18e-10 | 2041.64392 | 1.27e-10 | 3.0567 | 0.33533 | 3.15308 | 0.26611 | [8 empty] | 3.3206 | 0.25724 | 3.3206 | 0.22822
749.11 | 0.71619 | 486.43 | 0.03205 | -53.5 | 0.25626 | -39.5 | 0.21363 | 749.11 | 0.08508 | 0.40453 | 1.1992 | 0.86906 | 0.71619 |  | 486.43 | 0.05669 | 0.2048 | 0.72693 | 0.42433 | 0.54607 |  | 3.0755 | 8.501e-05 | 3.23468 | 0.00144 |  |  |  |  | 3.3428 | 0.00804 | 3.3428 | 0.00203 | [52 empty] | 3.0755 | 8.501e-05 | 3.17309 | 0.000121501 | [10 empty] | 5797.08943 | 1.27e-10 | 11763.3224 | 1.09e-09 | 7973.1512 | 1.72e-10 | 1115.19291 | 6.9e-11 | 3.0755 | 0.3299 | 3.17309 | 0.25214 | [8 empty] | 3.3428 | 0.23779 | 3.3428 | 0.21534
486.43 | 0.89954 | 315.87 | 0.02794 | -63.5 | 0.26599 | -49.5 | 0.22609 | 486.43 | 0.09995 | 0.48493 | 1.2357 | 0.74197 | 0.89954 |  | 315.87 | 0.0665 | 0.24482 | 0.73252 | 0.37523 | 0.73806 |  | 3.09454 | 0.0001275 | 3.25574 | 0.00384 |  |  |  |  | 3.3653 | 0.02288 | 3.3653 | 0.0068 | [52 empty] | 3.09454 | 0.0001275 | 3.19336 | 0.0002627 | [10 empty] | 2499.36682 | 6.66e-11 | 7843.14059 | 7.19e-10 | 3470.0042 | 8.66e-11 | 577.3644 | 3.46e-11 | 3.09454 | 0.32264 | 3.19336 | 0.24212 | [8 empty] | 3.3653 | 0.20675 | 3.3653 | 0.20151
315.87 | 1.2278 | 205.11 | 0.02438 | -73.5 | 0.27531 | -59.5 | 0.23647 | 315.87 | 0.11829 | 0.57802 | 1.2434 | 0.64876 | 1.2278 |  | 205.11 | 0.07834 | 0.29068 | 0.71994 | 0.36027 | 1.052 |  | 3.11381 | 0.0001984 | 3.27708 | 0.01116 |  |  |  |  | 3.38811 | 0.09245 | 3.38811 | 0.02647 | [52 empty] | 3.11381 | 0.0001984 | 3.21388 | 0.000603377 | [10 empty] | 1037.88683 | 3.39e-11 | 5040.34194 | 4.48e-10 | 1355.28303 | 4.06e-11 | 270.27134 | 1.62e-11 | 3.11381 | 0.31078 | 3.21388 | 0.23654 | [8 empty] | 3.38811 | 0.18815 | 3.38811 | 0.1888
205.11 | 1.765 | 133.19 | 0.02138 | -83.5 | 0.2839 | -69.5 | 0.24579 | 205.11 | 0.14052 | 0.68505 | 1.2242 | 0.61623 |  |  | 133.19 | 0.09291 | 0.34311 | 0.688 | 0.38823 | 1.5498 |  | 3.13332 | 0.0003215 | 3.2987 | 0.03949 |  |  |  |  | 3.41122 | 0.454 | 3.41122 | 0.13223 | [52 empty] | 3.13332 | 0.0003215 | 3.23468 | 0.00144 | [10 empty] | 433.46097 | 1.61e-11 | 3110.42691 | 2.71e-10 | 493.53732 | 1.74e-11 | 124.40848 | 6.97e-12 | 3.13332 | 0.30514 | 3.23468 | 0.22819 | [8 empty] | 3.41122 | 0.18288 | 3.41122 | 0.1819
133.19 | 2.6108 | 86.485 | 0.01895 | -93.5 | 0.29019 | -79.5 | 0.25344 | 133.19 | 0.16779 | 0.80497 | 1.1752 | 0.66169 |  |  | 86.485 | 0.11031 | 0.40389 | 0.63253 | 0.46716 |  |  | 3.15308 | 0.000524 | 3.3206 | 0.14926 | [60 empty] | 3.15308 | 0.000524 | 3.25574 | 0.00384 | [10 empty] | 152.4158 | 7.25e-12 | 1908.4026 | 1.61e-10 | 147.07539 | 7.16e-12 | 43.70589 | 2.86e-12 | 3.15308 | 0.29321 | 3.25574 | 0.21835
86.485 | 3.9201 | 56.159 | 0.01696 | -103.5 | 0.29656 |  |  | 86.485 | 0.20079 | 0.9334 | 1.083 | 0.80417 |  |  | 56.159 | 0.13154 | 0.47101 | 0.55761 | 0.61518 |  |  | 3.17309 | 0.0009332 | [62 empty] | 3.17309 | 0.0009332 | 3.27708 | 0.01116 | [10 empty] | 51.04697 | 3.03e-12 | 1071.59333 | 9.04e-11 | 37.77809 | 2.63e-12 | 10.81658 | 1.05e-12 | 3.17309 | 0.27651 | 3.27708 | 0.2061
56.159 | 5.9538 | 36.467 | 0.01508 | -113.5 | 0.30023 |  |  | 56.159 | 0.24153 | 1.0643 | 0.94982 | 1.072 |  |  | 36.467 | 0.15651 | 0.54285 | 0.47698 | 0.86367 |  |  | 3.19336 | 0.00176 | [62 empty] | 3.19336 | 0.00176 | 3.2987 | 0.03949 | [10 empty] | 13.87938 | 1.21e-12 | 567.21799 | 4.75e-11 | 7.56258 | 9.09e-13 | 2.20262 | 3.64e-13 | 3.19336 | 0.27134 | 3.2987 | 0.19659
36.467 | 9.0941 | 23.68 | 0.0133 |  |  |  |  | 36.467 | 0.29066 | 1.1911 | 0.80649 | 1.5193 |  |  | 23.68 | 0.18723 | 0.61459 | 0.40857 | 1.2547 |  |  | 3.21388 | 0.00334 | [62 empty] | 3.21388 | 0.00334 | 3.3206 | 0.14926 | [12 empty] | 299.21957 | 2.42e-11 |  |  |  |  | 3.21388 | 0.26803 | 3.3206 | 0.19477
23.68 | 13.926 | 15.377 | 0.01372 |  |  |  |  | 23.68 | 0.35056 | 1.3035 | 0.69268 |  |  |  | 15.377 | 0.22371 | 0.68428 | 0.36822 | 1.8611 |  |  | 3.23468 | 0.00663 | [62 empty] | 3.23468 | 0.00663 | [14 empty] | 150.83079 | 1.15e-11 |  |  |  |  | 3.23468 | 0.24978
15.377 | 21.394 | 9.9848 | 0.01361 |  |  |  |  | 15.377 | 0.42224 | 1.3851 | 0.63774 |  |  |  | 9.9848 | 0.26561 | 0.74534 | 0.36608 |  |  |  | 3.25574 | 0.01568 | [62 empty] | 3.25574 | 0.01568 | [14 empty] | 63.77493 | 5.18e-12 |  |  |  |  | 3.25574 | 0.23868
9.9848 | 32.915 | 6.4836 | 0.01326 |  |  |  |  | 9.9848 | 0.50805 | 1.424 | 0.65798 |  |  |  | 6.4836 | 0.31604 | 0.7881 | 0.40887 |  |  |  | 3.27708 | 0.03679 | [62 empty] | 3.27708 | 0.03679 | [14 empty] | 27.18129 | 2.16e-12 |  |  |  |  | 3.27708 | 0.22394
6.4836 | 50.647 | 4.2101 | 0.01285 |  |  |  |  | 6.4836 | 0.60837 | 1.4047 | 0.76647 |  |  |  | 4.2101 | 0.37257 | 0.80748 | 0.50887 |  |  |  | 3.2987 | 0.1129 | [62 empty] | 3.2987 | 0.1129 | [14 empty] | 8.85748 | 8.63e-13 |  |  |  |  | 3.2987 | 0.20333
4.2101 | 77.911 | 2.7339 | 0.01332 |  |  |  |  | 4.2101 | 0.72666 | 1.3206 | 0.98738 |  |  |  | 2.7339 | 0.43645 | 0.79423 | 0.68449 |  |  |  | 3.3206 | 0.416 | [62 empty] | 3.3206 | 0.416 | [20 empty] | 3.3206 | 0.19667
2.7339 | 119.83 | 1.7752 | 0.01341 |  |  |  |  | 2.7339 | 0.85964 | 1.1769 | 1.3677 |  |  |  | 1.7752 | 0.50896 | 0.74463 | 0.97142 |  |  |  | --
1.7752 | 182.34 | 1.1527 | 0.01357 |  |  |  |  | 1.7752 | 1.0072 | 1.0051 |  |  |  |  | 1.1527 | 0.58759 | 0.66735 | 1.4236
1.1527 | 279.21 | 0.74854 | 0.01317 |  |  |  |  | 1.1527 | 1.1578 | 0.84891 |  |  |  |  | 0.74854 | 0.67013 | 0.57975
0.74854 | 418.14 | 0.48606 | 0.01409 |  |  |  |  | 0.74854 | 1.3075 | 0.75193 |  |  |  |  | 0.48606 | 0.75091 | 0.50279
0.48606 | 606.83 | 0.31563 | 0.01419 |  |  |  |  | 0.48606 | 1.4544 | 0.73859 |  |  |  |  | 0.31563 | 0.81884 | 0.46237
0.31563 | 834.95 | 0.20495 | 0.0131 |  |  |  |  | 0.31563 | 1.563 | 0.81669 |  |  |  |  | 0.20495 | 0.85935 | 0.46915
0.20495 | 1033.6 | 0.13309 | 0.01194 |  |  |  |  | 0.20495 | 1.6105 | 1.0074 |  |  |  |  | 0.13309 | 0.87216 | 0.53151
0.13309 | 1110.3 | 0.08642 | 0.01009 |  |  |  |  | 0.13309 | 1.5853 | 1.3342 |  |  |  |  | 0.08642 | 0.8447 | 0.68168
0.08642 | 1024.5 | 0.05612 | 0.00964 |  |  |  |  | 0.08642 | 1.4931 | [5 empty] | 0.05612 | 0.77855 | 0.92091
0.05612 | 848.57 | [6 empty] | 0.05612 | 1.3521 | [5 empty] | 0.03644 | 0.71983 | 1.3535
0.03644 | 668.12 | [6 empty] | 0.03644 | 1.2346