## Cs kinetic
Co | 25 | ppm | diluted in 20 mL total volume |  |  |  |  | Qt should be mg/g |  |  |  |  | CESIUM
V | 20 | ml
| 0.02 | l
|  |  |  | Time | Ce |  |  |  |  | here I found mg/Ml | MY found as mg/g | Back calculation |  |  |  | This is the back calculation from wrongly calculated Qt, it shows as if I used 20 gr of clino in 1L
|  |  | hr | mins | 1 | 2 | 3 | Average | %Removal | Qt | MY Qt | mass | g/l |  |  |  | mass from your Qt | g/l | Back Calculation Qt from your obtained mass
|  |  | 0.1666667 | 10 | 3.085 | 3.108 | 2.426 | 2.873 | 88.508 | 0.022127 | 1.10635 | 0.4 | 20 |  |  |  | 20 | 1000 | 0.022127
|  |  | 0.3333333 | 20 | 2.085 | 2.087 | 2.279 | 2.150333 | 91.39867 | 0.02284967 | 1.142483 | 0.4 | 20 |  |  |  | 20 | 1000 | 0.02284967
wt% | 20 | g/l | 0.5 | 30 | 1.767 | 1.821 | 2.136 | 1.908 | 92.368 | 0.023092 | 1.1546 | 0.4 | 20 |  |  |  | 20 | 1000 | 0.023092
g of clino used | 0.4 | g | 1 | 60 | 1.516 | 1.273 | 1.674 | 1.487667 | 94.04933 | 0.02351233 | 1.175617 | 0.4 | 20 |  |  |  | 20 | 1000 | 0.02351233
|  |  | 2 | 120 | 1.093 | 1.044 | 1.03 | 1.055667 | 95.77733 | 0.02394433 | 1.197217 | 0.4 | 20 |  |  |  | 20 | 1000 | 0.02394433
|  |  | 4 | 240 | 0.802 | 0.932 | 1.023 | 0.919 | 96.324 | 0.024081 | 1.20405 | 0.4 | 20 |  |  |  | 20 | 1000 | 0.024081
|  |  | 6 | 360 | 0.764 | 0.837 | 0.853 | 0.818 | 96.728 | 0.024182 | 1.2091 | 0.4 | 20 |  |  |  | 20 | 1000 | 0.024182
|  |  | 12 | 720 | 0.528 | 0.912 | 0.773 | 0.7376667 | 97.04933 | 0.02426233 | 1.213117 | 0.4 | 20 |  |  |  | 20 | 1000 | 0.02426233
|  |  | 24 | 1440 | 0.539 | 0.684 | 0.674 | 0.6323333 | 97.47067 | 0.02436767 | 1.218383 | 0.4 | 20 |  |  |  | 20 | 1000 | 0.02436767
|  |  |  | MY PSO | [7 empty] | PFO
|  |  |  | t/qt | t |  | slope | intercept |  |  |  |  | PFO
|  |  |  | 9.038731 | 10 |  | 0.8201757 | 1.749557 | [5 empty] | Ln(qe-qt) | t | slope | intercept
|  |  |  | 17.50573 | 20 |  | qe = 1/slope | k2 = slope^2/intercept | [5 empty] | -2.188959 | 10 | -0.004022182 | -2.802917
| 20 |  |  | 25.98302 | 30 |  | 1.219251 | 0.3844905 | [5 empty] | -2.578339 | 20 | k1 | qe
|  |  |  | 51.03704 | 60 |  | r2 | h | [5 empty] | -2.752263 | 30 | 0.004022182 | 0.06063291
|  |  |  | 100.2325 | 120 |  | 0.999996 | 0.5715731 | [5 empty] | -3.151996 | 60
|  |  |  | 199.3273 | 240 | [8 empty] | -3.855328 | 120 | r2
|  |  |  | 297.7421 | 360 | [8 empty] | -4.245167 | 240 | 0.8191945
|  |  |  | 593.5126 | 720 | [8 empty] | -4.679535 | 360
|  |  |  | 1181.894 | 1440 | [8 empty] | -5.246358 | 720
[14 empty] | #NUM! | 1440
|  |  |  | qt (mg/g) | t
|  |  |  | 1.004892 | 10
|  |  |  | 1.101742 | 20
|  |  |  | 1.138311 | 30
|  |  |  | 1.177392 | 60
|  |  |  | 1.197956 | 120
|  |  |  | 1.20851 | 240
|  |  |  | 1.212069 | 360
|  |  |  | 1.215649 | 720
|  |  |  | 1.217448 | 1440

## Sheet1
Co | 25 | ppm | diluted in 20 mL total volume | [5 empty] | Qt should be mg/g
V | 20 | ml
| 0.02 | l
[12 empty] | PSO MY | [5 empty] | PFO
|  |  |  | Time | Ce |  |  | Average |  | here I found mg/Ml | MY found as mg/g | [5 empty] | t
|  |  | hr | mins | 1 | 2 | 3 |  | %Removal | Qt | MY Qt | t/qt | t | slope | intercept | qt (mg/g) |  | Ln(qe-qt) | t | slope | intercept
|  |  | 0.1666667 | 10 | 2.656 | 2.601 | 2.657 | 2.638 | 89.448 | 0.022362 | 1.1181 | 8.943744 | 10 | 0.8825002 | 1.095227 | 1.008041 |  | -4.210878 | 10 | -0.00226514 | -4.070872
|  |  | 0.3333333 | 20 | 2.594 | 2.647 | 2.61 | 2.617 | 89.532 | 0.022383 | 1.11915 | 17.87071 | 20 |  |  | 1.066938 |  | -4.284295 | 20
|  |  | 0.5 | 30 | 2.46 | 2.628 | 2.581 | 2.556333 | 89.77467 | 0.02244367 | 1.122183 | 26.7336 | 30 | qe | k2 | 1.08813 |  | -4.53285 | 30 | k1 | qe
wt% | 20 | g/l | 1 | 60 | 2.869 | 2.823 | 2.857 | 2.849667 | 88.60133 | 0.02215033 | 1.107517 | 54.17526 | 60 | 1.133144 | 0.7110914 | 1.110181 |  | -3.67235 | 60 | 0.00226514 | 0.0170625
g of clino used | 0.4 |  | 2 | 120 | 2.562 | 2.62 | 2.571 | 2.584333 | 89.66267 | 0.02241567 | 1.120783 | 107.068 | 120 |  |  | 1.121545 |  | -4.410426 | 120
|  |  | 4 | 240 | 2.651 | 2.652 | 2.479 | 2.594 | 89.624 | 0.022406 | 1.1203 | 214.2283 | 240 | r2 | h | 1.127315 |  | -4.371416 | 240 | r2
|  |  | 6 | 360 | 2.501 | 2.429 | 2.606 | 2.512 | 89.952 | 0.022488 | 1.1244 | 320.1708 | 360 | 0.9999948 | 0.9130525 | 1.129251 |  | -4.763775 | 360 | 0.7868233
|  |  | 12 | 720 | 2.453 | 2.375 | 2.368 | 2.398667 | 90.40533 | 0.02260133 | 1.130067 | 637.1306 | 720 |  |  | 1.131194 |  | -5.854605 | 720
|  |  | 24 | 1440 | 2.333 | 2.357 | 2.334 | 2.341333 | 90.63467 | 0.02265867 | 1.132933 | 1271.037 | 1440 |  |  | 1.132168 |  | #NUM! | 1440

## BaSO4 removal
| Co Sr (ppm) | 10 | [5 empty] | Co Cs (ppm) | 50
|  | 50 | [6 empty] | 25
25
| Sr removal efficiency with BaSO4 | [6 empty] | Cs removal efficiency with BaSO4
|  | 1 | 2 | 3 | Average | %Removal | dilution up to(ppm) |  |  | 1 | 2 | 3 | Average | %Removal | dilution up to(ppm)
1st experiment |  | 0.011 | 0.006 | 0.011 | 0.009333333 | 99.90667 | 0.5882353 | 1st experiment |  | 10.13 | 10.11 | 10.54 | 10.26 | 79.48 | 2.941176
2nd experiment |  | 0.012 | 0.011 | 0.009 | 0.01066667 | 99.89333 | 0.5882353 | 2nd experiment |  | 10.91 | 10.55 | 10.96 | 10.80667 | 78.38667 | 2.941176
3rd experiment |  | 0.024 | 0.022 | 0.02 | 0.022 | 99.78 | without dilution | 3rd experiment |  | 43.031 | 43.147 | 42.851 | 43.00967 | 13.98067 | without dilution, 50 ppm
4rd experiment |  | 0.055 | 0.049 | 0.056 | 0.05333333 | 99.46667
[8 empty] | 4th |  | 10.459 | 10.27 | 10.392 | 10.37367 | 58.50533 | these are BaSO4 precipitation based on combined experiment. Dispersing 50 pm of each salt (Sr/Cs) in 100 mL water and add BaNO3 (same amount in combined- increased volume of BaNO3 and NaSO4).
50 ppm Sr |  | 0.134 | 0.121 | 0.121 | 0.1253333 | 99.74933 |  | 5th |  | 10.31 | 10.743 | 10.091 | 10.38133 | 58.47467
|  | 0.115 | 0.119 | 0.109 | 0.1143333 | 99.77133
|  | 0.126 | 0.116 | 0.117 | 0.1196667 | 99.76067
|  | 0.116 | 0.11 | 0.114 | 0.1133333 | 99.77333
5th experiment |  | 0.001 | 0.001 | 0 | 0.0006666667 | 99.99733 | these are BaSO4 precipitation based on combined experiment. Dispersing 50 pm of each salt (Sr/Cs) in 100 mL water and add BaNO3 (same amount in combined- increased volume of BaNO3 and NaSO4).
| Sr |  | Cs
| std | 0.007505553 | 0.1491487
| error | 0.004333333 | 0.08611104

## Combined
Co Sr (ppm) | 25 | diluted in 100 mL total volume
|  |  | Sr removal efficiency in combined system | [5 empty] | Cs removal efficiency with system
These ones with correct calculations with 20 g/L natural clino
| 1 | 0.025 | 0.017 | 0.018 | 0.02 | 99.92 |  |  | 1 | 2 | 3 | Average | %Removal
| 2 | 0.02 | 0.015 | 0.014 | 0.01633333 | 99.93467 |  | 1 | 3.288 | 3.324 | 3.248 | 3.286667 | 86.85333 | 4wt% natural clino
[12 empty] | 0.03801754 | 0.1520702
| 3 | 0.01 | 0.003 | 0.004 | 0.005666667 | 99.97733 | 4wt% activated clino | 2 | 1.623 | 1.612 | 1.62 | 1.618333 | 93.52667 | 4wt% activated clino
| 4 | 0.015 | 0.018 | 0.018 | 0.017 | 99.932 | 4wt% natural clino |  |  |  |  | 0.005686241 | 0.02274496
| 5 | 0.009 | 0.002 | 0 | 0.003666667 | 99.98533 | 4wt% activated clino but increased BaNO3 and NaSO4 volume from 50 ml to 100 ml. | 3 | 4.386 | 4.243 | 4.26 | 4.296333 | 82.81467 | 2wt% natural clino
[12 empty] | 0.07811743 | 0.3124697
[8 empty] | 4 | 1.146 | 1.165 | 1.157 | 1.156 | 95.376 | 4wt% activated clino but increased BaNO3 and NaSO4 volume from 50 ml to 100 ml.
[12 empty] | 0.009539392 | 0.03815757