## BaSO4+Cs+Sr
Sedimentation analysis 18/10/22 20221018 10:31:31 |  |  |  |  | increased volume
BaSO4 + Cs+Sr |  |  |  | 130
Range from in mm | 103.26 |  | Range to in mm | 130.3
Threshold in % | 37.9
Time in s | Position in mm | bed height mm | Temperature in °C | Speed in RPM
9.59 | 124.7225 | 5.2775 | 26.7 | 503.2544
19.64 | 126.2169 | 3.7831 | 26.2 | 500.5701
29.47 | 126.8373 | 3.1627 | 25.8 | 500.4727
39.53 | 127.2039 | 2.7961 | 25.5 | 500.5757
49.61 | 127.4013 | 2.5987 | 25.3 | 500.963
59.42 | 127.5282 | 2.4718 | 25.1 | 500.2918
69.48 | 127.6127 | 2.3873 | 24.9 | 501.1164
79.42 | 127.6691 | 2.3309 | 24.8 | 500.7149
89.49 | 127.6973 | 2.3027 | 24.7 | 500.5144
99.43 | 127.7255 | 2.2745 | 24.6 | 500.3391
109.5 | 127.7396 | 2.2604 | 24.6 | 501.5213
119.43 | 127.7537 | 2.2463 | 24.6 | 500.3725
129.62 | 127.7537 | 2.2463 | 24.6 | 500.9184
139.55 | 127.7678 | 2.2322 | 24.6 | 500.2779
149.62 | 127.7678 | 2.2322 | 24.6 | 500.9072
159.44 | 127.7678 | 2.2322 | 24.6 | 501.2085
169.51 | 127.7678 | 2.2322 | 24.6 | 499.0269
179.44 | 127.7678 | 2.2322 | 24.6 | 501.5157
189.51 | 127.7678 | 2.2322 | 24.6 | 498.9384
199.45 | 127.7678 | 2.2322 | 24.8 | 502.8214
209.51 | 127.7678 | 2.2322 | 24.8 | 499.0214
219.45 | 127.7678 | 2.2322 | 24.8 | 503.0715
229.51 | 127.7678 | 2.2322 | 24.9 | 499.2733
239.45 | 127.7678 | 2.2322 | 24.9 | 503.0041
249.52 | 127.7819 | 2.2181 | 25 | 499.7612
259.58 | 127.7819 | 2.2181 | 25 | 502.9591
269.52 | 127.7819 | 2.2181 | 25 | 499.975
279.58 | 127.7819 | 2.2181 | 25.1 | 501.8989
289.52 | 127.7819 | 2.2181 | 25.1 | 500.1028
299.47 | 127.7819 | 2.2181 | 25.1 | 501.4123
309.41 | 127.7819 | 2.2181 | 25.1 | 500.584
319.48 | 127.7819 | 2.2181 | 25 | 500.662
329.42 | 127.7819 | 2.2181 | 25 | 500.5757
339.49 | 127.7819 | 2.2181 | 25 | 500.2056
349.42 | 127.7819 | 2.2181 | 24.9 | 501.0996
359.6 | 127.7819 | 2.2181 | 24.9 | 499.0407
369.43 | 127.7819 | 2.2181 | 24.9 | 501.9044
379.49 | 127.7819 | 2.2181 | 24.9 | 498.7946
389.42 | 127.7819 | 2.2181 | 24.9 | 502.8776
399.49 | 127.7819 | 2.2181 | 25 | 499.1542
409.43 | 127.7819 | 2.2181 | 25 | 503.0659
419.61 | 127.7819 | 2.2181 | 25 | 499.3342
429.56 | 127.7819 | 2.2181 | 25 | 502.9928
439.61 | 127.7819 | 2.2181 | 25.1 | 499.5892
449.44 | 127.7819 | 2.2181 | 25.1 | 502.813
459.5 | 127.7819 | 2.2181 | 25.1 | 500.0167
469.44 | 127.7819 | 2.2181 | 25.1 | 501.7254
479.62 | 127.7819 | 2.2181 | 25 | 500.264
489.45 | 127.7819 | 2.2181 | 25 | 500.7233
499.63 | 127.7819 | 2.2181 | 25 | 500.7455
509.46 | 128.1062 | 1.8938 | 25 | 1012.715
519.44 | 128.3459 | 1.6541 | 25 | 1001.669
529.45 | 128.4305 | 1.5695 | 24.9 | 1000.912
539.46 | 128.4446 | 1.5554 | 24.9 | 1001.413
549.48 | 128.4587 | 1.5413 | 24.9 | 1001.458
559.44 | 128.4587 | 1.5413 | 24.9 | 1001.458
569.44 | 128.4587 | 1.5413 | 24.9 | 1001.447
579.46 | 128.4587 | 1.5413 | 25 | 1001.123
589.46 | 128.4587 | 1.5413 | 25 | 1000.945
599.48 | 128.4587 | 1.5413 | 25 | 1000.778
609.48 | 128.4587 | 1.5413 | 25.1 | 1000.367
619.44 | 128.4587 | 1.5413 | 25.1 | 999.8444
629.45 | 128.4587 | 1.5413 | 25.1 | 999.9445
639.46 | 128.4587 | 1.5413 | 25.1 | 1000.078
649.48 | 128.4587 | 1.5413 | 25 | 1000.667
659.48 | 128.4587 | 1.5413 | 25 | 1000.867
669.5 | 128.4587 | 1.5413 | 25 | 1000.712
679.45 | 128.4587 | 1.5413 | 24.9 | 1000.634
689.45 | 128.4587 | 1.5413 | 24.9 | 1001.536
699.47 | 128.4587 | 1.5413 | 24.9 | 1001.046
709.49 | 128.4728 | 1.5272 | 24.9 | 1001.603
729.45 | 128.4728 | 1.5272 | 24.9 | 1001.279
739.45 | 128.4728 | 1.5272 | 25 | 1001.302
749.47 | 128.4728 | 1.5272 | 25 | 1001.146
759.49 | 128.4728 | 1.5272 | 25 | 1001.001
779.45 | 128.4728 | 1.5272 | 25.1 | 1000.478
789.46 | 128.4728 | 1.5272 | 25.1 | 1000.189
799.47 | 128.4728 | 1.5272 | 25.1 | 1000.022
809.48 | 128.4728 | 1.5272 | 25 | 1000.056
819.44 | 128.4728 | 1.5272 | 25 | 1000.122
829.44 | 128.4728 | 1.5272 | 25 | 1000.267
839.46 | 128.4728 | 1.5272 | 25 | 1000.634
849.48 | 128.4728 | 1.5272 | 25 | 1001.023
859.49 | 128.4728 | 1.5272 | 24.9 | 1001.19
869.44 | 128.4728 | 1.5272 | 25 | 1001.48
879.44 | 128.4728 | 1.5272 | 25 | 1001.435
889.46 | 128.4728 | 1.5272 | 25 | 1001.48
899.46 | 128.4728 | 1.5272 | 25.1 | 1001.536
909.49 | 128.4728 | 1.5272 | 25.1 | 1001.179
919.43 | 128.4728 | 1.5272 | 25.1 | 1001.19
929.45 | 128.4728 | 1.5272 | 25.1 | 1000.879
939.46 | 128.4728 | 1.5272 | 25 | 1000.523
949.46 | 128.4728 | 1.5272 | 25 | 1000.5
959.48 | 128.4728 | 1.5272 | 25 | 1000.122
969.44 | 128.4728 | 1.5272 | 25 | 1000.089
979.44 | 128.4728 | 1.5272 | 24.9 | 999.9445
989.45 | 128.4728 | 1.5272 | 25 | 999.1008
999.46 | 128.4728 | 1.5272 | 25 | 999.3005
1009.43 | 128.6843 | 1.3157 | 25 | 1511.944
1019.41 | 128.783 | 1.217 | 24.9 | 1500.575
1029.44 | 128.7971 | 1.2029 | 24.8 | 1500.025
1039.43 | 128.7971 | 1.2029 | 24.8 | 1500.951
1049.43 | 128.7971 | 1.2029 | 24.8 | 1500.325
1059.43 | 128.7971 | 1.2029 | 24.9 | 1500.75
1069.46 | 128.7971 | 1.2029 | 24.9 | 1500.976
1079.41 | 128.7971 | 1.2029 | 24.9 | 1500.776
1089.41 | 128.7971 | 1.2029 | 25 | 1500.4
1099.44 | 128.7971 | 1.2029 | 25 | 1500.525
1109.4 | 128.7971 | 1.2029 | 25 | 1500.876
1119.43 | 128.7971 | 1.2029 | 25.1 | 1500.901
1129.46 | 128.7971 | 1.2029 | 25.1 | 1499.775
1139.46 | 128.7971 | 1.2029 | 25.1 | 1500.8
1149.42 | 128.7971 | 1.2029 | 25 | 1501.527
1159.41 | 128.7971 | 1.2029 | 25 | 1501.201
1169.4 | 128.7971 | 1.2029 | 24.9 | 1499.7
1179.44 | 128.7971 | 1.2029 | 24.9 | 1499.65
1189.43 | 128.7971 | 1.2029 | 24.9 | 1500.7
1199.43 | 128.7971 | 1.2029 | 24.8 | 1501.376
1209.42 | 128.7971 | 1.2029 | 24.9 | 1501.226
1219.46 | 128.7971 | 1.2029 | 24.9 | 1499.75
1229.42 | 128.7971 | 1.2029 | 24.9 | 1499.775
1239.45 | 128.7971 | 1.2029 | 25 | 1500.876
1249.4 | 128.7971 | 1.2029 | 25 | 1501.126
1259.44 | 128.7971 | 1.2029 | 25 | 1501.051
1269.47 | 128.7971 | 1.2029 | 25.1 | 1500.1
1279.43 | 128.7971 | 1.2029 | 25.1 | 1500.425
1289.42 | 128.7971 | 1.2029 | 25.1 | 1501.351
1299.45 | 128.7971 | 1.2029 | 25 | 1500.75
1309.45 | 128.7971 | 1.2029 | 25 | 1500.65
1319.48 | 128.7971 | 1.2029 | 25 | 1500.6
1329.44 | 128.7971 | 1.2029 | 24.9 | 1501.276
1339.43 | 128.7971 | 1.2029 | 24.9 | 1501.326
1349.47 | 128.7971 | 1.2029 | 24.9 | 1500.325
1359.46 | 128.7971 | 1.2029 | 24.9 | 1499.975
1369.42 | 128.7971 | 1.2029 | 25 | 1500.25
1379.45 | 128.7971 | 1.2029 | 24.9 | 1500
1389.4 | 128.7971 | 1.2029 | 25 | 1500.675
1399.4 | 128.7971 | 1.2029 | 25 | 1500.7
1409.43 | 128.7971 | 1.2029 | 25 | 1500.926
1419.43 | 128.7971 | 1.2029 | 25.1 | 1500.475
1429.42 | 128.7971 | 1.2029 | 25.1 | 1501.201
1439.46 | 128.7971 | 1.2029 | 25.1 | 1500.951
1449.41 | 128.7971 | 1.2029 | 25.1 | 1500.4
1459.41 | 128.7971 | 1.2029 | 25 | 1500.75
1469.44 | 128.7971 | 1.2029 | 25 | 1500.926
1479.48 | 128.7971 | 1.2029 | 24.9 | 1500.175
1489.4 | 128.7971 | 1.2029 | 24.9 | 1500.876
1499.43 | 128.7971 | 1.2029 | 24.8 | 1500.876
1509.44 | 128.9521 | 1.0479 | 24.9 | 2011.758
1519.43 | 129.0085 | 0.9915 | 24.9 | 2001.067
1529.42 | 129.0085 | 0.9915 | 25 | 2000.489
1539.43 | 129.0085 | 0.9915 | 25 | 2000.622
1549.45 | 129.0085 | 0.9915 | 25 | 2000.667
1559.41 | 129.0085 | 0.9915 | 25.1 | 2000.356
1569.43 | 129.0085 | 0.9915 | 25.1 | 2000.133
1579.41 | 129.0085 | 0.9915 | 25.1 | 2000.489
1589.43 | 129.0085 | 0.9915 | 25 | 2000.667
1599.42 | 129.0085 | 0.9915 | 25 | 2000.578
1609.43 | 129.0085 | 0.9915 | 24.9 | 2000.667
1619.41 | 129.0085 | 0.9915 | 24.8 | 2000.711
1629.41 | 129.0085 | 0.9915 | 24.8 | 2000.489
1639.42 | 129.0085 | 0.9915 | 24.9 | 2000.356
1649.43 | 129.0085 | 0.9915 | 24.9 | 2000.489
1659.42 | 129.0085 | 0.9915 | 24.9 | 2000.622
1669.44 | 129.0085 | 0.9915 | 25 | 2000.444
1679.42 | 129.0085 | 0.9915 | 25 | 2000.622
1689.41 | 129.0085 | 0.9915 | 25 | 2000.089
1699.43 | 129.0085 | 0.9915 | 25.1 | 2000.356
1709.42 | 129.0085 | 0.9915 | 25.1 | 2000.4
1719.43 | 129.0085 | 0.9915 | 25 | 2000.845
1729.42 | 129.0085 | 0.9915 | 25 | 2000.622
1739.43 | 129.0085 | 0.9915 | 25 | 2000.356
1749.42 | 129.0085 | 0.9915 | 24.9 | 2000.222
1759.44 | 129.0085 | 0.9915 | 24.9 | 2000.089
1769.42 | 129.0085 | 0.9915 | 24.8 | 2000.4
1779.44 | 129.0085 | 0.9915 | 24.9 | 2000.222
1789.43 | 129.0085 | 0.9915 | 24.9 | 2000.4
1799.44 | 129.0085 | 0.9915 | 25 | 2000.178
1809.42 | 129.0085 | 0.9915 | 25 | 2000.489
1819.42 | 129.0085 | 0.9915 | 25 | 2000.311
1829.43 | 129.0085 | 0.9915 | 25 | 1999.955
1839.41 | 129.0085 | 0.9915 | 25.1 | 2000.222
1849.43 | 129.0085 | 0.9915 | 25.1 | 2000.089
1859.42 | 129.0085 | 0.9915 | 25 | 2000.311
1869.43 | 129.0085 | 0.9915 | 25 | 2000.444
1879.43 | 129.0085 | 0.9915 | 25 | 2000.222
1889.45 | 129.0226 | 0.9774 | 24.9 | 2000.667
1919.43 | 129.0226 | 0.9774 | 24.9 | 1999.867
1949.41 | 129.0226 | 0.9774 | 25 | 2000.489
1979.41 | 129.0226 | 0.9774 | 25.1 | 2000.444
1989.42 | 129.0226 | 0.9774 | 25.1 | 2000.667
2009.41 | 129.1495 | 0.8505 | 25 | 2510.25
2019.41 | 129.1636 | 0.8364 | 25 | 2500
2029.42 | 129.1636 | 0.8364 | 24.9 | 2499.097
2039.43 | 129.1636 | 0.8364 | 25 | 2499.236
2049.38 | 129.1636 | 0.8364 | 25 | 2499.306
2059.39 | 129.1636 | 0.8364 | 25 | 2499.653
2069.43 | 129.1636 | 0.8364 | 25.1 | 2499.167
2079.41 | 129.1636 | 0.8364 | 25.1 | 2499.514
2089.41 | 129.1636 | 0.8364 | 25.1 | 2499.236
2099.41 | 129.1636 | 0.8364 | 25 | 2499.236
2109.4 | 129.1636 | 0.8364 | 25 | 2499.375
2119.43 | 129.1636 | 0.8364 | 24.9 | 2499.306
2129.39 | 129.1636 | 0.8364 | 24.9 | 2499.375
2139.42 | 129.1636 | 0.8364 | 24.8 | 2498.681
2149.43 | 129.1636 | 0.8364 | 24.8 | 2499.583
2159.4 | 129.1636 | 0.8364 | 24.8 | 2499.236
2169.41 | 129.1636 | 0.8364 | 24.9 | 2499.514
2179.39 | 129.1636 | 0.8364 | 25 | 2498.959
2189.42 | 129.1636 | 0.8364 | 25 | 2499.583
2199.41 | 129.1636 | 0.8364 | 25 | 2499.236
2209.4 | 129.1636 | 0.8364 | 25.1 | 2499.236
2219.4 | 129.1636 | 0.8364 | 25.1 | 2498.959
2229.39 | 129.1636 | 0.8364 | 25.1 | 2499.375
2239.42 | 129.1636 | 0.8364 | 25 | 2499.097
2249.39 | 129.1636 | 0.8364 | 24.9 | 2499.306
2259.42 | 129.1636 | 0.8364 | 24.9 | 2499.167
2269.4 | 129.1636 | 0.8364 | 24.8 | 2499.236
2279.41 | 129.1636 | 0.8364 | 24.8 | 2499.097
2289.4 | 129.1636 | 0.8364 | 24.8 | 2499.653
2299.41 | 129.1636 | 0.8364 | 24.9 | 2499.375
2309.39 | 129.1636 | 0.8364 | 24.9 | 2499.028
2319.4 | 129.1636 | 0.8364 | 25 | 2499.375
2329.39 | 129.1636 | 0.8364 | 25 | 2499.167
2339.42 | 129.1636 | 0.8364 | 25 | 2499.514
2349.41 | 129.1636 | 0.8364 | 25.1 | 2498.889
2359.42 | 129.1636 | 0.8364 | 25.1 | 2499.375
2369.4 | 129.1636 | 0.8364 | 25.1 | 2499.514
2379.39 | 129.1636 | 0.8364 | 25 | 2499.445
2389.39 | 129.1636 | 0.8364 | 25 | 2499.375
2399.43 | 129.1636 | 0.8364 | 24.9 | 2498.82
2409.41 | 129.1636 | 0.8364 | 24.9 | 2499.097
2419.4 | 129.1636 | 0.8364 | 24.8 | 2499.028
2429.39 | 129.1636 | 0.8364 | 24.9 | 2499.306
2439.42 | 129.1636 | 0.8364 | 24.9 | 2499.097
2449.43 | 129.1636 | 0.8364 | 25 | 2498.751
2459.42 | 129.1636 | 0.8364 | 25 | 2499.375
2469.4 | 129.1636 | 0.8364 | 25 | 2499.167
2479.41 | 129.1777 | 0.8223 | 25.1 | 2499.445
2499.38 | 129.1777 | 0.8223 | 25.1 | 2499.236
2509.4 | 129.2905 | 0.7095 | 25.1 | 3007.72
2519.42 | 129.3046 | 0.6954 | 25 | 2999.5
2529.39 | 129.3046 | 0.6954 | 25 | 2999.2
2549.42 | 129.3046 | 0.6954 | 25 | 2998.9
2559.41 | 129.3046 | 0.6954 | 25.1 | 2999
2569.4 | 129.3046 | 0.6954 | 25 | 2998.9
2579.39 | 129.3046 | 0.6954 | 25 | 2999.1
2589.4 | 129.3046 | 0.6954 | 25 | 2999.1
2599.4 | 129.3046 | 0.6954 | 24.9 | 2998.501
2609.4 | 129.3046 | 0.6954 | 25 | 2998.801
2619.4 | 129.3046 | 0.6954 | 25 | 2999.2
2629.4 | 129.3046 | 0.6954 | 25 | 2998.601
2639.39 | 129.3046 | 0.6954 | 25 | 2999.2
2649.38 | 129.3046 | 0.6954 | 25.1 | 2998.9
2659.4 | 129.3046 | 0.6954 | 25.1 | 2999.1
2669.41 | 129.3046 | 0.6954 | 25.1 | 2998.7
2679.41 | 129.3046 | 0.6954 | 25.1 | 2999.2
2689.39 | 129.3046 | 0.6954 | 25 | 2998.401
2699.41 | 129.3046 | 0.6954 | 25 | 2998.9
2709.4 | 129.3046 | 0.6954 | 24.9 | 2998.801
2719.4 | 129.3046 | 0.6954 | 24.9 | 2998.401
2729.4 | 129.3046 | 0.6954 | 24.9 | 2999.1
2739.4 | 129.3046 | 0.6954 | 24.9 | 2999
2749.41 | 129.3046 | 0.6954 | 24.9 | 2998.7
2759.4 | 129.3046 | 0.6954 | 25 | 2999.5
2769.4 | 129.3046 | 0.6954 | 25 | 2999.2
2779.39 | 129.3046 | 0.6954 | 25.1 | 2998.601
2789.41 | 129.3046 | 0.6954 | 25.1 | 2999.3
2799.42 | 129.3046 | 0.6954 | 25.1 | 2998.9
2809.41 | 129.3046 | 0.6954 | 25.1 | 2998.9
2819.4 | 129.3046 | 0.6954 | 25 | 2998.7
2829.39 | 129.3046 | 0.6954 | 25 | 2998.801
2839.41 | 129.3046 | 0.6954 | 24.9 | 2999.2
2849.4 | 129.3046 | 0.6954 | 24.9 | 2998.9
2859.4 | 129.3187 | 0.6813 | 24.9 | 2999.2
2909.41 | 129.3187 | 0.6813 | 25.1 | 2999
2989.4 | 129.3187 | 0.6813 | 25 | 2998.801

## BaSO4+Cs+Sr Yield Stress
Radius to bottom of tube: |  |  | 13 | cm*
RPM | RCF (x g) | dHeq/dg |  |  |  |  | *r = cm for RCF calcs
500 | 36.335 | -2.061219e-05
1000 | 145.34 | -3.293053e-06 | [7 empty] | Heq v g (to get functional derivitive)
1500 | 327.015 | -1.126318e-06 | [7 empty] | RCF (x g) | Heq (m) BaSO4
2000 | 581.36 | -5.261061e-07 | [7 empty] | 36.335 | 0.0022181
2500 | 908.375 | -2.915073e-07 | [7 empty] | 145.34 | 0.0015272
3000 | 1308.06 | -1.799434e-07 | [7 empty] | 327.015 | 0.0012029
[10 empty] | 581.36 | 0.0009774
Density | 4500 | BaSO4 | kg/m3 | [6 empty] | 908.375 | 0.0008223
| 1000 | Water | kg/m3 | [6 empty] | 1308.06 | 0.0006813
BaSO4
H2O |  |  |  | Ø0 | 0.003448534
H0 | 0.02 | m
RPM | Heq (m) BaSO4 | Ø-final(based on final heights)
500 | 0.0022181 | 0.03109449 |  | ∆ρ | 3500
1000 | 0.0015272 | 0.04516153
1500 | 0.0012029 | 0.05733701
2000 | 0.0009774 | 0.07056547
2500 | 0.0008223 | 0.08387533
3000 | 0.0006813 | 0.1012339
L = | 0.13 | m
BaSO4+Cs+Sr
Py | RPM |  | Øeq (new) - using dHeq/dg |  | Calc chech - variable second height
85.2242 | 500 |  | 0.04687655
341.8104 | 1000 |  | 0.0657194 |  | 0.002 | 0.04530767
770.0384 | 1500 |  | 0.08258969 |  | 0.0019 | 0.04849326
1370.15 | 2000 |  | 0.1026497 |  | 0.0018 | 0.05216069
2142.141 | 2500 |  | 0.1236538 |  | 0.0017 | 0.05642822 |  |  | Derivitive:
3086.362 | 3000 |  | 0.1545954 |  | 0.0016 | 0.06145627 |  |  | dHeq/dg = 0.0074*(-0.323*g^-1.323)
[5 empty] | 0.0015 | 0.06746802
[5 empty] | 0.0014 | 0.07478346
[5 empty] | 0.0013 | 0.08387824 |  | Okay, taking the actual derivitive is a defo improvement
[5 empty] | 0.0012 | 0.0954914
[5 empty] | 0.0011 | 0.1108371
[5 empty] | 0.001 | 0.1320593
[5 empty] | 0.0009 | 0.1633331
[5 empty] | 0.0008 | 0.2140153
[5 empty] | 0.0007 | 0.3103021
𝑅𝐶𝐹=1.1118 𝑥 10^(−5) 𝑥 𝑟 𝑥 〖𝑟𝑝𝑚〗^2
𝑃_𝑦 (∅_𝑒𝑞)≈∆𝜌𝑔∅_0 𝐻_0 (1−𝐻_𝑒𝑞/2𝐿)
∅_𝑒𝑞≈(∅_0 𝐻_0 [1−1/2𝐿 (𝐻_𝑒𝑞+𝑔 (𝑑𝐻_𝑒𝑞)/𝑑𝑔)])/([(𝐻_𝑒𝑞+𝑔 (𝑑𝐻_𝑒𝑞)/𝑑𝑔)(1−𝐻_𝑒𝑞/𝐿)+〖𝐻2〗_𝑒𝑞/2𝐿])

## Combined
Sedimentation analysis 18/10/22 20221018 10:31:31 |  |  |  | increased volume
Combined batch |  |  |  | 130
Range from in mm | 103.26 |  | Range to in mm | 130.3
Threshold in % | 37.9
Time in s | Position in mm | bed height mm | Temperature in °C | Speed in RPM
9.49 | 126.513 | 3.487 | 26.7 | 502.6501
19.54 | 127.218 | 2.782 | 26.2 | 500.0028
29.48 | 127.4436 | 2.5564 | 25.8 | 500.4727
39.42 | 127.5564 | 2.4436 | 25.5 | 500.6926
49.49 | 127.6127 | 2.3873 | 25.3 | 500.3781
59.43 | 127.6409 | 2.3591 | 25.1 | 500.4142
69.49 | 127.655 | 2.345 | 24.9 | 500.91
79.43 | 127.6691 | 2.3309 | 24.8 | 500.7149
89.5 | 127.6832 | 2.3168 | 24.7 | 500.5144
99.43 | 127.6832 | 2.3168 | 24.6 | 500.3836
109.5 | 127.6832 | 2.3168 | 24.6 | 501.2755
119.44 | 127.6973 | 2.3027 | 24.6 | 500.4977
129.51 | 127.6973 | 2.3027 | 24.6 | 500.3558
139.45 | 127.6973 | 2.3027 | 24.6 | 500.5311
149.52 | 127.6973 | 2.3027 | 24.6 | 500.5422
159.45 | 127.7114 | 2.2886 | 24.6 | 501.3174
169.51 | 127.7114 | 2.2886 | 24.6 | 498.8582
179.45 | 127.7114 | 2.2886 | 24.6 | 501.6834
189.52 | 127.7114 | 2.2886 | 24.6 | 498.8831
199.45 | 127.7114 | 2.2886 | 24.8 | 502.8214
209.52 | 127.7114 | 2.2886 | 24.8 | 499.0214
219.46 | 127.7114 | 2.2886 | 24.8 | 503.0912
229.52 | 127.7114 | 2.2886 | 24.9 | 499.3342
239.46 | 127.7114 | 2.2886 | 24.9 | 502.9844
249.52 | 127.7114 | 2.2886 | 25 | 499.8556
259.48 | 127.7255 | 2.2745 | 25 | 502.8017
269.53 | 127.7255 | 2.2745 | 25 | 499.975
279.48 | 127.7255 | 2.2745 | 25.1 | 501.3453
289.42 | 127.7255 | 2.2745 | 25.1 | 500.239
299.48 | 127.7255 | 2.2745 | 25.1 | 501.2392
309.42 | 127.7255 | 2.2745 | 25.1 | 500.584
319.49 | 127.7255 | 2.2745 | 25 | 500.662
329.42 | 127.7255 | 2.2745 | 25 | 500.6592
339.49 | 127.7255 | 2.2745 | 25 | 499.9028
349.42 | 127.7255 | 2.2745 | 24.9 | 501.2699
359.5 | 127.7255 | 2.2745 | 24.9 | 498.7752
369.43 | 127.7255 | 2.2745 | 24.9 | 501.9044
379.5 | 127.7255 | 2.2745 | 24.9 | 498.7946
389.43 | 127.7255 | 2.2745 | 24.9 | 502.9591
399.5 | 127.7255 | 2.2745 | 25 | 499.2151
409.44 | 127.7255 | 2.2745 | 25 | 503.1784
419.51 | 127.7255 | 2.2745 | 25 | 499.4839
429.45 | 127.7255 | 2.2745 | 25 | 502.9169
439.51 | 127.7255 | 2.2745 | 25.1 | 499.7695
449.45 | 127.7255 | 2.2745 | 25.1 | 502.6585
459.51 | 127.7255 | 2.2745 | 25.1 | 500.0389
469.45 | 127.7255 | 2.2745 | 25.1 | 501.5464
479.52 | 127.7255 | 2.2745 | 25 | 500.3336
489.46 | 127.7255 | 2.2745 | 25 | 500.7233
499.53 | 127.7255 | 2.2745 | 25 | 501.0857
509.44 | 128.078 | 1.922 | 25 | 1013.137
519.43 | 128.2754 | 1.7246 | 25 | 1001.335
529.43 | 128.3036 | 1.6964 | 24.9 | 1000.823
539.45 | 128.3177 | 1.6823 | 24.9 | 1001.324
549.46 | 128.3318 | 1.6682 | 24.9 | 1001.302
559.41 | 128.3318 | 1.6682 | 24.9 | 1001.48
569.42 | 128.3318 | 1.6682 | 24.9 | 1001.447
579.43 | 128.3459 | 1.6541 | 25 | 1001.324
589.45 | 128.3459 | 1.6541 | 25 | 1001.101
599.45 | 128.3459 | 1.6541 | 25 | 1000.834
609.47 | 128.3459 | 1.6541 | 25.1 | 1000.634
619.41 | 128.3459 | 1.6541 | 25.1 | 1000.122
629.43 | 128.3459 | 1.6541 | 25.1 | 1000.111
639.44 | 128.3459 | 1.6541 | 25.1 | 1000.022
649.46 | 128.3459 | 1.6541 | 25 | 1000.356
659.46 | 128.3459 | 1.6541 | 25 | 1000.778
669.48 | 128.3459 | 1.6541 | 25 | 1000.467
679.43 | 128.3459 | 1.6541 | 24.9 | 1000.422
689.45 | 128.3459 | 1.6541 | 24.9 | 1001.447
699.45 | 128.3459 | 1.6541 | 24.9 | 1000.812
709.47 | 128.3459 | 1.6541 | 24.9 | 1001.692
719.41 | 128.3459 | 1.6541 | 24.9 | 1000.923
729.43 | 128.3459 | 1.6541 | 24.9 | 1001.391
739.45 | 128.3459 | 1.6541 | 25 | 1001.357
749.45 | 128.3459 | 1.6541 | 25 | 1001.157
759.47 | 128.3459 | 1.6541 | 25 | 1001.224
769.41 | 128.36 | 1.64 | 25 | 1001.023
829.43 | 128.36 | 1.64 | 25 | 1000.189
839.44 | 128.36 | 1.64 | 25 | 1000.411
859.46 | 128.36 | 1.64 | 24.9 | 1001.135
869.42 | 128.36 | 1.64 | 25 | 1001.268
889.44 | 128.36 | 1.64 | 25 | 1001.48
899.47 | 128.36 | 1.64 | 25.1 | 1001.513
909.46 | 128.36 | 1.64 | 25.1 | 1001.38
919.41 | 128.36 | 1.64 | 25.1 | 1001.224
929.43 | 128.36 | 1.64 | 25.1 | 1001.123
939.44 | 128.36 | 1.64 | 25 | 1000.656
949.45 | 128.36 | 1.64 | 25 | 1000.523
959.46 | 128.36 | 1.64 | 25 | 1000.356
969.41 | 128.36 | 1.64 | 25 | 1000.089
979.42 | 128.36 | 1.64 | 24.9 | 1000.022
989.44 | 128.36 | 1.64 | 25 | 999.0897
999.44 | 128.36 | 1.64 | 25 | 999.1008
1009.44 | 128.5151 | 1.4849 | 25 | 1512.529
1019.42 | 128.5997 | 1.4003 | 24.9 | 1500.275
1029.45 | 128.6138 | 1.3862 | 24.8 | 1500.175
1039.41 | 128.6138 | 1.3862 | 24.8 | 1501.201
1049.44 | 128.6138 | 1.3862 | 24.8 | 1500.3
1059.44 | 128.6138 | 1.3862 | 24.9 | 1500.625
1069.47 | 128.6138 | 1.3862 | 24.9 | 1500.776
1079.42 | 128.6138 | 1.3862 | 24.9 | 1500.8
1089.41 | 128.6138 | 1.3862 | 25 | 1500.776
1099.41 | 128.6138 | 1.3862 | 25 | 1500.525
1109.41 | 128.6138 | 1.3862 | 25 | 1500.675
1119.43 | 128.6138 | 1.3862 | 25.1 | 1500.575
1129.44 | 128.6138 | 1.3862 | 25.1 | 1499.975
1139.44 | 128.6138 | 1.3862 | 25.1 | 1500.876
1149.43 | 128.6138 | 1.3862 | 25 | 1501.351
1159.41 | 128.6279 | 1.3721 | 25 | 1501.076
1169.41 | 128.6279 | 1.3721 | 24.9 | 1499.875
1179.45 | 128.6279 | 1.3721 | 24.9 | 1499.65
1189.44 | 128.6279 | 1.3721 | 24.9 | 1500.901
1199.44 | 128.6279 | 1.3721 | 24.8 | 1501.126
1209.43 | 128.6279 | 1.3721 | 24.9 | 1501.101
1219.43 | 128.6279 | 1.3721 | 24.9 | 1499.725
1229.42 | 128.6279 | 1.3721 | 24.9 | 1499.7
1249.41 | 128.6279 | 1.3721 | 25 | 1501.051
1259.45 | 128.6279 | 1.3721 | 25 | 1500.926
1269.45 | 128.6279 | 1.3721 | 25.1 | 1500.2
1279.44 | 128.6279 | 1.3721 | 25.1 | 1500.375
1289.43 | 128.6279 | 1.3721 | 25.1 | 1501.401
1299.43 | 128.6279 | 1.3721 | 25 | 1500.525
1309.42 | 128.6279 | 1.3721 | 25 | 1500.35
1319.46 | 128.6279 | 1.3721 | 25 | 1500.55
1329.45 | 128.6279 | 1.3721 | 24.9 | 1501.201
1339.44 | 128.6279 | 1.3721 | 24.9 | 1501.351
1349.44 | 128.6279 | 1.3721 | 24.9 | 1500.1
1359.44 | 128.6279 | 1.3721 | 24.9 | 1499.725
1369.43 | 128.6279 | 1.3721 | 25 | 1500.4
1379.43 | 128.6279 | 1.3721 | 24.9 | 1500.05
1389.41 | 128.6279 | 1.3721 | 25 | 1500.35
1399.41 | 128.6279 | 1.3721 | 25 | 1500.55
1409.44 | 128.6279 | 1.3721 | 25 | 1500.776
1419.44 | 128.6279 | 1.3721 | 25.1 | 1500.65
1429.43 | 128.6279 | 1.3721 | 25.1 | 1501.351
1439.43 | 128.6279 | 1.3721 | 25.1 | 1500.675
1449.42 | 128.6279 | 1.3721 | 25.1 | 1500.35
1459.41 | 128.6279 | 1.3721 | 25 | 1500.976
1469.42 | 128.6279 | 1.3721 | 25 | 1501.076
1479.46 | 128.6279 | 1.3721 | 24.9 | 1500.2
1489.41 | 128.6279 | 1.3721 | 24.9 | 1500.725
1499.44 | 128.6279 | 1.3721 | 24.8 | 1500.75
1509.43 | 128.7407 | 1.2593 | 24.9 | 2011.848
1519.42 | 128.7689 | 1.2311 | 24.9 | 2001.023
1529.41 | 128.7689 | 1.2311 | 25 | 2000.222
1539.43 | 128.7689 | 1.2311 | 25 | 2000.622
1549.46 | 128.7689 | 1.2311 | 25 | 2000.667
1559.41 | 128.7689 | 1.2311 | 25.1 | 2000.578
1569.42 | 128.7689 | 1.2311 | 25.1 | 2000.133
1579.4 | 128.7689 | 1.2311 | 25.1 | 2000.311
1589.42 | 128.7689 | 1.2311 | 25 | 2000.533
1599.41 | 128.7689 | 1.2311 | 25 | 2000.622
1609.43 | 128.783 | 1.217 | 24.9 | 2000.8
1619.41 | 128.783 | 1.217 | 24.8 | 2000.889
1629.4 | 128.783 | 1.217 | 24.8 | 2000.489
1639.42 | 128.783 | 1.217 | 24.9 | 2000.178
1659.43 | 128.783 | 1.217 | 24.9 | 2000.489
1669.43 | 128.783 | 1.217 | 25 | 2000.533
1679.43 | 128.783 | 1.217 | 25 | 2000.711
1689.41 | 128.783 | 1.217 | 25 | 2000.222
1699.42 | 128.783 | 1.217 | 25.1 | 2000.4
1709.41 | 128.783 | 1.217 | 25.1 | 2000.267
1719.42 | 128.783 | 1.217 | 25 | 2000.711
1729.41 | 128.783 | 1.217 | 25 | 2000.533
1739.42 | 128.783 | 1.217 | 25 | 2000.444
1749.42 | 128.783 | 1.217 | 24.9 | 2000.4
1759.43 | 128.783 | 1.217 | 24.9 | 2000.222
1769.42 | 128.783 | 1.217 | 24.8 | 2000.311
1779.44 | 128.783 | 1.217 | 24.9 | 2000
1789.42 | 128.783 | 1.217 | 24.9 | 2000.267
1799.44 | 128.783 | 1.217 | 25 | 2000.178
1809.43 | 128.783 | 1.217 | 25 | 2000.489
1819.41 | 128.783 | 1.217 | 25 | 2000.4
1829.43 | 128.783 | 1.217 | 25 | 2000.089
1839.42 | 128.783 | 1.217 | 25.1 | 2000.267
1849.42 | 128.783 | 1.217 | 25.1 | 2000
1859.41 | 128.783 | 1.217 | 25 | 2000.311
1869.42 | 128.783 | 1.217 | 25 | 2000.356
1879.42 | 128.783 | 1.217 | 25 | 2000.311
1889.44 | 128.783 | 1.217 | 24.9 | 2000.667
1899.43 | 128.783 | 1.217 | 24.9 | 2000.489
1909.4 | 128.783 | 1.217 | 24.9 | 2000.133
1919.42 | 128.783 | 1.217 | 24.9 | 1999.955
1929.42 | 128.783 | 1.217 | 25 | 1999.955
1939.42 | 128.783 | 1.217 | 25 | 2000
1949.42 | 128.783 | 1.217 | 25 | 2000.444
1959.44 | 128.783 | 1.217 | 25.1 | 2000.756
1969.41 | 128.783 | 1.217 | 25.1 | 2000.267
1979.4 | 128.783 | 1.217 | 25.1 | 2000.356
1989.43 | 128.783 | 1.217 | 25.1 | 2000.489
1999.4 | 128.783 | 1.217 | 25 | 2000.578
2009.41 | 128.8676 | 1.1324 | 25 | 2510.46
2019.42 | 128.8676 | 1.1324 | 25 | 2499.93
2029.43 | 128.8817 | 1.1183 | 24.9 | 2499.097
2039.42 | 128.8817 | 1.1183 | 25 | 2499.028
2049.39 | 128.8817 | 1.1183 | 25 | 2499.375
2059.4 | 128.8817 | 1.1183 | 25 | 2499.583
2069.42 | 128.8817 | 1.1183 | 25.1 | 2499.167
2079.41 | 128.8817 | 1.1183 | 25.1 | 2499.514
2089.41 | 128.8817 | 1.1183 | 25.1 | 2499.167
2099.42 | 128.8817 | 1.1183 | 25 | 2499.306
2109.4 | 128.8817 | 1.1183 | 25 | 2499.306
2119.42 | 128.8817 | 1.1183 | 24.9 | 2499.236
2129.4 | 128.8817 | 1.1183 | 24.9 | 2499.236
2139.41 | 128.8817 | 1.1183 | 24.8 | 2498.82
2149.42 | 128.8817 | 1.1183 | 24.8 | 2499.583
2159.4 | 128.8817 | 1.1183 | 24.8 | 2499.236
2169.41 | 128.8817 | 1.1183 | 24.9 | 2499.306
2179.4 | 128.8958 | 1.1042 | 25 | 2499.028
2219.41 | 128.8958 | 1.1042 | 25.1 | 2498.889
2279.42 | 128.8958 | 1.1042 | 24.8 | 2498.959
2289.41 | 128.8958 | 1.1042 | 24.8 | 2499.583
2299.41 | 128.8958 | 1.1042 | 24.9 | 2499.097
2309.4 | 128.8958 | 1.1042 | 24.9 | 2499.028
2319.41 | 128.8958 | 1.1042 | 25 | 2499.306
2349.42 | 128.8958 | 1.1042 | 25.1 | 2498.959
2359.43 | 128.8958 | 1.1042 | 25.1 | 2499.514
2369.41 | 128.8958 | 1.1042 | 25.1 | 2499.306
2379.4 | 128.8958 | 1.1042 | 25 | 2499.514
2389.4 | 128.8958 | 1.1042 | 25 | 2499.236
2399.42 | 128.8958 | 1.1042 | 24.9 | 2498.82
2409.42 | 128.8958 | 1.1042 | 24.9 | 2499.097
2419.4 | 128.8958 | 1.1042 | 24.8 | 2498.959
2429.39 | 128.8958 | 1.1042 | 24.9 | 2499.236
2439.41 | 128.8958 | 1.1042 | 24.9 | 2499.028
2449.42 | 128.8958 | 1.1042 | 25 | 2499.028
2459.42 | 128.8958 | 1.1042 | 25 | 2499.167
2469.41 | 128.8958 | 1.1042 | 25 | 2499.236
2479.41 | 128.8958 | 1.1042 | 25.1 | 2499.236
2489.4 | 128.8958 | 1.1042 | 25.1 | 2499.167
2499.39 | 128.8958 | 1.1042 | 25.1 | 2499.097
2509.41 | 128.938 | 1.062 | 25.1 | 3008.021
2519.41 | 128.9521 | 1.0479 | 25 | 2999.6
2529.39 | 128.9521 | 1.0479 | 25 | 2999
2539.4 | 128.9521 | 1.0479 | 25 | 2999.2
2549.41 | 128.9521 | 1.0479 | 25 | 2998.9
2559.42 | 128.9521 | 1.0479 | 25.1 | 2999
2569.41 | 128.9521 | 1.0479 | 25 | 2998.9
2579.4 | 128.9521 | 1.0479 | 25 | 2998.9
2589.4 | 128.9521 | 1.0479 | 25 | 2999
2599.4 | 128.9521 | 1.0479 | 24.9 | 2998.601
2609.41 | 128.9521 | 1.0479 | 25 | 2998.801
2619.41 | 128.9521 | 1.0479 | 25 | 2999.2
2629.41 | 128.9662 | 1.0338 | 25 | 2998.401
2649.39 | 128.9662 | 1.0338 | 25.1 | 2998.801
2699.42 | 128.9662 | 1.0338 | 25 | 2998.801
2719.4 | 128.9662 | 1.0338 | 24.9 | 2998.501
2729.4 | 128.9662 | 1.0338 | 24.9 | 2999.1
2749.4 | 128.9662 | 1.0338 | 24.9 | 2998.801
2779.39 | 128.9662 | 1.0338 | 25.1 | 2998.601
2799.41 | 128.9662 | 1.0338 | 25.1 | 2998.801
2829.4 | 128.9662 | 1.0338 | 25 | 2998.501
2849.4 | 128.9662 | 1.0338 | 24.9 | 2998.9
2859.4 | 128.9662 | 1.0338 | 24.9 | 2999.1
2879.4 | 128.9662 | 1.0338 | 25 | 2998.801
2899.41 | 128.9662 | 1.0338 | 25.1 | 2999.7
2909.41 | 128.9662 | 1.0338 | 25.1 | 2998.9
2929.42 | 128.9662 | 1.0338 | 25 | 2999.8
2959.39 | 128.9662 | 1.0338 | 24.9 | 2999.1
2989.4 | 128.9662 | 1.0338 | 25 | 2998.7

## Combined yield stress
Radius to bottom of tube: |  |  | 13 | cm*
RPM | RCF (x g) | dHeq/dg |  |  |  |  | *r = cm for RCF calcs
500 | 36.335 | -1.374692e-05
1000 | 145.34 | -2.529822e-06 | [7 empty] | Heq v g (to get functional derivitive)
1500 | 327.015 | -9.398859e-07 | [7 empty] | RCF (x g) | Heq (m) BaSO4
2000 | 581.36 | -4.65559e-07 | [7 empty] | 36.335 | 0.0022745
2500 | 908.375 | -2.699731e-07 | [7 empty] | 145.34 | 0.00164
3000 | 1308.06 | -1.729657e-07 | [7 empty] | 327.015 | 0.0013721
[10 empty] | 581.36 | 0.001217
Density | 4500 | BaSO4 | kg/m3 | [6 empty] | 908.375 | 0.0011042
| 1000 | Water | kg/m3 | [6 empty] | 1308.06 | 0.0010338
BaSO4
H2O |  |  |  | Ø0 | 0.009694631
H0 | 0.02 | m
RPM | Heq (m) BaSO4 | Ø-final(based on final heights)
500 | 0.0022745 | 0.08524626 |  | ∆ρ | 3500
1000 | 0.00164 | 0.1182272
1500 | 0.0013721 | 0.1413108
2000 | 0.001217 | 0.1593201
2500 | 0.0011042 | 0.1755956
3000 | 0.0010338 | 0.1875533
L = | 0.13 | m
BaSO4+Cs+Sr
Py | RPM |  | Øeq (new) - using dHeq/dg |  | Calc chech - variable second height |  |  |  | Derivitive:
239.5326 | 500 |  | 0.1091755 | [5 empty] | dHeq/dg = 0.005*(-0.221*g^-1.221)
960.4892 | 1000 |  | 0.1523309 |  | 0.002 | 0.1187457
2163.341 | 1500 |  | 0.1820403 |  | 0.0019 | 0.1264925 |  |  | *Just to note, the exponential of the diferential is here -0.221-1 (so -1.221)
3848.247 | 2000 |  | 0.2048251 |  | 0.0018 | 0.1353206
6015.507 | 2500 |  | 0.2256677 |  | 0.0017 | 0.1454735
8664.685 | 3000 |  | 0.240041 |  | 0.0016 | 0.1572734
[5 empty] | 0.0015 | 0.1711565392
[5 empty] | 0.0014 | 0.1877281
[5 empty] | 0.0013 | 0.2078525 |  | Okay, taking the actual derivitive is a defo improvement
[5 empty] | 0.0012 | 0.2328097
[5 empty] | 0.0011 | 0.2645781
[5 empty] | 0.001 | 0.3063864
[5 empty] | 0.0009 | 0.3638875
[5 empty] | 0.0008 | 0.4479581
[5 empty] | 0.0007 | 0.5825465
𝑅𝐶𝐹=1.1118 𝑥 10^(−5) 𝑥 𝑟 𝑥 〖𝑟𝑝𝑚〗^2
𝑃_𝑦 (∅_𝑒𝑞)≈∆𝜌𝑔∅_0 𝐻_0 (1−𝐻_𝑒𝑞/2𝐿)
∅_𝑒𝑞≈(∅_0 𝐻_0 [1−1/2𝐿 (𝐻_𝑒𝑞+𝑔 (𝑑𝐻_𝑒𝑞)/𝑑𝑔)])/([(𝐻_𝑒𝑞+𝑔 (𝑑𝐻_𝑒𝑞)/𝑑𝑔)(1−𝐻_𝑒𝑞/𝐿)+〖𝐻2〗_𝑒𝑞/2𝐿])

## BaSO4
BaSO4 181022 repeat 20221109 10:12:35
BaSO4 181022 1 |  |  | 130
Range from in mm | 103.36 | Range to in mm | 130.3
Threshold in % | 38.67
Time in s | Position in mm | Temperature in °C | Speed in RPM
5.34 | 124.3418 | 27 | 505.7288 | 5.6582
15.34 | 126.372 | 26.4 | 500.5812 | 3.628
25.34 | 126.9642 | 25.8 | 499.1985 | 3.0358
35.34 | 127.2744 | 25.3 | 502.3667 | 2.7256
45.35 | 127.4577 | 25 | 500.5395 | 2.5423
55.35 | 127.5423 | 24.6 | 498.8554 | 2.4577
65.35 | 127.5986 | 24.4 | 502.5322 | 2.4014
75.35 | 127.6268 | 24.2 | 500.3558 | 2.3732
85.33 | 127.6409 | 24.1 | 498.6951 | 2.3591
95.33 | 127.6409 | 24 | 502.4985 | 2.3591
105.34 | 127.655 | 23.9 | 500.1612 | 2.345
115.35 | 127.655 | 23.8 | 498.8333 | 2.345
125.34 | 127.655 | 23.8 | 502.4733 | 2.345
135.34 | 127.655 | 23.8 | 500.0472 | 2.345
145.34 | 127.655 | 23.8 | 499.2373 | 2.345
155.33 | 127.655 | 23.8 | 502.3331 | 2.345
165.34 | 127.655 | 23.8 | 499.7807 | 2.345
175.34 | 127.655 | 23.8 | 500.9518 | 2.345
185.36 | 127.655 | 24 | 501.9297 | 2.345
195.36 | 127.655 | 24 | 499.2262 | 2.345
205.36 | 127.655 | 24.1 | 502.305 | 2.345
215.34 | 127.655 | 24.1 | 500.328 | 2.345
225.34 | 127.655 | 24.1 | 498.6564 | 2.345
235.33 | 127.655 | 24.2 | 502.3779 | 2.345
245.33 | 127.655 | 24.3 | 500.3419 | 2.345
255.34 | 127.655 | 24.3 | 499.4811 | 2.345
265.34 | 127.655 | 24.5 | 502.249 | 2.345
275.36 | 127.655 | 24.5 | 499.8695 | 2.345
285.34 | 127.655 | 24.6 | 500.8292 | 2.345
295.34 | 127.655 | 24.6 | 501.295 | 2.345
305.34 | 127.655 | 24.6 | 499.3924 | 2.345
315.34 | 127.655 | 24.8 | 502.1481 | 2.345
325.34 | 127.655 | 24.8 | 500.9267 | 2.345
335.34 | 127.655 | 24.8 | 498.9356 | 2.345
345.33 | 127.655 | 24.9 | 502.3863 | 2.345
355.33 | 127.655 | 25 | 500.4866 | 2.345
365.33 | 127.655 | 25 | 498.7531 | 2.345
375.33 | 127.655 | 25.1 | 502.535 | 2.345
385.33 | 127.655 | 25.1 | 499.9861 | 2.345
395.33 | 127.655 | 25.1 | 500.417 | 2.345
405.34 | 127.655 | 25.1 | 501.6247 | 2.345
415.34 | 127.655 | 25.1 | 499.3758 | 2.345
425.34 | 127.655 | 25 | 501.4402 | 2.345
435.33 | 127.655 | 25 | 501.0355 | 2.345
445.33 | 127.655 | 25 | 499.2899 | 2.345
455.33 | 127.655 | 24.9 | 501.7561 | 2.345
465.33 | 127.655 | 25 | 500.9853 | 2.345
475.33 | 127.655 | 25 | 499.1764 | 2.345
485.33 | 127.655 | 25 | 502.0808 | 2.345
496.33 | 127.655 | 25 | 500.8041 | 2.345
505.34 | 128.0357 | 25.1 | 1011.111 | 1.9643
515.37 | 128.3036 | 25 | 1001.525 | 1.6964
525.34 | 128.3459 | 25 | 999.0676 | 1.6541
535.32 | 128.3459 | 24.9 | 1000.956 | 1.6541
545.34 | 128.3459 | 24.8 | 1000.345 | 1.6541
555.34 | 128.3459 | 24.7 | 999.478 | 1.6541
565.34 | 128.3459 | 24.7 | 1000.823 | 1.6541
575.33 | 128.36 | 24.7 | 1000.701 | 1.64
585.33 | 128.36 | 24.7 | 999.5336 | 1.64
595.33 | 128.36 | 24.7 | 1000.289 | 1.64
605.33 | 128.36 | 24.7 | 1001.034 | 1.64
615.33 | 128.36 | 24.8 | 1000.011 | 1.64
625.33 | 128.36 | 24.8 | 999.3893 | 1.64
635.33 | 128.36 | 24.9 | 1000.5 | 1.64
645.33 | 128.36 | 24.8 | 1000.934 | 1.64
655.34 | 128.36 | 24.9 | 1000.156 | 1.64
665.34 | 128.36 | 25 | 999.4225 | 1.64
675.34 | 128.36 | 25 | 1000.311 | 1.64
685.33 | 128.36 | 25 | 1001.703 | 1.64
695.36 | 128.36 | 25.1 | 999.8889 | 1.64
705.32 | 128.36 | 25.1 | 999.8112 | 1.64
715.33 | 128.36 | 25.1 | 1001.09 | 1.64
725.32 | 128.36 | 25.1 | 1000.167 | 1.64
735.32 | 128.36 | 25 | 999.356 | 1.64
745.32 | 128.36 | 25 | 1000.289 | 1.64
755.33 | 128.36 | 25 | 1001.246 | 1.64
765.33 | 128.36 | 24.9 | 1000.378 | 1.64
775.33 | 128.36 | 24.9 | 999.2783 | 1.64
785.32 | 128.36 | 24.9 | 1000.233 | 1.64
795.33 | 128.36 | 24.9 | 1001.023 | 1.64
805.33 | 128.36 | 24.9 | 1000.623 | 1.64
815.33 | 128.36 | 25 | 999.4891 | 1.64
825.34 | 128.36 | 25 | 1000.256 | 1.64
835.32 | 128.36 | 25 | 1001.625 | 1.64
845.32 | 128.36 | 25.1 | 1000.656 | 1.64
855.33 | 128.36 | 25.1 | 999.5336 | 1.64
865.33 | 128.36 | 25.1 | 1000.778 | 1.64
875.33 | 128.36 | 25.1 | 1000.411 | 1.64
885.32 | 128.36 | 25 | 999.478 | 1.64
895.33 | 128.36 | 25 | 999.9889 | 1.64
905.32 | 128.36 | 24.9 | 1000.801 | 1.64
915.33 | 128.36 | 24.9 | 1000.801 | 1.64
925.32 | 128.36 | 24.8 | 999.2117 | 1.64
935.32 | 128.36 | 24.8 | 1000.067 | 1.64
945.33 | 128.36 | 24.9 | 1000.934 | 1.64
955.32 | 128.36 | 24.9 | 1000.678 | 1.64
965.34 | 128.36 | 25 | 999.4115 | 1.64
975.32 | 128.36 | 25 | 999.9667 | 1.64
985.32 | 128.36 | 25 | 1001.513 | 1.64
995.32 | 128.36 | 25 | 1000.389 | 1.64
1005.33 | 128.5856 | 25.1 | 1511.716 | 1.4144
1015.33 | 128.6561 | 25 | 1500.575 | 1.3439
1025.33 | 128.6561 | 25 | 1498.926 | 1.3439
1035.32 | 128.6561 | 24.8 | 1500.075 | 1.3439
1045.32 | 128.6702 | 24.8 | 1500.05 | 1.3298
1055.32 | 128.6702 | 24.7 | 1499.7 | 1.3298
1065.32 | 128.6702 | 24.7 | 1499.076 | 1.3298
1075.32 | 128.6702 | 24.7 | 1499.675 | 1.3298
1085.33 | 128.6702 | 24.7 | 1500.2 | 1.3298
1095.33 | 128.6702 | 24.7 | 1499.275 | 1.3298
1105.33 | 128.6702 | 24.8 | 1499.675 | 1.3298
1115.32 | 128.6702 | 24.8 | 1500.075 | 1.3298
1125.32 | 128.6702 | 24.8 | 1500.05 | 1.3298
1135.31 | 128.6702 | 24.9 | 1499.625 | 1.3298
1145.32 | 128.6702 | 24.9 | 1499.45 | 1.3298
1155.32 | 128.6702 | 24.9 | 1499.925 | 1.3298
1165.32 | 128.6702 | 25 | 1500.15 | 1.3298
1175.32 | 128.6702 | 25 | 1499.325 | 1.3298
1185.32 | 128.6702 | 25 | 1499.35 | 1.3298
1195.33 | 128.6702 | 25.1 | 1500.375 | 1.3298
1205.32 | 128.6702 | 25.1 | 1500.225 | 1.3298
1215.32 | 128.6702 | 25.1 | 1499.825 | 1.3298
1225.32 | 128.6702 | 25 | 1500.4 | 1.3298
1235.32 | 128.6702 | 25 | 1500.25 | 1.3298
1245.32 | 128.6702 | 24.9 | 1499.8 | 1.3298
1255.34 | 128.6702 | 24.9 | 1499.5 | 1.3298
1265.32 | 128.6702 | 24.8 | 1500.425 | 1.3298
1275.32 | 128.6702 | 24.9 | 1500.35 | 1.3298
1285.32 | 128.6702 | 24.9 | 1499.5 | 1.3298
1295.31 | 128.6702 | 24.9 | 1499.6 | 1.3298
1305.31 | 128.6702 | 25 | 1500 | 1.3298
1315.34 | 128.6702 | 25 | 1499.55 | 1.3298
1325.31 | 128.6702 | 25 | 1499.925 | 1.3298
1335.32 | 128.6702 | 25 | 1500.4 | 1.3298
1345.32 | 128.6702 | 25.1 | 1500.1 | 1.3298
1355.32 | 128.6702 | 25.1 | 1498.851 | 1.3298
1365.31 | 128.6702 | 25.1 | 1499.825 | 1.3298
1375.31 | 128.6702 | 25 | 1500.325 | 1.3298
1385.31 | 128.6702 | 25 | 1499.775 | 1.3298
1395.31 | 128.6702 | 25 | 1499.425 | 1.3298
1405.31 | 128.6702 | 24.9 | 1500.275 | 1.3298
1415.31 | 128.6702 | 24.9 | 1500 | 1.3298
1425.31 | 128.6702 | 24.9 | 1499.55 | 1.3298
1435.32 | 128.6702 | 24.9 | 1500.125 | 1.3298
1445.32 | 128.6702 | 24.9 | 1500.375 | 1.3298
1455.31 | 128.6702 | 25 | 1499.55 | 1.3298
1465.31 | 128.6702 | 25 | 1499.825 | 1.3298
1475.31 | 128.6702 | 25 | 1500.4 | 1.3298
1485.31 | 128.6702 | 25.1 | 1500.2 | 1.3298
1495.31 | 128.6702 | 25.1 | 1499.5 | 1.3298
1505.32 | 128.8253 | 25.1 | 2012.252 | 1.1747
1515.32 | 128.8535 | 25.1 | 2000.089 | 1.1465
1525.32 | 128.8535 | 25 | 1999.467 | 1.1465
1535.32 | 128.8535 | 24.9 | 1999.2 | 1.1465
1545.32 | 128.8535 | 24.9 | 1999.378 | 1.1465
1555.31 | 128.8676 | 24.8 | 1999.645 | 1.1324
1565.32 | 128.8676 | 24.8 | 1999.689 | 1.1324
1575.31 | 128.8676 | 24.9 | 1999.733 | 1.1324
1585.32 | 128.8676 | 24.9 | 1999.467 | 1.1324
1595.33 | 128.8676 | 24.9 | 1999.733 | 1.1324
1605.31 | 128.8676 | 25 | 1999.955 | 1.1324
1615.31 | 128.8676 | 25 | 1999.556 | 1.1324
1625.32 | 128.8676 | 25 | 1999.556 | 1.1324
1635.31 | 128.8676 | 25.1 | 1999.822 | 1.1324
1645.32 | 128.8676 | 25.1 | 1999.556 | 1.1324
1655.33 | 128.8676 | 25.1 | 1999.6 | 1.1324
1665.32 | 128.8676 | 25.1 | 1999.955 | 1.1324
1675.3 | 128.8676 | 25 | 1999.023 | 1.1324
1685.31 | 128.8676 | 25 | 1999.955 | 1.1324
1705.32 | 128.8676 | 24.9 | 1999.333 | 1.1324
1715.32 | 128.8676 | 24.8 | 1999.645 | 1.1324
1725.3 | 128.8676 | 24.9 | 1999.511 | 1.1324
1735.31 | 128.8676 | 24.8 | 2000 | 1.1324
1745.31 | 128.8676 | 24.9 | 1999.911 | 1.1324
1755.31 | 128.8676 | 25 | 1999.422 | 1.1324
1765.3 | 128.8676 | 25 | 1999.822 | 1.1324
1775.31 | 128.8676 | 25 | 1999.556 | 1.1324
1785.31 | 128.8676 | 25.1 | 1999.689 | 1.1324
1795.3 | 128.8676 | 25.1 | 1999.778 | 1.1324
1805.31 | 128.8676 | 25.1 | 1999.289 | 1.1324
1815.33 | 128.8676 | 25.1 | 1999.822 | 1.1324
1825.33 | 128.8676 | 25 | 1999.556 | 1.1324
1835.32 | 128.8676 | 25 | 1999.556 | 1.1324
1845.31 | 128.8676 | 25 | 1999.245 | 1.1324
1855.31 | 128.8676 | 24.9 | 1999.867 | 1.1324
1865.31 | 128.8676 | 24.9 | 1999.467 | 1.1324
1875.31 | 128.8676 | 24.9 | 1999.955 | 1.1324
1885.31 | 128.8676 | 24.9 | 1999.333 | 1.1324
1895.3 | 128.8676 | 24.9 | 1999.156 | 1.1324
1905.3 | 128.8676 | 25 | 1999.511 | 1.1324
1915.3 | 128.8676 | 25 | 1999.511 | 1.1324
1925.31 | 128.8676 | 25.1 | 1999.778 | 1.1324
1935.31 | 128.8676 | 25.1 | 1999.955 | 1.1324
1945.31 | 128.8676 | 25.1 | 1998.845 | 1.1324
1955.3 | 128.8676 | 25.1 | 1999.511 | 1.1324
1965.3 | 128.8676 | 25 | 1999.378 | 1.1324
1975.3 | 128.8676 | 25 | 1998.756 | 1.1324
1985.31 | 128.8676 | 24.9 | 1999.645 | 1.1324
1995.31 | 128.8676 | 24.9 | 1999.511 | 1.1324
2005.3 | 128.9662 | 24.9 | 2511.371 | 1.0338
2015.3 | 128.9944 | 24.9 | 2498.681 | 1.0056
2025.3 | 128.9944 | 25 | 2497.641 | 1.0056
2035.31 | 128.9944 | 25 | 2498.82 | 1.0056
2045.3 | 128.9944 | 25.1 | 2498.681 | 1.0056
2055.31 | 128.9944 | 25.1 | 2498.681 | 1.0056
2065.29 | 128.9944 | 25.1 | 2498.334 | 1.0056
2075.3 | 128.9944 | 25.1 | 2497.849 | 1.0056
2085.3 | 128.9944 | 25.1 | 2498.265 | 1.0056
2095.3 | 128.9944 | 25 | 2498.404 | 1.0056
2105.31 | 128.9944 | 25 | 2498.265 | 1.0056
2115.3 | 128.9944 | 25 | 2498.196 | 1.0056
2125.3 | 128.9944 | 24.9 | 2498.057 | 1.0056
2135.3 | 128.9944 | 24.8 | 2498.404 | 1.0056
2145.32 | 128.9944 | 24.8 | 2497.988 | 1.0056
2155.31 | 128.9944 | 24.7 | 2497.918 | 1.0056
2165.3 | 128.9944 | 24.7 | 2497.71 | 1.0056
2175.3 | 128.9944 | 24.7 | 2497.988 | 1.0056
2185.3 | 128.9944 | 24.7 | 2497.641 | 1.0056
2195.3 | 128.9944 | 24.8 | 2497.849 | 1.0056
2205.31 | 128.9944 | 24.8 | 2497.71 | 1.0056
2215.3 | 128.9944 | 24.8 | 2497.71 | 1.0056
2225.3 | 128.9944 | 24.9 | 2498.057 | 1.0056
2235.3 | 128.9944 | 24.9 | 2497.78 | 1.0056
2245.3 | 128.9944 | 24.9 | 2497.849 | 1.0056
2255.31 | 128.9944 | 25 | 2497.78 | 1.0056
2265.29 | 128.9944 | 25.1 | 2497.572 | 1.0056
2275.29 | 128.9944 | 25.1 | 2497.849 | 1.0056
2285.3 | 128.9944 | 25.1 | 2498.265 | 1.0056
2295.3 | 128.9944 | 25.1 | 2498.126 | 1.0056
2305.3 | 128.9944 | 25 | 2497.988 | 1.0056
2315.3 | 128.9944 | 25 | 2498.265 | 1.0056
2325.3 | 128.9944 | 24.9 | 2498.265 | 1.0056
2335.29 | 128.9944 | 24.8 | 2497.849 | 1.0056
2345.29 | 128.9944 | 24.9 | 2497.918 | 1.0056
2355.29 | 128.9944 | 24.8 | 2497.572 | 1.0056
2365.3 | 128.9944 | 24.9 | 2498.265 | 1.0056
2375.3 | 128.9944 | 24.9 | 2497.849 | 1.0056
2385.29 | 128.9944 | 25 | 2498.334 | 1.0056
2395.31 | 128.9944 | 25 | 2498.265 | 1.0056
2405.29 | 128.9944 | 25 | 2497.71 | 1.0056
2415.29 | 128.9944 | 25.1 | 2498.057 | 1.0056
2425.29 | 128.9944 | 25.1 | 2498.126 | 1.0056
2435.31 | 128.9944 | 25 | 2498.196 | 1.0056
2445.3 | 128.9944 | 25 | 2497.78 | 1.0056
2455.3 | 128.9944 | 25 | 2498.681 | 1.0056
2465.3 | 128.9944 | 25 | 2497.849 | 1.0056
2475.3 | 128.9944 | 24.9 | 2498.404 | 1.0056
2485.3 | 128.9944 | 24.9 | 2498.404 | 1.0056
2495.3 | 128.9944 | 25 | 2498.265 | 1.0056
2505.29 | 129.0649 | 25 | 3009.329 | 0.9351
2515.31 | 129.1072 | 25.1 | 2998.301 | 0.8928
2525.31 | 129.1072 | 25.2 | 2998.301 | 0.8928
2535.29 | 129.1072 | 25.3 | 2997.702 | 0.8928
2545.29 | 129.1072 | 25.2 | 2998.201 | 0.8928
2555.29 | 129.1072 | 25.1 | 2997.702 | 0.8928
2565.29 | 129.1072 | 25.1 | 2997.802 | 0.8928
2575.29 | 129.1072 | 25 | 2998.001 | 0.8928
2585.31 | 129.1072 | 25 | 2998.201 | 0.8928
2595.3 | 129.1072 | 25 | 2997.502 | 0.8928
2605.3 | 129.1072 | 25 | 2997.502 | 0.8928
2615.29 | 129.1072 | 25.1 | 2998.001 | 0.8928
2625.29 | 129.1072 | 25.1 | 2997.702 | 0.8928
2635.28 | 129.1072 | 25.1 | 2997.702 | 0.8928
2645.28 | 129.1072 | 25.1 | 2997.802 | 0.8928
2655.29 | 129.1072 | 25 | 2997.702 | 0.8928
2665.29 | 129.1072 | 24.9 | 2997.901 | 0.8928
2675.29 | 129.1072 | 24.8 | 2997.203 | 0.8928
2685.29 | 129.1072 | 24.8 | 2997.602 | 0.8928
2695.28 | 129.1072 | 24.8 | 2997.502 | 0.8928
2705.28 | 129.1072 | 24.8 | 2997.602 | 0.8928
2715.29 | 129.1072 | 24.8 | 2997.802 | 0.8928
2725.29 | 129.1072 | 24.8 | 2998.001 | 0.8928
2735.28 | 129.1072 | 24.9 | 2997.402 | 0.8928
2745.28 | 129.1072 | 25 | 2998.101 | 0.8928
2755.29 | 129.1072 | 25 | 2997.802 | 0.8928
2765.3 | 129.1072 | 25.1 | 2997.602 | 0.8928
2775.31 | 129.1072 | 25.1 | 2997.302 | 0.8928
2785.28 | 129.1072 | 25.1 | 2997.602 | 0.8928
2795.29 | 129.1072 | 25.1 | 2996.903 | 0.8928
2805.29 | 129.1072 | 25.1 | 2997.602 | 0.8928
2815.29 | 129.1072 | 25 | 2997.602 | 0.8928
2825.29 | 129.1072 | 24.9 | 2997.502 | 0.8928
2835.29 | 129.1072 | 24.8 | 2997.901 | 0.8928
2845.29 | 129.1072 | 24.8 | 2997.802 | 0.8928
2855.29 | 129.1072 | 24.8 | 2997.802 | 0.8928
2865.29 | 129.1072 | 24.8 | 2998.101 | 0.8928
2875.29 | 129.1072 | 24.8 | 2998.201 | 0.8928
2885.29 | 129.1072 | 24.9 | 2997.901 | 0.8928
2895.29 | 129.1072 | 25 | 2998.101 | 0.8928
2905.29 | 129.1072 | 25 | 2998.001 | 0.8928
2915.29 | 129.1072 | 25.1 | 2998.101 | 0.8928
2925.29 | 129.1072 | 25.1 | 2998.001 | 0.8928
2935.28 | 129.1072 | 25.1 | 2997.702 | 0.8928
2945.28 | 129.1072 | 25.1 | 2998.101 | 0.8928
2955.28 | 129.1072 | 25 | 2997.901 | 0.8928
2965.28 | 129.1072 | 24.9 | 2997.602 | 0.8928
2975.28 | 129.1072 | 24.9 | 2998.101 | 0.8928
2985.28 | 129.1072 | 24.9 | 2998.001 | 0.8928
2995.29 | 129.1072 | 24.9 | 2998.201 | 0.8928

## BaSO4 yield stress
Radius to bottom of tube: |  |  | 13 | cm*
RPM | RCF (x g) | dHeq/dg |  |  |  |  | *r = cm for RCF calcs
500 | 36.1335 | -1.758049e-05
1000 | 144.534 | -3.035435e-06 | [7 empty] | Heq v g (to get functional derivitive)
1500 | 325.2015 | -1.08644e-06 | [7 empty] | RCF (x g) | Heq (m) BaSO4
2000 | 578.136 | -5.240961e-07 | [7 empty] | 36.1335 | 0.002345
2500 | 903.3375 | -2.977426e-07 | [7 empty] | 144.534 | 0.00164
3000 | 1300.806 | -1.875839e-07 | [7 empty] | 325.2015 | 0.0013298
[10 empty] | 578.136 | 0.0011324
Density | 4500 | BaSO4 | kg/m3 | [6 empty] | 903.3375 | 0.0010056
| 1000 | Water | kg/m3 | [6 empty] | 1300.806 | 0.0008928
BaSO4
H2O |  |  |  | Ø0 | 0.003448534
H0 | 0.02 | m
RPM | Heq (m) BaSO4 | Ø-final(based on final heights)
500 | 0.002345 | 0.02941181 |  | ∆ρ | 3500
1000 | 0.00164 | 0.0420553
1500 | 0.0013298 | 0.05186546
2000 | 0.0011324 | 0.06090665
2500 | 0.0010056 | 0.0685866
3000 | 0.0008928 | 0.07725211
L = | 0.13 | m
BaSO4+Cs+Sr
Py | RPM |  | Øeq (new) - using dHeq/dg |  | Calc chech - variable second height |  |  |  | Derivitive:
84.70985 | 500 |  | 0.04030268 | [5 empty] | dHeq/dg = 0.0062*(-0.267*g^-1.323)
339.7666 | 1000 |  | 0.05737898 |  | 0.002 | 0.04415477
765.3926 | 1500 |  | 0.07059652 |  | 0.0019 | 0.0471749 |  |  | *Just to note, the exponential of the diferential is here -0.267-1 (so -1.267)
1361.736 | 2000 |  | 0.08312171 |  | 0.0018 | 0.0506385
2128.755 | 2500 |  | 0.09359356 |  | 0.0017 | 0.05465101
3066.743 | 3000 |  | 0.1062691 |  | 0.0016 | 0.05935413
[5 empty] | 0.0015 | 0.06494294
[5 empty] | 0.0014 | 0.07169365
[5 empty] | 0.0013 | 0.08001062 |  | Okay, taking the actual derivitive is a defo improvement
[5 empty] | 0.0012 | 0.09051047
[5 empty] | 0.0011 | 0.1041824
[5 empty] | 0.001 | 0.1227196
[5 empty] | 0.0009 | 0.1492814
[5 empty] | 0.0008 | 0.1905174
[5 empty] | 0.0007 | 0.2632293
𝑅𝐶𝐹=1.1118 𝑥 10^(−5) 𝑥 𝑟 𝑥 〖𝑟𝑝𝑚〗^2
𝑃_𝑦 (∅_𝑒𝑞)≈∆𝜌𝑔∅_0 𝐻_0 (1−𝐻_𝑒𝑞/2𝐿)
∅_𝑒𝑞≈(∅_0 𝐻_0 [1−1/2𝐿 (𝐻_𝑒𝑞+𝑔 (𝑑𝐻_𝑒𝑞)/𝑑𝑔)])/([(𝐻_𝑒𝑞+𝑔 (𝑑𝐻_𝑒𝑞)/𝑑𝑔)(1−𝐻_𝑒𝑞/𝐿)+〖𝐻2〗_𝑒𝑞/2𝐿])