## Figure 3
Temp. (°C) | dissolution time (h) | avg. cross-sectional Area (mm^2) | SE | ln t | ln t + ln aT
55 | 8 | 0.2041901 | 0.00364886 | 2.079442 | 0.1133287 |  | 1000/T (K^-1) | ln aT
| 16 | 0.1592086 | 0.002904509 | 2.772589 | 0.8064759 | LT | 3.047387 | -1.966113
| 24 | 0.1178857 | 0.006293966 | 3.178054 | 1.211941 |  | 3.001651 | -1.378326
60 | 3 | 0.2252126 | 0.01080912 | 1.098612 | -0.2797139 |  | 2.957267 | -0.4942963
| 4 | 0.2068842 | 0.01210824 | 1.386294 | 0.00796817 | HT | 2.914177 | 0
| 8 | 0.1487266 | 0.01062358 | 2.079442 | 0.7011154 |  | 2.831658 | 0.3646431
| 16 | 0.12583067 | 0.003664241 | 2.772589 | 1.394263 |  | 2.753683 | 0.6678294
65 | 1 | 0.2150783 | 0.005097149 | 0 | -0.4942963 |  | 2.679887 | 0.9669838
| 2 | 0.193099914 | 0.004949182 | 0.6931472 | 0.1988509 |  | 2.609944 | 1.258461
| 3 | 0.1774214 | 0.007853707 | 1.098612 | 0.604316
| 4 | 0.131433847 | 0.007862842 | 1.386294 | 0.891998
70 | 1 | 0.1988143 | 0.006334935 | 0 | 0
| 2 | 0.1627552 | 0.004470025 | 0.6931472 | 0.6931472
| 3 | 0.1461961 | 0.007271766 | 1.098612 | 1.098612
| 4 | 0.1298974 | 0.00471927 | 1.386294 | 1.386294
80 | 1 | 0.1691789 | 0.007513294 | 0 | 0.3646431
| 2 | 0.1442398 | 0.005762634 | 0.6931472 | 1.05779
| 3 | 0.1233011 | 0.005346827 | 1.098612 | 1.463255
| 4 | 0.110736 | 0.003546241 | 1.386294 | 1.750937
90 | 1 | 0.1638532465 | 0.00832396 | 0 | 0.6678294
| 2 | 0.1286892 | 0.003386223 | 0.6931472 | 1.360977
| 3 | 0.100369124 | 0.005643168 | 1.098612 | 1.766442
| 4 | 0.08540893 | 0.004129481 | 1.386294 | 2.054124
100 | 0.25 | 0.2199886 | 0.008996851 | -1.386294 | -0.4193105
| 0.5 | 0.186337699 | 0.004155085 | -0.6931472 | 0.2738367
| 0.75 | 0.1682789435 | 0.006974895 | -0.2876821 | 0.6793018
| 1 | 0.1418656 | 0.006226881 | 0 | 0.9669838
110 | 0.25 | 0.2014731 | 0.005727919 | -1.386294 | -0.1278334
| 0.5 | 0.1808073 | 0.004089904 | -0.6931472 | 0.5653138
| 0.75 | 0.1453284 | 0.007408096 | -0.2876821 | 0.9707789
| 1 | 0.1267617 | 0.004810143 | 0 | 1.258461
crossover temperature 70 ℃
EHT = 34  1 kJ/mol
ln 𝑎110
ln 𝑎70 =0
ln 𝑎55
Figure 3. (a) The cross-sectional area of the processed wool yarn being dissolved in [C2mim][OAc] at different times and temperatures. (b) shifting of the data set at 60 °C and 110 °C toward 70 °C data. (c) The time-temperature superposition plot after being shifted to the reference temperature (70 °C). (d) Cross-sectional area shift factor as a function of inverse temperature which indicates Arrhenius behavior of each process fitted with two straight lines and the crossover temperature is at 70 °C. All the errors were calculated but, in some cases, these are smaller than the point size.
Figure 3. (a) The cross-sectional area of the processed wool yarn being dissolved in [C2mim][OAc] at different times and temperatures. (b) shifting of the data set at 60 °C and 110 °C toward 70 °C data. (c) The time-temperature superposition plot after being shifted to the reference temperature (70 °C). (d) Cross-sectional area shift factor ln⁡〖𝑎_𝑇 〗 as a function of inverse temperature which indicates Arrhenius behavior of each process fitted with two straight lines and the crossover temperature is at 70 °C. All the errors were calculated but, in some cases, these are smaller than the point size.
(a)
(b)
(d)
(c)

## Figure 5
Temp. (°C) | dissolution time (h) | avg. cross-sectional Area (mm^2) | SE | ln t | ln t + ln aT | shifted time (h) | avg. cross-sectional Area (mm^2) | shifted time (h) | cross-sectional Area theory (mm^2) | SE | 1000/T (K^-1) | ln aT
55 | 8 | 0.2041901 | 0.00364886 | 2.079442 | 0.5743636 | 0 | 0.3046667 | 0 | 0.3046667 | 0.005077182 | 3.047387 | -1.505078
| 16 | 0.1592086 | 0.002904509 | 2.772589 | 1.267511 | 1 | 0.2150783 | 0.01 | 0.2958188 | 0.005097149 | 3.001651 | -0.8255364
| 24 | 0.1178857 | 0.006293966 | 3.178054 | 1.672976 | 1.314 | 0.2252126 | 0.02 | 0.2921921 | 0.01080912 | 2.957267 | 0
60 | 3 | 0.2252126 | 0.01080912 | 1.098612 | 0.2730759 | 1.622 | 0.1988143 | 0.03 | 0.2894244 | 0.006334935 | 2.914177 | 0.48366
| 4 | 0.2068842 | 0.01210824 | 1.386294 | 0.560758 | 1.752 | 0.2068842 | 0.04 | 0.2871014 | 0.01210824
| 8 | 0.1487266 | 0.01062358 | 2.079442 | 1.253905 | 1.776 | 0.2041901 | 0.05 | 0.2850625 | 0.00364886
| 16 | 0.12583067 | 0.003664241 | 2.772589 | 1.947052 | 2 | 0.1910986 | 0.06 | 0.2832255 | 0.004858054
65 | 1 | 0.2150783 | 0.005097149 | 0 | 0 | 3 | 0.1774214 | 0.07 | 0.2815414 | 0.007853707
| 2 | 0.193099914 | 0.004949182 | 0.6931472 | 0.6931472 | 3.244 | 0.1627552 | 0.08 | 0.2799784 | 0.004470025
| 3 | 0.1774214 | 0.007853707 | 1.098612 | 1.098612 | 3.504 | 0.1487266 | 0.09 | 0.2785143 | 0.01062358
| 4 | 0.131433847 | 0.007862842 | 1.386294 | 1.386294 | 3.552 | 0.1592086 | 0.1 | 0.2771331 | 0.002904509
70 | 1 | 0.1988143 | 0.006334935 | 0 | 0.48366 | 4 | 0.131433847 | 0.11 | 0.2758226 | 0.007862842
| 2 | 0.1627552 | 0.004470025 | 0.6931472 | 1.176807 | 4.866 | 0.1461961 | 0.12 | 0.2745733 | 0.007271766
| 3 | 0.1461961 | 0.007271766 | 1.098612 | 1.582272 | 5.328 | 0.1178857 | 0.13 | 0.2733778 | 0.006293966
| 4 | 0.1298974 | 0.00471927 | 1.386294 | 1.869954 | 6.488 | 0.1298974 | 0.14 | 0.2722298 | 0.00471927
[6 empty] | 7.008 | 0.12583067 | 0.15 | 0.2711245 | 0.003664241
[8 empty] | 0.16 | 0.2700576
[8 empty] | 0.17 | 0.2690256
[8 empty] | 0.18 | 0.2680253
[8 empty] | 0.19 | 0.2670543
[8 empty] | 0.2 | 0.2661102
[8 empty] | 0.21 | 0.265191
[8 empty] | 0.22 | 0.264295
[8 empty] | 0.23 | 0.2634207
[8 empty] | 0.24 | 0.2625665
[8 empty] | 0.25 | 0.2617313
[8 empty] | 0.26 | 0.2609139
[8 empty] | 0.27 | 0.2601133
[8 empty] | 0.28 | 0.2593287
[8 empty] | 0.29 | 0.2585591
[8 empty] | 0.3 | 0.2578037
[8 empty] | 0.31 | 0.2570619
[8 empty] | 0.32 | 0.256333
[8 empty] | 0.33 | 0.2556165
[8 empty] | 0.34 | 0.2549117
[8 empty] | 0.35 | 0.2542181
[8 empty] | 0.36 | 0.2535353
[8 empty] | 0.37 | 0.2528629
[8 empty] | 0.38 | 0.2522003
[8 empty] | 0.39 | 0.2515472
[8 empty] | 0.4 | 0.2509033
[8 empty] | 0.41 | 0.2502682
[8 empty] | 0.42 | 0.2496416
[8 empty] | 0.43 | 0.2490232
[8 empty] | 0.44 | 0.2484127
[8 empty] | 0.45 | 0.2478098
[8 empty] | 0.46 | 0.2472143
[8 empty] | 0.47 | 0.2466259
[8 empty] | 0.48 | 0.2460445
[8 empty] | 0.49 | 0.2454698
[8 empty] | 0.5 | 0.2449015
[8 empty] | 0.51 | 0.2443396
[8 empty] | 0.52 | 0.2437838
[8 empty] | 0.53 | 0.2432339
[8 empty] | 0.54 | 0.2426898
[8 empty] | 0.55 | 0.2421513
[8 empty] | 0.56 | 0.2416183
[8 empty] | 0.57 | 0.2410906
[8 empty] | 0.58 | 0.240568
[8 empty] | 0.59 | 0.2400506
[8 empty] | 0.6 | 0.239538
[8 empty] | 0.61 | 0.2390302
[8 empty] | 0.62 | 0.2385271
[8 empty] | 0.63 | 0.2380286
[8 empty] | 0.64 | 0.2375346
[8 empty] | 0.65 | 0.2370448
[8 empty] | 0.66 | 0.2365594
[8 empty] | 0.67 | 0.2360781
[8 empty] | 0.68 | 0.2356008
[8 empty] | 0.69 | 0.2351275
[8 empty] | 0.7 | 0.2346582
[8 empty] | 0.71 | 0.2341926
[8 empty] | 0.72 | 0.2337307
[8 empty] | 0.73 | 0.2332725
[8 empty] | 0.74 | 0.2328179
[8 empty] | 0.75 | 0.2323668
[8 empty] | 0.76 | 0.2319191
[8 empty] | 0.77 | 0.2314747
[8 empty] | 0.78 | 0.2310337
[8 empty] | 0.79 | 0.2305959
[8 empty] | 0.8 | 0.2301612
[8 empty] | 0.81 | 0.2297297
[8 empty] | 0.82 | 0.2293013
[8 empty] | 0.83 | 0.2288758
[8 empty] | 0.84 | 0.2284533
[8 empty] | 0.85 | 0.2280337
[8 empty] | 0.86 | 0.2276169
[8 empty] | 0.87 | 0.2272029
[8 empty] | 0.88 | 0.2267917
[8 empty] | 0.89 | 0.2263831
[8 empty] | 0.9 | 0.2259773
[8 empty] | 0.91 | 0.225574
[8 empty] | 0.92 | 0.2251733
[8 empty] | 0.93 | 0.2247751
[8 empty] | 0.94 | 0.2243794
[8 empty] | 0.95 | 0.2239862
[8 empty] | 0.96 | 0.2235953
[8 empty] | 0.97 | 0.2232068
[8 empty] | 0.98 | 0.2228207
[8 empty] | 0.99 | 0.2224369
[8 empty] | 1 | 0.2220553
[8 empty] | 1.01 | 0.2216759
[8 empty] | 1.02 | 0.2212988
[8 empty] | 1.03 | 0.2209238
[8 empty] | 1.04 | 0.2205509
[8 empty] | 1.05 | 0.2201801
[8 empty] | 1.06 | 0.2198114
[8 empty] | 1.07 | 0.2194448
[8 empty] | 1.08 | 0.2190802
[8 empty] | 1.09 | 0.2187175
[8 empty] | 1.1 | 0.2183568
[8 empty] | 1.11 | 0.217998
[8 empty] | 1.12 | 0.2176412
[8 empty] | 1.13 | 0.2172862
[8 empty] | 1.14 | 0.2169331
[8 empty] | 1.15 | 0.2165818
[8 empty] | 1.16 | 0.2162323
[8 empty] | 1.17 | 0.2158846
[8 empty] | 1.18 | 0.2155387
[8 empty] | 1.19 | 0.2151945
[8 empty] | 1.2 | 0.214852
[8 empty] | 1.21 | 0.2145112
[8 empty] | 1.22 | 0.2141721
[8 empty] | 1.23 | 0.2138346
[8 empty] | 1.24 | 0.2134988
[8 empty] | 1.25 | 0.2131646
[8 empty] | 1.26 | 0.212832
[8 empty] | 1.27 | 0.2125009
[8 empty] | 1.28 | 0.2121714
[8 empty] | 1.29 | 0.2118435
[8 empty] | 1.3 | 0.211517
[8 empty] | 1.31 | 0.2111921
[8 empty] | 1.32 | 0.2108687
[8 empty] | 1.33 | 0.2105467
[8 empty] | 1.34 | 0.2102262
[8 empty] | 1.35 | 0.2099071
[8 empty] | 1.36 | 0.2095894
[8 empty] | 1.37 | 0.2092732
[8 empty] | 1.38 | 0.2089583
[8 empty] | 1.39 | 0.2086448
[8 empty] | 1.4 | 0.2083327
[8 empty] | 1.41 | 0.2080219
[8 empty] | 1.42 | 0.2077125
[8 empty] | 1.43 | 0.2074043
[8 empty] | 1.44 | 0.2070975
[8 empty] | 1.45 | 0.2067919
[8 empty] | 1.46 | 0.2064877
[8 empty] | 1.47 | 0.2061847
[8 empty] | 1.48 | 0.2058829
[8 empty] | 1.49 | 0.2055824
[8 empty] | 1.5 | 0.2052831
[8 empty] | 1.51 | 0.204985
[8 empty] | 1.52 | 0.2046881
[8 empty] | 1.53 | 0.2043925
[8 empty] | 1.54 | 0.2040979
[8 empty] | 1.55 | 0.2038046
[8 empty] | 1.56 | 0.2035124
[8 empty] | 1.57 | 0.2032214
[8 empty] | 1.58 | 0.2029314
[8 empty] | 1.59 | 0.2026426
[8 empty] | 1.6 | 0.202355
[8 empty] | 1.61 | 0.2020684
[8 empty] | 1.62 | 0.2017829
[8 empty] | 1.63 | 0.2014985
[8 empty] | 1.64 | 0.2012151
[8 empty] | 1.65 | 0.2009329
[8 empty] | 1.66 | 0.2006516
[8 empty] | 1.67 | 0.2003714
[8 empty] | 1.68 | 0.2000923
[8 empty] | 1.69 | 0.1998142
[8 empty] | 1.7 | 0.199537
[8 empty] | 1.71 | 0.1992609
[8 empty] | 1.72 | 0.1989858
[8 empty] | 1.73 | 0.1987117
[8 empty] | 1.74 | 0.1984386
[8 empty] | 1.75 | 0.1981664
[8 empty] | 1.76 | 0.1978952
[8 empty] | 1.77 | 0.1976249
[8 empty] | 1.78 | 0.1973556
[8 empty] | 1.79 | 0.1970872
[8 empty] | 1.8 | 0.1968198
[8 empty] | 1.81 | 0.1965533
[8 empty] | 1.82 | 0.1962877
[8 empty] | 1.83 | 0.196023
[8 empty] | 1.84 | 0.1957592
[8 empty] | 1.85 | 0.1954962
[8 empty] | 1.86 | 0.1952342
[8 empty] | 1.87 | 0.1949731
[8 empty] | 1.88 | 0.1947128
[8 empty] | 1.89 | 0.1944534
[8 empty] | 1.9 | 0.1941949
[8 empty] | 1.91 | 0.1939372
[8 empty] | 1.92 | 0.1936803
[8 empty] | 1.93 | 0.1934243
[8 empty] | 1.94 | 0.1931691
[8 empty] | 1.95 | 0.1929148
[8 empty] | 1.96 | 0.1926612
[8 empty] | 1.97 | 0.1924085
[8 empty] | 1.98 | 0.1921566
[8 empty] | 1.99 | 0.1919054
[8 empty] | 2 | 0.1916551
[8 empty] | 2.01 | 0.1914056
[8 empty] | 2.02 | 0.1911568
[8 empty] | 2.03 | 0.1909088
[8 empty] | 2.04 | 0.1906616
[8 empty] | 2.05 | 0.1904152
[8 empty] | 2.06 | 0.1901695
[8 empty] | 2.07 | 0.1899245
[8 empty] | 2.08 | 0.1896803
[8 empty] | 2.09 | 0.1894369
[8 empty] | 2.1 | 0.1891942
[8 empty] | 2.11 | 0.1889522
[8 empty] | 2.12 | 0.188711
[8 empty] | 2.13 | 0.1884704
[8 empty] | 2.14 | 0.1882306
[8 empty] | 2.15 | 0.1879915
[8 empty] | 2.16 | 0.1877531
[8 empty] | 2.17 | 0.1875155
[8 empty] | 2.18 | 0.1872785
[8 empty] | 2.19 | 0.1870422
[8 empty] | 2.2 | 0.1868065
[8 empty] | 2.21 | 0.1865716
[8 empty] | 2.22 | 0.1863374
[8 empty] | 2.23 | 0.1861038
[8 empty] | 2.24 | 0.1858709
[8 empty] | 2.25 | 0.1856386
[8 empty] | 2.26 | 0.1854071
[8 empty] | 2.27 | 0.1851761
[8 empty] | 2.28 | 0.1849458
[8 empty] | 2.29 | 0.1847162
[8 empty] | 2.3 | 0.1844872
[8 empty] | 2.31 | 0.1842589
[8 empty] | 2.32 | 0.1840312
[8 empty] | 2.33 | 0.1838041
[8 empty] | 2.34 | 0.1835776
[8 empty] | 2.35 | 0.1833518
[8 empty] | 2.36 | 0.1831266
[8 empty] | 2.37 | 0.182902
[8 empty] | 2.38 | 0.182678
[8 empty] | 2.39 | 0.1824546
[8 empty] | 2.4 | 0.1822318
[8 empty] | 2.41 | 0.1820097
[8 empty] | 2.42 | 0.1817881
[8 empty] | 2.43 | 0.1815671
[8 empty] | 2.44 | 0.1813467
[8 empty] | 2.45 | 0.1811269
[8 empty] | 2.46 | 0.1809076
[8 empty] | 2.47 | 0.180689
[8 empty] | 2.48 | 0.1804709
[8 empty] | 2.49 | 0.1802534
[8 empty] | 2.5 | 0.1800364
[8 empty] | 2.51 | 0.17982
[8 empty] | 2.52 | 0.1796042
[8 empty] | 2.53 | 0.1793889
[8 empty] | 2.54 | 0.1791742
[8 empty] | 2.55 | 0.1789601
[8 empty] | 2.56 | 0.1787464
[8 empty] | 2.57 | 0.1785334
[8 empty] | 2.58 | 0.1783208
[8 empty] | 2.59 | 0.1781088
[8 empty] | 2.6 | 0.1778974
[8 empty] | 2.61 | 0.1776864
[8 empty] | 2.62 | 0.177476
[8 empty] | 2.63 | 0.1772662
[8 empty] | 2.64 | 0.1770568
[8 empty] | 2.65 | 0.176848
[8 empty] | 2.66 | 0.1766397
[8 empty] | 2.67 | 0.1764319
[8 empty] | 2.68 | 0.1762246
[8 empty] | 2.69 | 0.1760178
[8 empty] | 2.7 | 0.1758115
[8 empty] | 2.71 | 0.1756057
[8 empty] | 2.72 | 0.1754005
[8 empty] | 2.73 | 0.1751957
[8 empty] | 2.74 | 0.1749914
[8 empty] | 2.75 | 0.1747876
[8 empty] | 2.76 | 0.1745843
[8 empty] | 2.77 | 0.1743815
[8 empty] | 2.78 | 0.1741791
[8 empty] | 2.79 | 0.1739773
[8 empty] | 2.8 | 0.1737759
[8 empty] | 2.81 | 0.173575
[8 empty] | 2.82 | 0.1733746
[8 empty] | 2.83 | 0.1731746
[8 empty] | 2.84 | 0.1729751
[8 empty] | 2.85 | 0.1727761
[8 empty] | 2.86 | 0.1725775
[8 empty] | 2.87 | 0.1723794
[8 empty] | 2.88 | 0.1721818
[8 empty] | 2.89 | 0.1719846
[8 empty] | 2.9 | 0.1717879
[8 empty] | 2.91 | 0.1715916
[8 empty] | 2.92 | 0.1713958
[8 empty] | 2.93 | 0.1712004
[8 empty] | 2.94 | 0.1710054
[8 empty] | 2.95 | 0.1708109
[8 empty] | 2.96 | 0.1706169
[8 empty] | 2.97 | 0.1704232
[8 empty] | 2.98 | 0.1702301
[8 empty] | 2.99 | 0.1700373
[8 empty] | 3 | 0.169845
[8 empty] | 3.01 | 0.1696531
[8 empty] | 3.02 | 0.1694616
[8 empty] | 3.03 | 0.1692706
[8 empty] | 3.04 | 0.1690799
[8 empty] | 3.05 | 0.1688897
[8 empty] | 3.06 | 0.1687
[8 empty] | 3.07 | 0.1685106
[8 empty] | 3.08 | 0.1683216
[8 empty] | 3.09 | 0.1681331
[8 empty] | 3.1 | 0.167945
[8 empty] | 3.11 | 0.1677573
[8 empty] | 3.12 | 0.1675699
[8 empty] | 3.13 | 0.167383
[8 empty] | 3.14 | 0.1671965
[8 empty] | 3.15 | 0.1670104
[8 empty] | 3.16 | 0.1668247
[8 empty] | 3.17 | 0.1666394
[8 empty] | 3.18 | 0.1664545
[8 empty] | 3.19 | 0.1662699
[8 empty] | 3.2 | 0.1660858
[8 empty] | 3.21 | 0.1659021
[8 empty] | 3.22 | 0.1657187
[8 empty] | 3.23 | 0.1655357
[8 empty] | 3.24 | 0.1653532
[8 empty] | 3.25 | 0.1651709
[8 empty] | 3.26 | 0.1649891
[8 empty] | 3.27 | 0.1648077
[8 empty] | 3.28 | 0.1646266
[8 empty] | 3.29 | 0.1644459
[8 empty] | 3.3 | 0.1642656
[8 empty] | 3.31 | 0.1640856
[8 empty] | 3.32 | 0.1639061
[8 empty] | 3.33 | 0.1637269
[8 empty] | 3.34 | 0.163548
[8 empty] | 3.35 | 0.1633695
[8 empty] | 3.36 | 0.1631914
[8 empty] | 3.37 | 0.1630137
[8 empty] | 3.38 | 0.1628363
[8 empty] | 3.39 | 0.1626592
[8 empty] | 3.4 | 0.1624825
[8 empty] | 3.41 | 0.1623062
[8 empty] | 3.42 | 0.1621303
[8 empty] | 3.43 | 0.1619546
[8 empty] | 3.44 | 0.1617794
[8 empty] | 3.45 | 0.1616045
[8 empty] | 3.46 | 0.1614299
[8 empty] | 3.47 | 0.1612557
[8 empty] | 3.48 | 0.1610818
[8 empty] | 3.49 | 0.1609083
[8 empty] | 3.5 | 0.1607351
[8 empty] | 3.51 | 0.1605622
[8 empty] | 3.52 | 0.1603897
[8 empty] | 3.53 | 0.1602175
[8 empty] | 3.54 | 0.1600457
[8 empty] | 3.55 | 0.1598742
[8 empty] | 3.56 | 0.159703
[8 empty] | 3.57 | 0.1595322
[8 empty] | 3.58 | 0.1593616
[8 empty] | 3.59 | 0.1591915
[8 empty] | 3.6 | 0.1590216
[8 empty] | 3.61 | 0.1588521
[8 empty] | 3.62 | 0.1586829
[8 empty] | 3.63 | 0.158514
[8 empty] | 3.64 | 0.1583454
[8 empty] | 3.65 | 0.1581772
[8 empty] | 3.66 | 0.1580093
[8 empty] | 3.67 | 0.1578417
[8 empty] | 3.68 | 0.1576744
[8 empty] | 3.69 | 0.1575074
[8 empty] | 3.7 | 0.1573408
[8 empty] | 3.71 | 0.1571744
[8 empty] | 3.72 | 0.1570084
[8 empty] | 3.73 | 0.1568427
[8 empty] | 3.74 | 0.1566773
[8 empty] | 3.75 | 0.1565122
[8 empty] | 3.76 | 0.1563474
[8 empty] | 3.77 | 0.1561829
[8 empty] | 3.78 | 0.1560187
[8 empty] | 3.79 | 0.1558549
[8 empty] | 3.8 | 0.1556913
[8 empty] | 3.81 | 0.155528
[8 empty] | 3.82 | 0.155365
[8 empty] | 3.83 | 0.1552023
[8 empty] | 3.84 | 0.15504
[8 empty] | 3.85 | 0.1548779
[8 empty] | 3.86 | 0.1547161
[8 empty] | 3.87 | 0.1545546
[8 empty] | 3.88 | 0.1543934
[8 empty] | 3.89 | 0.1542325
[8 empty] | 3.9 | 0.1540719
[8 empty] | 3.91 | 0.1539115
[8 empty] | 3.92 | 0.1537515
[8 empty] | 3.93 | 0.1535917
[8 empty] | 3.94 | 0.1534323
[8 empty] | 3.95 | 0.1532731
[8 empty] | 3.96 | 0.1531142
[8 empty] | 3.97 | 0.1529555
[8 empty] | 3.98 | 0.1527972
[8 empty] | 3.99 | 0.1526392
[8 empty] | 4 | 0.1524814
[8 empty] | 4.01 | 0.1523239
[8 empty] | 4.02 | 0.1521667
[8 empty] | 4.03 | 0.1520097
[8 empty] | 4.04 | 0.151853
[8 empty] | 4.05 | 0.1516966
[8 empty] | 4.06 | 0.1515405
[8 empty] | 4.07 | 0.1513847
[8 empty] | 4.08 | 0.1512291
[8 empty] | 4.09 | 0.1510738
[8 empty] | 4.1 | 0.1509188
[8 empty] | 4.11 | 0.150764
[8 empty] | 4.12 | 0.1506095
[8 empty] | 4.13 | 0.1504552
[8 empty] | 4.14 | 0.1503013
[8 empty] | 4.15 | 0.1501476
[8 empty] | 4.16 | 0.1499941
[8 empty] | 4.17 | 0.1498409
[8 empty] | 4.18 | 0.149688
[8 empty] | 4.19 | 0.1495354
[8 empty] | 4.2 | 0.149383
[8 empty] | 4.21 | 0.1492308
[8 empty] | 4.22 | 0.149079
[8 empty] | 4.23 | 0.1489273
[8 empty] | 4.24 | 0.148776
[8 empty] | 4.25 | 0.1486249
[8 empty] | 4.26 | 0.148474
[8 empty] | 4.27 | 0.1483234
[8 empty] | 4.28 | 0.148173
[8 empty] | 4.29 | 0.1480229
[8 empty] | 4.3 | 0.1478731
[8 empty] | 4.31 | 0.1477235
[8 empty] | 4.32 | 0.1475741
[8 empty] | 4.33 | 0.147425
[8 empty] | 4.34 | 0.1472762
[8 empty] | 4.35 | 0.1471276
[8 empty] | 4.36 | 0.1469792
[8 empty] | 4.37 | 0.1468311
[8 empty] | 4.38 | 0.1466832
[8 empty] | 4.39 | 0.1465356
[8 empty] | 4.4 | 0.1463882
[8 empty] | 4.41 | 0.146241
[8 empty] | 4.42 | 0.1460941
[8 empty] | 4.43 | 0.1459475
[8 empty] | 4.44 | 0.145801
[8 empty] | 4.45 | 0.1456549
[8 empty] | 4.46 | 0.1455089
[8 empty] | 4.47 | 0.1453632
[8 empty] | 4.48 | 0.1452177
[8 empty] | 4.49 | 0.1450725
[8 empty] | 4.5 | 0.1449275
[8 empty] | 4.51 | 0.1447827
[8 empty] | 4.52 | 0.1446381
[8 empty] | 4.53 | 0.1444938
[8 empty] | 4.54 | 0.1443497
[8 empty] | 4.55 | 0.1442059
[8 empty] | 4.56 | 0.1440623
[8 empty] | 4.57 | 0.1439189
[8 empty] | 4.58 | 0.1437757
[8 empty] | 4.59 | 0.1436328
[8 empty] | 4.6 | 0.1434901
[8 empty] | 4.61 | 0.1433476
[8 empty] | 4.62 | 0.1432053
[8 empty] | 4.63 | 0.1430633
[8 empty] | 4.64 | 0.1429215
[8 empty] | 4.65 | 0.1427799
[8 empty] | 4.66 | 0.1426385
[8 empty] | 4.67 | 0.1424974
[8 empty] | 4.68 | 0.1423564
[8 empty] | 4.69 | 0.1422157
[8 empty] | 4.7 | 0.1420752
[8 empty] | 4.71 | 0.141935
[8 empty] | 4.72 | 0.1417949
[8 empty] | 4.73 | 0.1416551
[8 empty] | 4.74 | 0.1415155
[8 empty] | 4.75 | 0.1413761
[8 empty] | 4.76 | 0.1412369
[8 empty] | 4.77 | 0.1410979
[8 empty] | 4.78 | 0.1409592
[8 empty] | 4.79 | 0.1408206
[8 empty] | 4.8 | 0.1406823
[8 empty] | 4.81 | 0.1405442
[8 empty] | 4.82 | 0.1404063
[8 empty] | 4.83 | 0.1402686
[8 empty] | 4.84 | 0.1401311
[8 empty] | 4.85 | 0.1399938
[8 empty] | 4.86 | 0.1398568
[8 empty] | 4.87 | 0.1397199
[8 empty] | 4.88 | 0.1395832
[8 empty] | 4.89 | 0.1394468
[8 empty] | 4.9 | 0.1393106
[8 empty] | 4.91 | 0.1391745
[8 empty] | 4.92 | 0.1390387
[8 empty] | 4.93 | 0.1389031
[8 empty] | 4.94 | 0.1387676
[8 empty] | 4.95 | 0.1386324
[8 empty] | 4.96 | 0.1384974
[8 empty] | 4.97 | 0.1383626
[8 empty] | 4.98 | 0.138228
[8 empty] | 4.99 | 0.1380936
[8 empty] | 5 | 0.1379594
[8 empty] | 5.01 | 0.1378253
[8 empty] | 5.02 | 0.1376915
[8 empty] | 5.03 | 0.1375579
[8 empty] | 5.04 | 0.1374245
[8 empty] | 5.05 | 0.1372913
[8 empty] | 5.06 | 0.1371582
[8 empty] | 5.07 | 0.1370254
[8 empty] | 5.08 | 0.1368928
[8 empty] | 5.09 | 0.1367603
[8 empty] | 5.1 | 0.1366281
[8 empty] | 5.11 | 0.136496
[8 empty] | 5.12 | 0.1363642
[8 empty] | 5.13 | 0.1362325
[8 empty] | 5.14 | 0.136101
[8 empty] | 5.15 | 0.1359697
[8 empty] | 5.16 | 0.1358386
[8 empty] | 5.17 | 0.1357077
[8 empty] | 5.18 | 0.135577
[8 empty] | 5.19 | 0.1354465
[8 empty] | 5.2 | 0.1353162
[8 empty] | 5.21 | 0.135186
[8 empty] | 5.22 | 0.1350561
[8 empty] | 5.23 | 0.1349263
[8 empty] | 5.24 | 0.1347967
[8 empty] | 5.25 | 0.1346673
[8 empty] | 5.26 | 0.1345381
[8 empty] | 5.27 | 0.134409
[8 empty] | 5.28 | 0.1342802
[8 empty] | 5.29 | 0.1341515
[8 empty] | 5.3 | 0.134023
[8 empty] | 5.31 | 0.1338947
[8 empty] | 5.32 | 0.1337666
[8 empty] | 5.33 | 0.1336387
[8 empty] | 5.34 | 0.1335109
[8 empty] | 5.35 | 0.1333834
[8 empty] | 5.36 | 0.133256
[8 empty] | 5.37 | 0.1331287
[8 empty] | 5.38 | 0.1330017
[8 empty] | 5.39 | 0.1328749
[8 empty] | 5.4 | 0.1327482
[8 empty] | 5.41 | 0.1326217
[8 empty] | 5.42 | 0.1324953
[8 empty] | 5.43 | 0.1323692
[8 empty] | 5.44 | 0.1322432
[8 empty] | 5.45 | 0.1321174
[8 empty] | 5.46 | 0.1319918
[8 empty] | 5.47 | 0.1318664
[8 empty] | 5.48 | 0.1317411
[8 empty] | 5.49 | 0.131616
[8 empty] | 5.5 | 0.1314911
[8 empty] | 5.51 | 0.1313663
[8 empty] | 5.52 | 0.1312417
[8 empty] | 5.53 | 0.1311173
[8 empty] | 5.54 | 0.1309931
[8 empty] | 5.55 | 0.130869
[8 empty] | 5.56 | 0.1307451
[8 empty] | 5.57 | 0.1306214
[8 empty] | 5.58 | 0.1304979
[8 empty] | 5.59 | 0.1303745
[8 empty] | 5.6 | 0.1302512
[8 empty] | 5.61 | 0.1301282
[8 empty] | 5.62 | 0.1300053
[8 empty] | 5.63 | 0.1298826
[8 empty] | 5.64 | 0.12976
[8 empty] | 5.65 | 0.1296377
[8 empty] | 5.66 | 0.1295154
[8 empty] | 5.67 | 0.1293934
[8 empty] | 5.68 | 0.1292715
[8 empty] | 5.69 | 0.1291498
[8 empty] | 5.7 | 0.1290282
[8 empty] | 5.71 | 0.1289068
[8 empty] | 5.72 | 0.1287856
[8 empty] | 5.73 | 0.1286645
[8 empty] | 5.74 | 0.1285436
[8 empty] | 5.75 | 0.1284229
[8 empty] | 5.76 | 0.1283023
[8 empty] | 5.77 | 0.1281819
[8 empty] | 5.78 | 0.1280616
[8 empty] | 5.79 | 0.1279415
[8 empty] | 5.8 | 0.1278216
[8 empty] | 5.81 | 0.1277018
[8 empty] | 5.82 | 0.1275822
[8 empty] | 5.83 | 0.1274627
[8 empty] | 5.84 | 0.1273434
[8 empty] | 5.85 | 0.1272243
[8 empty] | 5.86 | 0.1271053
[8 empty] | 5.87 | 0.1269865
[8 empty] | 5.88 | 0.1268678
[8 empty] | 5.89 | 0.1267493
[8 empty] | 5.9 | 0.1266309
[8 empty] | 5.91 | 0.1265127
[8 empty] | 5.92 | 0.1263947
[8 empty] | 5.93 | 0.1262768
[8 empty] | 5.94 | 0.126159
[8 empty] | 5.95 | 0.1260414
[8 empty] | 5.96 | 0.125924
[8 empty] | 5.97 | 0.1258067
[8 empty] | 5.98 | 0.1256896
[8 empty] | 5.99 | 0.1255726
[8 empty] | 6 | 0.1254558
[8 empty] | 6.01 | 0.1253391
[8 empty] | 6.02 | 0.1252226
[8 empty] | 6.03 | 0.1251062
[8 empty] | 6.04 | 0.12499
[8 empty] | 6.05 | 0.1248739
[8 empty] | 6.06 | 0.124758
[8 empty] | 6.07 | 0.1246422
[8 empty] | 6.08 | 0.1245266
[8 empty] | 6.09 | 0.1244111
[8 empty] | 6.1 | 0.1242958
[8 empty] | 6.11 | 0.1241806
[8 empty] | 6.12 | 0.1240656
[8 empty] | 6.13 | 0.1239507
[8 empty] | 6.14 | 0.123836
[8 empty] | 6.15 | 0.1237214
[8 empty] | 6.16 | 0.123607
[8 empty] | 6.17 | 0.1234927
[8 empty] | 6.18 | 0.1233785
[8 empty] | 6.19 | 0.1232645
[8 empty] | 6.2 | 0.1231506
[8 empty] | 6.21 | 0.1230369
[8 empty] | 6.22 | 0.1229234
[8 empty] | 6.23 | 0.1228099
[8 empty] | 6.24 | 0.1226966
[8 empty] | 6.25 | 0.1225835
[8 empty] | 6.26 | 0.1224705
[8 empty] | 6.27 | 0.1223576
[8 empty] | 6.28 | 0.1222449
[8 empty] | 6.29 | 0.1221323
[8 empty] | 6.3 | 0.1220199
[8 empty] | 6.31 | 0.1219076
[8 empty] | 6.32 | 0.1217955
[8 empty] | 6.33 | 0.1216834
[8 empty] | 6.34 | 0.1215716
[8 empty] | 6.35 | 0.1214598
[8 empty] | 6.36 | 0.1213482
[8 empty] | 6.37 | 0.1212368
[8 empty] | 6.38 | 0.1211255
[8 empty] | 6.39 | 0.1210143
[8 empty] | 6.4 | 0.1209033
[8 empty] | 6.41 | 0.1207923
[8 empty] | 6.42 | 0.1206816
[8 empty] | 6.43 | 0.120571
[8 empty] | 6.44 | 0.1204605
[8 empty] | 6.45 | 0.1203501
[8 empty] | 6.46 | 0.1202399
[8 empty] | 6.47 | 0.1201298
[8 empty] | 6.48 | 0.1200199
[8 empty] | 6.49 | 0.11991
[8 empty] | 6.5 | 0.1198004
[8 empty] | 6.51 | 0.1196908
[8 empty] | 6.52 | 0.1195814
[8 empty] | 6.53 | 0.1194721
[8 empty] | 6.54 | 0.119363
[8 empty] | 6.55 | 0.119254
[8 empty] | 6.56 | 0.1191451
[8 empty] | 6.57 | 0.1190364
[8 empty] | 6.58 | 0.1189278
[8 empty] | 6.59 | 0.1188193
[8 empty] | 6.6 | 0.1187109
[8 empty] | 6.61 | 0.1186027
[8 empty] | 6.62 | 0.1184946
[8 empty] | 6.63 | 0.1183867
[8 empty] | 6.64 | 0.1182788
[8 empty] | 6.65 | 0.1181712
[8 empty] | 6.66 | 0.1180636
[8 empty] | 6.67 | 0.1179562
[8 empty] | 6.68 | 0.1178489
[8 empty] | 6.69 | 0.1177417
[8 empty] | 6.7 | 0.1176346
[8 empty] | 6.71 | 0.1175277
[8 empty] | 6.72 | 0.1174209
[8 empty] | 6.73 | 0.1173143
[8 empty] | 6.74 | 0.1172077
[8 empty] | 6.75 | 0.1171013
[8 empty] | 6.76 | 0.116995
[8 empty] | 6.77 | 0.1168889
[8 empty] | 6.78 | 0.1167829
[8 empty] | 6.79 | 0.116677
[8 empty] | 6.8 | 0.1165712
[8 empty] | 6.81 | 0.1164655
[8 empty] | 6.82 | 0.11636
[8 empty] | 6.83 | 0.1162546
[8 empty] | 6.84 | 0.1161493
[8 empty] | 6.85 | 0.1160442
[8 empty] | 6.86 | 0.1159392
[8 empty] | 6.87 | 0.1158343
[8 empty] | 6.88 | 0.1157295
[8 empty] | 6.89 | 0.1156248
[8 empty] | 6.9 | 0.1155203
[8 empty] | 6.91 | 0.1154159
[8 empty] | 6.92 | 0.1153116
[8 empty] | 6.93 | 0.1152074
[8 empty] | 6.94 | 0.1151034
[8 empty] | 6.95 | 0.1149995
[8 empty] | 6.96 | 0.1148957
[8 empty] | 6.97 | 0.114792
[8 empty] | 6.98 | 0.1146885
[8 empty] | 6.99 | 0.114585
[8 empty] | 7 | 0.1144817
[8 empty] | 7.01 | 0.1143785
[8 empty] | 7.02 | 0.1142755
[8 empty] | 7.03 | 0.1141725
[8 empty] | 7.04 | 0.1140697
[8 empty] | 7.05 | 0.113967
[8 empty] | 7.06 | 0.1138644
[8 empty] | 7.07 | 0.1137619
[8 empty] | 7.08 | 0.1136595
[8 empty] | 7.09 | 0.1135573
[8 empty] | 7.1 | 0.1134552
[8 empty] | 7.11 | 0.1133532
[8 empty] | 7.12 | 0.1132513
[8 empty] | 7.13 | 0.1131495
[8 empty] | 7.14 | 0.1130479
[8 empty] | 7.15 | 0.1129463
[8 empty] | 7.16 | 0.1128449
[8 empty] | 7.17 | 0.1127436
[8 empty] | 7.18 | 0.1126424
[8 empty] | 7.19 | 0.1125413
[8 empty] | 7.2 | 0.1124404
Figure 5. (a) The cross-sectional area of the processed wool yarn being dissolved in [C2mim][OAc] at the low temperature region. (b) The time-temperature superposition plot after being shifted to 65 °C. (c) The real dissolution time master curve at 65 °C (d) A linear relation as a function of inverse temperature showing Arrhenius-like behavior. All the errors were calculated but, in some cases, these are smaller than the point size.
Figure 5. (a) The cross-sectional area of the processed wool yarn being dissolved in [C2mim][OAc] at the low temperature region. (b) The time-temperature superposition plot after being shifted to 65 °C. (c) The real dissolution time master curve at 65 °C (d) A linear relation ln⁡〖𝑎_𝑇 〗 as a function of inverse temperature showing Arrhenius-like behavior. All the errors were calculated but, in some cases, these are smaller than the point size.
(a)
(b)
(d)
(c)

## Figure 6
Temp. (°C) | dissolution time (h) | avg. cross-sectional Area (mm^2) | SE | ln t | ln t + ln aT | shifted time (h) | avg. cross-sectional Area (mm^2) | shifted time (h) | cross-sectional Area theory (mm^2) | SE | 1000/T (K^-1) | ln aT
70 | 1 | 0.1988143 | 0.006334935 | 0 | -0.7550226 | 0 | 0.3046667 | 0 | 0.3046667 | 0.005077182 | 2.914177 | -0.7550226
| 2 | 0.1627552 | 0.004470025 | 0.6931472 | -0.0618754 | 0.305 | 0.2199886 | 0.01 | 0.2890484 | 0.008996851 | 2.831658 | -0.3285041
| 3 | 0.1461961 | 0.007271766 | 1.098612 | 0.3435897 | 0.43 | 0.2014731 | 0.02 | 0.2826994 | 0.005727919 | 2.753683 | 0
| 4 | 0.1298974 | 0.00471927 | 1.386294 | 0.6312718 | 0.47 | 0.1988143 | 0.03 | 0.2778755 | 0.006334935 | 2.679887 | 0.1988509
80 | 1 | 0.1691789 | 0.007513294 | 0 | -0.3285041 | 0.61 | 0.186337699 | 0.04 | 0.273841 | 0.004155085 | 2.609944 | 0.5423243
| 2 | 0.1442398 | 0.005762634 | 0.6931472 | 0.3646431 | 0.72 | 0.1691789 | 0.05 | 0.270311 | 0.007513294
| 3 | 0.1233011 | 0.005346827 | 1.098612 | 0.7701082 | 0.86 | 0.1808073 | 0.06 | 0.2671394 | 0.004089904
| 4 | 0.110736 | 0.003546241 | 1.386294 | 1.05779 | 0.915 | 0.1682789435 | 0.07 | 0.2642392 | 0.006974895
90 | 1 | 0.1638532465 | 0.00832396 | 0 | 0 | 0.94 | 0.1627552 | 0.08 | 0.2615541 | 0.004470025
| 2 | 0.1286892 | 0.003386223 | 0.6931472 | 0.6931472 | 1 | 0.1638532465 | 0.09 | 0.2590446 | 0.00832396
| 3 | 0.100369124 | 0.005643168 | 1.098612 | 1.098612 | 1.22 | 0.1418656 | 0.1 | 0.2566822 | 0.006226881
| 4 | 0.08540893 | 0.004129481 | 1.386294 | 1.386294 | 1.29 | 0.1453284 | 0.11 | 0.2544454 | 0.007408096
100 | 0.25 | 0.2199886 | 0.008996851 | -1.386294 | -1.187444 | 1.41 | 0.1461961 | 0.12 | 0.2523172 | 0.007271766
| 0.5 | 0.186337699 | 0.004155085 | -0.6931472 | -0.4942963 | 1.44 | 0.1442398 | 0.13 | 0.2502844 | 0.005762634
| 0.75 | 0.1682789435 | 0.006974895 | -0.2876821 | -0.08883121 | 1.72 | 0.1267617 | 0.14 | 0.2483361 | 0.004810143
| 1 | 0.1418656 | 0.006226881 | 0 | 0.1988509 | 1.88 | 0.1298974 | 0.15 | 0.2464635 | 0.00471927
110 | 0.25 | 0.2014731 | 0.005727919 | -1.386294 | -0.8439701 | 2 | 0.1286892 | 0.16 | 0.2446591 | 0.003386223
| 0.5 | 0.1808073 | 0.004089904 | -0.6931472 | -0.1508229 | 2.16 | 0.1233011 | 0.17 | 0.2429166 | 0.005346827
| 0.75 | 0.1453284 | 0.007408096 | -0.2876821 | 0.2546422 | 2.88 | 0.110736 | 0.18 | 0.2412306 | 0.003546241
| 1 | 0.1267617 | 0.004810143 | 0 | 0.5423243 | 3 | 0.100369124 | 0.19 | 0.2395964 | 0.005643168
[6 empty] | 4 | 0.08540893 | 0.2 | 0.23801 | 0.004129481
[8 empty] | 0.21 | 0.2364679
[8 empty] | 0.22 | 0.2349669
[8 empty] | 0.23 | 0.2335043
[8 empty] | 0.24 | 0.2320776
[8 empty] | 0.25 | 0.2306845
[8 empty] | 0.26 | 0.2293231
[8 empty] | 0.27 | 0.2279916
[8 empty] | 0.28 | 0.2266883
[8 empty] | 0.29 | 0.2254116
[8 empty] | 0.3 | 0.2241604
[8 empty] | 0.31 | 0.2229332
[8 empty] | 0.32 | 0.2217289
[8 empty] | 0.33 | 0.2205465
[8 empty] | 0.34 | 0.2193849
[8 empty] | 0.35 | 0.2182434
[8 empty] | 0.36 | 0.2171209
[8 empty] | 0.37 | 0.2160167
[8 empty] | 0.38 | 0.2149302
[8 empty] | 0.39 | 0.2138605
[8 empty] | 0.4 | 0.2128071
[8 empty] | 0.41 | 0.2117693
[8 empty] | 0.42 | 0.2107466
[8 empty] | 0.43 | 0.2097384
[8 empty] | 0.44 | 0.2087442
[8 empty] | 0.45 | 0.2077636
[8 empty] | 0.46 | 0.2067961
[8 empty] | 0.47 | 0.2058413
[8 empty] | 0.48 | 0.2048988
[8 empty] | 0.49 | 0.2039682
[8 empty] | 0.5 | 0.2030491
[8 empty] | 0.51 | 0.2021412
[8 empty] | 0.52 | 0.2012441
[8 empty] | 0.53 | 0.2003576
[8 empty] | 0.54 | 0.1994814
[8 empty] | 0.55 | 0.1986151
[8 empty] | 0.56 | 0.1977586
[8 empty] | 0.57 | 0.1969114
[8 empty] | 0.58 | 0.1960735
[8 empty] | 0.59 | 0.1952445
[8 empty] | 0.6 | 0.1944243
[8 empty] | 0.61 | 0.1936125
[8 empty] | 0.62 | 0.1928091
[8 empty] | 0.63 | 0.1920138
[8 empty] | 0.64 | 0.1912264
[8 empty] | 0.65 | 0.1904467
[8 empty] | 0.66 | 0.1896745
[8 empty] | 0.67 | 0.1889098
[8 empty] | 0.68 | 0.1881522
[8 empty] | 0.69 | 0.1874017
[8 empty] | 0.7 | 0.1866582
[8 empty] | 0.71 | 0.1859213
[8 empty] | 0.72 | 0.1851911
[8 empty] | 0.73 | 0.1844674
[8 empty] | 0.74 | 0.18375
[8 empty] | 0.75 | 0.1830388
[8 empty] | 0.76 | 0.1823337
[8 empty] | 0.77 | 0.1816346
[8 empty] | 0.78 | 0.1809413
[8 empty] | 0.79 | 0.1802538
[8 empty] | 0.8 | 0.1795719
[8 empty] | 0.81 | 0.1788955
[8 empty] | 0.82 | 0.1782246
[8 empty] | 0.83 | 0.177559
[8 empty] | 0.84 | 0.1768986
[8 empty] | 0.85 | 0.1762433
[8 empty] | 0.86 | 0.1755931
[8 empty] | 0.87 | 0.1749479
[8 empty] | 0.88 | 0.1743076
[8 empty] | 0.89 | 0.173672
[8 empty] | 0.9 | 0.1730411
[8 empty] | 0.91 | 0.1724149
[8 empty] | 0.92 | 0.1717933
[8 empty] | 0.93 | 0.1711761
[8 empty] | 0.94 | 0.1705633
[8 empty] | 0.95 | 0.1699549
[8 empty] | 0.96 | 0.1693507
[8 empty] | 0.97 | 0.1687508
[8 empty] | 0.98 | 0.168155
[8 empty] | 0.99 | 0.1675633
[8 empty] | 1 | 0.1669756
[8 empty] | 1.01 | 0.1663918
[8 empty] | 1.02 | 0.1658119
[8 empty] | 1.03 | 0.1652359
[8 empty] | 1.04 | 0.1646637
[8 empty] | 1.05 | 0.1640952
[8 empty] | 1.06 | 0.1635304
[8 empty] | 1.07 | 0.1629692
[8 empty] | 1.08 | 0.1624115
[8 empty] | 1.09 | 0.1618574
[8 empty] | 1.1 | 0.1613068
[8 empty] | 1.11 | 0.1607596
[8 empty] | 1.12 | 0.1602158
[8 empty] | 1.13 | 0.1596753
[8 empty] | 1.14 | 0.1591381
[8 empty] | 1.15 | 0.1586042
[8 empty] | 1.16 | 0.1580735
[8 empty] | 1.17 | 0.1575459
[8 empty] | 1.18 | 0.1570215
[8 empty] | 1.19 | 0.1565001
[8 empty] | 1.2 | 0.1559818
[8 empty] | 1.21 | 0.1554665
[8 empty] | 1.22 | 0.1549542
[8 empty] | 1.23 | 0.1544448
[8 empty] | 1.24 | 0.1539384
[8 empty] | 1.25 | 0.1534347
[8 empty] | 1.26 | 0.1529339
[8 empty] | 1.27 | 0.152436
[8 empty] | 1.28 | 0.1519407
[8 empty] | 1.29 | 0.1514482
[8 empty] | 1.3 | 0.1509584
[8 empty] | 1.31 | 0.1504713
[8 empty] | 1.32 | 0.1499868
[8 empty] | 1.33 | 0.149505
[8 empty] | 1.34 | 0.1490257
[8 empty] | 1.35 | 0.1485489
[8 empty] | 1.36 | 0.1480747
[8 empty] | 1.37 | 0.147603
[8 empty] | 1.38 | 0.1471337
[8 empty] | 1.39 | 0.1466669
[8 empty] | 1.4 | 0.1462025
[8 empty] | 1.41 | 0.1457404
[8 empty] | 1.42 | 0.1452808
[8 empty] | 1.43 | 0.1448234
[8 empty] | 1.44 | 0.1443684
[8 empty] | 1.45 | 0.1439157
[8 empty] | 1.46 | 0.1434653
[8 empty] | 1.47 | 0.1430171
[8 empty] | 1.48 | 0.1425711
[8 empty] | 1.49 | 0.1421273
[8 empty] | 1.5 | 0.1416857
[8 empty] | 1.51 | 0.1412462
[8 empty] | 1.52 | 0.1408089
[8 empty] | 1.53 | 0.1403736
[8 empty] | 1.54 | 0.1399405
[8 empty] | 1.55 | 0.1395094
[8 empty] | 1.56 | 0.1390804
[8 empty] | 1.57 | 0.1386534
[8 empty] | 1.58 | 0.1382285
[8 empty] | 1.59 | 0.1378055
[8 empty] | 1.6 | 0.1373845
[8 empty] | 1.61 | 0.1369654
[8 empty] | 1.62 | 0.1365483
[8 empty] | 1.63 | 0.1361331
[8 empty] | 1.64 | 0.1357198
[8 empty] | 1.65 | 0.1353084
[8 empty] | 1.66 | 0.1348989
[8 empty] | 1.67 | 0.1344912
[8 empty] | 1.68 | 0.1340853
[8 empty] | 1.69 | 0.1336813
[8 empty] | 1.7 | 0.133279
[8 empty] | 1.71 | 0.1328786
[8 empty] | 1.72 | 0.1324799
[8 empty] | 1.73 | 0.1320829
[8 empty] | 1.74 | 0.1316877
[8 empty] | 1.75 | 0.1312943
[8 empty] | 1.76 | 0.1309025
[8 empty] | 1.77 | 0.1305124
[8 empty] | 1.78 | 0.130124
[8 empty] | 1.79 | 0.1297373
[8 empty] | 1.8 | 0.1293522
[8 empty] | 1.81 | 0.1289688
[8 empty] | 1.82 | 0.128587
[8 empty] | 1.83 | 0.1282068
[8 empty] | 1.84 | 0.1278282
[8 empty] | 1.85 | 0.1274512
[8 empty] | 1.86 | 0.1270757
[8 empty] | 1.87 | 0.1267018
[8 empty] | 1.88 | 0.1263295
[8 empty] | 1.89 | 0.1259587
[8 empty] | 1.9 | 0.1255894
[8 empty] | 1.91 | 0.1252216
[8 empty] | 1.92 | 0.1248554
[8 empty] | 1.93 | 0.1244906
[8 empty] | 1.94 | 0.1241273
[8 empty] | 1.95 | 0.1237654
[8 empty] | 1.96 | 0.123405
[8 empty] | 1.97 | 0.1230461
[8 empty] | 1.98 | 0.1226886
[8 empty] | 1.99 | 0.1223325
[8 empty] | 2 | 0.1219778
[8 empty] | 2.01 | 0.1216245
[8 empty] | 2.02 | 0.1212726
[8 empty] | 2.03 | 0.120922
[8 empty] | 2.04 | 0.1205729
[8 empty] | 2.05 | 0.1202251
[8 empty] | 2.06 | 0.1198786
[8 empty] | 2.07 | 0.1195335
[8 empty] | 2.08 | 0.1191897
[8 empty] | 2.09 | 0.1188473
[8 empty] | 2.1 | 0.1185061
[8 empty] | 2.11 | 0.1181662
[8 empty] | 2.12 | 0.1178277
[8 empty] | 2.13 | 0.1174904
[8 empty] | 2.14 | 0.1171544
[8 empty] | 2.15 | 0.1168196
[8 empty] | 2.16 | 0.1164861
[8 empty] | 2.17 | 0.1161539
[8 empty] | 2.18 | 0.1158229
[8 empty] | 2.19 | 0.1154931
[8 empty] | 2.2 | 0.1151645
[8 empty] | 2.21 | 0.1148372
[8 empty] | 2.22 | 0.114511
[8 empty] | 2.23 | 0.1141861
[8 empty] | 2.24 | 0.1138623
[8 empty] | 2.25 | 0.1135397
[8 empty] | 2.26 | 0.1132183
[8 empty] | 2.27 | 0.1128981
[8 empty] | 2.28 | 0.112579
[8 empty] | 2.29 | 0.112261
[8 empty] | 2.3 | 0.1119442
[8 empty] | 2.31 | 0.1116286
[8 empty] | 2.32 | 0.111314
[8 empty] | 2.33 | 0.1110006
[8 empty] | 2.34 | 0.1106883
[8 empty] | 2.35 | 0.1103771
[8 empty] | 2.36 | 0.110067
[8 empty] | 2.37 | 0.109758
[8 empty] | 2.38 | 0.1094501
[8 empty] | 2.39 | 0.1091432
[8 empty] | 2.4 | 0.1088374
[8 empty] | 2.41 | 0.1085327
[8 empty] | 2.42 | 0.1082291
[8 empty] | 2.43 | 0.1079264
[8 empty] | 2.44 | 0.1076249
[8 empty] | 2.45 | 0.1073244
[8 empty] | 2.46 | 0.1070249
[8 empty] | 2.47 | 0.1067264
[8 empty] | 2.48 | 0.106429
[8 empty] | 2.49 | 0.1061325
[8 empty] | 2.5 | 0.1058371
[8 empty] | 2.51 | 0.1055427
[8 empty] | 2.52 | 0.1052492
[8 empty] | 2.53 | 0.1049568
[8 empty] | 2.54 | 0.1046653
[8 empty] | 2.55 | 0.1043748
[8 empty] | 2.56 | 0.1040853
[8 empty] | 2.57 | 0.1037968
[8 empty] | 2.58 | 0.1035092
[8 empty] | 2.59 | 0.1032226
[8 empty] | 2.6 | 0.1029369
[8 empty] | 2.61 | 0.1026521
[8 empty] | 2.62 | 0.1023683
[8 empty] | 2.63 | 0.1020855
[8 empty] | 2.64 | 0.1018035
[8 empty] | 2.65 | 0.1015225
[8 empty] | 2.66 | 0.1012424
[8 empty] | 2.67 | 0.1009632
[8 empty] | 2.68 | 0.1006849
[8 empty] | 2.69 | 0.1004075
[8 empty] | 2.7 | 0.1001311
[8 empty] | 2.71 | 0.09985547
[8 empty] | 2.72 | 0.09958076
[8 empty] | 2.73 | 0.09930694
[8 empty] | 2.74 | 0.09903399
[8 empty] | 2.75 | 0.09876191
[8 empty] | 2.76 | 0.09849071
[8 empty] | 2.77 | 0.09822036
[8 empty] | 2.78 | 0.09795087
[8 empty] | 2.79 | 0.09768224
[8 empty] | 2.8 | 0.09741446
[8 empty] | 2.81 | 0.09714752
[8 empty] | 2.82 | 0.09688141
[8 empty] | 2.83 | 0.09661615
[8 empty] | 2.84 | 0.09635172
[8 empty] | 2.85 | 0.09608811
[8 empty] | 2.86 | 0.09582532
[8 empty] | 2.87 | 0.09556335
[8 empty] | 2.88 | 0.0953022
[8 empty] | 2.89 | 0.09504186
[8 empty] | 2.9 | 0.09478232
[8 empty] | 2.91 | 0.09452358
[8 empty] | 2.92 | 0.09426564
[8 empty] | 2.93 | 0.09400849
[8 empty] | 2.94 | 0.09375213
[8 empty] | 2.95 | 0.09349655
[8 empty] | 2.96 | 0.09324176
[8 empty] | 2.97 | 0.09298774
[8 empty] | 2.98 | 0.0927345
[8 empty] | 2.99 | 0.09248202
[8 empty] | 3 | 0.09223031
[8 empty] | 3.01 | 0.09197936
[8 empty] | 3.02 | 0.09172917
[8 empty] | 3.03 | 0.09147973
[8 empty] | 3.04 | 0.09123104
[8 empty] | 3.05 | 0.0909831
[8 empty] | 3.06 | 0.0907359
[8 empty] | 3.07 | 0.09048944
[8 empty] | 3.08 | 0.09024372
[8 empty] | 3.09 | 0.08999873
[8 empty] | 3.1 | 0.08975446
[8 empty] | 3.11 | 0.08951092
[8 empty] | 3.12 | 0.08926811
[8 empty] | 3.13 | 0.08902601
[8 empty] | 3.14 | 0.08878462
[8 empty] | 3.15 | 0.08854395
[8 empty] | 3.16 | 0.08830398
[8 empty] | 3.17 | 0.08806472
[8 empty] | 3.18 | 0.08782615
[8 empty] | 3.19 | 0.08758829
[8 empty] | 3.2 | 0.08735112
[8 empty] | 3.21 | 0.08711464
[8 empty] | 3.22 | 0.08687885
[8 empty] | 3.23 | 0.08664374
[8 empty] | 3.24 | 0.08640932
[8 empty] | 3.25 | 0.08617557
[8 empty] | 3.26 | 0.0859425
[8 empty] | 3.27 | 0.0857101
[8 empty] | 3.28 | 0.08547837
[8 empty] | 3.29 | 0.0852473
[8 empty] | 3.3 | 0.0850169
[8 empty] | 3.31 | 0.08478716
[8 empty] | 3.32 | 0.08455807
[8 empty] | 3.33 | 0.08432964
[8 empty] | 3.34 | 0.08410186
[8 empty] | 3.35 | 0.08387473
[8 empty] | 3.36 | 0.08364825
[8 empty] | 3.37 | 0.0834224
[8 empty] | 3.38 | 0.0831972
[8 empty] | 3.39 | 0.08297263
[8 empty] | 3.4 | 0.08274869
[8 empty] | 3.41 | 0.08252539
[8 empty] | 3.42 | 0.08230271
[8 empty] | 3.43 | 0.08208066
[8 empty] | 3.44 | 0.08185924
[8 empty] | 3.45 | 0.08163843
[8 empty] | 3.46 | 0.08141824
[8 empty] | 3.47 | 0.08119867
[8 empty] | 3.48 | 0.0809797
[8 empty] | 3.49 | 0.08076135
[8 empty] | 3.5 | 0.0805436
[8 empty] | 3.51 | 0.08032646
[8 empty] | 3.52 | 0.08010992
[8 empty] | 3.53 | 0.07989398
[8 empty] | 3.54 | 0.07967863
[8 empty] | 3.55 | 0.07946388
[8 empty] | 3.56 | 0.07924972
[8 empty] | 3.57 | 0.07903615
[8 empty] | 3.58 | 0.07882316
[8 empty] | 3.59 | 0.07861076
[8 empty] | 3.6 | 0.07839894
[8 empty] | 3.61 | 0.0781877
[8 empty] | 3.62 | 0.07797704
[8 empty] | 3.63 | 0.07776695
[8 empty] | 3.64 | 0.07755743
[8 empty] | 3.65 | 0.07734849
[8 empty] | 3.66 | 0.07714011
[8 empty] | 3.67 | 0.07693229
[8 empty] | 3.68 | 0.07672504
[8 empty] | 3.69 | 0.07651835
[8 empty] | 3.7 | 0.07631221
[8 empty] | 3.71 | 0.07610663
[8 empty] | 3.72 | 0.07590161
[8 empty] | 3.73 | 0.07569714
[8 empty] | 3.74 | 0.07549321
[8 empty] | 3.75 | 0.07528984
[8 empty] | 3.76 | 0.075087
[8 empty] | 3.77 | 0.07488471
[8 empty] | 3.78 | 0.07468296
[8 empty] | 3.79 | 0.07448175
[8 empty] | 3.8 | 0.07428108
[8 empty] | 3.81 | 0.07408094
[8 empty] | 3.82 | 0.07388133
[8 empty] | 3.83 | 0.07368225
[8 empty] | 3.84 | 0.0734837
[8 empty] | 3.85 | 0.07328567
[8 empty] | 3.86 | 0.07308817
[8 empty] | 3.87 | 0.07289119
[8 empty] | 3.88 | 0.07269473
[8 empty] | 3.89 | 0.07249879
[8 empty] | 3.9 | 0.07230336
[8 empty] | 3.91 | 0.07210845
[8 empty] | 3.92 | 0.07191404
[8 empty] | 3.93 | 0.07172015
[8 empty] | 3.94 | 0.07152677
[8 empty] | 3.95 | 0.07133389
[8 empty] | 3.96 | 0.07114151
[8 empty] | 3.97 | 0.07094964
[8 empty] | 3.98 | 0.07075827
[8 empty] | 3.99 | 0.07056739
[8 empty] | 4 | 0.07037701
Figure 6. (a) Cross-sectional area changes of each processed wool yarn at the high temperature region, (b) Master curves of shifted cross-sectional area in, space using 90 °C as a reference temperature. (c) linear time scale of the master curve. (d) Arrhenius plot for the set of the data at the high temperature region. All the errors were calculated but, in some cases, these are smaller than the point size.
Figure 6. (a) Cross-sectional area changes of each processed wool yarn at the high temperature region, (b) Master curves of shifted cross-sectional area in, ln space using 90 °C as a reference temperature. (c) linear time scale of the master curve. (d) Arrhenius plot for the set of the data at the high temperature region. All the errors were calculated but, in some cases, these are smaller than the point size.
(a)
(b)
(d)
(c)

## Figure 8
√t (hour^1/2) | Xrms (mm) | SE | √t (hour^1/2) | Xrms (mm) | SE
0 | 5.432565e-05 | 0.002601251 | 0 | 5.432565e-05 | 0.002601251
1 | 0.04985277 | 0.003082019 | 0.5522681 | 0.04707481 | 0.005469235
1.146298 | 0.04404241 | 0.006325591 | 0.6557439 | 0.0583018 | 0.003613896
1.273578 | 0.06000806 | 0.003995771 | 0.6855655 | 0.06000806 | 0.003995771
1.323631 | 0.05534021 | 0.007479537 | 0.781025 | 0.06794597 | 0.002707675
1.332666 | 0.05652045 | 0.002246004 | 0.8485281 | 0.07964262 | 0.005168059
1.414214 | 0.06488102 | 0.003171234 | 0.9273618 | 0.07158958 | 0.002727331
1.732051 | 0.07406459 | 0.005299807 | 0.9565563 | 0.08022607 | 0.004841254
1.801111 | 0.08390897 | 0.003105859 | 0.969536 | 0.08390897 | 0.003105859
1.871897 | 0.09449531 | 0.007584503 | 1 | 0.08341197 | 0.005854536
1.884675 | 0.08634292 | 0.002043852 | 1.104536 | 0.09917449 | 0.004728697
2 | 0.1073387 | 0.006166398 | 1.135782 | 0.0966998 | 0.005611578
2.205901 | 0.09601637 | 0.005285777 | 1.187434 | 0.09601637 | 0.005285777
2.308246 | 0.1180333 | 0.005065023 | 1.2 | 0.09736298 | 0.00436589
2.547155 | 0.1082431 | 0.003725364 | 1.311488 | 0.1107241 | 0.003827633
2.647263 | 0.1113869 | 0.00291478 | 1.371131 | 0.1082431 | 0.003725364
|  |  | 1.414214 | 0.1091105 | 0.002701094
|  |  | 1.469694 | 0.113529 | 0.004234075
|  |  | 1.697056 | 0.1237878 | 0.002998005
|  |  | 1.732051 | 0.1330238 | 0.005011496
|  |  | 2 | 0.1467713 | 0.003985676
Figure 8. Thickness loss of the processed wool yarn vs the square root of time (a) The low temperature process at reference temperature 65 °C with the value (b) The high temperature process at reference temperature 90 °C with the value. All the errors were calculated but, in some cases, these are smaller than the point size.
Figure 8. Thickness loss of the processed wool yarn vs the square root of time (a) The low temperature process at reference temperature 65 °C with the 𝐷 value (b) The high temperature process at reference temperature 90 °C with the 𝐷 value. All the errors were calculated but, in some cases, these are smaller than the point size.
(a)
(b)

## Figure 9
LT | 1000/T (K^-1) | ln D
| 3.047387 | -30.37675
| 3.001651 | -29.69717
| 2.957267 | -28.86866
| 2.914177 | -28.37823
HT | 1000/T (K^-1) | ln D
| 2.831658 | -28.0886
| 2.753683 | -27.75381
| 2.679887 | -27.49114
| 2.609944 | -27.20494
Figure 9. The natural log of the self-diffusion coefficients of the [C2mim][OAc] in wool yarn as a function of , which have Arrhenius behavior for each regime where the crossover temperature is at 70 °C. All the errors were calculated but, in some cases, these are smaller than the point size.
Figure 9. The natural log of the self-diffusion coefficients of the [C2mim][OAc] in wool yarn as a function of 1000/T, which have Arrhenius behavior for each regime where the crossover temperature is at 70 °C. All the errors were calculated but, in some cases, these are smaller than the point size.

## Figure S2
√t (hour^1/2) | Xrms (mm) | SE | √t (hour^1/2) | Xrms (mm) | SE | √t (hour^1/2) | Xrms (mm) | SE
0 | 5.432565e-05 | 0.002601251 | 0 | 5.432565e-05 | 0.002601251 | 0 | 5.432565e-05 | 0.002601251
2.135416 | 0.04985277 | 0.003082019 | 1.536229 | 0.04985277 | 0.003082019 | 0.7700649 | 0.04985277 | 0.003082019
2.443358 | 0.04404241 | 0.006325591 | 1.732051 | 0.04404241 | 0.006325591 | 0.9008329 | 0.04404241 | 0.006325591
2.692582 | 0.06000806 | 0.003995771 | 1.913113 | 0.06000806 | 0.003995771 | 1 | 0.06000806 | 0.003995771
2.821347 | 0.05534021 | 0.007479537 | 2 | 0.05534021 | 0.007479537 | 1.040192 | 0.05534021 | 0.007479537
2.828427 | 0.05652045 | 0.002246004 | 2.019901 | 0.05652045 | 0.002246004 | 1.043072 | 0.05652045 | 0.002246004
3.019934 | 0.06488102 | 0.003171234 | 2.172556 | 0.06488102 | 0.003171234 | 1.089036 | 0.06488102 | 0.003171234
3.698648 | 0.07406459 | 0.005299807 | 2.660827 | 0.07406459 | 0.005299807 | 1.333792 | 0.07406459 | 0.005299807
3.807887 | 0.08390897 | 0.003105859 | 2.70555 | 0.08390897 | 0.003105859 | 1.414214 | 0.08390897 | 0.003105859
3.989987 | 0.09449531 | 0.007584503 | 2.828427 | 0.09449531 | 0.007584503 | 1.471054 | 0.09449531 | 0.007584503
4 | 0.08634292 | 0.002043852 | 2.856571 | 0.08634292 | 0.002043852 | 1.475127 | 0.08634292 | 0.002043852
4.270831 | 0.1073387 | 0.006166398 | 3.072458 | 0.1073387 | 0.006166398 | 1.54013 | 0.1073387 | 0.006166398
4.66369 | 0.09601637 | 0.005285777 | 3.313608 | 0.09601637 | 0.005285777 | 1.732051 | 0.09601637 | 0.005285777
4.898979 | 0.1180333 | 0.005065023 | 3.498571 | 0.1180333 | 0.005065023 | 1.806654 | 0.1180333 | 0.005065023
5.385165 | 0.1082431 | 0.003725364 | 3.826225 | 0.1082431 | 0.003725364 | 2 | 0.1082431 | 0.003725364
5.642694 | 0.1113869 | 0.00291478 | 4 | 0.1113869 | 0.00291478 | 2.080385 | 0.1113869 | 0.00291478
Figure S2. (a), (b) and (c) The thickness loss of wool yarn analyzed at different reference temperatures of the low temperature process with a linear fit, the self-diffusion coefficient and the Treference is on each plot.

## Figure S3
√t (hour^1/2) | Xrms (mm) | SE | √t (hour^1/2) | Xrms (mm) | SE | √t (hour^1/2) | Xrms (mm) | SE
0 | 5.432565e-05 | 0.002601251 | 0 | 5.432565e-05 | 0.002601251 | 0 | 5.432565e-05 | 0.002601251
0.6642665 | 0.04707481 | 0.005469235 | 0.5 | 0.04707481 | 0.005469235 | 0.4224926 | 0.04707481 | 0.005469235
0.7721723 | 0.0583018 | 0.003613896 | 0.5722762 | 0.0583018 | 0.003613896 | 0.5 | 0.0583018 | 0.003613896
0.8136338 | 0.06000806 | 0.003995771 | 0.6082763 | 0.06000806 | 0.003995771 | 0.5244044 | 0.06000806 | 0.003995771
0.9394147 | 0.06794597 | 0.002707675 | 0.7071068 | 0.06794597 | 0.002707675 | 0.5974948 | 0.06794597 | 0.002707675
1 | 0.07964262 | 0.005168059 | 0.7456541 | 0.07964262 | 0.005168059 | 0.6395311 | 0.07964262 | 0.005168059
1.092016 | 0.07158958 | 0.002727331 | 0.8093207 | 0.07158958 | 0.002727331 | 0.7071068 | 0.07158958 | 0.002727331
1.150543 | 0.08022607 | 0.004841254 | 0.8602325 | 0.08390897 | 0.003105859 | 0.7317787 | 0.08022607 | 0.004841254
1.150652 | 0.08390897 | 0.003105859 | 0.8631338 | 0.08341197 | 0.005854536 | 0.7416198 | 0.08390897 | 0.003105859
1.177285 | 0.08341197 | 0.005854536 | 0.8660254 | 0.08022607 | 0.004841254 | 0.7582875 | 0.08341197 | 0.005854536
1.328533 | 0.09917449 | 0.004728697 | 0.9912114 | 0.0966998 | 0.005611578 | 0.8449852 | 0.09917449 | 0.004728697
1.337442 | 0.0966998 | 0.005611578 | 1 | 0.09917449 | 0.004728697 | 0.8660254 | 0.0966998 | 0.005611578
1.409255 | 0.09601637 | 0.005285777 | 1.053565 | 0.09601637 | 0.005285777 | 0.9044335 | 0.09736298 | 0.00436589
1.414214 | 0.09736298 | 0.00436589 | 1.054514 | 0.09736298 | 0.00436589 | 0.9082951 | 0.09601637 | 0.005285777
1.544345 | 0.1107241 | 0.003827633 | 1.144552 | 0.1107241 | 0.003827633 | 1 | 0.1107241 | 0.003827633
1.627268 | 0.1082431 | 0.003725364 | 1.216553 | 0.1082431 | 0.003725364 | 1.048809 | 0.1082431 | 0.003725364
1.664932 | 0.1091105 | 0.002701094 | 1.220656 | 0.1091105 | 0.002701094 | 1.072381 | 0.1091105 | 0.002701094
1.732051 | 0.113529 | 0.004234075 | 1.291511 | 0.113529 | 0.004234075 | 1.1077 | 0.113529 | 0.004234075
2 | 0.1237878 | 0.002998005 | 1.491308 | 0.1237878 | 0.002998005 | 1.279062 | 0.1237878 | 0.002998005
2.039117 | 0.1330238 | 0.005011496 | 1.494992 | 0.1330238 | 0.005011496 | 1.313393 | 0.1330238 | 0.005011496
2.35457 | 0.1467713 | 0.003985676 | 1.726268 | 0.1467713 | 0.003985676 | 1.516575 | 0.1467713 | 0.003985676
Figure S3. (a), (b) and (c) The thickness loss of wool yarn analyzed at different reference temperatures of the high temperature process fitted to a linear equation, the self-diffusion coefficient and the Treference is on each plot.