## Sheet1
FigureS11
| Hz | Frequency () | G' cGel | G'' cGel | G' Fibre00@cGel | G'' Fibre00@cGel
|  | 10 | 15478 | 3470.1 | 14324 | 3169.7
|  | 7.36 | 14970 | 3415.6 | 13875 | 3108.7
|  | 5.41 | 14518 | 3339.9 | 13453 | 3043.6
|  | 3.98 | 14117 | 3258.1 | 13076 | 2972.5
|  | 2.93 | 13761 | 3179.8 | 12736 | 2904.1
|  | 2.15 | 13441 | 3110.3 | 12435 | 2839.2
|  | 1.58 | 13152 | 3051.3 | 12163 | 2782.1
|  | 1.17 | 12890 | 3004.5 | 11920 | 2734
|  | 0.858 | 12653 | 2970.4 | 11701 | 2696.6
|  | 0.631 | 12433 | 2949.9 | 11500 | 2670.5
|  | 0.464 | 12232 | 2941.8 | 11318 | 2655.9
|  | 0.341 | 12048 | 2946 | 11157 | 2653
|  | 0.251 | 11885 | 2960 | 11014 | 2660.9
|  | 0.185 | 11736 | 2987.4 | 10893 | 2679.7
|  | 0.136 | 11606 | 3025.9 | 10782 | 2717
|  | 0.1 | 11497 | 3074.9 | 10688 | 2765.7