## Sheet1
Figure 2A. ISOTHERMS
Fibre25 |  |  |  | fibre50 |  |  |  | fibre100 |  |  |  | fibre150
Relative Pressure (P/Po) | Quantity Adsorbed (cm³/g STP) | Relative Pressure (p/p°) | Quantity Adsorbed (mmol/g) | Relative Pressure (P/Po) | Quantity Adsorbed (cm³/g STP) | Relative Pressure (P/Po) | Quantity Desorbed (cm³/g STP) | Relative Pressure (P/Po) | Quantity Adsorbed (cm³/g STP) | Relative Pressure (P/Po) | Quantity Desorbed (cm³/g STP) | Relative Pressure (P/Po) | Quantity Adsorbed (cm³/g STP) | Relative Pressure (P/Po) | Quantity Desorbed (cm³/g STP)
4.39e-05 | 0.36369 | 0.98899 | 12.0411 | 2.23e-05 | 0.30717 | 0.98613 | 12.1931 | 4.47e-05 | 0.05386 | 0.98846 | 9.95683 | 9.36e-05 | 0.05855 | 0.98927 | 10.0479
0.000115 | 0.40934 | 0.97703 | 11.7001 | 5.57e-05 | 0.32972 | 0.97255 | 11.8827 | 0.000184 | 0.07723 | 0.97657 | 9.32969 | 0.000308 | 0.07833 | 0.98221 | 9.25281
0.000192 | 0.45271 | 0.96189 | 11.304 | 9.46e-05 | 0.35302 | 0.95799 | 11.4964 | 0.000352 | 0.09749 | 0.97015 | 8.53467 | 0.00054 | 0.09704 | 0.97812 | 8.36908
0.000379 | 0.52428 | 0.94324 | 10.9281 | 0.000172 | 0.3973 | 0.94276 | 11.0142 | 0.000843 | 0.13368 | 0.96538 | 7.6969 | 0.000826 | 0.11285 | 0.97416 | 7.44326
0.000653 | 0.58491 | 0.92821 | 10.6311 | 0.000406 | 0.47053 | 0.93698 | 10.7531 | 0.00142 | 0.16361 | 0.96074 | 6.84521 | 0.00149 | 0.14262 | 0.97193 | 6.83702
0.00135 | 0.67997 | 0.92548 | 10.5592 | 0.000807 | 0.54198 | 0.92542 | 10.0657 | 0.00245 | 0.19676 | 0.95369 | 5.74266 | 0.00254 | 0.1704 | 0.96691 | 5.68706
0.00284 | 0.78597 | 0.90863 | 10.1168 | 0.00149 | 0.61333 | 0.90894 | 8.49902 | 0.00477 | 0.24066 | 0.93722 | 3.65608 | 0.00558 | 0.21697 | 0.9589 | 4.17559
0.00508 | 0.87684 | 0.88116 | 9.04099 | 0.00256 | 0.6807 | 0.87356 | 5.03092 | 0.00959 | 0.2904 | 0.92 | 2.59501 | 0.00977 | 0.25196 | 0.94174 | 2.56613
0.01083 | 1.00576 | 0.84307 | 6.47235 | 0.00542 | 0.78123 | 0.84289 | 3.86715 | 0.01942 | 0.33952 | 0.89989 | 1.96842 | 0.01958 | 0.2925 | 0.92067 | 1.81243
0.02232 | 1.14346 | 0.80573 | 4.46815 | 0.01102 | 0.88671 | 0.80013 | 3.22646 | 0.04482 | 0.40223 | 0.88164 | 1.68758 | 0.04517 | 0.34474 | 0.89387 | 1.4191
0.03817 | 1.25919 | 0.74014 | 3.4373 | 0.02236 | 1.00417 | 0.73453 | 2.79441 | 0.06822 | 0.43744 | 0.83031 | 1.32017 | 0.06847 | 0.37405 | 0.86107 | 1.18738
0.05884 | 1.36388 | 0.64731 | 2.89659 | 0.03841 | 1.1047 | 0.64286 | 2.4405 | 0.07967 | 0.45079 | 0.78551 | 1.15223 | 0.07981 | 0.38447 | 0.82476 | 1.03303
0.07886 | 1.44303 | 0.54232 | 2.53897 | 0.05878 | 1.19413 | 0.55644 | 2.21511 | 0.09972 | 0.47112 | 0.74377 | 1.0413 | 0.09982 | 0.40213 | 0.80225 | 0.96321
0.09964 | 1.51284 | 0.45645 | 2.31837 | 0.07875 | 1.26269 | 0.4549 | 2.01309 | 0.11962 | 0.48905 | 0.6545 | 0.88344 | 0.1198 | 0.4163 | 0.7433 | 0.8328
0.11965 | 1.57209 | 0.3541 | 2.09057 | 0.09947 | 1.32464 | 0.3536 | 1.83556 | 0.1396 | 0.50525 |  |  | 0.1398 | 0.42968 | 0.65429 | 0.7103
0.13965 | 1.62669 | 0.24301 | 1.85952 | 0.1194 | 1.37834 | 0.24295 | 1.6401 | 0.15953 | 0.52013 |  |  | 0.15976 | 0.4418 | 0.55421 | 0.62259
0.15968 | 1.67775 |  |  | 0.13935 | 1.4279 |  |  | 0.19911 | 0.54788 |  |  | 0.19945 | 0.46388 | 0.45348 | 0.55855
0.19901 | 1.77028 |  |  | 0.15932 | 1.47404 |  |  | 0.23912 | 0.57345 |  |  | 0.23949 | 0.48421 | 0.35291 | 0.50472
0.23959 | 1.85919 |  |  | 0.19864 | 1.55803 |  |  | 0.29844 | 0.61089 |  |  | 0.299 | 0.51296 | 0.24241 | 0.45204
0.29877 | 1.98339 |  |  | 0.23909 | 1.63674 |  |  | 0.34868 | 0.64204 |  |  | 0.34889 | 0.53639
0.34851 | 2.08688 |  |  | 0.29829 | 1.74543 |  |  | 0.44645 | 0.7063 |  |  | 0.44737 | 0.58577
0.44612 | 2.2973 |  |  | 0.34934 | 1.83446 |  |  | 0.54555 | 0.78357 |  |  | 0.54671 | 0.64508
0.5453 | 2.54653 |  |  | 0.44578 | 2.00254 |  |  | 0.6445 | 0.8874 |  |  | 0.64591 | 0.72655
0.64398 | 2.87058 |  |  | 0.54449 | 2.19483 |  |  | 0.73367 | 1.03136 |  |  | 0.73547 | 0.84073
0.74002 | 3.35213 |  |  | 0.64291 | 2.44211 |  |  | 0.7946 | 1.18271 |  |  | 0.79643 | 0.96463
0.79428 | 3.81275 |  |  | 0.73179 | 2.76572 |  |  | 0.83543 | 1.33037 |  |  | 0.83728 | 1.09035
0.84134 | 4.56388 |  |  | 0.79263 | 3.10453 |  |  | 0.87006 | 1.51172 |  |  | 0.87219 | 1.24802
0.87602 | 5.75139 |  |  | 0.83363 | 3.4468 |  |  | 0.89966 | 1.74532 |  |  | 0.90198 | 1.4549
0.90456 | 7.80617 |  |  | 0.86692 | 3.89517 |  |  | 0.92007 | 2.00284 |  |  | 0.92259 | 1.67566
0.92506 | 9.54668 |  |  | 0.90157 | 4.84728 |  |  | 0.93493 | 2.31363 |  |  | 0.93762 | 1.93359
0.94362 | 10.4441 |  |  | 0.91631 | 5.7739 |  |  | 0.94739 | 2.74831 |  |  | 0.95022 | 2.29117
0.95924 | 10.9203 |  |  | 0.93389 | 7.76338 |  |  | 0.9573 | 3.37041 |  |  | 0.96084 | 2.80139
0.97263 | 11.3207 |  |  | 0.94688 | 9.7158 |  |  | 0.96437 | 4.19387 |  |  | 0.96774 | 3.45956
0.97595 | 11.4421 |  |  | 0.96681 | 11.3603 |  |  | 0.97065 | 5.21924 |  |  | 0.97356 | 4.34679
0.98155 | 11.6415 |  |  | 0.97493 | 11.7573 |  |  | 0.97499 | 6.56653 |  |  | 0.97819 | 5.51432
0.98327 | 11.7257 |  |  | 0.98613 | 12.1931 |  |  | 0.97993 | 8.27503 |  |  | 0.98235 | 6.93339
0.98598 | 11.855 | [6 empty] | 0.9821 | 9.18284 |  |  | 0.9854 | 8.26603
0.98743 | 11.9451 | [6 empty] | 0.98846 | 9.95683 |  |  | 0.98784 | 9.46729
0.98899 | 12.0411 | [10 empty] | 0.98927 | 10.0479

## Sheet2
Figure 2B
fibre25 |  | fibre50 |  | fibre100 |  | fibre150
Pore Diameter (nm) | Pore Volume (cm3 g-1) | Pore Diameter (nm) | Pore Volume (cm3 g-1) | Pore Diameter (nm) | Pore Volume (cm3 g-1) | Pore Diameter (nm) | Pore Volume (cm3 g-1)
1.05808 | 0 | 1.02234 | 0 | 1.02234 | 0 | 1.16532 | 0
1.09383 | 0 | 1.05808 | 0 | 1.05808 | 0 | 1.20107 | 0
1.12957 | 0 | 1.09383 | 0 | 1.09383 | 0 | 1.23681 | 0
1.16532 | 0 | 1.12957 | 0 | 1.12957 | 0 | 1.27256 | 0
1.20107 | 0 | 1.16532 | 0 | 1.16532 | 0 | 1.3083 | 0
1.23681 | 0 | 1.20107 | 0 | 1.20107 | 0 | 1.34405 | 0
1.27256 | 0 | 1.23681 | 0 | 1.23681 | 0 | 1.3798 | 0
1.3083 | 0 | 1.27256 | 0 | 1.27256 | 0 | 1.41554 | 0
1.34405 | 0 | 1.3083 | 0 | 1.3083 | 0 | 1.45129 | 0
1.3798 | 0 | 1.34405 | 0 | 1.34405 | 0 | 1.48703 | 0
1.41554 | 0 | 1.3798 | 0 | 1.3798 | 0 | 1.52278 | 0
1.45129 | 0 | 1.41554 | 0 | 1.41554 | 0 | 1.55853 | 0
1.48703 | 0 | 1.45129 | 0 | 1.45129 | 0 | 1.59427 | 0
1.52278 | 0 | 1.48703 | 0 | 1.48703 | 0 | 1.63002 | 0
1.55853 | 0.00942617 | 1.52278 | 0.00340014 | 1.52278 | 0 | 1.66576 | 0
1.59427 | 0.0264716 | 1.55853 | 0.00723225 | 1.55853 | 0 | 1.70151 | 0
1.63002 | 0.0344625 | 1.59427 | 0.00849568 | 1.59427 | 0 | 1.73726 | 0
1.66576 | 0.0299021 | 1.63002 | 0.00834048 | 1.63002 | 0 | 1.773 | 0
1.70151 | 0.0191705 | 1.66576 | 0.00946449 | 1.66576 | 0 | 1.80875 | 0.011378
1.73726 | 0.00767738 | 1.70151 | 0.0125747 | 1.70151 | 0 | 1.84449 | 0.0212279
1.773 | 0 | 1.73726 | 0.0157626 | 1.73726 | 0 | 1.88024 | 0.0059989
1.80875 | 0 | 1.773 | 0.0169296 | 1.773 | 0 | 1.91599 | 0
1.84449 | 1.91235e-06 | 1.80875 | 0.0147044 | 1.80875 | 0.00554962 | 1.95173 | 0
1.88024 | 5.31521e-06 | 1.84449 | 0.0110145 | 1.84449 | 0.0155045 | 1.98748 | 0
1.91599 | 9.84129e-06 | 1.88024 | 0.00715363 | 1.88024 | 0.0145289 | 2.02322 | 0
1.95173 | 1.5171e-05 | 1.91599 | 0.00390482 | 1.91599 | 0.00742203 | 2.05897 | 0
1.98748 | 2.10262e-05 | 1.95173 | 0.00164132 | 1.95173 | 0.00181855 | 2.09472 | 0
|  | 1.98748 | 0.000409944 | 1.98748 | 0 | 2.13046 | 0
|  | 2.02322 | 0 | 2.02322 | 0

## Sheet3
Figure 2C.
fibre25 |  | fibre50 |  | fibre100 |  | fibre150
Pore Diameter (nm) | Pore Volume (cm3 g-1) | Pore Diameter (nm) | Pore Volume (cm3 g-1) | Pore Diameter (nm) | Pore Volume (cm3 g-1) | Pore Diameter (nm) | Pore Volume (cm3 g-1)
165.258 | 0.06279 | 93.6707 | 0.06558 | 127.516 | 0.15424 | 170.262 | 0.4015
147.026 | 0.07131 | 67.0687 | 0.12865 | 103.611 | 0.70241 | 145.382 | 0.57025
126.835 | 0.06381 | 44.2415 | 0.33085 | 86.8263 | 0.69457 | 120.94 | 0.61376
111.76 | 0.0758 | 33.6623 | 0.87226 | 72.7053 | 0.75851 | 99.0015 | 0.59055
91.4897 | 0.06646 | 26.9254 | 0.83797 | 60.8983 | 0.47679 | 81.4643 | 0.5386
76.9229 | 0.08395 | 22.4512 | 0.56329 | 50.8214 | 0.4125 | 67.215 | 0.39612
56.4991 | 0.0919 | 17.4976 | 0.30027 | 41.8792 | 0.26747 | 55.5417 | 0.30213
40.4994 | 0.13849 | 13.7751 | 0.17623 | 34.1133 | 0.18001 | 44.641 | 0.18559
30.4004 | 0.31045 | 11.099 | 0.12744 | 27.882 | 0.12966 | 35.6898 | 0.13639
23.7511 | 0.73707 | 8.70433 | 0.10294 | 22.5263 | 0.09371 | 28.8576 | 0.10037
18.5399 | 0.82538 | 6.56905 | 0.08222 | 17.6982 | 0.07236 | 23.105 | 0.07635
14.5284 | 0.49837 | 5.0303 | 0.06629 | 13.9772 | 0.05997 | 18.0196 | 0.06256
11.3173 | 0.28172 | 3.98829 | 0.05739 | 11.208 | 0.05042 | 14.1534 | 0.05088
8.91898 | 0.17221 | 3.24788 | 0.05994 | 8.77154 | 0.04247 | 11.3149 | 0.04221
6.63319 | 0.12051 | 2.83713 | 0.06887 | 6.6034 | 0.03331 | 8.83606 | 0.03327
5.04168 | 0.0905 | 2.53406 | 0.08135 | 5.04593 | 0.02284 | 6.63503 | 0.02416
3.99263 | 0.07622 |  |  | 3.99533 | 0.01684 | 5.06185 | 0.0157
3.24481 | 0.0705 |  |  | 3.24627 | 0.01429 | 4.00411 | 0.01015
2.83693 | 0.07288 |  |  | 2.83618 | 0.01385 | 3.24914 | 0.00817
2.53661 | 0.0769 |  |  | 2.53445 | 0.0159 | 2.83857 | 0.00761
[6 empty] | 2.5367 | 0.00983