## Sheet2
Figure 6B
|  |  | Avg | SD
| Day 0 |  | 1 | 0.045979
| Day7 | InterDox100@cGel | 1.086775 | 0.050159
|  | DualDox100@cGel | 0.493229 | 0.058519
|  | Fibre100@cGel | 3.770273 | 0.685504
|  | Untreated | 3.786992 | 0.284233
|  | Dox@cGel | 0.292593 | 0.025
| Day 14 | InterDox100@cGel | 5.350276 | 1.086775
|  | DualDox100@cGel | 0.585186 | 0.091958
|  | Fibre100@cGel | 13.77696 | 1.797358
|  | Untreated | 14.51262 | 1.412807
|  | Dox@cGel | 0.560107 | 0.056

## Sheet1
Figure 6C
| Days | % Cell Viability | Er | Days | % Cell Viability | Er
InterDox100@cGel | 7 | 30.46133 | 8.73334 | 14 | 42.70313 | 6.52928
DualDox100@cGel | 7 | 26.50824 | 3.1181 | 14 | 14.26039 | 6.03797
Fibre100@cGel | 7 | 94.76468 | 7.10433 | 14 | 92.91165 | 8.93767
Dox@cGel | 7 | 11.25766 | 1.397565 | 14 | 14.80125 | 4.86785
Untreated | 7 | 100.19 | 8.6 | 14 | 101.12 | 3.5