## Sheet1
InetrDoxfibre
Days | 25 nm | Er | 50 nm | Er | 100 nm | Er | 25 nm | Er
0.04 | 11.77348 | 2.97207 | 18.14481 | 7.70699 | 15.41873 | 2.09975 | 16.09002 | 6.18462
0.125 | 17.36886 | 2.63982 | 18.72602 | 5.9396 | 21.14817 | 1.17878 | 21.17175 | 8.56478
0.25 | 20.54662 | 3.82995 | 21.9289 | 4.64986 | 28.57656 | 4.88772 | 27.38229 | 3.33022
0.33 | 22.6978 | 4.60453 | 25.87733 | 2.03343 | 31.24994 | 7.09882 | 29.50625 | 3.04417
1 | 28.57402 | 3.30292 | 32.02193 | 1.73485 | 35.69853 | 6.56605 | 39.29461 | 2.97844
2 | 32.51856 | 1.92053 | 36.87188 | 3.54055 | 38.28567 | 7.00549 | 43.80127 | 1.03065
3 | 36.74516 | 4.47022 | 39.69382 | 2.98534 | 44.59905 | 6.81993 | 48.38441 | 2.05086
5 | 36.8059 | 1.60151 | 42.68541 | 3.65799 | 45.54898 | 6.37666 | 49.92336 | 2.89137
8 | 38.19873 | 1.77007 | 44.04298 | 6.59823 | 48.15437 | 5.98423 | 53.25103 | 3.77651
9 | 38.5728 | 3.68748 | 44.71262 | 4.4948 | 48.14233 | 6.61671 | 53.17438 | 2.77322
IntraDoxfibre
Days | 25 nm | Er | 50 nm | Er | 100 nm | Er | 25 nm | Er
0.04 | 6.14787 | 3.16288 | 6.72065 | 3.98316 | 7.02287 | 2.03044 | 8.01477 | 2.95377
0.125 | 7.89406 | 1.19683 | 8.38888 | 0.40663 | 9.22737 | 0.8624 | 11.2259 | 3.33799
0.25 | 11.33085 | 2.56592 | 10.88887 | 1.00906 | 13.14164 | 1.89162 | 13.96413 | 4.04012
0.33 | 12.57288 | 2.17284 | 14.40298 | 3.57351 | 12.91605 | 0.90949 | 14.88422 | 2.36532
1 | 17.17348 | 3.17349 | 19.07458 | 1.77491 | 21.64972 | 2.09216 | 22.80519 | 3.81333
2 | 20.95084 | 2.42147 | 22.95977 | 2.66746 | 23.22544 | 2.53588 | 28.61914 | 4.13334
3 | 22.47316 | 7.3406 | 26.30298 | 3.91452 | 28.55761 | 4.38906 | 30.95249 | 3.53926
5 | 25.00228 | 4.17705 | 26.36734 | 1.66677 | 30.68883 | 2.54642 | 35.71224 | 5.68368
8 | 24.18685 | 2.64515 | 28.51211 | 1.6938 | 31.53348 | 4.60528 | 36.9211 | 4.91775
9 | 28.28821 | 3.13636 | 30.35003 | 1.2706 | 33.3582 | 3.57571 | 39.86221 | 2.86954
Dualdoxfibre
| 25 nm | Er | 50 nm | Er | 100 nm | Er | 25 nm | Er
0.04 | 1.37545 | 0.54205 | 4.55744 | 0.58365 | 6.68892 | 1.82028 | 5.53322 | 0.72628
0.125 | 5.21589 | 0.97104 | 5.32422 | 0.58996 | 9.51365 | 0.88542 | 7.39634 | 0.17462
0.25 | 8.02533 | 1.412 | 8.53088 | 0.57919 | 12.46809 | 0.64371 | 11.88812 | 1.20931
0.33 | 12.69849 | 1.27224 | 11.96084 | 0.21324 | 16.0876 | 0.86021 | 19.78416 | 1.8722
1 | 21.26075 | 0.58894 | 23.80088 | 2.88804 | 28.97954 | 0.98708 | 29.29353 | 1.80769
3 | 31.93312 | 1.32984 | 37.78919 | 3.2388 | 47.08962 | 1.38441 | 50.54565 | 1.91892
5 | 38.79962 | 0.47342 | 45.69704 | 2.20302 | 53.24254 | 1.23174 | 56.7468 | 1.38582
8 | 45.84861 | 1.92698 | 52.16336 | 1.44126 | 59.27462 | 2.87694 | 61.74797 | 0.91079
11 | 51.77271 | 2.79116 | 58.86069 | 4.49964 | 62.09334 | 3.04998 | 67.30519 | 2.36996
15 | 55.63378 | 3.29021 | 61.1266 | 3.92091 | 65.981 | 1.73218 | 71.95723 | 3.85787
20 | 59.86062 | 1.59483 | 62.61484 | 2.85229 | 67.72964 | 1.60433 | 72.36444 | 3.9874
25 | 61.90158 | 2.39703 | 63.54054 | 4.17508 | 68.79363 | 2.41268 | 73.29993 | 3.65073