## Sheet1
Figure 4 B
Lysozyme
Days | % Release | Er | % Release | Er
0.04 | 0.33114 | 0.10937 | 0.61369 | 0.18434
0.125 | 4.71912 | 0.72951 | 1.35243 | 0.26317
0.25 | 10.98352 | 0.62836 | 2.18031 | 0.49046
0.33 | 20.19196 | 1.41588 | 5.26379 | 0.83215
1 | 37.74077 | 3.11205 | 10.13319 | 1.70029
2 | 47.72541 | 3.17967 | 13.49655 | 2.20037
3 | 58.80877 | 2.87559 | 16.90336 | 1.86667
5 | 67.30148 | 3.74906 | 20.01922 | 2.1212
8 | 72.05376 | 4.83019 | 21.7608 | 2.32209
11 | 75.64729 | 5.10535 | 22.57133 | 2.36388
15 | 77.13508 | 4.99682 | 23.04281 | 2.26381
20 | 79.12589 | 4.9505 | 23.44093 | 2.21156
25 | 80.0114 | 4.77903 | 23.65564 | 2.16287