## Sheet1
Figure 5B
Days | PF Gel | Err | cGel | Err | Fibre100@cGel | Err
1 | 88.7 | 5.5 | 101.4 | 2.3 | 98.46 | 0.8
3 | 68.5 | 3.5 | 100.48 | 1.1 | 98.49 | 0.5
5 | 27.8 | 2.5 | 96.6 | 1.2 | 98.7 | 1.3
7 | 8.7 | 2.4 | 98.5 | 1.2 | 95.5 | 1.3
15 |  |  | 95.02 | 2.7 | 96.05 | 1.4
20 |  |  | 87 | 3.4 | 92.5 | 0.9
25 |  |  | 76.3 | 1.8 | 85.26 | 1.3
30 |  |  | 72.3 | 1.9 | 77.7 | 2
35 |  |  | 62.66 | 2.8 | 69.55 | 1.8
40 |  |  | 49.66 | 1.2 | 61.12 | 1.9
45 |  |  | 39.3 | 0.8 | 53.8 | 2.1
50 |  |  | 32.2 | 1.3 | 44.6 | 3.1
55 |  |  | 19.78 | 3.2 | 32 | 1.2
60 |  |  | 10.97 | 1.4 | 21.6 | 1.1

## Sheet2
Figure5C
| cGel |  | DualDox100cGel |  | DualDox125cGel
| %DOX Release | Er | %DOX Release | Er | %DOX Release | Er
| 6.48643 | 1.20169 | 1.86589 | 0.05953 | 2.06386 | 0.15535
| 17.47871 | 1.91834 | 4.19757 | 0.09482 | 4.50036 | 0.30519
| 30.99624 | 2.72601 | 6.57582 | 0.52979 | 6.18953 | 0.14442
| 51.3468 | 3.57159 | 8.63695 | 0.71777 | 8.32144 | 0.35186
| 70.01386 | 4.25049 | 18.64348 | 2.21132 | 15.55587 | 1.88325
| 75.32185 | 2.41114 | 30.02926 | 1.59072 | 24.66363 | 3.32474
| 77.94613 | 2.18654 | 40.97047 | 2.38893 | 34.11769 | 2.81996
| 79.67914 | 2.36505 | 47.90104 | 3.119 | 40.06251 | 2.32845
| 80.8675 | 2.39318 | 54.96261 | 2.31009 | 46.73243 | 2.33867
| 81.61022 | 2.00705 | 58.80636 | 2.8377 | 49.26647 | 3.43607
|  |  | 61.38242 | 2.7271 | 52.96294 | 3.01506
|  |  | 64.03862 | 2.92672 | 56.62036 | 3.6812
|  |  | 65.92572 | 2.86071 | 58.287 | 3.59902

## Sheet3
Figure 5D
| cGel |  | Fibre100@cGel
Shear Strain | Storage Modulus | Loss Modulus | Storage Modulus | Loss Modulus
1 | 13295 | 3072.9 | 12062 | 2818.9
1.08 | 12917 | 3178.2 | 11735 | 2902.1
1.16 | 12543 | 3298.6 | 11413 | 2988
1.25 | 12155 | 3428 | 11087 | 3076.9
1.34 | 11743 | 3563.5 | 10745 | 3167.6
1.43 | 11310 | 3698.7 | 10390 | 3258.6
1.54 | 10861 | 3828.3 | 10020 | 3348.9
1.65 | 10401 | 3945.8 | 9635.9 | 3438.7
1.77 | 9941.2 | 4046.7 | 9238.9 | 3526.4
1.89 | 9480.6 | 4129.4 | 8844.4 | 3606.1
2.03 | 9022.2 | 4194.3 | 8423.2 | 3681.3
2.18 | 8562.8 | 4241.6 | 7999.7 | 3747.9
2.34 | 8112.5 | 4271.7 | 7572.4 | 3800.1
2.5 | 7669 | 4285.9 | 7188.8 | 3840.3
2.69 | 7233.9 | 4285 | 6759.4 | 3863.1
2.88 | 6809.5 | 4270.3 | 6341.2 | 3872.8
3.09 | 6396.9 | 4241.8 | 5931.9 | 3868.8
3.31 | 5996.6 | 4201.4 | 5550.5 | 3838.9
3.55 | 5600.2 | 4141.6 | 5190.8 | 3806.3
3.81 | 5231.5 | 4087 | 4820.4 | 3754.9
4.08 | 4872.9 | 4013.7 | 4496.9 | 3696.2
4.38 | 4525.1 | 3930.8 | 4154.7 | 3618.8
4.69 | 4190.1 | 3838.1 | 3828.7 | 3530.9
5.03 | 3867.3 | 3737 | 3522 | 3430.9
5.4 | 3558.9 | 3628.7 | 3244.5 | 3331.1
5.78 | 3265.8 | 3513.1 | 2964.9 | 3216
6.2 | 2989.4 | 3391 | 2706.2 | 3096.9
6.65 | 2730.4 | 3264.9 | 2464.6 | 2973.9
7.13 | 2489.2 | 3136.3 | 2238.3 | 2846.2
7.65 | 2267 | 3005.9 | 2029.4 | 2717
8.2 | 2061.9 | 2875.7 | 1837.8 | 2587.9
8.79 | 1874.5 | 2745.6 | 1667.2 | 2462.3
9.43 | 1703.5 | 2615.3 | 1508.6 | 2340.2
10.1 | 1545.6 | 2483.7 | 1364.7 | 2220.7
10.8 | 1402.5 | 2355.7 | 1235.4 | 2106.4
11.6 | 1271.3 | 2233.7 | 1119.1 | 1996.6
12.5 | 1151.5 | 2116 | 1014 | 1891.9
13.4 | 1041.8 | 2003.3 | 919.37 | 1791.7
14.3 | 942.42 | 1895.3 | 834 | 1696.2
15.4 | 853.07 | 1792.5 | 756.68 | 1605.2
16.5 | 773.26 | 1694.9 | 688.08 | 1518.7
17.7 | 701.22 | 1602.4 | 625.89 | 1436.6
18.9 | 636.31 | 1514.6 | 569.53 | 1358.9
20.3 | 577.62 | 1431.2 | 518.79 | 1285.1
21.8 | 524.8 | 1352.3 | 472.68 | 1215
23.4 | 477.59 | 1277.5 | 430.74 | 1148.6
25 | 433.82 | 1206.9 | 393.27 | 1085.5
26.9 | 395.74 | 1139.8 | 358.73 | 1025.6
28.8 | 360.66 | 1076.3 | 327.36 | 968.83
30.9 | 328.71 | 1016.2 | 298.47 | 914.95
33.1 | 299.49 | 959.07 | 272.49 | 863.87
35.5 | 272.96 | 905.07 | 248.39 | 815.33
38.1 | 248.9 | 853.87 | 226.45 | 769.09
40.8 | 226.81 | 805.4 | 206.43 | 725.09
43.8 | 206.85 | 759.46 | 187.79 | 683.39
46.9 | 188.53 | 716.11 | 170.89 | 643.76
50.3 | 172.02 | 675.14 | 155.39 | 606.47
54 | 156.92 | 636.45 | 141.2 | 571.09
57.9 | 143.14 | 600 | 128.27 | 537.54
62 | 130.66 | 565.63 | 116.45 | 505.96
66.5 | 119.29 | 533.22 | 105.69 | 476.1
71.3 | 108.78 | 502.56 | 95.875 | 447.99
76.5 | 99.233 | 473.6 | 87.013 | 421.59
82 | 90.512 | 446.24 | 79.045 | 396.77
87.9 | 82.549 | 420.47 | 71.797 | 373.43
94.3 | 75.243 | 396.02 | 65.215 | 351.45
101 | 68.638 | 373.09 | 59.235 | 330.83
108 | 62.61 | 351.57 | 53.866 | 311.5
116 | 57.1 | 331.21 | 49.024 | 293.35
125 | 52.046 | 312.03 | 44.597 | 276.27
134 | 47.475 | 294.03 | 40.622 | 260.19
143 | 43.243 | 276.92 | 37.011 | 245.15
154 | 39.407 | 260.86 | 33.73 | 230.96
165 | 35.931 | 245.78 | 30.728 | 217.59
177 | 32.739 | 231.53 | 27.989 | 205.06
189 | 29.835 | 218.13 | 25.496 | 193.2
203 | 27.196 | 205.53 | 23.241 | 182.15
218 | 24.819 | 193.77 | 21.206 | 171.77
234 | 22.641 | 182.69 | 19.384 | 162.1
250 | 20.653 | 172.27 | 17.747 | 153.1
269 | 18.881 | 162.56 | 16.261 | 144.66
288 | 17.268 | 153.45 | 14.909 | 136.78
309 | 15.792 | 144.92 | 13.69 | 129.37
331 | 14.454 | 136.92 | 12.585 | 122.47
355 | 13.192 | 129.41 | 11.582 | 116.01
381 | 12.089 | 122.37 | 10.643 | 109.85
408 | 11.078 | 115.75 | 9.7791 | 104.02
438 | 10.144 | 109.44 | 9.0013 | 98.568
469 | 9.2802 | 103.47 | 8.233 | 93.428
503 | 8.4887 | 97.806 | 7.538 | 88.56
540 | 7.7583 | 92.44 | 6.9135 | 83.925
579 | 7.0896 | 87.351 | 6.3241 | 79.529
620 | 6.4771 | 82.564 | 5.7763 | 75.311
665 | 5.9215 | 78.069 | 5.2873 | 71.285
713 | 5.3954 | 73.805 | 4.819 | 67.482
765 | 4.9125 | 69.769 | 4.4009 | 63.87
820 | 4.4686 | 65.975 | 4.014 | 60.429
879 | 4.0678 | 62.383 | 3.674 | 57.176
943 | 3.6979 | 58.995 | 3.3759 | 54.098
1010 | 3.3479 | 55.781 | 3.0864 | 51.201

## Sheet4
Figure 5E
Time | Storage Modulus | Loss Modulus | Shear Strain
3 | 11814 | 2030.2 | 1
6 | 11748 | 2019.2 | 1
9 | 11722 | 2015.2 | 1.01
12 | 11712 | 2012.2 | 1.01
15 | 11716 | 2025.9 | 1
18 | 11723 | 2010.3 | 1.01
21 | 11723 | 2006.6 | 1.01
24 | 11690 | 2078.4 | 1.01
27 | 11733 | 2008.2 | 1
30 | 11738 | 2000.8 | 1.01
33 | 1.6997 | 40.845 | 1290
36 | 2.815 | 49.563 | 1060
39 | 3.3107 | 52.844 | 1010
42 | 3.3736 | 52.94 | 1000
45 | 3.4039 | 52.789 | 1000
48 | 3.4175 | 52.722 | 1010
51 | 3.4322 | 52.681 | 1010
54 | 3.4364 | 52.64 | 1010
57 | 3.4418 | 52.591 | 1010
60 | 3.4404 | 52.537 | 1010
63 | 8663.3 | 2111.6 | 0.853
66 | 8903.8 | 1994.6 | 1
69 | 9111.2 | 1901.9 | 1.01
72 | 9261.9 | 1851 | 1.01
75 | 9372 | 1817.2 | 1.01
78 | 9456.1 | 1797 | 1.01
81 | 9525.2 | 1783.5 | 1.01
84 | 9537.3 | 1832.1 | 1
87 | 9571.4 | 1820.5 | 1
90 | 9642.1 | 1804.9 | 1
93 | 1.8262 | 41.278 | 1260
96 | 2.91 | 49.497 | 1050
99 | 3.3571 | 52.35 | 1010
102 | 3.4235 | 52.51 | 1000
105 | 3.4545 | 52.445 | 1000
108 | 3.4598 | 52.426 | 1010
111 | 3.4711 | 52.412 | 1010
114 | 3.4802 | 52.411 | 1010
117 | 3.486 | 52.429 | 1010
120 | 3.4935 | 52.434 | 1010
123 | 8580.3 | 2076.3 | 0.853
126 | 8825.3 | 1959.4 | 1
129 | 9032 | 1866.2 | 1.01
132 | 9179 | 1814.6 | 1.01
135 | 9284.9 | 1787.8 | 1.01
138 | 9373.8 | 1761.8 | 1
141 | 9443.9 | 1745.9 | 1.01
144 | 9503 | 1734.8 | 1.01
147 | 9554 | 1727.2 | 1.01
150 | 9601.5 | 1725.4 | 1.01
33.1 | 272.49 | 863.87
35.5 | 248.39 | 815.33
38.1 | 226.45 | 769.09
40.8 | 206.43 | 725.09
43.8 | 187.79 | 683.39
46.9 | 170.89 | 643.76
50.3 | 155.39 | 606.47
53.9 | 141.2 | 571.09
57.8 | 128.27 | 537.54
62 | 116.45 | 505.96
66.5 | 105.69 | 476.1
71.3 | 95.875 | 447.99
76.5 | 87.013 | 421.59
82 | 79.045 | 396.77
87.9 | 71.797 | 373.43
94.3 | 65.215 | 351.45
101 | 59.235 | 330.83
108 | 53.866 | 311.5
116 | 49.024 | 293.35
125 | 44.597 | 276.27
134 | 40.622 | 260.19
143 | 37.011 | 245.15
154 | 33.73 | 230.96
165 | 30.728 | 217.59
177 | 27.989 | 205.06
189 | 25.496 | 193.2
203 | 23.241 | 182.15
218 | 21.206 | 171.77
234 | 19.384 | 162.1
250 | 17.747 | 153.1
269 | 16.261 | 144.66
288 | 14.909 | 136.78
309 | 13.69 | 129.37
331 | 12.585 | 122.47
355 | 11.582 | 116.01
381 | 10.643 | 109.85
408 | 9.7791 | 104.02
438 | 9.0013 | 98.568
469 | 8.233 | 93.428
503 | 7.538 | 88.56
540 | 6.9135 | 83.925
578 | 6.3241 | 79.529
620 | 5.7763 | 75.311
665 | 5.2873 | 71.285
713 | 4.819 | 67.482
765 | 4.4009 | 63.87
820 | 4.014 | 60.429
879 | 3.674 | 57.176
943 | 3.3759 | 54.098
1010 | 3.0864 | 51.201