## Sheet2
Figure S1E:
Diameter histograms
HD (nm) | 25nm | 50nm | 100nm | 150nm
0.4 | 0 | 0 | 0 | 0 |  | Diameter by TEM ± S.D. (nm) | Er | PDI | Er | Zeta Potential ± S.D. (mv) | Er
0.4632 | 0 | 0 | 0 | 0 | 25nm | 25.9 | 3 | 0.106 | 0.01 | -28.9 | 5.6
0.5365 | 0 | 0 | 0 | 0 | 50nm | 50.9 | 3.5 | 0.104 | 0.01 | -29.9 | 6.2
0.6213 | 0 | 0 | 0 | 0 | 100nm | 100.5 | 7.5 | 0.06 | 0.001 | -32.5 | 2.8
0.7195 | 0 | 0 | 0 | 0 | 150nm | 150.3 | 8.4 | 0.11 | 0.05 | -31.9 | 5.8
0.8332 | 0 | 0 | 0 | 0
0.9649 | 0 | 0 | 0 | 0
1.117 | 0 | 0 | 0 | 0
1.294 | 0 | 0 | 0 | 0
1.499 | 0 | 0 | 0 | 0
1.736 | 0 | 0 | 0 | 0
2.01 | 0 | 0 | 0 | 0
2.328 | 0 | 0 | 0 | 0
2.696 | 0 | 0 | 0 | 0
3.122 | 0 | 0 | 0 | 0
3.615 | 0 | 0 | 0 | 0
4.187 | 0 | 0 | 0 | 0
4.849 | 0 | 0 | 0 | 0
5.615 | 0 | 0 | 0 | 0
6.503 | 0 | 0 | 0 | 0
7.531 | 0 | 0 | 0 | 0
8.721 | 0 | 0 | 0 | 0
10.1 | 0 | 0 | 0 | 0
11.7 | 0 | 0 | 0 | 0
13.54 | 0 | 0 | 0 | 0
15.69 | 0 | 0 | 0 | 0
18.17 | 0 | 0 | 0 | 0
21.04 | 0 | 0 | 0 | 0
24.36 | 0 | 0 | 0 | 0
28.21 | 0 | 0 | 0 | 0
32.67 | 1.6 | 0 | 0 | 0
37.84 | 4.9 | 0 | 0 | 0
43.82 | 9.1 | 0.03333 | 0 | 0
50.75 | 12.8 | 1.56667 | 0 | 0
58.77 | 15.1 | 4.9 | 0 | 0
68.06 | 15.6 | 9.2 | 1.56667 | 0
78.82 | 14.2 | 13.23333 | 5.06667 | 0.2
91.28 | 11.5 | 15.86667 | 9.53333 | 1.7
105.7 | 8 | 16.36667 | 13.53333 | 6.43333
122.4 | 4.7 | 14.76667 | 15.96667 | 12.56667
141.8 | 2 | 11.5 | 16.26667 | 17.53333
164.2 | 0.5 | 7.53333 | 14.46667 | 19.43333
190.1 | 0 | 3.76667 | 11.16667 | 17.7
220.2 | 0 | 1.2 | 7.26667 | 13.13333
255 | 0 | 0.1 | 3.7 | 7.56667
295.3 | 0 | 0 | 1.2 | 2.96667
342 | 0 | 0 | 0.13333 | 0.66667
396.1 | 0 | 0 | 0 | 0.13333
458.7 | 0 | 0 | 0 | 0
531.2 | 0 | 0 | 0 | 0
615.1 | 0 | 0 | 0 | 0
712.4 | 0 | 0 | 0 | 0
825 | 0 | 0 | 0 | 0
955.4 | 0 | 0 | 0 | 0
1106 | 0 | 0 | 0 | 0
1281 | 0 | 0 | 0 | 0
1484 | 0 | 0 | 0 | 0
1718 | 0 | 0 | 0 | 0
1990 | 0 | 0 | 0 | 0
2305 | 0 | 0 | 0 | 0
2669 | 0 | 0 | 0 | 0
3091 | 0 | 0 | 0 | 0
3580 | 0 | 0 | 0 | 0
4145 | 0 | 0 | 0 | 0
4801 | 0 | 0 | 0 | 0
5560 | 0 | 0 | 0 | 0
6439 | 0 | 0 | 0 | 0
7456 | 0 | 0 | 0 | 0
8635 | 0 | 0 | 0 | 0
10000 | 0 | 0 | 0 | 0