## Sheet1
Figure S5A
150 nm PSiNPs : Adsorption
25 nm PSiNPs : Adsorption |  | 50 nm PSiNPs : Adsorption |  | 100 nm PSiNPs : Adsorption |  | Relative Pressure (p/p°) | Quantity Adsorbed (mmol/g)
Relative Pressure (p/p°) | Quantity Adsorbed (mmol/g) | Relative Pressure (p/p°) | Quantity Adsorbed (mmol/g) | Relative Pressure (p/p°) | Quantity Adsorbed (mmol/g) | 0.000160283 | 0.217196
0.000121208 | 0.264743 | 2.7126e-05 | 0.0252111 | 1.60847e-05 | 0.0150346 | 0.00037584 | 0.258568
0.000308534 | 0.31124 | 5.42449e-05 | 0.0785924 | 5.36085e-05 | 0.0588285 | 0.000663254 | 0.292851
0.000567485 | 0.352335 | 9.22071e-05 | 0.203944 | 8.5765e-05 | 0.149555 | 0.00151997 | 0.35431
0.000865008 | 0.386177 | 0.000200659 | 0.365902 | 0.000230463 | 0.270136 | 0.00238774 | 0.390701
0.00128375 | 0.419909 | 0.000314505 | 0.434277 | 0.000305467 | 0.299196 | 0.00559909 | 0.464752
0.00244078 | 0.477456 | 0.000645149 | 0.53959 | 0.000642959 | 0.371032 | 0.00968376 | 0.516904
0.00478792 | 0.543182 | 0.00126836 | 0.635569 | 0.00129106 | 0.438466 | 0.0194893 | 0.588208
0.00958692 | 0.616806 | 0.00238455 | 0.728231 | 0.00251206 | 0.506217 | 0.0394982 | 0.667024
0.0194274 | 0.698216 | 0.00502857 | 0.842421 | 0.00512003 | 0.583228 | 0.0595241 | 0.718194
0.0392848 | 0.788876 | 0.00976355 | 0.952682 | 0.0100409 | 0.662146 | 0.0796277 | 0.757854
0.0595225 | 0.847458 | 0.0211295 | 1.0944 | 0.0214566 | 0.760365 | 0.0998473 | 0.79161
0.0795898 | 0.893318 | 0.0438691 | 1.25032 | 0.0442865 | 0.869027 | 0.119797 | 0.820257
0.0998282 | 0.932788 | 0.0649434 | 1.34753 | 0.0655392 | 0.937507 | 0.139812 | 0.847056
0.119758 | 0.967338 | 0.0785155 | 1.39955 | 0.0787532 | 0.973082 | 0.159761 | 0.871073
0.139787 | 0.99797 | 0.0993796 | 1.46862 | 0.0994548 | 1.02235 | 0.199455 | 0.915513
0.15974 | 1.02755 | 0.119336 | 1.52761 | 0.119419 | 1.06505 | 0.239531 | 0.958207
0.199379 | 1.08092 | 0.139349 | 1.58126 | 0.139393 | 1.10437 | 0.298965 | 1.01934
0.239476 | 1.13349 | 0.159367 | 1.63116 | 0.159354 | 1.14154 | 0.349284 | 1.0717
0.298893 | 1.20983 | 0.198361 | 1.7204 | 0.198424 | 1.20945 | 0.447303 | 1.18003
0.349256 | 1.27567 | 0.23937 | 1.8069 | 0.239109 | 1.27664 | 0.54662 | 1.31291
0.447161 | 1.40981 | 0.298289 | 1.92249 | 0.298206 | 1.3692 | 0.645916 | 1.48331
0.54657 | 1.56308 | 0.347327 | 2.02057 | 0.347402 | 1.45081 | 0.735354 | 1.70647
0.645845 | 1.74915 | 0.444542 | 2.20952 | 0.444069 | 1.61531 | 0.796189 | 1.94803
0.735482 | 1.97253 | 0.543536 | 2.41582 | 0.544485 | 1.78815 | 0.836974 | 2.20635
0.796265 | 2.20129 | 0.649116 | 2.68996 | 0.64294 | 1.97036 | 0.871474 | 2.5664
0.837071 | 2.43453 | 0.738646 | 3.02448 | 0.738682 | 2.19474 | 0.90019 | 3.14164
0.871853 | 2.73901 | 0.79277 | 3.31988 | 0.793485 | 2.37165 | 0.920653 | 3.90301
0.901086 | 3.19013 | 0.832506 | 3.63643 | 0.833778 | 2.55132 | 0.935908 | 4.86085
0.92138 | 3.76729 | 0.873003 | 4.17856 | 0.868316 | 2.7605 | 0.950355 | 5.96104
0.936296 | 4.53384 | 0.901445 | 5.03696 | 0.897319 | 3.01421 | 0.96079 | 6.99657
0.948636 | 5.60616 | 0.916147 | 5.94844 | 0.917901 | 3.28686 | 0.968605 | 8.00468
0.960091 | 6.96153 | 0.931742 | 7.68811 | 0.932669 | 3.60382 | 0.975294 | 9.03042
0.968894 | 8.24196 | 0.953046 | 10.2817 | 0.944007 | 4.04795 | 0.980726 | 9.9715
0.975858 | 9.30762 | 0.972851 | 11.3405 | 0.958036 | 5.12223 | 0.983413 | 10.4969
0.980288 | 10.142 | 0.981378 | 11.6771 | 0.964513 | 6.0975 | 0.987323 | 10.8344
0.98279 | 10.8639 | 0.98742 | 12.0335 | 0.968654 | 7.10356 | 0.990169 | 12.5405
0.988127 | 11.6898 | 0.987598 | 12.1817 | 0.971901 | 7.93665
0.990101 | 13.4758 | 0.988452 | 12.6993 | 0.974486 | 8.72883 | 000-189 : 150 nm PARTICLES : Desorption
|  |  |  | 0.98647 | 10.2311 | Relative Pressure (p/p°) | Quantity Adsorbed (mmol/g)
000-188 : 25 nm PARTICLES : Desorption |  | 003-341 : 50 nm PSiNPs only : Desorption |  | 0.986887 | 10.6675 | 0.990169 | 12.5405
Relative Pressure (p/p°) | Quantity Adsorbed (mmol/g) | Relative Pressure (p/p°) | Quantity Adsorbed (mmol/g) | 0.987907 | 11.3504 | 0.98269 | 11.1086
0.990101 | 13.4758 | 0.988452 | 12.6993 |  |  | 0.971087 | 10.4682
0.983806 | 11.8713 | 0.987425 | 12.2124 | 003-342 : 100 nm PSiNPs only : Desorption |  | 0.960514 | 9.28099
0.973307 | 11.0193 | 0.980957 | 11.8775 | Relative Pressure (p/p°) | Quantity Adsorbed (mmol/g) | 0.952562 | 8.37444
0.965027 | 9.9615 | 0.972041 | 11.5835 | 0.987907 | 11.3504 | 0.941756 | 7.32102
0.962876 | 9.70899 | 0.963281 | 11.3481 | 0.986048 | 10.9779 | 0.927914 | 6.25248
0.955649 | 8.81347 | 0.955602 | 11.1445 | 0.97801 | 10.7733 | 0.909414 | 5.12057
0.944028 | 7.61423 | 0.94447 | 10.8034 | 0.973166 | 10.4997 | 0.88145 | 3.70937
0.928719 | 6.31901 | 0.926827 | 10.0289 | 0.97182 | 10.2803 | 0.844155 | 2.51805
0.910757 | 4.888 | 0.908173 | 8.50815 | 0.969188 | 9.87913 | 0.803322 | 2.01346
0.878085 | 3.29061 | 0.876118 | 5.41686 | 0.959323 | 8.21586 | 0.728113 | 1.64455
0.843994 | 2.63285 | 0.836865 | 3.88386 | 0.940962 | 5.54445 | 0.636525 | 1.41493
0.788199 | 2.19353 | 0.805047 | 3.43019 | 0.924614 | 4.14471 | 0.535211 | 1.25245
0.72585 | 1.94682 | 0.744022 | 3.00909 | 0.90253 | 3.28761 | 0.452929 | 1.14774
0.654966 | 1.76303 | 0.652033 | 2.64074 | 0.880718 | 2.90239 | 0.352909 | 1.0173
0.554172 | 1.58023 | 0.536748 | 2.33944 | 0.842398 | 2.57711 | 0.242428 | 0.908694
0.453411 | 1.43194 | 0.433925 | 2.13546 | 0.796756 | 2.34549
0.353157 | 1.24743 | 0.355084 | 1.98331 | 0.726573 | 2.1153
0.242304 | 1.10371 | 0.245024 | 1.77618 | 0.634856 | 1.9068
|  |  |  | 0.556101 | 1.77152
|  |  |  | 0.456026 | 1.62092
|  |  |  | 0.333899 | 1.3828
|  |  |  | 0.244265 | 1.24463

## Sheet2
Figure S5B
| fibre25 |  | fibre50 |  | fibre100 |  | fibre150
| Pore Diameter (nm) | Pore Volume (cm3 g-1) | Pore Diameter (nm) | Pore Volume (cm3 g-1) | Pore Diameter (nm) | Pore Volume (cm3 g-1) | Pore Diameter (nm) | Pore Volume (cm3 g-1)
| 1.09383 | 0 | 1.09383 | 0 | 1.09383 | 0 | 1.09383 | 0
| 1.12957 | 0 | 1.12957 | 0 | 1.12957 | 0 | 1.12957 | 0
| 1.16532 | 0 | 1.16532 | 0 | 1.16532 | 0 | 1.16532 | 0
| 1.20107 | 0 | 1.20107 | 0 | 1.20107 | 0 | 1.20107 | 0
| 1.23681 | 0 | 1.23681 | 0 | 1.23681 | 0 | 1.23681 | 0
| 1.27256 | 0 | 1.27256 | 0 | 1.27256 | 0 | 1.27256 | 0
| 1.3083 | 0 | 1.3083 | 0 | 1.3083 | 0 | 1.3083 | 0
| 1.34405 | 0 | 1.34405 | 0 | 1.34405 | 0 | 1.34405 | 0
| 1.3798 | 0.000695588 | 1.3798 | 0 | 1.3798 | 0 | 1.3798 | 0.00345
| 1.41554 | 0.00239 | 1.41554 | 0 | 1.41554 | 0 | 1.41554 | 0.0041
| 1.45129 | 0.00531 | 1.45129 | 0 | 1.45129 | 0 | 1.45129 | 0.00189
| 1.48703 | 0.00965 | 1.48703 | 0 | 1.48703 | 0 | 1.48703 | 0.00385
| 1.52278 | 0.014 | 1.52278 | 0 | 1.52278 | 0 | 1.52278 | 0.0087
| 1.55853 | 0.01717 | 1.55853 | 0 | 1.55853 | 0 | 1.55853 | 0.0135
| 1.59427 | 0.0187 | 1.59427 | 0 | 1.59427 | 0 | 1.59427 | 0.01675
| 1.63002 | 0.01871 | 1.63002 | 0 | 1.63002 | 0 | 1.63002 | 0.0188
| 1.66576 | 0.01755 | 1.66576 | 0 | 1.66576 | 0 | 1.66576 | 0.02046
| 1.70151 | 0.0156 | 1.70151 | 0 | 1.70151 | 0 | 1.70151 | 0.0212
| 1.73726 | 0.01324 | 1.73726 | 0.00139 | 1.73726 | 0 | 1.73726 | 0.01782
| 1.773 | 0.01074 | 1.773 | 0.00697 | 1.773 | 0 | 1.773 | 0.01528
| 1.80875 | 0.00833 | 1.80875 | 0.01505 | 1.80875 | 0.00199 | 1.80875 | 0.01441
| 1.84449 | 0.00618 | 1.84449 | 0.02261 | 1.84449 | 0.00476 | 1.84449 | 0.01387
| 1.88024 | 0.00446 | 1.88024 | 0.02752 | 1.88024 | 0.00668 | 1.88024 | 0.01199
| 1.91599 | 0.00334 | 1.91599 | 0.0296 | 1.91599 | 0.00752 | 1.91599 | 0.00907
| 1.95173 | 0.00289 | 1.95173 | 0.02958 | 1.95173 | 0.00783 | 1.95173 | 0.00589
| 1.98748 | 0.00306 | 1.98748 | 0.02825 | 1.98748 | 0.00814 | 1.98748 | 0.0034
| 2.02322 | 0.00369 | 2.02322 | 0.02638 | 2.02322 | 0.00891 | 2.02322 | 0.0022
| 2.05897 | 0.00462 | 2.05897 | 0.02441 | 2.05897 | 0.01022 | 2.05897 | 0.00291
| 2.09472 | 0.00563 | 2.09472 | 0.02265 | 2.09472 | 0.01204 | 2.09472 | 0.00486
| 2.13046 | 0.00654 | 2.13046 | 0.02124 | 2.13046 | 0.01421 | 2.13046 | 0.00693
| 2.16621 | 0.00719 | 2.16621 | 0.01998 | 2.16621 | 0.01628 | 2.16621 | 0.00514
| 2.2377 | 0.00752 | 2.2377 | 0.01911 | 2.2377 | 0.02027 | 2.2377 | 0.00317
| 2.30919 | 0.00548 | 2.30919 | 0.01731 | 2.30919 | 0.01893 | 2.30919 | 0.00136
| 2.38068 | 0.00201 | 2.38068 | 0.01395 | 2.38068 | 0.01435 | 2.38068 | 0
| 2.45218 | 0 | 2.45218 | 0.00958 | 2.45218 | 0.00928 | 2.45218 | 0
| 2.52367 | 0 | 2.52367 | 0.00535 | 2.52367 | 0.00521 | 2.52367 | 0
| 2.59516 | 0 | 2.59516 | 0.00223 | 2.59516 | 0.00257 | 2.59516 | 0
| 2.66665 | 0 | 2.66665 | 0.000611153 | 2.66665 | 0.00145 | 2.66665 | 0
| 2.73814 | 0 | 2.73814 | 0.000304682 | 2.73814 | 0.00165 | 2.73814 | 0
| 2.80964 | 0 | 2.80964 | 0.000645452 | 2.80964 | 0.00232 | 2.80964 | 0
| 2.88113 | 0 | 2.88113 | 0.00111 | 2.88113 | 0.00307 | 2.88113 | 0
| 2.95262 | 0 | 2.95262 | 0.00145 | 2.95262 | 0.00387 | 2.95262 | 0
| 3.02411 | 0 | 3.02411 | 0.00141 | 3.02411 | 0.00433 | 3.02411 | 0
| 3.0956 | 0 | 3.0956 | 0.000981198 | 3.0956 | 0.00425 | 3.0956 | 0
| 3.1671 | 0 | 3.1671 | 0.000432053 | 3.1671 | 0.00381 | 3.1671 | 0
| 3.23859 | 0 | 3.23859 | 7.67086e-05 | 3.23859 | 0.00342 | 3.23859 | 0
| 3.31008 | 0 | 3.31008 | 0 | 3.31008 | 0.00316 | 3.31008 | 0
| 3.38157 | 0.00015869 | 3.38157 | 0.00024174 | 3.38157 | 0.00314 | 3.38157 | 0
| 3.45306 | 0.000594729 | 3.45306 | 0.000740593 | 3.45306 | 0.00355 | 3.45306 | 0
| 3.52456 | 0.00118 | 3.52456 | 0.00135 | 3.52456 | 0.0043 | 3.52456 | 0
| 3.59605 | 0.00178 | 3.59605 | 0.00195 | 3.59605 | 0.00517 | 3.59605 | 0
| 3.66754 | 0.00216 | 3.66754 | 0.00236 | 3.66754 | 0.00584 | 3.66754 | 0
| 3.73903 | 0.00215 | 3.73903 | 0.00248 | 3.73903 | 0.00602 | 3.73903 | 0
| 3.81052 | 0.00203 | 3.81052 | 0.0024 | 3.81052 | 0.00595 | 3.81052 | 0
| 3.88202 | 0.00195 | 3.88202 | 0.00221 | 3.88202 | 0.00579 | 3.88202 | 0
| 3.95351 | 0.00196 | 3.95351 | 0.00198 | 3.95351 | 0.00566 | 3.95351 | 0
| 4.025 | 0.00205 | 4.025 | 0.00174 | 4.025 | 0.00558 | 4.025 | 0
| 4.09649 | 0.00218 | 4.09649 | 0.00151 | 4.09649 | 0.00555 | 4.09649 | 0.000315972
| 4.16798 | 0.00228 | 4.16798 | 0.00129 | 4.16798 | 0.00554 | 4.16798 | 0.000707922
| 4.23948 | 0.00237 | 4.23948 | 0.00106 | 4.23948 | 0.00555 | 4.23948 | 0.00136
| 4.31097 | 0.0024 | 4.31097 | 0.000800383 | 4.31097 | 0.00553 | 4.31097 | 0.00117
| 4.38246 | 0.00241 | 4.38246 | 0.00053308 | 4.38246 | 0.00547 | 4.38246 | 0.00128
| 4.45395 | 0.00237 | 4.45395 | 0.000280441 | 4.45395 | 0.00533 | 4.45395 | 0.00106
| 4.52544 | 0.00226 | 4.52544 | 9.52583e-05 | 4.52544 | 0.00508 | 4.52544 | 0.00129
| 4.59694 | 0.00207 | 4.59694 | 0 | 4.59694 | 0.00471 | 4.59694 | 0.00107
| 4.66843 | 0.00181 | 4.66843 | 0 | 4.66843 | 0.00422 | 4.66843 | 0.000949528
| 4.73992 | 0.00153 | 4.73992 | 0 | 4.73992 | 0.00371 | 4.73992 | 0.000388815
| 4.81141 | 0.00137 | 4.81141 | 0 | 4.81141 | 0.00331 | 4.81141 | 0.000683768
| 4.8829 | 0.00136 | 4.8829 | 0 | 4.8829 | 0.00307 | 4.8829 | 0.000950968
| 4.9544 | 0.00148 | 4.9544 | 0 | 4.9544 | 0.00299 | 4.9544 | 0.000755269
| 5.02589 | 0.00165 | 5.02589 | 0 | 5.02589 | 0.00298 | 5.02589 | 0.00173
| 5.20462 | 0.0022 | 5.20462 | 0 | 5.20462 | 0.00341 | 5.20462 | 0.00191
| 5.49059 | 0.00165 | 5.49059 | 0 | 5.49059 | 0.00236 | 5.49059 | 0.00155
| 5.77655 | 0.000871466 | 5.77655 | 0 | 5.77655 | 0.00122 | 5.77655 | 0.001
| 6.09827 | 0.000896966 | 6.09827 | 0 | 6.09827 | 0.00157 | 6.09827 | 0.00133
| 6.41998 | 0.000848709 | 6.41998 | 0 | 6.41998 | 0.00159 | 6.41998 | 0.00183
| 6.7417 | 0.0013 | 6.7417 | 0.000215633 | 6.7417 | 0.0014 | 6.7417 | 0.00202
| 7.09916 | 0.00193 | 7.09916 | 0.000602966 | 7.09916 | 0.00114 | 7.09916 | 0.00184
| 7.45662 | 0.00176 | 7.45662 | 0.000278083 | 7.45662 | 0.000587477 | 7.45662 | 0.0012
| 7.84982 | 0.00247 | 7.84982 | 0.00071777 | 7.84982 | 0.00106 | 7.84982 | 0.00189
| 8.27877 | 0.00203 | 8.27877 | 0.00138 | 8.27877 | 0.00123 | 8.27877 | 0.00232
| 8.70773 | 0.00112 | 8.70773 | 0.00118 | 8.70773 | 0.000872253 | 8.70773 | 0.00176
| 9.13668 | 0.000869966 | 9.13668 | 0.00113 | 9.13668 | 0.000771467 | 9.13668 | 0.00162
| 9.63712 | 0.000896997 | 9.63712 | 0.00142 | 9.63712 | 0.000915861 | 9.63712 | 0.00212
|  |  | 10.1376 | 0.0012 | 10.1376 | 0.000732463 | 10.1376 | 0.0021
|  |  | 10.638 | 0.00105 | 10.638 | 0.00056215 | 10.638 | 0.00169
|  |  | 11.2099 | 0.00124 | 11.2099 | 0.000642163 | 11.2099 | 0.00182
|  |  | 11.7819 | 0.00196 | 11.7819 | 0.00103 | 11.7819 | 0.00282
|  |  | 12.3896 | 0.00174 | 12.3896 | 0.000971214 | 12.3896 | 0.00267
|  |  | 13.033 | 0.00082015 | 13.033 | 0.000573935 | 13.033 | 0.00164
|  |  | 13.6764 | 0.000685849 | 13.6764 | 0.000534075 | 13.6764 | 0.00145
|  |  | 14.3913 | 0.00111 | 14.3913 | 0.000614847 | 14.3913 | 0.0016
|  |  | 15.1063 | 0.00188 | 15.1063 | 0.000769335 | 15.1063 | 0.00202
|  |  | 15.8927 | 0.00443 | 15.8927 | 0.00148 | 15.8927 | 0.00406
|  |  | 16.7148 | 0.00445 | 16.7148 | 0.00141 | 16.7148 | 0.00454
|  |  | 17.5727 | 0.0025 | 17.5727 | 0.000744965 | 17.5727 | 0.00273
|  |  | 18.4664 | 0.00215 | 18.4664 | 0.000603789 | 18.4664 | 0.00244
|  |  | 19.3958 | 0.00169 | 19.3958 | 0.000408989 | 19.3958 | 0.00203
|  |  | 20.3967 | 0.00147 |  |  | 20.3967 | 0.00192