## Sheet1
Figure S6A
Isotherm |  |  | Isotherm |  |  | Isotherm
1:03 |  | 25nm:100nm | 1:01 |  | 25nm:100nm | 3:01 |  | 25nm:100nm
100nm : 25 nm fibres : Adsorption |  |  | 100nm : 25 nm fibres : Adsorption |  |  | 100nm : 25 nm fibres : Adsorption
Relative Pressure (p/p°) | Quantity Adsorbed (mmol/g) |  | Relative Pressure (p/p°) | Quantity Adsorbed (mmol/g) |  | Relative Pressure (p/p°) | Quantity Adsorbed (mmol/g)
4.35418e-05 | 0.307499 |  | 0.000125587 | 0.274848 |  | 2.17443e-05 | 0.215648
0.000157837 | 0.346081 |  | 0.000333077 | 0.311995 |  | 0.000152209 | 0.251735
0.000468065 | 0.407591 |  | 0.00090094 | 0.378163 |  | 0.000331598 | 0.286242
0.000914355 | 0.459493 |  | 0.00122309 | 0.402885 |  | 0.000820838 | 0.34761
0.00144772 | 0.501728 |  | 0.00298127 | 0.483455 |  | 0.00145685 | 0.398058
0.00261787 | 0.562045 |  | 0.00478858 | 0.531821 |  | 0.00272342 | 0.457543
0.00501257 | 0.633715 |  | 0.00960991 | 0.607473 |  | 0.00551206 | 0.534017
0.00970945 | 0.714023 |  | 0.0195528 | 0.691955 |  | 0.0096053 | 0.598897
0.019544 | 0.808381 |  | 0.0392475 | 0.782004 |  | 0.0194117 | 0.686894
0.0393438 | 0.912997 |  | 0.0594172 | 0.842061 |  | 0.0392365 | 0.783982
0.059421 | 0.982307 |  | 0.0795648 | 0.887226 |  | 0.0593383 | 0.846253
0.0795525 | 1.03685 |  | 0.0998217 | 0.924787 |  | 0.079478 | 0.895291
0.0998092 | 1.08262 |  | 0.119772 | 0.957424 |  | 0.0997917 | 0.936574
0.119788 | 1.12297 |  | 0.139794 | 0.986252 |  | 0.119784 | 0.971718
0.139762 | 1.15938 |  | 0.159761 | 1.01372 |  | 0.139766 | 1.00364
0.159778 | 1.1931 |  | 0.199379 | 1.06318 |  | 0.159759 | 1.03472
0.199377 | 1.25557 |  | 0.239532 | 1.10953 |  | 0.199347 | 1.09049
0.23953 | 1.31474 |  | 0.298903 | 1.1768 |  | 0.239523 | 1.14382
0.298928 | 1.39846 |  | 0.349249 | 1.23322 |  | 0.298913 | 1.22109
0.349285 | 1.47286 |  | 0.447113 | 1.35333 |  | 0.349395 | 1.28823
0.447012 | 1.62592 |  | 0.546424 | 1.50107 |  | 0.446993 | 1.42594
0.546459 | 1.799 |  | 0.645635 | 1.68986 |  | 0.546237 | 1.59651
0.645714 | 2.00892 |  | 0.734937 | 1.94103 |  | 0.64534 | 1.82378
0.735216 | 2.26433 |  | 0.795905 | 2.20763 |  | 0.73462 | 2.12616
0.796005 | 2.52412 |  | 0.836466 | 2.49975 |  | 0.795351 | 2.46299
0.836967 | 2.78438 |  | 0.871024 | 2.90765 |  | 0.83616 | 2.8336
0.871517 | 3.13012 |  | 0.899553 | 3.54605 |  | 0.869965 | 3.37414
0.900815 | 3.63475 |  | 0.919668 | 4.42023 |  | 0.905418 | 4.58826
0.920845 | 4.28705 |  | 0.935473 | 5.5521 |  | 0.92216 | 5.61124
0.935877 | 5.16727 |  | 0.94988 | 6.86394 |  | 0.937279 | 6.80914
0.947984 | 6.40961 |  | 0.96112 | 8.07628 |  | 0.949746 | 8.02403
0.959782 | 7.98548 |  | 0.968458 | 9.05968 |  | 0.959899 | 9.37635
0.969153 | 9.3887 |  | 0.974599 | 10.1246 |  | 0.968751 | 10.7812
0.974719 | 10.4472 |  | 0.980707 | 11.2594 |  | 0.974704 | 11.9628
0.980667 | 11.7549 |  | 0.983089 | 11.7387 |  | 0.981478 | 13.2995
0.983429 | 12.394 |  | 0.985073 | 12.1798 |  | 0.983725 | 13.6041
0.985334 | 12.8334 |  | 0.987514 | 12.6462 |  | 0.984379 | 13.7739
0.987498 | 13.2857 |  | 0.988364 | 12.7756 |  | 0.987486 | 14.1246
0.987734 | 13.5248 |  |  |  |  | 0.989853 | 15.5437
000-145 : 100 n 25 nm fibres 2 : Desorption
000-144 : 100 n 25 nm fibres 1 : Desorption |  |  | Relative Pressure (p/p°) | Quantity Adsorbed (mmol/g) |  | 000-146 : 100 n 25 nm fibres 3 : Desorption
Relative Pressure (p/p°) | Quantity Adsorbed (mmol/g) |  | 0.988364 | 12.7756 |  | Relative Pressure (p/p°) | Quantity Adsorbed (mmol/g)
0.987734 | 13.5248 |  | 0.976682 | 12.1857 |  | 0.989853 | 15.5437
0.978011 | 12.7494 |  | 0.966799 | 11.0989 |  | 0.985224 | 14.2242
0.970523 | 11.7234 |  | 0.959129 | 10.0671 |  | 0.973671 | 13.6448
0.961452 | 10.4235 |  | 0.953201 | 9.31739 |  | 0.964371 | 12.8331
0.953915 | 9.4122 |  | 0.941904 | 8.10386 |  | 0.962645 | 12.6007
0.941022 | 8.07124 |  | 0.927506 | 6.89998 |  | 0.955442 | 11.5528
0.928908 | 6.91896 |  | 0.909375 | 5.68508 |  | 0.945527 | 10.0961
0.909877 | 5.14331 |  | 0.877001 | 3.8399 |  | 0.929534 | 8.29621
0.877542 | 3.60554 |  | 0.843457 | 2.74536 |  | 0.909286 | 6.70536
0.825617 | 2.77354 |  | 0.804936 | 2.24419 |  | 0.877812 | 5.03053
0.785517 | 2.49306 |  | 0.729119 | 1.83027 |  | 0.832968 | 3.1876
0.725898 | 2.23481 |  | 0.637103 | 1.57948 |  | 0.801592 | 2.63828
0.653855 | 2.02996 |  | 0.535851 | 1.40605 |  | 0.731453 | 2.11525
0.554272 | 1.82721 |  | 0.453165 | 1.2957 |  | 0.638781 | 1.78777
0.453502 | 1.65633 |  | 0.353245 | 1.15775 |  | 0.537 | 1.56129
0.353124 | 1.45159 |  | 0.242646 | 1.04627 |  | 0.453605 | 1.41734
0.242271 | 1.28966 |  |  |  |  | 0.352884 | 1.26351
[6 empty] | 0.242423 | 1.1184

## Sheet2
Figure S6B |  |  | 25nm:100nm
| 1:03 |  | 1:01 |  | 3:01
| Pore Diameter (nm) | Pore Volume (cm3 g-1) | Pore Diameter (nm) | Pore Volume (cm3 g-1) | Pore Diameter (nm) | Pore Volume (cm3 g-1)
| 156.703 | 0.24264 | 160.69 | 0.15635 | 136.611 | 0.13583
| 142.197 | 0.26653 | 140.778 | 0.22415 | 122.202 | 0.35809
| 124.317 | 0.33834 | 122.052 | 0.30632 | 111.797 | 0.20502
| 108.235 | 0.39237 | 107.582 | 0.31805 | 87.5369 | 0.38052
| 86.5304 | 0.47091 | 86.3685 | 0.36748 | 69.1634 | 0.50692
| 69.7485 | 0.47979 | 68.7361 | 0.4479 | 54.9733 | 0.52185
| 55.0781 | 0.54034 | 56.0168 | 0.4374 | 43.8874 | 0.56845
| 42.8665 | 0.58424 | 44.4944 | 0.45642 | 35.4145 | 0.53056
| 34.5327 | 0.53514 | 34.9225 | 0.51294 | 28.7327 | 0.54856
| 28.2262 | 0.32565 | 28.0559 | 0.5256 | 23.6734 | 0.5272
| 22.8442 | 0.21826 | 22.725 | 0.4035 | 18.0694 | 0.38185
| 17.9935 | 0.14175 | 18.0754 | 0.25922 | 14.1132 | 0.21328
| 14.2111 | 0.09948 | 14.3812 | 0.1637 | 11.3319 | 0.13191
| 11.3736 | 0.07396 | 11.594 | 0.11475 | 8.85305 | 0.08436
| 8.87542 | 0.05373 | 9.12127 | 0.07513 | 6.62662 | 0.04894
| 6.63595 | 0.04243 | 6.90437 | 0.05179 | 5.0147 | 0.02911
| 5.01825 | 0.03937 | 5.30022 | 0.03238 | 3.92121 | 0.01645
| 3.92197 | 0.03944 | 4.21032 | 0.02364
| 3.13933 | 0.04016