## Table 4 data
| Gasification agent | Air
| Biomass loading (g) | 1
| ER | 0.26
| Heating rate (oC min-1) | 10
| Holding time (min) | 20
| Reactor Temperature (oC) | 700 | 750 | 800 | 850 | 900 | 950 | 825
| Char (wt.%) | 27.1 | 25.6 | 23.3 | 19.3 | 17.4 | 13.5 | 21
| Tar (wt.%) | 18.4 | 15.6 | 14 | 12.2 | 11 | 10.4 | 13.6
| Total gas (wt.%) | 54.6 | 58.7 | 62.5 | 68.4 | 71.5 | 76.1 | 65.3
| H2 (mol.%) | 22.5 | 25.7 | 28.8 | 33.2 | 35.1 | 39.2 | 30.7
| CO (mol.%) | 20.6 | 23.4 | 24.7 | 29.8 | 25.5 | 22.4 | 24.4
| CH4 (mol. %) | 21.4 | 20.2 | 19.9 | 18.4 | 18.2 | 17.4 | 19.2
| CO2 (mol.%) | 30.8 | 29.6 | 28.9 | 26.9 | 26.4 | 25.2 | 27.9
| H2/CO | 1.092233 | 1.098291 | 1.165992 | 1.114094 | 1.376471 | 1.75 | 1.258197
| char (mass, g) | 0.271
2.02 | H2 mass | 45.45 | 51.914 | 58.176 | 67.064 | 70.902 | 79.184 | 62.014
28.01 | CO mass | 577.006 | 655.434 | 691.847 | 834.698 | 714.255 | 627.424 | 683.444
16.05 | CH4 mass | 343.47 | 324.21 | 319.395 | 295.32 | 292.11 | 279.27 | 308.16
44.01 | CO2 mass | 1355.508 | 1302.696 | 1271.889 | 1183.869 | 1161.864 | 1109.052 | 1227.879
| virtual total mass g basis | 2321.434 | 2334.254 | 2341.307 | 2380.951 | 2239.131 | 2094.93 | 2281.497
mass fraction of gas product | H2 | 0.01957842 | 0.02224008 | 0.02484766 | 0.0281669 | 0.03166496 | 0.03779792 | 0.02718128
| CO | 0.2485558 | 0.2807895 | 0.2954961 | 0.3505734 | 0.3189876 | 0.2994964 | 0.2995595
| CH4 | 0.147956 | 0.1388923 | 0.1364174 | 0.1240345 | 0.1304569 | 0.1333076 | 0.1350692
| CO2 | 0.5839098 | 0.5580781 | 0.5432389 | 0.4972253 | 0.5188906 | 0.5293981 | 0.5381901
| sum gases mass fractions | 1 | 1 | 1 | 1 | 1 | 1 | 1
yields of gases in g per g of biomass
| H2 | 0.01068982 | 0.01305493 | 0.01552979 | 0.01926616 | 0.02264045 | 0.02876422 | 0.01774937
| CO | 0.1357115 | 0.1648234 | 0.184685 | 0.2397922 | 0.2280761 | 0.2279168 | 0.1956123
| CH4 | 0.08078396 | 0.0815298 | 0.08526087 | 0.08483958 | 0.09327666 | 0.1014471 | 0.08820019
| CO2 | 0.3188147 | 0.3275918 | 0.3395243 | 0.3401021 | 0.3710068 | 0.402872 | 0.3514381
| H2 eff % POX max | 17.78671 | 21.72201 | 25.83991 | 32.05683 | 37.6713 | 47.8606 | 29.53307
| CH4 eff% METH | 20.24882 | 20.43577 | 21.37098 | 21.26538 | 23.38016 | 25.42811 | 22.10773
| CO eff %POX | 26.93223 | 32.70955 | 36.65113 | 47.58726 | 45.26218 | 45.23055 | 38.81967
basis 1g biomass | yields of gases in mol
2.02 | H2 | 0.005291988 | 0.006462836 | 0.007688014 | 0.009537702 | 0.01120814 | 0.01423971 | 0.008786818
28.01 | CO | 0.004845109 | 0.00588445 | 0.006593539 | 0.008560949 | 0.008142668 | 0.008136978 | 0.00698366
16.05 | CH4 | 0.005033268 | 0.005079739 | 0.005312204 | 0.005285955 | 0.00581163 | 0.006320689 | 0.005495339
44.01 | CO2 | 0.007244143 | 0.007443577 | 0.007714708 | 0.007727836 | 0.008430056 | 0.009154101 | 0.007985415
14.03 | CH2 (char) | 0.01931575 | 0.01824661 | 0.01660727 | 0.01375624 | 0.012402 | 0.009622238 | 0.01496793
| temperature | 700 | 750 | 800 | 850 | 900 | 950 | 825
0.0419567 | % CCE to gases | 40.80998 | 43.87324 | 46.76357 | 51.42144 | 53.35108 | 56.27651 | 48.77508
| % CCE to char | 46.03734 | 43.48915 | 39.58192 | 32.78674 | 29.55903 | 22.93373 | 35.6747
| % CCE to gases and char | 86.84732 | 87.36239 | 86.34549 | 84.20818 | 82.91011 | 79.21024 | 84.44977