## TGA 20C per minute
20 C per min microalgae 25 ml/min air |  |  |  | 24.4040 mg
[8 empty] | DTG | DTG
| Index | t | Ts | Tr | Value | TK | fraction | Value
|  | [s] | [°C] | [°C] | [%] |  |  | [1/s]
| 0 | 0 | 29.4668 | 25 | 99.9999 | 302.4668 | 0.999999 | 7.51079e-06 | -7.51079e-06
| 30 | 30 | 36.0801 | 35 | 100.19 | 309.0801 | 1.0019 | 7.51079e-06 | -7.51079e-06
| 60 | 60 | 46.4141 | 45 | 100.13 | 319.4141 | 1.0013 | -3.88123e-05 | 3.88123e-05
| 90 | 90 | 56.5733 | 55 | 99.9507 | 329.5733 | 0.999507 | -8.205e-05 | 8.205e-05
| 120 | 120 | 66.3316 | 65 | 99.6314 | 339.3316 | 0.996314 | -0.000133147 | 0.000133147
| 150 | 150 | 75.8231 | 75 | 99.146 | 348.8231 | 0.99146 | -0.000189128 | 0.000189128
| 180 | 180 | 85.1883 | 85 | 98.4916 | 358.1883 | 0.984916 | -0.000239612 | 0.000239612
| 210 | 210 | 94.6099 | 95 | 97.7087 | 367.6099 | 0.977087 | -0.000267272 | 0.000267272
| 240 | 240 | 104.205 | 105 | 96.8937 | 377.205 | 0.968937 | -0.000261464 | 0.000261464
| 270 | 270 | 114.072 | 115 | 96.1488 | 387.072 | 0.961488 | -0.000226397 | 0.000226397
| 300 | 300 | 124.18 | 125 | 95.5412 | 397.18 | 0.955412 | -0.000176008 | 0.000176008
| 330 | 330 | 134.482 | 135 | 95.0987 | 407.482 | 0.950987 | -0.000123653 | 0.000123653
| 360 | 360 | 144.845 | 145 | 94.8018 | 417.845 | 0.948018 | -8.32169e-05 | 8.32169e-05
| 390 | 390 | 155.199 | 155 | 94.5987 | 428.199 | 0.945987 | -6.34233e-05 | 6.34233e-05
| 420 | 420 | 165.427 | 165 | 94.418 | 438.427 | 0.94418 | -6.49039e-05 | 6.49039e-05
| 450 | 450 | 175.533 | 175 | 94.2054 | 448.533 | 0.942054 | -8.01407e-05 | 8.01407e-05
| 480 | 480 | 185.565 | 185 | 93.9339 | 458.565 | 0.939339 | -0.000104721 | 0.000104721
| 510 | 510 | 195.551 | 195 | 93.5711 | 468.551 | 0.935711 | -0.000143764 | 0.000143764
| 540 | 540 | 205.568 | 205 | 93.0627 | 478.568 | 0.930627 | -0.000199278 | 0.000199278
| 570 | 570 | 215.711 | 215 | 92.3689 | 488.711 | 0.923689 | -0.000262812 | 0.000262812
| 600 | 600 | 226.067 | 225 | 91.4789 | 499.067 | 0.914789 | -0.000325594 | 0.000325594
| 630 | 630 | 236.682 | 235 | 90.4132 | 509.682 | 0.904132 | -0.000385405 | 0.000385405
| 660 | 660 | 247.561 | 245 | 89.1501 | 520.561 | 0.891501 | -0.000509713 | 0.000509713
| 690 | 690 | 258.777 | 255 | 87.2902 | 531.777 | 0.872902 | -0.000900448 | 0.000900448
| 720 | 720 | 270.531 | 265 | 83.5726 | 543.531 | 0.835726 | -0.00154425 | 0.00154425
| 750 | 750 | 282.758 | 275 | 78.1916 | 555.758 | 0.781916 | -0.00155844 | 0.00155844
| 780 | 780 | 294.523 | 285 | 74.3063 | 567.523 | 0.743063 | -0.0011672 | 0.0011672
| 810 | 810 | 305.88 | 295 | 71.1475 | 578.88 | 0.711475 | -0.00101861 | 0.00101861
| 840 | 840 | 316.811 | 305 | 68.2 | 589.811 | 0.682 | -0.000933133 | 0.000933133
| 870 | 870 | 327.363 | 315 | 65.5703 | 600.363 | 0.655703 | -0.000809213 | 0.000809213
| 900 | 900 | 337.619 | 325 | 63.3594 | 610.619 | 0.633594 | -0.000676516 | 0.000676516
| 930 | 930 | 347.662 | 335 | 61.5174 | 620.662 | 0.615174 | -0.000570523 | 0.000570523
| 960 | 960 | 357.586 | 345 | 59.9381 | 630.586 | 0.599381 | -0.000496474 | 0.000496474
| 990 | 990 | 367.43 | 355 | 58.5397 | 640.43 | 0.585397 | -0.000447821 | 0.000447821
| 1020 | 1020 | 377.259 | 365 | 57.2513 | 650.259 | 0.572513 | -0.000417654 | 0.000417654
| 1050 | 1050 | 387.101 | 375 | 56.0329 | 660.101 | 0.560329 | -0.000402836 | 0.000402836
| 1080 | 1080 | 397.109 | 385 | 54.8352 | 670.109 | 0.548352 | -0.000402944 | 0.000402944
| 1110 | 1110 | 407.286 | 395 | 53.606 | 680.286 | 0.53606 | -0.000424849 | 0.000424849
| 1140 | 1140 | 417.509 | 405 | 52.3029 | 690.509 | 0.523029 | -0.000466915 | 0.000466915
| 1170 | 1170 | 427.873 | 415 | 50.7849 | 700.873 | 0.507849 | -0.000492508 | 0.000492508
| 1200 | 1200 | 437.981 | 425 | 49.338 | 710.981 | 0.49338 | -0.000507012 | 0.000507012
| 1230 | 1230 | 448.127 | 435 | 47.8353 | 721.127 | 0.478353 | -0.000435077 | 0.000435077
| 1260 | 1260 | 458.066 | 445 | 46.657 | 731.066 | 0.46657 | -0.000390326 | 0.000390326
| 1290 | 1290 | 468.114 | 455 | 45.476 | 741.114 | 0.45476 | -0.00040178 | 0.00040178
| 1320 | 1320 | 478.253 | 465 | 44.2429 | 751.253 | 0.442429 | -0.000423713 | 0.000423713
| 1350 | 1350 | 488.469 | 475 | 42.9309 | 761.469 | 0.429309 | -0.000455616 | 0.000455616
| 1380 | 1380 | 498.76 | 485 | 41.5068 | 771.76 | 0.415068 | -0.000491361 | 0.000491361
| 1410 | 1410 | 509.103 | 495 | 39.9764 | 782.103 | 0.399764 | -0.000535763 | 0.000535763
| 1440 | 1440 | 519.387 | 505 | 38.2824 | 792.387 | 0.382824 | -0.000571835 | 0.000571835
| 1470 | 1470 | 529.598 | 515 | 36.5501 | 802.598 | 0.365501 | -0.000592717 | 0.000592717
| 1500 | 1500 | 539.761 | 525 | 34.724 | 812.761 | 0.34724 | -0.000620955 | 0.000620955
| 1530 | 1530 | 549.816 | 535 | 32.8239 | 822.816 | 0.328239 | -0.000641625 | 0.000641625
| 1560 | 1560 | 559.803 | 545 | 30.8727 | 832.803 | 0.308727 | -0.00065731 | 0.00065731
| 1590 | 1590 | 569.709 | 555 | 28.879 | 842.709 | 0.28879 | -0.000670638 | 0.000670638
| 1620 | 1620 | 579.491 | 565 | 26.8479 | 852.491 | 0.268479 | -0.000680459 | 0.000680459
| 1650 | 1650 | 589.205 | 575 | 24.7965 | 862.205 | 0.247965 | -0.000683143 | 0.000683143
| 1680 | 1680 | 598.79 | 585 | 22.7514 | 871.79 | 0.227514 | -0.000675453 | 0.000675453
| 1710 | 1710 | 608.231 | 595 | 20.7468 | 881.231 | 0.207468 | -0.000655023 | 0.000655023
| 1740 | 1740 | 617.453 | 605 | 18.8272 | 890.453 | 0.188272 | -0.00061922 | 0.00061922
| 1770 | 1770 | 626.361 | 615 | 17.0388 | 899.361 | 0.170388 | -0.000566307 | 0.000566307
| 1800 | 1800 | 634.745 | 625 | 15.4411 | 907.745 | 0.154411 | -0.000487424 | 0.000487424
| 1830 | 1830 | 642.243 | 635 | 14.1313 | 915.243 | 0.141313 | -0.000370644 | 0.000370644
| 1860 | 1860 | 649.143 | 645 | 13.2363 | 922.143 | 0.132363 | -0.000245331 | 0.000245331
| 1890 | 1890 | 657.368 | 655 | 12.6529 | 930.368 | 0.126529 | -0.000179741 | 0.000179741
| 1920 | 1920 | 666.831 | 665 | 12.1505 | 939.831 | 0.121505 | -0.000164727 | 0.000164727
| 1950 | 1950 | 676.509 | 675 | 11.6664 | 949.509 | 0.116664 | -0.000157806 | 0.000157806
| 1980 | 1980 | 686.18 | 685 | 11.2044 | 959.18 | 0.112044 | -0.000151814 | 0.000151814
| 2010 | 2010 | 695.991 | 695 | 10.7541 | 968.991 | 0.107541 | -0.000149819 | 0.000149819
| 2040 | 2040 | 706.142 | 705 | 10.3047 | 979.142 | 0.103047 | -0.000152107 | 0.000152107
| 2070 | 2070 | 716.093 | 715 | 9.84127 | 989.093 | 0.0984127 | -0.000158216 | 0.000158216
| 2100 | 2100 | 726.037 | 725 | 9.35448 | 999.037 | 0.0935448 | -0.000165253 | 0.000165253
| 2130 | 2130 | 735.854 | 735 | 8.84984 | 1008.854 | 0.0884984 | -0.000168804 | 0.000168804
| 2160 | 2160 | 745.665 | 745 | 8.34217 | 1018.665 | 0.0834217 | -0.000166741 | 0.000166741
| 2190 | 2190 | 755.312 | 755 | 7.85219 | 1028.312 | 0.0785219 | -0.000155301 | 0.000155301
| 2220 | 2220 | 764.737 | 765 | 7.41398 | 1037.737 | 0.0741398 | -0.000133495 | 0.000133495
| 2250 | 2250 | 774.182 | 775 | 7.05458 | 1047.182 | 0.0705458 | -0.000106363 | 0.000106363
| 2280 | 2280 | 783.703 | 785 | 6.77772 | 1056.703 | 0.0677772 | -8.11384e-05 | 8.11384e-05
| 2310 | 2310 | 793.352 | 795 | 6.56904 | 1066.352 | 0.0656904 | -6.03463e-05 | 6.03463e-05
| 2340 | 2340 | 803.544 | 805 | 6.41717 | 1076.544 | 0.0641717 | -4.29358e-05 | 4.29358e-05
| 2370 | 2370 | 813.219 | 815 | 6.3129 | 1086.219 | 0.063129 | -2.89344e-05 | 2.89344e-05
| 2400 | 2400 | 822.946 | 825 | 6.24374 | 1095.946 | 0.0624374 | -1.90838e-05 | 1.90838e-05
| 2430 | 2430 | 832.734 | 835 | 6.19868 | 1105.734 | 0.0619868 | -1.21128e-05 | 1.21128e-05
| 2460 | 2460 | 842.495 | 845 | 6.17182 | 1115.495 | 0.0617182 | -7.69241e-06 | 7.69241e-06
| 2490 | 2490 | 852.444 | 855 | 6.15119 | 1125.444 | 0.0615119 | -7.08198e-06 | 7.08198e-06
| 2520 | 2520 | 862.342 | 865 | 6.12928 | 1135.342 | 0.0612928 | -7.79107e-06 | 7.79107e-06
| 2550 | 2550 | 872.203 | 875 | 6.10474 | 1145.203 | 0.0610474 | -8.22754e-06 | 8.22754e-06
| 2580 | 2580 | 882.132 | 885 | 6.07955 | 1155.132 | 0.0607955 | -7.95341e-06 | 7.95341e-06
| 2610 | 2610 | 892.027 | 895 | 6.05815 | 1165.027 | 0.0605815 | -5.3432e-06 | 5.3432e-06
| 2640 | 2640 | 901.838 | 905 | 6.04821 | 1174.838 | 0.0604821 | -1.54803e-06 | 1.54803e-06
| 2670 | 2670 | 911.594 | 915 | 6.04818 | 1184.594 | 0.0604818 | 9.67598e-07 | -9.67598e-07
| 2700 | 2700 | 921.443 | 925 | 6.05492 | 1194.443 | 0.0605492 | 2.48068e-06 | -2.48068e-06
| 2730 | 2730 | 931.285 | 935 | 6.06289 | 1204.285 | 0.0606289 | 2.84417e-06 | -2.84417e-06
| 2760 | 2760 | 941.073 | 945 | 6.0716 | 1214.073 | 0.060716 | 2.95118e-06 | -2.95118e-06
| 2790 | 2790 | 950.763 | 955 | 6.08088 | 1223.763 | 0.0608088 | 2.72728e-06 | -2.72728e-06
| 2820 | 2820 | 960.551 | 965 | 6.08712 | 1233.551 | 0.0608712 | 1.90464e-06 | -1.90464e-06
| 2850 | 2850 | 970.234 | 975 | 6.09303 | 1243.234 | 0.0609303 | 1.87774e-06 | -1.87774e-06
| 2880 | 2880 | 980.082 | 985 | 6.09735 | 1253.082 | 0.0609735 | 1.9301e-06 | -1.9301e-06
| 2910 | 2910 | 989.871 | 995 | 6.10474 | 1262.871 | 0.0610474 | 1.81352e-06 | -1.81352e-06