## Reviewed Papers
To be deposited in the Research Data Leeds repository under a CC-BY licence with DOI https://doi.org/10.5518/1307
Author: Flora M. Brocza, last update: 07.01.2022
1st Author / unique reference | DOI | Year | Biochar type (BC ... biochar, ABC ... activated BC, HTC .. hydrothermal carbon) | Feedstock | Activation reagent | Application 1 | Application 2 | Application 3 | Synthesis procedure | Permanganate used? | Other Mn reagent used | Other metal? | Other metal reagent | Mn oxidation state | MnOx or mixed oxide | Mineral phase 1 | Mineral phase 3 | Calcination atmosphere | Calcination temperature | Calcination duration
Abdurrahman2020 | 10.1088/1742-6596/1477/5/052007 | 2020 | ABC | Coconut shell | H3PO4 | capacitor | supercapacitor |  | physical dry mixing |  | MnO2(s) |  |  | Mn(IV) | MnOx | MnO2 | MnO2
Adorna2020 | 10.1088/1757-899X/778/1/012161 | 2020 | ABC | Coconut shell | KOH, HCl | capacitor | capacitative deionisation | desalination | hydrothermal method | KMnO4 | MnAc |  |  | Mn(IV) | MnOx | MnO2 | alpha-MnO2; superior specific capacitance | hydrothermal | 120 | 90
Adorna2020 | 10.1088/1757-899X/778/1/012161 | 2020 | ABC | Coconut shell | KOH, HCl | capacitor | capacitative deionisation | desalination | wet impregnation | KMnO4 | MnNO3 |  |  | Mn(IV) | MnOx | MnO2 | alpha-MnO2; superior electrosorption
Adorna2020 | 10.1088/1757-899X/778/1/012161 | 2020 | ABC | Coconut shell | KOH, HCl | capacitor | capacitative deionisation | desalination | wet impregnation | KMnO4 | MnNO3 |  |  | Mn(IV) | MnOx | MnO2 | alpha-MnO2
Adorna2020b | 10.1016/j.desal.2020.114602 | 2020 | ABC | Coconut shell | KOH, HCl | capacitor | capacitative deionisation |  | wet impregnation | KMnO4 | MnAc |  |  | Mn(IV) | MnOx | MnO2 | MnO2
Adorna2020b | 10.1016/j.desal.2020.114602 | 2020 | ABC | Coconut shell | KOH, HCl | capacitor | capacitative deionisation |  | wet impregnation | KMnO4 | MnNO3 |  |  | Mn(IV) | MnOx | MnO2 | MnO2
Adorna2020b | 10.1016/j.desal.2020.114602 | 2020 | ABC | Coconut shell | KOH, HCl | capacitor | capacitative deionisation |  | wet impregnation | KMnO4 | MnAc |  |  | Mn(IV) | MnOx | MnO2 | MnO2
Ahmed2021 | 10.1016/j.scitotenv.2021.144955 | 2021 | BC | Citrullus lanatus L. seeds |  | sorption | aqueous | U | wet impregnation | KMnO4 |  | Fe | FeSO4 | Mn(II) | FeMnOx | MnFe2O4 | jacobsite MnFe2O4
Ajibade202032386 | 10.1021/acsomega.0c04404 | 2020 | BC | Chromolaena odorata root |  | sorption | aqueous | dye | wet impregnation |  | MnCl2 |  |  | Mn(II) | FeMnOx | MnFe2O4 | jacobsite MnFe2O4
Alimohammadi2022 | 10.1016/j.cep.2022.108971 | 2022 | ABC | sunflower stem | NaOH | sorption | aqueous | organics | wet impregnation | KMnO4 |  | Cu, Ni | Cu(NO3)2, Ni(NO3)2 | Mn(IV) | Other mixed | MnO2 | g-MnO2, d-MnO2
An2019 | 10.1016/j.chemosphere.2018.10.007 | 2019 | ABC | Peanut shell | KMnO4, KOH | sorption | aqueous | Ni | wet impregnation | KMnO4 |  |  |  | unknown | MnOx | unknown | unknown
Azalok2021 | 10.1016/j.chemosphere.2020.128844 | 2021 | BC | palm kernel |  | catalyst | photodegradation | antibiotics | pre-deposition |  | MnCl2 | Fe | FeCl3 | unknown | FeMnOx | unknown | unknown | anoxic | 600 | 120
Baccar20091522 | 10.1016/j.jhazmat.2008.06.041 | 2009 | ABC | olive waste cake | H3PO4 | sorption | aqueous | Cu | wet impregnation | KMnO4 |  |  |  | Mn(IV) | MnOx | MnO2 | MnO2(assumed)
BaiYafeng2022 | 10.1016/j.electacta.2022.141321 | 2022 | ABC | loofah | KOH | capacitor |  |  | hydrothermal method |  | MnSO4 |  |  | Mn(IV) | MnOx | MnO2 | MnO2
Bao20123246 | 10.1002/adma.201200246 | 2012 | ABC | T-shirt | NaF | capacitor | supercapacitor |  | electrochemical deposition |  | MnAc |  |  | Mn(IV) | MnOx | MnO2 | MnO2, MnO2 nanoflowers
Barrabas2016 | 10.1051/matecconf/20178703004 | 2016 | ABC | Coconut shell, palm kernel shell |  | catalyst | selective catalytic reduction | NOx | deposition-precipitation method |  | MnAc | Cu | Cu(NO3)2 | unknown | Other mixed | unknown | unknown | unknown | 300 | 240
Bello2020 | 10.1016/j.est.2019.101160 | 2020 | ABC | commercial |  | capacitor | supercapacitor |  | combustion synthesis |  | MnOx(s) | Li | LiNO3 | Mn(III,IV) | Other mixed | LiMnO | LiMnO
Berkdemir20195311 | 10.1039/c9ay01897b | 2019 | HTC | sucrose | KOH | sorption | aqueous | Cu, Pb | hydrothermal method |  | MnNO3 | Fe | Fe(NO3)3 | unknown | FeMnOx | unknown | unknown
Bian20211 | 10.3390/su13052641 | 2021 | ABC | durian shell | KMnO4, H2O2 | sorption | aqueous | dye, antibiotics | pre-deposition | KMnO4 |  |  |  | mixed | MnOx | not specified | not specified
Binh2022 | 10.1007/s10854-022-08896-1 | 2022 | ABC | rice husk | HNO3, NaOH | other | electrode |  | hydrothermal method |  | MnAc | Fe | FeCl3 | Mn(II) | FeMnOx | MnFe2O4 | jacobsite MnFe2O4
Cha2022 | 10.1016/j.envpol.2022.119920 | 2022 | ABC | sawdust | KOH | catalyst | catalytic oxidation |  | wet impregnation |  | Mn(NO3)2 |  |  | mixed | MnOx | not specified | not specified | anoxic | 350 | 180
Chacón2022 | 10.1016/j.jhazmat.2021.127805 | 2022 | ABC | olive tree prunings | KMnO4 | sorption | soil amendment | organics | wet impregnation | KMnO4 |  |  |  | unknown | MnOx | not specified | not specified
ChangChun2021 | 10.1016/j.energy.2021.120818 | 2021 | BC | Peanut shell |  | catalyst | biooil synthesis | alkylated phenols | wet impregnation |  | MnCl2 |  |  | Mn(II) | MnOx | unknown | unknown | anoxic | 550 | 60
ChangChun2021 | 10.1016/j.energy.2021.120818 | 2021 | ABC | Peanut shell | HCl | catalyst | biooil synthesis | alkylated phenols | wet impregnation |  | MnCl2 |  |  | Mn(II) | MnOx | unknown | unknown | anoxic | 550 | 60
ChangXipeng2021 | 10.1016/j.ecoenv.2021.112755 | 2021 | BC | agricultural biomass |  | sorption | soil amendment | organics | wet impregnation | KMnO4 |  | Fe | Fe(NO3)3 | unknown | FeMnOx | not specified | not specified | anoxic | 600 | 30
Chen2011661 | 10.2166/wst.2011.670 | 2011 | ABC | sewage sludge | ZnCl2, H2SO4 | sorption | aqueous | dye | pre-deposition |  | MnO2(s) |  |  | Mn(IV) | MnOx | MnO2 | pyrolusite
Chen2015A2 | 10.1179/1753555714Y.0000000241 | 2015 | ABC | Cotton stalk | H3PO4 | capacitor | supercapacitor |  | physical dry mixing |  | MnO2(s) |  |  | Mn(IV) | MnOx | MnO2 | MnO2 | anoxic | 800 | 120
Chen2017538 | 10.1039/c6ee03716j | 2017 | ABC | Wood | CO2 | capacitor | supercapacitor |  | electrochemical deposition |  |  |  |  | Mn(IV) | MnOx | MnO2 | alpha-MnO2 (XPS data)
Chen2019 | 10.11975/j.issn.1002-6819.2019.18.027 | 2019 | ABC | rape straw | steam | sorption | aqueous | Cd | unknown | KMnO4 |  |  |  | unknown | MnOx | unknown | unknown
ChenChihkuei2021 | 10.1186/s42834-021-00100-z | 2021 | BC | Wood |  | sorption | aqueous | As | wet impregnation | KMnO4 |  | Fe | FeCl3 | unknown | FeMnOx | not specified | not specified | anoxic | 600 | 60
ChengZhuoyin2021 | 10.1016/j.colsurfa.2021.127651 | 2021 | BC | poplar wood |  | catalyst | catalytic degradation | dye | hydrothermal method |  | MnSO4 | Fe | FeCl3 | Mn(II,III) | FeMnOx | MnFe2O4 | jacobsite MnFe2O4
ChengZhuoying2021 | 10.1016/j.apsusc.2021.150654 | 2021 | BC | poplar wood |  | catalyst | catalytic degradation | dye | hydrothermal method |  | MnSO4 | Fe | FeCl3 | Mn(II) | FeMnOx | MnFe2O4 | jacobsite MnFe2O4
ChenQianru2020 | 10.1088/1755-1315/571/1/012112 | 2020 | ABC | Coconut shell | unknown | catalyst | catalytic synthesis | hydrogen peroxide | wet impregnation | KMnO4 |  |  |  | Mn(III,IV) | MnOx | K(2-x)Mn8O16 | K(2-x)Mn8O16
ChenQianru2020 | 10.1088/1755-1315/571/1/012112 | 2020 | ABC | Coconut shell | unknown | catalyst | catalytic synthesis | hydrogen peroxide | wet impregnation |  | MnCl2 |  |  | Mn(II,III) | MnOx | Mn3O4 | Mn3O4
ChenQuan2020 | 10.1016/j.scitotenv.2020.141019 | 2020 | ABC | cellulose | KOH | sorption | aqueous | antibiotics | sol-gel |  |  | Fe |  | Mn(II) | FeMnOx | MnFe2O4 | jacobsite MnFe2O4
ChenS2022 | 10.1007/s13762-022-04002-4 | 2022 | BC | Walnut shell |  | sorption | aqueous | Cd, Cu, Pb, Zn | wet impregnation | KMnO4 |  |  |  | unknown | MnOx | not specified | not specified
ChenXinchen2022 | 10.1039/d2nj02292c | 2022 | BC | Bamboo |  | sorption | aqueous | U | hydrothermal method | KMnO4 |  |  |  | Mn(IV) | MnOx | MnO2 | MnO2
ChenY2021 | 10.1016/j.colsurfa.2021.127003 | 2021 | Y-CNT | cellulose |  | capacitor | supercapacitor |  | hydrothermal method | KMnO4 |  |  |  | Mn(IV) | MnOx | MnO2 | MnO2
ChenYaoning2021 | 10.1016/j.jaap.2021.105173 | 2021 | HTC | sewage sludge |  | sorption | aqueous | Pb | hydrothermal method |  | MnCl2 | Fe | FeCl3 | Mn(II) | FeMnOx | MnFe2O4 | jacobsite MnFe2O4
ChenYu2021 | 10.1016/j.colsurfa.2021.127003 | 2021 | Y-nanofibres | cellulose | TEMPO-oxidised cellulose nanofibril aerogels | capacitor | supercapacitor |  | hydrothermal method | KMnO4 |  |  |  | Mn(IV) | MnOx | MnO2 | MnO2
Chimanlal2022 | 10.1016/j.mineng.2022.107663 | 2022 | ABC | macadamia | steam | sorption | aqueous | Cd, Fe, Pb, Zn | wet impregnation | KMnO4 |  |  |  | unknown | MnOx | not specified | not specified
Chin2020 | 10.1007/s40825-020-00164-0 | 2020 | ABC | palm kernel shell | not specified | catalyst | selective catalytic reduction | NOx | deposition-precipitation method |  | MnNO3 | Ce | Ce(NO3)3 | Mn(IV) | CeMnOx | MnO2 | MnO2 | unknown | 250 | 240
Chiu20152094 | 10.4209/aaqr.2015.03.0176 | 2015 | ABC | Coconut shell | unknown | sorption | flue gas | Hg, SO2, NO; | hydrothermal method |  | Mn(OH)2 |  |  | Mn(III,IV) | MnOx | mixed | Mn(III,IV)Ox
ChoiKeunsu2022 | 10.1016/j.apsusc.2021.151991 | 2021 | BC | brown marine macroalgae |  | sorption | aqueous | As, Cr | hydrothermal method | KMnO4 |  | Fe | FeCl3 | Mn(IV) | MnOx | MnO2 | b-MnO2
Chu2015180 | 10.15961/j.jsuese.2015.03.026 | 2015 | ABC | Coconut shell | KOH | catalyst | selective catalytic reduction | NOx | wet impregnation |  |  |  |  | Mn(IV) | MnOx | unknown | yes - no proof (ony abstract)
ChuDongdong2022 | 10.1016/j.seppur.2021.120315 | 2022 | BC | corn stalk |  | catalyst | persulfate activation | sulfamethazine | wet impregnation |  | Mn-ZVI composite (s) | Fe | ZVI | Mn(II,III) | FeMnOx | not specified | not specified
CuiPeixin2022 | 10.1021/acs.est.2c00992 | 2022 | BC | phytolacca americana root |  | catalyst | photodegradation | organics | pre-deposition |  | MnCl2 |  |  | Mn(II) | MnOx | MnC2O4 | Mn oxalate Mn[C2O4]
Cuong2021 | 10.1016/j.watres.2020.116495 | 2020 | BC | rice husk |  | sorption | aqueous | As | wet impregnation | KMnO4 |  |  |  | Mn(IV) | MnOx | MnO2 | MnO2
Cuong2022 | 10.1016/j.jhazmat.2021.127084 | 2022 | BC | rice husk |  | capacitor | capacitative deionisation | As | wet impregnation | KMnO4 | MnAc |  |  | Mn(IV) | MnOx | MnO2 | MnO2
Cuong2022 | 10.1016/j.jhazmat.2021.127084 | 2022 | BC | rice husk |  | sorption | aqueous | As | wet impregnation | KMnO4 | MnAc |  |  | Mn(IV) | MnOx | MnO2 | MnO2
DaiZhipeng2022 | 10.1016/j.scitotenv.2021.150268 | 2021 | BC | chestnut shell |  | sorption | aqueous | antibiotics | wet impregnation | KMnO4 |  |  |  | mixed | MnOx | mixed | MnO, Mn2O3, MnO2 | anoxic | 400 | 60
DarvishiChaghaganooj2021 | 10.1016/j.jece.2021.105788 | 2021 | ABC | rice straw | KOH | sorption | aqueous | phenol | wet impregnation |  | MnNO3 |  |  | unknown | MnOx | not specified | not specified
Deng201581492 | 10.1039/c5ra16624a | 2015 | ABC | human hair |  | capacitor | supercapacitor |  | wet impregnation | KMnO4 |  |  |  | Mn(IV) | MnOx | MnO2 | MnO2
DengLei2022 | 10.1016/j.joei.2022.05.002 | 2022 | BC | oak wood | KMnO4 | catalyst | catalytic synthesis | toluene | wet impregnation | KMnO4 |  |  |  | Mn(IV) | MnOx | MnO2 | MnO2
Dhinesh20221837 | 10.1080/10667857.2021.1990458 | 2022 | ABC | datura stramonium seed pod | KOH | capacitor | supercapacitor | cathode | wet impregnation | KMnO4 | MnAc |  |  | Mn(IV) | MnOx | MnO2 | MnO2 | anoxic | 400 | 120
Ding2022 | 10.1016/j.biortech.2022.128018 | 2022 | BC | apple tree branches |  | sorption | aqueous | antibiotics, organics | pre-deposition |  | MnCl2 | Fe, N | FeCl3, urea | unknown | FeMnOx | not specified | not specified | anoxic | 700/800/900 | 60
DingYan2021 | 10.1016/j.fuel.2021.121449 | 2021 | ABC | soybean dregs | CO2, HCl | capacitor | supercapacitor |  | hydrothermal method | KMnO4 |  |  |  | Mn(IV) | MnOx | MnO2 | MnO2
DuChunyu2023 | 10.1016/j.cej.2022.139899 | 2023 | BC | water hyacinth |  | catalyst | peroxymonosulfate activation |  | hydrothermal method | KMnO4 |  |  |  | Mn(III,IV) | FeMnOx | MnO2 | d-MnO2
ElBanna2018 | 10.1016/j.chemosphere.2018.06.052 | 2018 | BC | bagasse | KMnO4 | sorption | growth trial | Pb | wet impregnation | KMnO4 |  |  |  | Mn(IV) | MnOx | unknown
Faheem2016 | 10.1016/j.jtice.2016.07.010 | 2016 | BC | Rice husk |  | sorption | aqueous | Pb | wet impregnation | KMnO4 |  |  |  | Mn(III,IV) | MnOx | unknown |  | anoxic | 800 | 20
Fan201335 | 10.1016/j.jaap.2013.06.014 | 2013 | BC | Walnut shell | CO2 | sorption | flue gas | SO2 | physical dry mixing |  | MnO2(s) |  |  | Mn(IV) | MnOx | MnO2 | Mn(III,IV) (MnO2, pyrolusite)
Fan2018 | 10.1007/s11356-017-1145-1 | 2018 | BC | millet bran | KMnO4 | sorption | aqueous | Cd | pre-deposition | KMnO4 |  |  |  | Mn(II,III) | MnOx | MnO, Mn3O4 | MnO, Mn3O4 | anoxic | 600 | 120
Fan2019 | 10.1080/26395940.2019.1577702 | 2019 | BC | waste water sludge |  | catalyst | photodegradation | dye | wet impregnation |  | MnCl2 |  |  | unknown | MnOx | mixed | MnOx (not specified) | anoxic | 600 | 30
Fan2019a | 10.1039/c9ra09142d | 2019 | ABC | citrus peel | KOH, HCl | capacitor | supercapacitor |  | hydrothermal method | KMnO4 |  | Ni | NiO nanospheres | Mn(IV) | Other mixed | MnO2 | MnO2
Fang20182050 | 10.1016/j.cej.2017.11.176 | 2018 | ABC | Coconut shell | CH3CO3H | catalyst | catalytic oxidation | formaldehyde | wet impregnation | KMnO4 |  |  |  | Mn(IV) | MnOx | MnO2 | poorly crystalline d-MnO2
Fang20182050 | 10.1016/j.cej.2017.11.176 | 2018 | ABC | Coconut shell | CH3CO3H | catalyst | catalytic oxidation |  | wet impregnation - oxidative | KMnO4 |  |  |  | Mn(IV) | MnOx | MnO2 | delta-MnO2
FangGuoge2022 | 10.1016/j.envpol.2022.118939 | 2022 | BC | corn straw |  | sorption, catalysis | aqueous, catalytic degradation | antibiotics | pre-deposition |  | MnCl2 |  |  | mixed | MnOx | not specified | not specified
FangXu2021 | 10.1016/j.envpol.2021.117918 | 2021 | BC | sawdust |  | sorption | soil amendment | Cd | pre-deposition |  | MnSO4 |  |  | Mn(II,III) | MnOx | mixed | Mn3O4, MnSO4
FanHao2022 | 10.1016/j.apsusc.2022.153644 | 2022 | ABC | kiwi twigs | KOH | catalyst | selective catalytic reduction | NOx | physical dry mixing |  | MnO2(s) |  |  | Mn(IV) | MnOx | MnO2 | a-MnO2 | low oxygen | 300 | 120
FanJianxin2022 | 10.3390/w14162507 | 2022 | ABC | rice husk | HNO3 | sorption | aqueous | Cr | deposition-precipitation method |  | MnNO3 |  |  | unknown | MnOx | not specified | not specified | anoxic | 600 | 180
FanXiulei2021 | 10.2166/wst.2020.578 | 2021 | BC | sewage sludge |  | sorption | aqueous | antibiotics | wet impregnation |  | MnSO4 |  |  | unknown | MnOx | not specified | not specified | anoxic | 600
FarhangiAbriz2021 | 10.1016/j.ecoenv.2021.111904 | 2021 | BC | unknown |  | other | soil amendment | salt | wet impregnation | KMnO4 |  |  |  | Mn(II) | MnOx | MnO | MnO | anoxic | 600 | 30
FeiFei2022 | 10.1016/j.colsurfa.2022.130061 | 2022 | ABC | pokeweed leaves | KOH | capacitor | supercapacitor |  | no info found |  |  |  |  | Mn(IV) | MnOx | MnO2 | MnO2
Feng2018 | 10.1088/1757-899X/392/3/032031 | 2018 | ABC | astralagus residue | KOH, HCl | sorption | aqueous | Cu | wet impregnation | KMnO4 |  |  |  | Mn(IV) | MnOx | MnO2 | MnO2
FENG2018794 | 10.1016/S1003-6326(18)64712-0 | 2018 | ABC | astralagus residue | KOH, HCl | sorption | aqueous | Cd | wet impregnation | KMnO4 |  |  |  | Mn(IV) | MnOx | MnO2 | MnO2
Fu2019 | 10.1016/j.cej.2018.11.207 | 2019 | ABC | corn straw | K2FeO4, KOH, HCl | catalyst | catalytic degradation | dye | sol-gel |  | MnCl2 | Fe | Fe(NO3)3 | Mn(II,III) | FeMnOx | MnFe2O4 | jacobsite MnFe2O4
FuQiuli2022 | 10.1016/j.cej.2022.136065 | 2022 | ABC | rubber seed | KMnO4 | sorption | aqueous | Cu | wet impregnation | KMnO4 |  |  |  | mixed | MnOx | not specified | not specified | anoxic | 800 | 120
GanLu2021 | 10.1016/j.matdes.2021.109596 | 2021 | BC | kenaf bast fibre |  | catalyst | catalytic oxidation | BPA | wet impregnation | KMnO4 |  |  |  | Mn(IV) | MnOx | MnO2 | d-MnO2
Gao2018 | 10.1007/s11356-017-1089-5 | 2018 | BC | corn stalk |  | sorption | aqueous | organics, antibiotics | wet impregnation | KMnO4 | MnSO4 |  |  | Mn(IV) | MnOx | MnO2 | nano MnO2
Gao2019 | https://www.scopus.com/inward/record.uri?eid=2-s2.0-85078020484&partnerID=40&md5=3f692a8d295396d16eeb560b8a16cb79 | 2019 | graphene | North poplar leaves |  | capacitor | supercapacitor |  | hydrothermal method | KMnO4 |  |  |  | Mn(IV) | MnOx | MnO2 | MnO2
Gao2019781 | 10.1016/j.cej.2019.04.104 | 2019 | ABC | straw |  | catalyst | selective catalytic reduction and oxidation | NOx, Hg | wet impregnation |  | MnAc | Co | Co(NO3)2 | mixed | Other mixed | mixed | MnOx | anoxic | 500 | 240
Gao2020 | 10.1016/j.scitotenv.2019.134262 | 2020 | ABC | rape straw | KMnO4 | sorption | aqueous | Pb | wet impregnation | KMnO4 |  |  |  | Mn(IV) | MnOx | MnO2 | MnO2
GaoBixia2022 | 10.1016/j.jhazmat.2022.128549 | 2022 | BC | bacteria (Lysinibacillus sp. ZGZ-1) |  | catalyst | peroxymonosulfate activation | organics, BPA, antibiotics | pre-deposition |  | MnCl2 |  |  | Mn(II) | MnOx | MnO | MnO
GaoMinling2021a | 10.1016/j.envpol.2021.117179 | 2021 | BC | corn straw |  | sorption | soil amendment | organics | deposition-precipitation method | KMnO4 |  | Fe |  | unknown | MnOx | not specified | not specified | anoxic | 600 | 30
GaoMinling2021b | 10.1016/j.chemosphere.2020.129428 | 2021 | BC | corn straw |  | sorption | soil amendment | organics | incipient wetness / wet impregnation | KMnO4 |  | Fe |  | unknown | MnOx | not specified | not specified | anoxic | 600 | 30
GaoRuili2020 | 10.1016/j.scitotenv.2019.134262 | 2019 | ABC | rape straw | KMnO4 (other samples: H2O2, HNO3) | sorption | aqueous | Pb | wet impregnation | KMnO4 |  |  |  | Mn(IV) | MnOx | MnO2 | MnO2
Gehrke2021 | 10.1016/j.mtcomm.2020.101779 | 2021 | BC | citrus peel |  | capacitor | supercapacitor |  | pre-deposition |  | MnNO3 |  |  | Mn(II,III) | MnOx | Mn3O4 | Mn3O4
Ghassemi-Golezani2021 | 10.1016/j.rhisph.2021.100416 | 2021 | BC | unknown |  | sorption | soil amendment | salt | wet impregnation | KMnO4 |  |  |  | Mn(II) | MnOx | MnO | MnO | air | 360
Govindan2020 | 10.1002/slct.201901358 | 2020 | ABC | Palm tree | KOH, HNO3 | capacitor | capacitative deionisation | desalination | hydrothermal method | KMnO4 |  |  |  | Mn(IV) | MnOx | MnO2 | alpha-MnO2
Gul2022 | 10.1080/01932691.2020.1844732 | 2022 | ABC | Peanut shell | H3PO4, H2O2 | catalyst | photodegradation | dye | wet impregnation |  | MnCl2 |  |  | unknown | Other mixed | not specified | not specified
Guo2019 | 10.1016/j.jes.2019.06.004 | 2019 | ABC | Rice husk | KMnO4 | sorption | aqueous | As, Cd | wet impregnation |  |  | Fe | humic acid, Fe(SO4)2 | Mn(IV) | FeMnOx | MnO2 | MnO2 | air | 70 | 720
Guo2020b | 10.1016/j.biortech.2020.123481 | 2020 | ABC | Coconut shell | CO2 | sorption | growth trial | PAH | physical dry mixing |  | MnO2(s) |  |  | Mn(IV) | MnOx | unknown | not specified | anoxic | 300 | 60
GuoXuan2022 | 10.1016/j.jclepro.2022.133526 | 2022 | ABC | chestnut shell | KMnO4 | sorption | aqueous | antibiotics, P | wet impregnation | KMnO4 |  |  |  | unknown | MnOx | not specified | not specified
GuoYajie2022 | 10.1016/j.envres.2022.114065 | 2022 | BC | sewage sludge |  | catalyst | atalytic degradation | antibiotics | wet impregnation | KMnO4 |  | Fe | FeCl2 | mixed | FeMnOx | mixed | mixed | anoxic | 300/500/700/900 | 180
GuoZizhang2020 | 10.1016/j.biortech.2020.123481 | 2020 | ABC | Coconut shell | CO2 | sorption | soil amendment | organics | wet impregnation |  | MnO2(s) |  |  | unknown | MnOx | unknown | unknown | anoxic | 300 | 60
Guzel2021a | 10.1016/j.jece.2020.104567 | 2020 | BC | weeds |  | sorption | aqueous | Pb | wet impregnation |  | MnCl2 | Fe | FeCl3 | Mn(II) | FeMnOx | MnFe2O4 | jacobsite MnFe2O4 | anoxic | 550 | 60
Guzel2021b | 10.1007/s13399-021-01508-8 | 2021 | BC | weeds |  | sorption | aqueous | Cu | wet impregnation |  | MnCl2 | Fe | FeCl3 | Mn(II) | FeMnOx | MnFe2O4 | jacobsite MnFe2O4 | anoxic | 550 | 60
Hadroug2022 | 10.1007/s13399-021-02099-0 | 2022 | ABC | poultry manure | KMnO4 | sorption | aqueous | P | wet impregnation | KMnO4 |  |  |  | Mn(III) | MnOx | Mn2O3 | Mn2O3
HanChenxi2021 | 10.1016/j.jcis.2021.03.131 | 2021 | ABC | glucose | KOH | capacitor | supercapacitor |  | hydrothermal method |  | MnAc | Co, Ni |  | unknown | Other mixed | Ni0.5Mn0.5Co2O4 | Ni0.5Mn0.5Co2O4
Hao2020 | 10.1016/j.jwpe.2020.101470 | 2020 | BC | sewage sludge |  | catalyst | persulfate activation | dye | wet impregnation |  | MnCl2 | Fe | FeCl3 | mixed | FeMnOx | mixed | MnOx | anoxic | 600 | 30
HeLiuyang2022 | 10.1016/j.seppur.2022.120703 | 2022 | BC | sewage sludge |  | catalyst | catalytic degradation | insecticide | wet impregnation | KMnO4 |  | Fe | FeCl3 | mixed | FeMnOx | mixed | mixed | anoxic | 600 | 10
Hu2019 | 10.1016/j.vacuum.2018.10.021 | 2019 | ABC | soybean dregs | KOH | catalyst | photodegradation | dye | sol-gel |  | MnNO3 | La | La(NO3)3 | Mn(III) | Other mixed | LaMnO3 | LaMnO3 | air | 350, then 550, 650, 750 | 240
Hu2019 | 10.1016/j.vacuum.2018.10.021 | 2019 | HTC | soybean dregs | KOH | catalyst | photodegradation | dye | sol-gel |  | MnNO3 | La | La(NO3)3 | Mn(III) | Other mixed | LaMnO3 | LaMnO3 | air | 350, then 550, 650, 750 | 240
Huang201750 | 10.1016/j.scitotenv.2016.10.026 | 2017 | ABC | sewage sludge | H2SO4/ZnCl2/both, HCl | catalyst | catalytic ozonation | oxalic acid | wet impregnation | KMnO4 |  |  |  | unknown | MnOx | unknown | not specified | anoxic | 550 | 60
Huang2018 | https://www.scopus.com/inward/record.uri?eid=2-s2.0-85046026734&doi=10.1016%2fj.jclepro.2018.03.017&partnerID=40&md5=cf12594151ecb04a270d2e59b4e6ad6c | 2018 | BC | sawdust |  | sorption | aqueous | Pb | pre-deposition |  | MnO2(s) |  |  | unknown | MnOx | unknown | not specified | anoxic | 350/550/750 | 60
Huang2019 | 10.1016/j.cej.2019.123532 | 2019 | BC | Bamboo |  | sorption | aqueous | antibiotics | wet impregnation | KMnO4 |  | Fe | Fe(NO3)3 | mixed | FeMnOx | FeMnOx | mixed | anoxic | 500/700/900 | 120/90/60
HuangBangfu2022 | 10.1016/j.cej.2022.137412 | 2022 | ABC | Coconut shell | unknown | catalyst | selective catalytic reduction | NOx | wet impregnation |  | MnNO3 | Fe | Fe(NO3)3 | mixed | FeMnOx | mixed | mixed
HuangWeihao2022 | 10.1016/j.biortech.2022.127529 | 2022 | BC | coconut fibre |  | sorption | aqueous | Cu | wet impregnation |  | MnSO4 | Fe | FeSO4 | Mn(II) | FeMnOx | MnFe2O4 | jacobsite MnFe2O4
HuangWeihao2022 | 10.1016/j.biortech.2022.127529 | 2022 | BC | corn cob |  | sorption | aqueous | Cu | wet impregnation |  | MnSO4 | Fe | FeSO4 | Mn(II) | FeMnOx | MnFe2O4 | jacobsite MnFe2O4
HuangWeihao2022 | 10.1016/j.biortech.2022.127529 | 2022 | BC | white popinac |  | sorption | aqueous | Cu | wet impregnation |  | MnSO4 | Fe | FeSO4 | Mn(II) | FeMnOx | MnFe2O4 | jacobsite MnFe2O4
HuangWeihao2022 | 10.1016/j.biortech.2022.127529 | 2022 | BC | wood |  | sorption | aqueous | Cu | wet impregnation |  | MnSO4 | Fe | FeSO4 | Mn(II) | FeMnOx | MnFe2O4 | jacobsite MnFe2O4
HuangWeihao2022 | 10.1016/j.biortech.2022.127529 | 2022 | BC | longan shell |  | sorption | aqueous | Cu | wet impregnation |  | MnSO4 | Fe | FeSO4 | Mn(II) | FeMnOx | MnFe2O4 | jacobsite MnFe2O4
HuangWeihao2022 | 10.1016/j.biortech.2022.127529 | 2022 | BC | sugarcane bagasse |  | sorption | aqueous | Cu | wet impregnation |  | MnSO4 | Fe | FeSO4 | Mn(II) | FeMnOx | MnFe2O4 | jacobsite MnFe2O4
HuangWeihao2022 | 10.1016/j.biortech.2022.127529 | 2022 | BC | pine cone |  | sorption | aqueous | Cu | wet impregnation |  | MnSO4 | Fe | FeSO4 | Mn(II) | FeMnOx | MnFe2O4 | jacobsite MnFe2O4
HuangWeihao2022 | 10.1016/j.biortech.2022.127529 | 2022 | BC | rice husk |  | sorption | aqueous | Cu | wet impregnation |  | MnSO4 | Fe | FeSO4 | Mn(II) | FeMnOx | MnFe2O4 | jacobsite MnFe2O4
HuangWeihao2022 | 10.1016/j.biortech.2022.127529 | 2022 | BC | Bamboo |  | sorption | aqueous | Cu | wet impregnation |  | MnSO4 | Fe | FeSO4 | Mn(II) | FeMnOx | MnFe2O4 | jacobsite MnFe2O4
HuangXiaoya2022 | 10.1016/j.envres.2022.113839 | 2022 | BC | wheat straw |  | sorption | aqueous | As | deposition-precipitation method | KMnO4 |  | Ce | CeCl3 | Mn(II,III) | MnOx | Mn2O3 | Mn2O3 | anoxic | 600 | 120
Hudson1974238 | https://www.scopus.com/inward/record.uri?eid=2-s2.0-0016037752\&doi=10.1021%2fes60088a006\&partnerID=40\&md5=b40a963b15b29e5de5e16334ae6014b7 | 1974 | biomass | sawdust, corn cob | NaOH | sorption | flue gas | H2S | wet impregnation | KMnO4 |  |  |  | unknown | MnOx | MnO2 | MnOx, but assumed MnO2
Huggins2015 | 10.1016/j.scitotenv.2016.10.026 | 2015 | BC | Pine wood | KOH | catalyst | oxygen reduction reaction | electrocatalytic support in microbial fuel cell | wet impregnation | KMnO4 | MnSO4 |  |  | Mn(IV) | MnOx | MnO2 | b-MnO2
HuLin2020 | 10.20964/2020.08.85 | 2020 | ABC | loofah | KOH | capacitor | supercapacitor |  | wet impregnation | KMnO4 | MnSO4 |  |  | Mn(IV) | MnOx | MnO2 | MnO2
Hung2020 | 10.1016/j.envpol.2020.114914 | 2020 | BC | sewage sludge |  | catalyst | photodegradation | PAH | combustion synthesis |  | sludge |  |  | Mn(II,III) | MnOx | Mn3O4 | Mn3O4 (XRD, FTIR)
HungChangmao2022 | 10.1016/j.jhazmat.2021.126922 | 2022 | BC | sewage sludge |  | catalyst | catalytic degradation | organics | combustion synthesis |  | sludge |  |  | Mn(II,III) | MnOx | Mn3O4 | Mn3O4
HuZhongting2022 | 10.1016/j.scitotenv.2022.157202 | 2022 | ABC | banana peel | LiCl, ZnCl2 | sorption | aqueous | antibiotics | hydrothermal method |  | MnNO3 | Fe, Zn | Fe(NO3)3, Zn(NO3)2 |  | FeMnOx | not specified | not specified
Imran2021 | https://www.scopus.com/inward/record.uri?eid=2-s2.0-85087289804&doi=10.1016%2fj.jhazmat.2020.123338&partnerID=40&md5=e4c58e1262ff0d32739fcee4271ed8da | 2021 | BC | sesbania bispinosa |  | sorption | aqueous | As | wet impregnation |  | MnCl2 |  |  | Mn(II) | MnOx | MnO | MnO | air | 350 | 50
Ioannou2019 | https://www.scopus.com/inward/record.uri?eid=2-s2.0-85062995353&doi=10.1007%2fs10967-019-06479-9&partnerID=40&md5=77dfc888c422877c126c3f6ccd72d739 | 2019 | ABC | Luffa cylindrica fibres | HNO3 | sorption | aqueous | U | wet impregnation |  |  |  |  | Mn(IV) | MnOx | MnO2 | MnO2
Iqbal2021 | 10.1016/j.jhazmat.2020.123854 | 2021 | BC | phoenix dactylifera leaves |  | sorption | aqueous | dye | wet impregnation |  | Mn salt |  |  |  | MnOx | ZVMn | ZVMn | anoxic | 70 | 1440
Jha2020498 | 10.1021/acssuschemeng.9b05880 | 2020 | ABC | commercial AC and Lignin (separate) |  | capacitor | supercapacitor |  | hydrothermal method | KMnO4 |  |  |  | Mn(IV) | MnOx | MnO2 | MnO2 | hydrothermal | 160 | 60
Jia2018 | 10.1021/acs.energyfuels.8b02890 | 2018 | BC | Walnut shell |  | sorption | flue gas | Hg | pre-deposition | KMnO4 |  | Fe | FeCl3 | Mn(II,III) | FeMnOx | MnFe2O4 | jacobsite MnFe2O4 | anoxic | 600 | 10
Jia2018 | 10.1021/acs.energyfuels.8b02890 | 2018 | BC | Walnut shell |  | sorption | flue gas | Hg | pre-deposition |  | MnAc | Fe | FeCl3 | Mn(IV) | FeMnOx | unknown |  | anoxic | 600 | 10
Jia2020 | 10.1016/j.scitotenv.2020.138158 | 2020 | BC | rape straw |  | sorption | aqueous | Sb | wet impregnation |  | MnSO4 |  |  | unknown | MnOx | mixed | MnOx (not specified)
JiaLi2021 | 10.1016/j.biortech.2021.125086 | 2021 |  | Walnut shell |  | sorption | flue gas | Hg | sol-gel |  | MnAc | Fe | FeCl3 | Mn(II) | FeMnOx | MnFe2O4 | jacobsite MnFe2O4
Jiang2018 | 10.1016/j.biortech.2018.08.022 | 2018 | ABC | swine manure digestate | HCl, NH3 | sorption | aqueous | Pb | wet impregnation | KMnO4 |  |  |  | unknown | MnOx | unknown | unknown | air | 550 | 30
JiangJiwei2022 | 10.1016/j.scitotenv.2021.149989 | 2022 | ABC | watermelon rind | HNO3 | catalyst | oxygen reduction reaction | fuel cell | pre-deposition | KMnO4 |  | Fe | Fe(NO3)3 | mixed | FeMnOx | mixed | jacobsite MnFe2O4, MnO2, Mn3O4 | anoxic | 500/700/900
JiangLijun2021 | 10.1007/s11164-021-04567-8 | 2021 | ABC | Bamboo | H3PO4 | catalyst | selective catalytic reduction | NOx | wet impregnation |  | MnNO3 |  |  | mixed | MnOx | mixed | mixed
JiangMinhua2021 | 10.1016/j.diamond.2021.108506 | 2021 | BC | Pine wood |  | capacitor | supercapacitor |  | electrochemical deposition |  | MnAc |  |  | Mn(II,III) | MnOx | Mn3O4 | Mn3O4 | air | 350
JiangZhuorui2022 | 10.1016/j.seppur.2021.119935 | 2022 | BC | rice straw |  | catalyst | peroxymonosulfate activation | antibiotics | wet impregnation |  | MnCl2 | Co |  | Mn(IV) | Other mixed | not specified | not specified
JiaXuehui2022 | 10.1002/jctb.7175 | 2022 | ABC | lotus leaf | HNO3, NaOH | catalyst | selective catalytic reduction | NOx | wet impregnation |  | MnAc |  |  | unknown | MnOx | not specified | not specified
JinXiaoling2023 | 10.1016/j.fuel.2022.126237 | 2023 | BC | oak wood |  | catalyst | catalytic conversion | toluene | wet impregnation | KMnO4 |  |  |  | unknown | MnOx | not specified | not specified
JinXiaoling2023 | 10.1016/j.fuel.2022.126237 | 2023 | BC | wheat straw |  | catalyst | catalytic conversion | toluene | wet impregnation | KMnO4 |  |  |  | unknown | MnOx | not specified | not specified
JinXiaoling2023 | 10.1016/j.fuel.2022.126237 | 2023 | BC | enteromorpha algae |  | catalyst | catalytic conversion | toluene | wet impregnation | KMnO4 |  |  |  | unknown | MnOx | not specified | not specified
Jung2018 | 10.1016/j.biortech.2018.04.003 | 2018 | BC | marine macroalgae |  | sorption | aqueous | Cd, Cu, Pb | hydrothermal method |  | MnCl2 | Fe | FeCl3 | Mn(II,III) | FeMnOx | MnFe2O4 | jacobsite MnFe2O4
Jung2018a | 10.1016/j.biortech.2018.03.125 | 2018 | BC | Undaria pinnatifida roots |  | sorption | aqueous | Cu | hydrothermal method | KMnO4 |  |  |  | Mn(IV) | MnOx | MnO2 | d-MnO2
Jung2019 | 10.1016/j.ultsonch.2019.04.039 | 2019 | BC | Rice husk |  | catalyst | catalytic degradation | organics/BPA | hydrothermal method | KMnO4 |  |  |  | Mn(IV) | MnOx | MnO2 | d-MnO2, a-MnO2
Kamran2020 | 10.1016/j.chemosphere.2020.127500 | 2020 | BC | Coconut shell |  | sorption | aqueous | Li | wet impregnation | KMnO4 |  |  |  | Mn(IV) | MnOx | MnO2 | MnO2 "identified" via XRD | anoxic | 600 | 30
Kamran2020 | 10.1016/j.chemosphere.2020.127500 | 2020 | BC | Rice husk |  | sorption | aqueous | Li | wet impregnation | KMnO4 |  |  |  | Mn(IV) | MnOx | MnO2 | MnO2 | anoxic | 600 | 30
Kamran2022 | 10.1016/j.desal.2021.115387 | 2022 | BC | rice husk + coconut shell (combo) |  | sorption | aqueous | Li | hydrothermal method | KMnO4 |  |  |  | Mn(IV) | MnOx | MnO2 | MnO2
Kamran2022 | 10.1016/j.desal.2021.115387 | 2022 | BC | rice husk + coconut shell (combo) |  | sorption | aqueous | Li | hydrothermal method | KMnO4 |  | Ni |  | Mn(IV) | NiMnOx | MnO2 | MnO2
KangYan2021 | 10.1016/j.eti.2021.102002 | 2021 | BC | Phragmites Australis |  | sorption | aqueous | organics | hydrothermal method |  | MnO2(s) |  |  | Mn(IV) | MnOx | MnO2 | MnO2
KimHyeong2021 | 10.1016/j.jclepro.2020.125449 | 2021 | ABC | rice straw | HNO3 | capacitor | supercapacitor |  | pen lithography |  | MnO2(s) |  |  | Mn(IV) | MnOx | MnO2 | MnO2
Koese2022 | 10.1002/er.8710 | 2022 | ABC | pine cone | H3PO4 | catalyst | oxygen evolution reaction |  | wet impregnation |  | MnNO3 | Ni | Ni(NO3)2 | mixed | Other mixed | mixed | mixed
Kong20142440 | 10.1080/19443994.2013.794713 | 2014 | ABC | leather | H3PO4, HCl | sorption | aqueous | dye | wet impregnation |  | MnSO4 |  |  | unknown | MnOx | unknown | not specified | air | 105 | 720
Kong2019 | 10.1016/j.jelechem.2019.113412 | 2019 | ABC | wheat bran |  | capacitor | supercapacitor |  | hydrothermal method | KMnO4 |  |  |  | Mn(IV) | MnOx | MnO2 | MnO2
Kongthong2022 | 10.1016/j.jsamd.2022.100434 | 2022 | ABC | pineapple leaf | NaOH | capacitor | supercapacitor |  | hydrothermal method | KMnO4 | MnSO4 |  |  | Mn(IV) | MnOx | MnO2 | a-MnO2 | unknown | 500 | 60
Kumarathilaka2021 | 10.1016/j.scitotenv.2020.144531 | 2020 | BC | rice husk |  | sorption | soil amendment | As | pre-deposition / wet impregnation | KMnO4 |  |  |  | Mn(III,IV) | MnOx | mixed | Mn3O4, MnO2 | anoxic | 600 | 60
Lai2019 | 10.1016/j.chemosphere.2019.02.193 | 2019 | BC | Pine needles |  | catalyst | photodegradation | antibiotics | deposition-precipitation method |  | MnCl2 | Fe | FeCl3 | Mn(II,III) | FeMnOx | MnFe2O4 | jacobsite MnFe2O4
Lalhmunsiama201241 | 10.4491/eer.2012.17.S1.S41 | 2012 | ABC | rice husk, areca nut | H2SO4, NH3 | sorption | aqueous | As | deposition-precipitation method |  | MnNO3 |  |  | mixed | MnOx | mixed | MnO, Mn2O3, MnO2, Mn(II,III,IV) | air | 110 | 120
Lalhmunsiama2013128 | 10.1016/j.cej.2013.03.083 | 2013 | ABC | rice husk, areca nut | H2SO4, NH3 | sorption | aqueous | Cu, Pb | deposition-precipitation method |  | MnNO3 |  |  | Mn(IV) | MnOx | MnO2 | MnO2(assumed) | air | 110 | 120
Lee20137464 | 10.1007/s11356-013-1609-x | 2013 | ABC | rice husk, areca nut | H2SO4, NH3 | sorption | aqueous | Cd | deposition-precipitation method |  | MnNO3 |  |  | Mn(II,III) | MnOx | Mn3O4 | Mn3O4(assumed) | air | 110 | 120
LeeHansaem2021 | 10.1016/j.jenvman.2021.113651 | 2021 | BC | rice husk |  | sorption | aqueous | Cd, Pb, Zn | wet impregnation | KMnO4 |  |  |  | unknown | MnOx | not specified | not specified
LeeHansaem2021 | 10.1016/j.jenvman.2021.113651 | 2021 | BC | wood |  | sorption | aqueous | Cd, Pb, Zn | wet impregnation | KMnO4 |  |  |  | unknown | MnOx | not specified | not specified
LeeHansaem2021 | 10.1016/j.jenvman.2021.113651 | 2021 | BC | rice husk+wood chip |  | sorption | aqueous | Cd, Pb, Zn | wet impregnation | KMnO4 |  |  |  | unknown | MnOx | not specified | not specified
Li2017 | 10.1016/j.chemosphere.2017.02.061 | 2017 | BC | rape straw |  | sorption | aqueous | Cd | wet impregnation | KMnO4 |  |  |  | unknown | MnOx | unknown | unknown | anoxic | 600 | 60
Li2017b | 10.1016/j.colsurfa.2017.06.043 | 2017 | BC | sewage sludge |  | catalyst | photodegradation | dye | sol-gel |  | MnCl2 | Fe | FeCl3 | Mn(II,III) | FeMnOx | MnFe2O4 | jacobsite MnFe2O4
Li2018a | 10.1007/s11356-018-3064-1 | 2018 | BC | potato stem+leaf |  | sorption | aqueous | antibiotics | pre-deposition | KMnO4 |  | Fe | FeCl3 | Mn(III,IV) | FeMnOx | unknown | unknown | low oxygen | 500 | 30
Li2018MnNdopedTiO2 | 10.1007/s10853-018-2429-7 | 2018 | ABC | wood (chinese fir) | N2, HCl, more | catalyst | photodegradation | dye / waste water | sol-gel |  | MnSO4 |  |  | unknown | MnOx | unknown | not specified | anoxic | 450/550/650/750/850 | hours
Li2019 | 10.1016/j.scitotenv.2019.134115 | 2019 | BC | Ficus microcarpa aerial root |  | sorption | aqueous | U | wet impregnation | KMnO4 |  |  |  | Mn(IV) | MnOx | MnO2 | MnO2
Li2019a | 10.1016/j.jes.2018.05.009 | 2019 | BC | sewage sludge |  | sorption | aqueous | metal immobilisation during AD | wet impregnation | KMnO4 |  |  |  | Mn(II,III) | MnOx | MnO | cubic MnO | anoxic | 600 | 60
Li2019e | 10.1016/j.watres.2019.05.081 | 2019 | BC | Pine needles |  | catalyst | photodegradation | PAHs/naphthalene | wet impregnation |  | MnCl2 | Fe | FeCl3 | Mn(II,III) | FeMnOx | FeMnOx | FeMn(II,III) binary oxides | anoxic | 500
Li2020c | 10.3389/fenvs.2020.00062 | 2020 | BC | Rice husk |  | sorption | aqueous | antibiotics | wet impregnation | KMnO4 | MnCl2 |  |  | Mn(IV) | MnOx | MnO2 | MnO2
Lian202018196 | 10.1007/s11356-020-08355-6 | 2020 | BC | corn straw |  | sorption | growth trial | As | wet impregnation | KMnO4 |  | Ce | Ce2(CO3)3 | unknown | CeMnOx | unknown | XRD data only used to check TiO2 crystallite size, not Mn phase | air | 300 | 30
Lian202018196 | 10.1007/s11356-020-08355-6 | 2020 | BC | corn straw |  | sorption | growth trial | As | wet impregnation | KMnO4 |  | Fe | Fe(NO3)3 | unknown | FeMnOx | unknown | XRD data only used to check TiO2 crystallite size, not Mn phase | air | 300 | 30
LianFei2020 | 10.1007/s11356-020-08355-6 | 2020 |  | corn straw |  | sorption | soil amendment | As | deposition-precipitation method | KMnO4 |  | Fe | Fe(NO3)3 | mixed | FeMnOx | mixed | MnO, Mn2O3, MnO2 | anoxic | 300 | 30
Liang2017 | 10.1021/acssuschemeng.7b00434 | 2017 | BC | swine manure, oxidised |  | sorption | aqueous | Cd, Pb | wet impregnation | KMnO4 | MnAc |  |  | unknown | MnOx | unknown | XPS data for photocatalyst, but no discussion of MnOx states | air | 80 | 30
Liang2019a | 10.1007/s11356-018-4033-4 | 2019 | BC | pine dust |  | sorption | aqueous | antibiotics | pre-deposition / wet impregnation | KMnO4 |  | Fe | FeCl3 | unknown | FeMnOx | unknown | unknown | anoxic | 500 | 120
Liang2020a | 10.3390/ijerph17030676 | 2020 | BC | mulberry stem |  | sorption | aqueous | Cr | wet impregnation | KMnO4 |  | Fe | FeCl3 | Mn(IV) | FeMnOx | MnO2 | MnO2
Liang2020a | 10.3390/ijerph17030676 | 2020 | BC | mulberry stem |  | sorption | aqueous | Cr | wet impregnation | KMnO4 |  | Mg | MgCl2 | Mn(IV) | Other mixed | MnO2 | MnO2
LiangMeina2020 | 10.5004/dwt.2020.25640 | 2020 | BC | mulberry stem |  | sorption | aqueous | P | wet impregnation | KMnO4 |  | Fe, Mg | FeCl3, MgCl2 | Mn(IV) | FeMnOx, other mixed | MnO2 | amorphous MnO2
LiangTing2020 | 10.3390/w12102720 | 2020 | ABC | wheat straw | HCl | sorption | aqueous | As | deposition-precipitation method | KMnO4 |  | Ce | CeCl3 | mixed | CeMnOx | mixed | mixed | anoxic | 600 | 120
Liao2018 | 10.1007/s11356-018-3887-9 | 2019 | BC | microbes |  | sorption | aqueous | U | wet impregnation | KMnO4 | MnNO3 |  |  | Mn(IV) | MnOx | MnO2 | MnO2 | air | 250 | 180
LiaoJun2022 | 10.1016/j.jhazmat.2021.127190 | 2022 | ABC | swine manure |  | sorption | aqueous | U | pre-deposition | KMnO4 |  |  |  | unknown | MnOx | not specified | not specified
LiaoXinyi2023 | 10.1016/j.biortech.2022.128262 | 2023 | BC | sorghum straw |  | sorption | aqueous | antibiotics | pre-deposition |  | MnCl2 |  |  | Mn(II,III) | MnOx | mixed | MnO, Mn3O4
LiJie2021 | 10.1016/j.envres.2020.110258 | 2021 | BC | sewage sludge |  | sorption | aqueous | antibiotics | sol-gel |  |  |  |  | unknown | MnOx | not specified | not specified | anoxic | 1100
LiLing2021 | 10.1016/j.jhazmat.2020.124333 | 2021 | ABC | Pine needles |  | catalyst |  |  | pre-deposition |  | MnCl2 | Fe | FeCl3 | Mn(II) | FeMnOx | MnO | MnO | anoxic | 500 | 120
LiMengke2023 | 10.1016/j.jcis.2022.10.124 | 2023 | ABC | sewage sludge | K2CO3 | catalyst | aqueous, catalytic degradation | organics | pre-deposition |  | electrolytic Mn residue | Fe | in electrolytic Mn residue | unknown | FeMnOx | not specified | not specified |  | 400/600/800
Lin2017 | 10.1016/j.envpol.2017.08.001 | 2017 | BC | corn straw |  | sorption | growth trial | As | wet impregnation | KMnO4 |  | Fe | Fe(NO3)3 | Mn(II,III) | FeMnOx | mixed |  | anoxic | 600 | 30
Lin2017a | https://www.scopus.com/inward/record.uri?eid=2-s2.0-85021399487&doi=10.1016%2fj.ecoenv.2017.06.063&partnerID=40&md5=a198bdbaddb1d7eaca764a9aa89bcaed | 2017 | BC | corn straw |  | sorption | aqueous | As | wet impregnation | KMnO4 |  | Fe | Fe(NO3)3 | Mn(II,III) | FeMnOx | mixed | Mn3O4, Mn2O3 | anoxic | 620 | 30
Lin2018 | 10.1007/s11356-018-2188-7 | 2018 | BC | corn straw |  | sorption | growth trial | As | wet impregnation | KMnO4 |  | Fe | Fe(NO3)3, FeSO4 | Mn(II,III) | FeMnOx | unknown |  | anoxic | 600 | 30
Lin2019 | 10.1007/s11270-019-4146-5 | 2019 | BC | corn stalk |  | sorption | aqueous | As | wet impregnation | KMnO4 |  | Fe | FeSO4 | mixed | FeMnOx | FeMnOx | mixed
Lin2019a | 10.1016/j.envpol.2018.10.011 | 2019 | BC | corn straw |  | sorption | growth trial | As | wet impregnation | KMnO4 |  | Fe | Fe(NO3)3, FeSO4 | Mn(II,III) | FeMnOx | unknown |  | anoxic | 600 | 30
Lin2019b | 10.1016/j.scitotenv.2019.05.480 | 2019 | BC | corn straw |  | sorption | growth trial | As | wet impregnation | KMnO4 |  | Fe | Fe(NO3)3 | Mn(II,III) | FeMnOx | unknown |  | anoxic | 300 | 30
Lin2019b | 10.1016/j.scitotenv.2019.05.480 | 2019 | BC | corn straw |  | sorption | growth trial | As | wet impregnation | KMnO4 |  | La | LaCl3 | Mn(II,III) | Other mixed | unknown |  | anoxic | 300 | 30
Lin2019c | 10.1016/j.scitotenv.2019.05.480 | 2019 | BC | corn straw |  | sorption | growth trial | As | wet impregnation | KMnO4 |  | Fe | Fe(NO3)3 | Mn(II,III) | FeMnOx | unknown |  | anoxic | 600 | 30
Lin2019d | 10.1016/j.envpol.2019.01.044 | 2019 | BC | corn straw |  | sorption | growth trial | As | wet impregnation | KMnO4 |  | Fe | Fe(NO3)3 | Mn(II,III) | FeMnOx | unknown |  | anoxic | 300 | 30
Lin2019d | 10.1016/j.envpol.2019.01.044 | 2019 | BC | corn straw |  | sorption | growth trial | As | wet impregnation | KMnO4 |  | La | LaCl3 | Mn(II,III) | Other mixed | unknown |  | anoxic | 300 | 30
Lin2020 | 10.1039/c9em00570f | 2020 | BC | corn straw |  | sorption | growth trial | As | wet impregnation | KMnO4 |  | Fe | Fe(NO3)3 | Mn(II,III) | FeMnOx | unknown |  | anoxic | 300 | 30
Lin2020 | 10.1039/c9em00570f | 2020 | BC | corn straw |  | sorption | growth trial | As | wet impregnation | KMnO4 |  | La | LaCl3 | Mn(II,III) | Other mixed | unknown |  | anoxic | 300 | 30
Liu20101097 | 10.1016/j.biortech.2009.09.012 | 2010 | ABC | sewage sludge | H2SO4/ZnCl2/both, HCl | sorption | aqueous | dye | physical dry mixing |  | MnO2(s) |  |  | unknown | MnOx | unknown | final phase not mentioned | anoxic | 450 | 30
Liu2016c | 10.1016/j.chemosphere.2016.03.044 | 2016 | BC | bone char |  | sorption | aqueous | As | wet impregnation |  | MnSO4 |  |  | unknown | MnOx | mixed | MnOx
Liu2018 | 10.3390/ma11122445 | 2018 | BC | corn stalk |  | sorption | aqueous | As | deposition-precipitation method | KMnO4 |  | Ce | Ce(NO3)3 | mixed | CeMnOx | mixed | MnO, Mn2O3, MnO2 | anoxic | 300 | 30
Liu2018 | 10.3390/ma11122445 | 2018 | BC | corn stalk |  | sorption | aqueous | As | deposition-precipitation method | KMnO4 |  | Fe | Fe(NO3)3 | mixed | FeMnOx | mixed | MnO, Mn2O3, MnO2 | anoxic | 300 | 30
Liu20181499 | 10.1007/s10163-018-0710-0 | 2018 | ABC | Coconut shell | HNO3 | sorption | flue gas | SO2 | wet impregnation | KMnO4 | MnAc |  |  | Mn(IV) | MnOx | MnO2 | MnO2
Liu2019531 | 10.1016/j.jhazmat.2018.11.040 | 2019 | ABC | ? | HNO3 | catalyst | catalytic oxidation | magnesium sulfate oxidation | wet impregnation |  | MnNO3 | Co | Co(NO3)2 | mixed | Other mixed | mixed | inferred: Mn3O4, MnO2 (with doubts) | unknown | 250 + 350 | 120 + 180
Liu201969 | 10.1007/978-3-030-06209-5_7 | 2019 | ABC | nut shell | HNO3 | catalyst | selective catalytic reduction | NOx | wet impregnation |  | MnNO3 |  |  | Mn(II,III) | MnOx | MnO, Mn3O4 | MnO, Mn3O4 | anoxic | 400 | 180
Liu2019c | 10.1002/jctb.6000 | 2019 | BC | Peanut shell |  | sorption | aqueous | antibiotics | pre-deposition / wet impregnation | KMnO4 | MnCl2 |  |  | mixed | MnOx | mixed | MnO2, MnO, Mn(NO3)2 | anoxic | 500 | 120
Liu2019c | 10.1002/jctb.6000 | 2019 | BC | Peanut shell |  | sorption | aqueous | antibiotics | wet impregnation | KMnO4 | MnCl2 |  |  | Mn(IV) | FeMnOx | MnO2 | MnO2
Liu2020c | 10.1080/09593330.2018.1511752 | 2020 | ABC | coconut shell | unknown | catalyst | selective catalytic reduction | NOx | wet impregnation |  | MnNO3 |  |  | unknown | MnOx | mixed | MnOx (not specified) | anoxic | 400 | 180
Liu2020d | 10.1016/j.colsurfa.2020.124960 | 2020 | ABC | shrimp shell | NaOH | sorption | aqueous | Cu | wet impregnation |  | MnSO4 | Na | Na2SiO3 | Mn(II) | Other mixed | MnO | MnO(XRD)
Liu2020i | 10.1016/j.scitotenv.2019.135252 | 2020 | BC | corn stalk |  | sorption | aqueous | Cu | wet impregnation |  | MnSO4 |  |  | mixed | MnOx | mixed | MnOx | anoxic | 450 | 120
Liu2021 | 10.1016/j.jhazmat.2020.123311 | 2021 | BC | banana leaves |  | sorption | aqueous | Tl | wet impregnation | KMnO4 |  | Fe | FeSO4 | Mn(II,III) | FeMnOx | MnFe2O4 | jacobsite MnFe2O4
LiuJinxiang2021 | 10.1007/s10967-021-07981-9 | 2021 | BC | spent tea leaves |  | sorption | aqueous | U | wet impregnation | KMnO4 |  | Fe | FeCl3 | mixed | MnOx | not specified | not specified | anoxic | 600 | 120
LiuJuan2021 | 10.1016/j.chemosphere.2021.130946 | 2021 | BC | corn straw |  | sorption | aqueous | Cu | pre-deposition |  | MnSO4 | Si | H2SiO3 | mixed | MnOx | mixed | MnO, MnSiO3, MnO2 | anoxic | 450 | 120
LiuJuan2022 | 10.1016/j.envpol.2022.119196 | 2022 | BC | banana leaves |  | sorption | aqueous | Sb, Tl | hydrothermal method |  | MnCl2 | Fe | FeCl3 | Mn(II) | FeMnOx | MnFe2O4 | jacobsite MnFe2O4
LiuLu2021 | 10.1016/j.fuel.2020.119336 | 2021 | BC | Coconut shell |  | catalyst | selective catalytic reduction | NOx | wet impregnation |  | MnNO3 |  |  | mixed | MnOx | mixed | mixed | air | 250 | 120
LiuPei2021 | 10.1016/j.jcis.2021.04.098 | 2021 | ABC | sucrose | K2C2O4 | sorption | aqueous | Cr | hydrothermal method | KMnO4 |  |  |  | Mn(III,IV) | MnOx | mixed | MnO2, Mn(III)
LiuTong2021 | 10.1016/j.chemosphere.2021.131188 | 2021 | BC | rice husk |  | catalyst | persulfate activation | organics | wet impregnation | KMnO4 | MnSO4 |  |  | Mn(III,IV) | MnOx | not specified | not specified
LiuXia2020 | 10.1002/chem.202002134 | 2020 | BC | Chinese elm seeds ('elm money'), ulmus parvifolia |  | catalyst | catalytic conversion | water electrolysis | sol-gel |  | MnCl2 | Fe | FeCl3 | Mn(II) | FeMnOx | MnFe2O4 | jacobsite MnFe2O4
LiuXueqiang2022 | 10.1016/j.surfin.2022.102323 | 2022 | ABC | Peanut shell | H2O2 | sorption | aqueous | Cd, Pb | pre-deposition |  | MnCl2 |  |  | mixed | MnOx | not specified | not specified
LiuXueqiang2022 | 10.1016/j.surfin.2022.102323 | 2022 | BC | Peanut shell |  | sorption | aqueous | Cd, Pb | pre-deposition |  | MnCl2 |  |  | Mn(III,IV) | MnOx | not specified | not specified
LiuXujing2021 | 10.1016/j.jmrt.2021.03.076 | 2021 | ABC | lignin | H3PO4 | sorption | aqueous | dye | wet impregnation | KMnO4 | MnCl2 |  |  | Mn(IV) | MnOx | MnO2 | MnO2
LiuYanjun2022 | 10.2166/wst.2021.612 | 2022 | ABC | sewage sludge | ZnCl2 | catalyst | catalytic degradation | ibuprofen | wet impregnation |  | MnO2(s) | Fe | FeSO4 | Mn(IV) | FeMnOx | MnO2 | MnO2 | anoxic | 60
LiuYing2022 | 10.17221/130/2022-PSE | 2022 | BC | corn stalk |  | sorption | soil amendment | organics | wet impregnation | KMnO4 |  | Fe | Fe(NO3)3 | unknown | MnOx | not specified | not specified | anoxic | 600 | 30
LiuYong2021 | 10.1016/j.desal.2021.114977 | 2021 | ABC | enteromorpha algae | KOH | capacitor | supercapacitor |  | hydrothermal method | KMnO4 |  |  |  | Mn(IV) | MnOx | MnO2 | MnO2 | anoxic | 300 | 120
LiuYuyingnan2021 | 10.3390/en14154483 | 2021 | ABC | corn cob | KOH | sorption | aqueous | Hg | wet impregnation | KMnO4 |  |  |  | unknown | MnOx | not specified | not specified
LiuZihan2022 | 10.1016/j.energy.2022.123776 | 2022 | ABC | Peanut shell | HCl | catalyst | catalytic conversion | biooil | deposition-precipitation method |  | MnCl2 | Fe | FeCl3 | mixed | FeMnOx | not specified | not specified
LiXiang2022 | 10.1016/j.cej.2021.131052 | 2022 | BC | cellulose |  | catalyst | catalytic degradation | formaldehyde | pre-deposition | KMnO4 |  |  |  | Mn(III,IV) | MnOx | MnO2 | MnO2 | low oxygen | 520 | 240
LiYihui2022 | 10.1007/s12274-022-4640-8 | 2022 | ABC | rice straw | KOH | catalyst | persulfate activation | antibiotics | wet impregnation | KMnO4 |  | Fe | FeCl3 | Mn(II,III) | FeMnOx | mixed | MnO, MnFe2O4 | anoxic | 600 | 120
LiYuanping2022 | 10.1016/j.jwpe.2022.102864 | 2022 | ABC | sewage sludge |  | catalyst | aqueous, catalytic degradation | dye | wet impregnation | KMnO4 |  |  |  | Mn(IV) | MnOx | MnO2 | MnO2
LiZhengchen2022 | 10.1016/j.cherd.2022.03.032 | 2022 | ABC | enteromorpha algae | H3PO4 | sorption | aqueous | dye, antibiotics | hydrothermal method | KMnO4 |  |  |  | Mn(IV) | MnOx | MnO2 | MnO2
Lodeiro2013105 | 10.1016/j.cej.2012.11.052 | 2013 | ABC | sugar beet pulp | steam | sorption | aqueous | As | wet impregnation | KMnO4 |  | Fe | FeSO4 | Mn(II,III) | FeMnOx | mixed | manganosite Mn(II)O, g-Fe2O3 (pre-impreg), Mn(II,III)Fe(III,II)2O4 (wet impreg)
LongHongming2021 | 10.1007/s42243-021-00599-x | 2021 | ABC | Coconut shell | HNO3 | other |  |  | wet impregnation |  | Mn(NO3)2 | Fe | Fe(NO3)3 | mixed | FeMnOx | mixed | mixed
LuoKun2022 | 10.1061/(ASCE)EE.1943-7870.0002041 | 2022 | BC | sewage sludge |  | catalyst | catalytic degradation | antibiotics | unknown |  |  |  |  | Mn(IV) | MnOx | MnO2 | a-MnO2, b-MnO2, d-MnO2
LuoZifeng2020 | 10.1016/j.scitotenv.2020.139448 | 2020 | BC | piggery biogas residue |  | catalyst | catalytic ozonation |  | wet impregnation | KMnO4 | MnSO4 |  |  | Mn(IV) | MnOx | MnO2 | MnO2
Lv2009634 | https://www.scopus.com/inward/record.uri?eid=2-s2.0-70349241583\&doi=10.1016%2fj.jhazmat.2009.06.039\&partnerID=40\&md5=f7948d9bda6f4200dea47d9c12769527 | 2009 | BC | Rice husk |  | sorption | aqueous | organics | pre-deposition / wet impregnation |  | MnNO3 | Fe | Fe(NO3)3 | Mn(II,III) | FeMnOx | MnFe2O4 | jacobsite MnFe2O4 | anoxic | 950 | 120
Ma20151660 | 10.3390/polym7091476 | 2015 | ABC | wood | N2, HCl, more | catalyst | photodegradation |  | sol-gel |  | MnSO4 |  |  | unknown | MnOx | unknown | unknown | anoxic | 450 | 30
Ma2017 | 10.3390/ma10060631 | 2015 | ABC | wood | N2, HCl, more | catalyst | photodegradation |  | sol-gel |  | MnSO4 |  |  | unknown | MnOx | unknown |  | anoxic | 450 | 30
Mahmoud2021 | 10.1016/j.biortech.2021.126029 | 2021 | ABC | grape stalk | NaOH | sorption | aqueous | Hg, dye | wet impregnation |  | MnFe2O4(s) |  |  | Mn(II) | FeMnOx | MnFe2O4 | jacobsite MnFe2O4
MaHui2022 | 10.1016/j.cej.2021.132496 | 2022 | BC | Peanut shell |  | catalyst | catalytic degradation | trichoroethylene dechlorination | pre-deposition |  | MnSO4 | Fe | FeSO4 | Mn(II) | FeMnOx | MnO | MnO
MaLiyan2020 | 10.1007/s10570-020-03405-1 | 2020 | ABC | Cotton stalk | H3PO4 | catalyst | photodegradation | dye | hydrothermal method | KMnO4 |  |  |  | Mn(IV) | MnOx | MnO2 | a-MnO2
MaLiyan2020737 | 10.37763/WR.1336-4561/65.5.737746 | 2020 | Y-nanofibres | sawdust | H3PO4, phenol, melt spinning | capacitor | supercapacitor |  | hydrothermal method | KMnO4 |  |  |  | Mn(IV) | MnOx | MnO2 | MnO2
Maneechakr20187135 | 10.1007/s11164-018-3547-1 | 2018 | ABC | leucaena leucocephala | H3PO4 | sorption | aqueous | As | wet impregnation | KMnO4 |  |  |  | Mn(IV) | MnOx | MnO2 | birnessite (XPS proof)
Maneechakr2019 | 10.1039/c9ra03112j | 2019 | ABC | palm kernel | HNO3 | sorption | aqueous | Ca, Fe, Zn | wet impregnation | KMnO4 |  |  |  | Mn(IV) | MnOx | MnO2 | MnO2(XRD)
Maneechakr2019 | 10.1039/c9ra03112j | 2019 | BC | palm kernel |  | sorption | aqueous | Ca, Fe, Zn | wet impregnation | KMnO4 |  |  |  | Mn(IV) | MnOx | MnO2 | MnO2(XRD)
Maneechakr2020 | 10.1016/j.jece.2020.104467 | 2020 | BC | palm kernel |  | sorption | aqueous | Cd, Cr, Hg, Pb | wet impregnation | KMnO4 |  | Fe | FeCl3 | Mn(IV) | FeMnOx | MnO2 | MnO2
Mansoori2022 | 10.1016/j.catcom.2022.106517 | 2022 | BC | rice husk | KMnO4 | catalyst | catalytic degradation | antibiotics | pre-deposition | KMnO4 |  | Cu |  | Mn(II,III) | Other mixed | mixed | MnO, Mn2O3 | anoxic | 700
MaoWei2022 | 10.1039/d1en00722j | 2022 | ABC | sewage sludge |  | sorption | aqueous | As, Cd | alginate beads |  |  | Fe |  | Mn(II) | FeMnOx | unknown | unknown
MaoWenjian2022 | 10.1007/s11356-021-18276-7 | 2022 | BC | mushroom stick |  | sorption | aqueous | Sb | wet impregnation | KMnO4 | MnSO4 |  |  | Mn(IV) | MnOx | MnO2 | MnO2
Mer2022 | 10.1080/09593330.2022.2135028 | 2022 | ABC | willow wood | KOH | capacitor | capacitative deionisation | Pb | wet impregnation | KMnO4 | MnNO3 |  |  | Mn(IV) | MnOx | MnO2 | MnO2
Mohammed20191 | 10.1016/j.jpowsour.2019.02.003 | 2019 | ABC | faidherbia alba | H3PO4 | capacitor | supercapacitor |  | hydrothermal method | KMnO4 |  |  |  | Mn(IV) | MnOx | MnO2 | MnO2
Mohammed2022 | 10.1016/j.diamond.2022.109267 | 2022 | ABC | apricot shells | H3PO4, HNO3 | catalyst | catalytic oxidation | S | wet impregnation |  | MnCl2 |  |  | mixed | MnOx | mixed | mixed | anoxic | 650 | 120
MohammedAli2022 | 10.3390/polym14030627 | 2022 | ABC | Peanut shell | HNO3 | catalyst | catalytic conversion | dye | wet impregnation |  | MnCl2 |  |  | Mn(IV) | MnOx | MnO2 | MnO2
MohammedAli2022 | 10.3390/polym14030627 | 2022 | ABC | peanut shell | HNO3 | catalyst | catalytic degradation | organics | wet impregnation |  | MnCl2 |  |  | Mn(IV) | MnOx | MnO2 | MnO2 | air | 400 | 360
MoZhenlin2021 | 10.1007/s13399-021-02079-4 | 2021 | BC | eucalyptus wood |  | sorption | aqueous | Cd | wet impregnation | KMnO4 |  |  |  | Mn(IV) | MnOx | MnO2 | MnO2
Nirmaladevi2021 | 10.1016/j.surfin.2021.101548 | 2021 | BC | acacia wood sawdust |  | capacitor | supercapacitor |  | hydrothermal method | KMnO4 |  |  |  | Mn(IV) | MnOx | MnO2 | MnO2 | anoxic | 300 | 180
Niu2020 | 10.1016/j.chemosphere.2020.126529 | 2020 | HTC | pine dust |  | sorption | aqueous | Pb | hydrothermal method |  | MnSO4 | Fe | Fe2(SO4)3 | unknown | FeMnOx | unknown | not specified (MneZn ferrite/biochar composite)
Niu2020 | 10.1016/j.chemosphere.2020.126529 | 2020 | HTC | pine dust |  | sorption | aqueous | Pb | hydrothermal method |  | MnSO4 | Zn | ZnSO4 | unknown | Other mixed | unknown | not specified (MneZn ferrite/biochar composite)
Ochai-Ejeh2018363 | 10.1016/j.electacta.2018.09.032 | 2018 | ABC | cork (quercus suber) | KOH | capacitor | supercapacitor |  | hydrothermal method | KMnO4 | MnSO4 |  |  | Mn(IV) | MnOx | MnO2 | MnO2
Ourednicek2019 | 10.1016/j.scitotenv.2019.03.300 | 2019 | BC | rape, wheat, barley straw, barley hay |  | sorption | aqueous | As, Cd, Zn | sol-gel | KMnO4 |  |  |  | unknown | MnOx | mixed | MnOx (not specified)
Peng2020 | 10.1016/j.jclepro.2019.119725 | 2020 | BC | sewage sludge |  | sorption | aqueous | (PO4)3- | hydrothermal method |  | MnCl2 | Al | AlCl3 | Mn(II,III) | Other mixed | MnAl2O4 | cubic MnAl2O4 spinel "nano"particles (detected by XRD)
Pierri2020 | 10.1016/j.mcat.2020.110946 | 2020 | ABC | sugarcane, sawdust | HNO3 | catalyst | catalytic oxidation | olefins | covalent grafting |  | MnCl2 |  |  | Mn(II) | MnOx | mixed | Mn(II)
Pradhan2022 | 10.1016/j.matpr.2022.07.022 | 2022 | ABC | sweet lime | KOH | capacitor |  |  | wet impregnation | KMnO4 |  |  |  | Mn(IV) | MnOx | MnO2 | d-MnO2
Qanytah2020 | 10.15376/biores.15.4.8303-8322 | 2020 | ABC | bamboo | KMnO4, steam | sorption | aqueous | dye | wet impregnation | KMnO4 |  |  |  | unknown | MnOx | not specified | not specified
Qiu2019 | 10.1007/s11270-019-4135-8 | 2019 | BC | millet bran |  | sorption | aqueous | Cd | pre-deposition / wet impregnation | KMnO4 |  |  |  | unknown | MnOx | unknown | unknown | anoxic | 600 | 120
QiuYue2021 | 10.1016/j.scitotenv.2020.143584 | 2021 | BC | sewage sludge |  | catalyst | persulfate activation | dye | wet impregnation |  | MnCl2 | Fe | FeCl3 | mixed | FeMnOx | not specified | not specified
QuKeqi2020 | 10.1021/acs.jpcc.0c03098 | 2020 | ABC | fungus bran | KOH | capacitor | supercapacitor |  | hydrothermal method |  | MnNO3 | Zn | Zn(NO3)2 | Mn(III) | Other mixed | Mn2O3 | Mn2O3 | unknown | 450 | 180
Raja2022 | 10.1007/s10098-022-02274-5 | 2022 | BC | Cotton stalk |  | catalyst | selective catalytic reduction | NOx | wet impregnation |  |  | Ti |  | mixed | Other mixed | not specified | not specified
Raja2022 | 10.1007/s10098-022-02274-5 | 2022 | ABC | Cotton stalk | steam | catalyst | selective catalytic reduction | NOx | wet impregnation |  |  | Ti |  | mixed | Other mixed | not specified | not specified
Rambabu2020 | 10.1016/j.jclepro.2020.122626 | 2020 | ABC | watermelon rind | H3PO4 | capacitor | capacitative deionisation |  | hydrothermal method |  | MnNO3 | Fe | FeCl3 | Mn(II) | FeMnOx | MnFe2O4 | jacobsite MnFe2O4
Rutavi2022 | 10.1016/j.jallcom.2022.167216 | 2022 | ABC | cooked chicken bone | unknown | capacitor | supercapacitor |  | electrochemical deposition |  | MnAc | Co |  | mixed | Other mixed | mixed | MnCo2O4, CoMn2O4 |  | yes
Rutavi2022b | 10.1002/er.7922 | 2022 | ABC | cooked chicken bone | KOH | capacitor | supercapacitor |  | electrochemical deposition |  | MnAc | S, Ni, Co | Na2SO4 | Mn(II,III) | MnOx | Mn3O4
Sachan2022 | 10.1061/(ASCE)HZ.2153-5515.0000663 | 2022 | ABC | Saccarum ravvanne |  | sorption | aqueous | Cu, Zn | wet impregnation | KMnO4 |  |  |  | Mn(IV) | MnOx | MnO2 | MnO2
SafaGamal2019 | 10.1016/j.jaap.2019.104690 | 2019 | ABC | Coconut shell | N2, H2SO4 | catalyst | deoxygenation | palm fatty acid distillate | wet impregnation |  | MnAc |  |  | Mn(II) | MnOx | MnO | MnO | anoxic | 500 | 120
Sekar20201 | 10.3390/nano10081610 | 2020 | BC | neem leaves |  | catalyst | photodegradation |  | wet impregnation | KMnO4 |  |  |  | Mn(IV) | MnOx | MnO2 | MnO2
Selvaraj2020 | 10.1016/j.jcis.2020.01.117 | 2020 | ABC | prosopis juliflora biomass | KOH | capacitor | supercapacitor |  | hydrothermal method | KMnO4 |  |  |  | Mn(IV) | MnOx | mixed | MnO2, Mn(OH)4
Sengodan2022 | 10.1016/j.est.2022.104625 | 2022 | ABC | lemon peel | ? | capacitor | supercapacitor |  | hydrothermal method | KMnO4 |  | CuAc |  | Mn(IV) | Other mixed | mixed | x
Sennu2020 | 10.1016/j.jpowsour.2020.228558 | 2020 | ABC | prosopis juliflora biomass | KOH | capacitor | high voltage capacitor |  | wet impregnation |  | MnAc |  |  | unknown | MnOx | not specified | not specified | unknown | 900 | 180
Shaeri2022 | 10.1007/s11664-022-09499-6 | 2022 | ABC | Walnut shell | NaCl, hydrazine hydrate | capacitor |  |  | wet impregnation | KMnO4 |  |  |  | Mn(III,IV) | MnOx | MnO2 | birnessite
SHAN2008 | 10.1016/S1006-1266(08)60055-3 | 2008 | ABC | Coconut shell | steam | sorption | aqueous | NH3 | wet impregnation | KMnO4 |  |  |  | unknown | MnOx | unknown | unknown
Shang2020b | 10.1016/j.chemosphere.2020.126518 | 2020 | BC | Rice husk |  | sorption | aqueous | organics | wet impregnation | KMnO4 |  | Fe,Pd | FeSO4, Pd | unknown | FeMnOx | unknown | unknown
ShangXiao2020 | 10.1016/j.chemosphere.2020.126518 | 2020 | ABC | rice straw | KMnO4 | sorption | aqueous | organics | wet impregnation | KMnO4 |  | Fe, Pd | ZVI | unknown | FeMnOx | not specified | not specified
Shen2015 | 10.1016/j.fuel.2015.04.027 | 2015 | ABC | Cotton stalk | steam | catalyst | selective catalytic reduction | NOx | wet impregnation |  | MnNO3 | Ce | Ce(NO3)3 | Mn(III,IV) | CeMnOx | mixed | mixed | anoxic | 500 | 300
Shen2020a | 10.1016/j.envres.2020.109195 | 2020 | BC | clematis chinensis osbeck root |  | sorption | aqueous | antibiotics | wet impregnation | KMnO4 | MnSO4 |  |  | Mn(IV) | MnOx | MnO2 | MnO2
ShenXiuli2020 | 10.1016/j.scitotenv.2019.135283 | 2020 | BC | pig manure |  | other |  |  | pre-deposition |  | Mn |  |  | unknown | MnOx | not specified | not specified
ShenYafei2022 | 10.1016/j.chemosphere.2022.135430 | 2022 | ABC | cellulose | KOH | catalyst | synthesis | biomass pyrolysis | wet impregnation |  | dissolved Ni-Co-Mn cathode |  |  | unknown | Other mixed | not specified | not specified | anoxic | 700 | 120
ShihYujen2021 | 10.1016/j.cej.2021.130606 | 2021 | ABC | loofah | ZnCl2 | capacitor | capacitative deionisation |  | wet impregnation | KMnO4 | MnSO4 |  |  | Mn(IV) | MnOx | MnO2 | a-MnO2
ShihYujen2021 | 10.1016/j.cej.2021.130606 | 2021 | ABC | loofah | ZnCl2 | capacitor | capacitative deionisation |  | wet impregnation |  | MnSO4 |  | Na2SO4 | Mn(IV) | MnOx | MnO2 | g-MnO2
ShihYujen2021 | 10.1016/j.cej.2021.130606 | 2021 | ABC | loofah | ZnCl2 | capacitor | capacitative deionisation |  | wet impregnation | KMnO4 |  |  | glucose | Mn(IV) | MnOx | MnO2 | d-MnO2 | low oxygen | 450 | 120
ShihYujen2021 | 10.1016/j.cej.2021.130606 | 2021 | ABC | loofah | ZnCl2 | capacitor | capacitative deionisation |  | wet impregnation |  | MnSO4 |  | NaOCl | Mn(IV) | MnOx | MnO2 | e-MnO2
Shim2019419 | 10.1016/j.jhazmat.2018.09.065 | 2019 | ABC | commercial AC, alginate | unknown | sorption | aqueous | antibiotics | alginate beads |  | MnOx(s) |  |  | Mn(IV) | MnOx | MnO2 | Spent battery MnO2; The MnO2 was > 87% pure, with a crystal purity of ≥98%.
Shrestha2019 | 10.1016/j.jece.2019.103227 | 2019 | ABC | shorea robusta | H3PO4 | capacitor | supercapacitor |  | physical dry mixing |  | MnO2(s) |  |  | Mn(IV) | MnOx | MnO2 | MnO2
Shrestha2022 | 10.1016/j.arabjc.2022.103946 | 2022 | ABC | sawdust | H3PO4 | capacitor | supercapacitor |  | physical dry mixing |  | MnO2(s) |  |  | Mn(IV) | MnOx | MnO2 | MnO2
Shu201923964 | 10.1039/c9ra03937f | 2019 | ABC | rice husk | H3PO4 | catalyst | selective catalytic reduction | NOx | wet impregnation |  | MnNO3 | Ce | Ce(NO3)3 | Mn(III,IV) | CeMnOx | mixed | Mn(III,IV)Ox | anoxic | 500 | 300
Si2014484 | 10.4028/www.scientific.net/AMM.694.484 | 2014 | BC | corn straw |  | catalyst | selective catalytic reduction | NOx | deposition-precipitation method |  | MnNO3 |  |  | unknown | MnOx | unknown | not specified | anoxic | 500 | 120
Skrzypczak2022 | 10.1016/j.chemosphere.2022.133720 | 2022 | BC | leather |  | sorption | soil amendment | micronutrients | spray sorption |  | Mn(II) |  |  | Mn(II) | MnOx | MnO | MnO
Song2014 | 10.1016/j.cej.2013.12.061 | 2014 | BC | corn straw |  | sorption | aqueous | Cu | wet impregnation | KMnO4 |  |  |  | Mn(III,IV) | MnOx | mixed | MnOx | anoxic | 600 | 30
Sun2019a | jabref | 2019 | BC | Rice husk |  | sorption | aqueous | Pb, Cd | wet impregnation | KMnO4 |  | Fe | Fe(NO3)3 | mixed | FeMnOx | mixed | mostly Mn(II)ox produced from KMnO4 - 38%Mn(II), 30-31% Mn(III), Mn(IV) | anoxic | 600 | 30
SunLijuan2022 | 10.1016/j.scitotenv.20 | 2022 | BC | chicken manure |  | sorption | aqueous, soil amendment | Cd | wet impregnation | KMnO4 |  | Fe, S, hydroxyapatite | FeCl3 | Mn(II) | FeMnOx | MnFe2O4 | jacobsite MnFe2O4 | low oxygen | 600 | 30
SunPeng2021 | 10.1016/j.chemosphere.2020.128092 | 2021 | BC | Coconut shell |  | catalyst | catalytic degradation | organics | wet impregnation | KMnO4 | MnSO4 | Fe | FeCl3 | Mn(IV) | FeMnOx | a-MnOx | MnO2
SunYongqing2022 | 10.1016/j.cherd.2022.03.024 | 2022 | ABC | Coconut shell | unknown | catalyst | aqueous, catalytic degradation | NO3 | physical dry mixing |  | MnO2(s) |  |  | Mn(IV) | MnOx | MnO2 | MnO2
Surya﻿20223139 | 10.1007/s10854-021-07516-8 | 2022 | ABC | corn straw | KOH | capacitor | supercapacitor |  | sol-gel |  | MnAc | Ni | NiAc | Mn(II,III) | Other mixed | NiMn2O4 | NiMn2O4
Suwannarat2022143 | 10.14456/ea.2022.56 | 2022 | BC | corn cob |  | sorption | aqueous | lignin | wet impregnation |  | MnSO4 |  |  | unknown | MnOx | not specified | not specified | anoxic | 600 | 30
Suwunwong2021 | 10.1088/2053-1591/abd4b2 | 2021 | BC | spent tea leaves |  | sorption | aqueous | Pb | wet impregnation | KMnO4 |  | Fe |  | mixed | FeMnOx | mixed | jacobsite MnFe2O4, amorphous MnO2 | anoxic | 500 | 60
Tan2018 | 10.1016/j.jtice.2017.12.031 | 2018 | BC | Rice husk |  | sorption | aqueous | Pb | wet impregnation | KMnO4 |  |  |  | Mn(III,IV) | MnOx | mixed | MnOx
Tan2020 | 10.1007/s11356-019-07059-w | 2018 | BC | corn stalk |  | sorption | aqueous | Cd | pre-deposition / wet impregnation | KMnO4 |  |  |  | mixed | MnOx | MnO2 | MnO, delta-MnO2 | anoxic | 400/500/600 | 120
Tan2020 | 10.1007/s11356-019-07059-w | 2020 | BC | corn stalk |  | sorption | aqueous | Cd | wet impregnation | KMnO4 |  |  |  | mixed | MnOx | mixed | MnOx | anoxic | 400/500/600 | 120
TangShangfeng2022 | 10.3390/ijerph19148420 | 2022 | BC | rice straw |  | sorption | aqueous | Pb | wet impregnation | KMnO4 |  | Fe | Fe(NO3)3 | mixed | FeMnOx | mixed | MnO, Mn2O3, MnO2 | anoxic | 300
TanGuangcai2021 | 10.1021/acsami.0c21956 | 2021 | ABC | rice husk | KMnO4 | capacitor |  |  | pre-deposition | KMnO4 |  |  |  | mixed | MnOx | mixed | mixed | anoxic | 400/500/600 | 90
TanWentao2022 | 10.1016/j.envpol.2022.118899 | 2022 | BC | rice straw |  | sorption | aqueous | Cd | wet impregnation | KMnO4 |  | Fe | Fe(NO3)3 | mixed | FeMnOx | mixed | MnO, Mn2O3, MnO2 | anoxic | 300
TanWentao2023 | 10.1016/j.scitotenv.2022.159730 | 2023 | BC | rice straw |  | sorption | soil amendment | Cd | wet impregnation | KMnO4 |  | Fe | Fe(NO3)3 | mixed | FeMnOx | mixed | MnO, Mn2O3, MnO2 | anoxic | 300
TaoHuanyu2020 | 10.1007/s10653-019-00477-2 | 2020 | BC | litchi |  | sorption | aqueous | hormones | wet impregnation | KMnO4 |  | Fe | Fe(NO3)3 | unknown | FeMnOx | not specified | not specified
Tarimo2020 | 10.1016/j.electacta.2020.136498 | 2020 | ABC | Peanut shell | KOH | capacitor | supercapacitor |  | hydrothermal method | KMnO4 |  |  |  | Mn(IV) | MnOx | MnO2 | MnO2
Tawatbundit2022 | 10.3390/ma15062133 | 2022 | ABC | sugarcane leaves | KMnO4 | sorption | aqueous | waste water | hydrothermal method | KMnO4 |  |  |  | unknown | MnOx | not specified | not specified | anoxic | 300/350/400 | 230
TianShiqi2021 | 10.1016/j.watres.2021.116860 | 2021 | BC | unknown |  | catalyst | catalytic ozonation | atrazine | wet impregnation | KMnO4 | MnSO4 |  |  | Mn(IV) | MnOx | MnO2 | MnO2
Tiwari2011874 | 10.2175/106143011X12928814445258 | 2011 | ABC | Rice husk | H2SO4, NH3 | sorption | aqueous | Cd, Cu | deposition-precipitation method |  | MnNO3 |  |  | unknown | MnOx | unknown | not specified | air | 110 | 120
Trakal2018 | 10.1016/j.scitotenv.2017.12.267 | 2018 | BC | grape stalk |  | sorption | aqueous | As, Cd, Pb | sol-gel | KMnO4 |  |  |  | mixed | MnOx | mixed | MnOx
Trakal2018 | 10.1016/j.scitotenv.2017.12.267 | 2018 | BC | grape stalk |  | sorption | aqueous | As, Cd, Pb | wet impregnation | KMnO4 |  |  |  | mixed | MnOx | mixed | MnOx
Van2018 | 10.1007/s11270-018-3953-4 | 2018 | ABC | Coconut shell |  | sorption | aqueous | organics | wet impregnation |  | MnNO3 | Ag,Cr,Co,Cu,Ni,Fe | AgNO3, K2Cr2O7, Co(NO3)2, Cu(NO3)2, Ni(NO3), Fe(NO3)2 | unknown | Other mixed | unknown | unknown | air | 105 | 240
Vijayan2020567 | 10.1016/j.jcis.2019.11.077 | 2020 | ABC | palm kernel | KOH | capacitor | supercapacitor |  | wet impregnation |  | MnAc |  |  | Mn(II,III) | MnOx | Mn2O3 | Mn2O3
Vishnu2021 | 10.1007/s40097-020-00360-y | 2021 | BC | groundnut shell |  | sorption | aqueous | Cu, Pb | wet impregnation |  | MnCl2 | Fe,Co | FeCl3, Co(NO3)2 | unknown | Other mixed | not specified | not specified
Wadekar2020 | 10.1002/ente.201901402 | 2020 | ABC | Cow dung | KOH | capacitor | supercapacitor |  | hydrothermal method | KMnO4 |  |  |  | Mn(IV) | MnOx | MnO2 | alpha-MnO2
Wan2016 | 10.1039/c6ra12043a | 2016 | BC | Wood |  | capacitor | supercapacitor |  | hydrothermal method | KMnO4 |  |  |  | Mn(III,IV) | MnOx | MnO2 | birnessite
Wan2018 | 10.1016/j.scitotenv.2017.10.188 | 2018 | BC | Peanut shell |  | sorption | aqueous | Cd, Pb | wet impregnation |  | MnSO4 |  |  | Mn(IV) | MnOx | unknown | not specified
Wan2020a | 10.1016/j.cej.2020.126021 | 2020 | ABC | Peanut shell | KHCO3, HCl | sorption | aqueous | Cd, Sb | wet impregnation | KMnO4 |  |  |  | Mn(IV) | MnOx | unknown | not specified
Wan2020b | 10.1016/j.cej.2020.124095 | 2020 | BC | Peanut shell |  | sorption | aqueous | Cd, Pb | wet impregnation |  | MnSO4 |  |  | Mn(IV) | MnOx | unknown | not specified
Wang2015 | 10.1007/s13762-014-0538-7 | 2015 | BC | Pine wood |  | sorption | aqueous | Pb | wet impregnation | KMnO4 | MnNO3 |  |  | Mn(IV) | MnOx | MnO2 | d-MnO2
Wang2015595 | 10.1007/s10924-015-0741-8 | 2015 | ABC | dried distillers grains with solubles | H3PO4 | capacitor | aqueous | dye | pre-deposition | KMnO4 |  |  |  | Mn(IV) | MnOx | MnO2 | MnO2(assumed) | anoxic | 600 | 20
Wang2015595 | 10.1007/s10924-015-0741-8 | 2015 | ABC | dried distillers grains with solubles | H3PO4 | sorption | aqueous | dye | pre-deposition | KMnO4 |  |  |  | Mn(IV) | MnOx | MnO2 | MnO2(assumed) | anoxic | 600 | 20
Wang2015d | 10.1016/j.biortech.2015.01.044 | 2015 | BC | loblolly pine wood |  | sorption | aqueous | As, Pb | pre-deposition |  | MnCl2 |  |  | Mn(III,IV) | MnOx | unknown | birnessite mentioned | anoxic | 600 | 60
Wang2015d | 10.1016/j.biortech.2015.01.044 | 2015 | BC | loblolly pine wood |  | sorption | aqueous | As, Pb | wet impregnation | KMnO4 |  |  |  | Mn(II,III) | MnOx | MnO | MnO
Wang2015sa | 10.1039/C5RA12137J | 2015 | BC | loblolly pine wood |  | sorption | aqueous | As | pre-deposition |  | MnCl2 | Fe | FeCl3 | Mn(II) | FeMnOx | MnO | MnO | anoxic | 600 | 30
Wang2015sa | 10.1039/C5RA12137J | 2015 | BC | loblolly pine wood |  | sorption | aqueous | As | wet impregnation |  | MnCl2 | Fe | FeCl3 | Mn(II,III) | FeMnOx | MnFe2O4 | jacobsite MnFe2O4
Wang2016 | 10.1016/j.jiec.2016.03.048 | 2016 | BC | loblolly pine wood |  | sorption | aqueous | As | wet impregnation |  | MnCl2 | Ni | Ni(NO3)2 | Mn(II) | Other mixed | MnO | MnO
Wang2018c | 10.1016/j.colsurfa.2017.11.034 | 2018 | BC | oil-tea camellia shells(??) |  | sorption | aqueous | Cu | hydrothermal method |  | MnSO4 | Al | Al(NO3)3 | Mn(II) | Other mixed | other | Mn4Al2(OH)12CO3*3H2O, MnCO3
Wang2018e | 10.1039/c7ra13151h | 2018 | BC | tea branch |  | sorption | aqueous | Cd, Sb | wet impregnation | KMnO4 |  | Fe | FeSO4 | Mn(II,III) | FeMnOx | MnFe2O4 | jacobsite MnFe2O4
Wang20197193 | 10.15376/biores.14.3.7193-7212 | 2019 | ABC | Coconut shell |  | sorption | aqueous | organics | wet impregnation |  | MnNO3 |  |  | Mn(IV) | Other mixed | MnO2 | MnO2(assumed) | air | 260/290/320/350/380
Wang2020a | 10.1080/02757540.2019.1699537 | 2020 | BC | cattail |  | sorption | aqueous | Cr | pre-deposition / wet impregnation | KMnO4 |  | Fe | FeCl3 | Mn(II,III) | FeMnOx | MnO | "MnO" | anoxic | 500 | 120
WangBinliang2021 | 10.1016/j.jece.2021.105625 | 2021 | HTC | rhizoclonium algae |  | sorption | aqueous | U | wet impregnation | KMnO4 | MnNO3 |  |  | Mn(IV) |  | MnO2 | d-MnO2
WangChengwei2022 | 10.1039/d1em00511a | 2022 | BC | corn straw |  | sorption | aqueous | P | wet impregnation | KMnO4 |  | Ca | CaCl2 | mixed | Other mixed | not specified | not specified | anoxic | 600 | 60
WangGao2015 | 10.1016/j.biortech.2015.08.132 | 2015 | BC | hickory wood |  | sorption | aqueous | Cu, Pb | pre-deposition / wet impregnation | KMnO4 |  |  |  | Mn(III,IV) | MnOx | mixed | Mn3O4, MnO2 | anoxic | 600 | 60
WangGao2016 | 10.1016/j.jiec.2016.03.048 | 2016 | BC | loblolly pine wood |  | sorption | aqueous | As | pre-deposition / wet impregnation |  | MnCl2 | Ni | Ni(NO3)2 | unknown | Other mixed | unknown | ref to previous paper; no mention of oxidation states of Mn! | anoxic | 600 | 30
WangHai2022 | 10.1016/j.chemosphere.2022.135494 | 2022 | BC | corn straw |  | sorption | aqueous, soil amendment | Pb | wet impregnation |  | MnSO4 | Fe | FeCl3 | Mn(II) | FeMnOx | MnO | MnO | low oxygen | 350
WangHanxi2022 | 10.1016/j.jenvman.2022.114758 | 2022 | BC | corn straw |  | sorption | soil amendment | waste water | wet impregnation | KMnO4 |  |  |  | unknown | MnOx | not specified | not specified
WangXiaolu2022 | 10.1016/j.biombioe.2022.106602 | 2022 | ABC | lily | KMnO4 | capacitor | supercapacitor |  | sol-gel | KMnO4 |  |  |  | mixed | MnOx | mixed | mixed | anoxic | 600 | 120
WangXiaolu2022 | 10.1016/j.biombioe.2022.106602 | 2022 | ABC | lily | KMnO4 | capacitor | supercapacitor |  | pre-deposition | KMnO4 |  |  |  | mixed | MnOx | mixed | mixed | anoxic | 600 | 120
WangXinhua2022 | 10.1016/j.jhazmat.2021.127225 | 2022 | BC | sedum alfredii |  | catalyst | persulfate activation | organics | pre-deposition |  |  |  |  | mixed | Other mixed | mixed | CaMnO3, K2Mn2(SO4)3, | anoxic | 500/700/900 | 240
WangZhaowei2022 | 10.1016/j.seppur.2022.122107 | 2022 | BC | corn stalk |  | catalyst | persulfate activation | BPA | physical dry mixing |  | MnOx(s) |  |  | Mn(II,III) | MnOx | Mn3O4 | Mn3O4 | anoxic | 600 | 360
WangZirun2021 | 10.1016/j.colsurfa.2020.126104 | 2021 | BC | potato stem+leaf |  | catalyst | photodegradation | Hg, dye | wet impregnation |  | MnCl2 | Fe | FeCl3 | Mn(II) | FeMnOx | MnFe2O4 | jacobsite MnFe2O4
Wei2019 | 10.1016/j.jelechem.2019.113561 | 2019 | ABC | Lotus seedpot | KOH, HCl | capacitor | supercapacitor |  | hydrothermal method | KMnO4 |  |  |  | Mn(IV) | MnOx | MnO2 | MnO2
WenZhipan2021 | 10.1016/j.jhazmat.2020.124909 | 2021 | BC | gingko leaves |  | sorption | aqueous | As | wet impregnation | KMnO4 |  | Fe | FeSO4 | Mn(II) | FeMnOx | MnFe2O4 | jacobsite MnFe2O4
Wickramaarachchi2022 | 10.1016/j.est.2022.105403 |  | ABC | mango seed husk |  | capacitor | supercapacitor |  | physical dry mixing |  | MnSO4 |  |  | Mn(IV) | MnOx | MnO2 | g-MnO2
Wu2010168 | 10.1007/s11814-009-0337-x | 2010 | ABC | brewing yeast | K2CO3, HCl | catalyst | catalytic ozonation | phenol | pre-deposition |  | MnNO3 |  |  | Mn(II) | MnOx | MnO | MnO |  | 800 | 120
Wu2012 | 10.1179/1743967112Z.00000000033 | 2012 | ABC | Cotton stalk | steam | catalyst | selective catalytic reduction | NOx | deposition-precipitation method |  | MnNO3 | Ce | Ce(NO3)3 | Mn(IV) | CeMnOx | MnO2 | MnO2(XRD) | anoxic | 500 | 300
Wu2020e | 10.1016/j.chemosphere.2019.124745 | 2020 | BC | Rice husk |  | sorption | aqueous | Cd, Pb | sol-gel | KMnO4 | MnAc |  |  | Mn(IV) | MnOx | MnO2 | MnO2
WuPing2022 | 10.1016/j.jhazmat.2021.127157 | 2022 | BC | phytolacca americana root |  | sorption | aqueous | Cd | pre-deposition |  | MnCl2 |  |  | Mn(II,III) | MnOx | MnC2O4 | Mn oxalate Mn[C2O4]
Xiang2019 | 10.1016/j.chemosphere.2019.124464 | 2019 | BC | vinasse |  | sorption | aqueous | antibiotics | pre-deposition / wet impregnation |  | MnSO4 | Fe | FeCl3 | unknown | FeMnOx | unknown | unknown | anoxic | 800 | 60
Xiang2020 | 10.1016/j.scitotenv.2019.136079 | 2020 | BC | vinasse |  | sorption | aqueous | antibiotics | pre-deposition / wet impregnation |  | MnSO4 | Fe | FeCl3 | Mn(II,III) | FeMnOx | MnFe2O4 | jacobsite MnFe2O4 | anoxic | 800 | 60
XiangYujia2022 | 10.1007/s11356-022-19012-5 | 2022 | BC | vinasse |  | sorption | aqueous | antibiotics | wet impregnation |  | MnCl2 | Fe |  | Mn(II) | FeMnOx | MnFe2O4 | jacobsite MnFe2O4
Xiao2017163 | 10.1016/j.jallcom.2017.01.272 | 2017 | ABC | Coconut shell | KOH | capacitor |  |  | hydrothermal method | KMnO4 |  |  |  | Mn(II,III) | MnOx | Mn3O4 | Mn3O4 | anoxic | 500 | 300
Xiao2019 | 10.1016/j.jtice.2019.05.010 | 2019 | BC | corn cob |  | sorption | aqueous | Cu | alginate beads | KMnO4 |  |  |  | Mn(IV) | MnOx | MnO2 | MnO2
Xiao2020 | 10.1016/j.jhazmat.2020.123067 | 2020 | BC | bone char |  | sorption | aqueous | heavy metals | pre-deposition / wet impregnation | KMnO4 |  |  |  | mixed | MnOx | mixed | Mn3O4, alpha-MnO2 | anoxic | 300/450/600 | 120
XiaoTingting2021 | 10.1016/j.jclepro.2021.129182 | 2021 | BC | sewage sludge |  | catalyst | catalytic ozonation | sludge | wet impregnation |  | MnCl2 | Fe | FeCl3 | Mn(II) | FeMnOx | MnFe2O4 | jacobsite MnFe2O4
Xie20131066 | 10.1002/ep.11710 | 2013 | ABC | sewage sludge | ZnCl2, H2SO4 | sorption | aqueous | Cd, Cu, Pb | physical dry mixing, "pre-deposition" |  | MnO2(s) |  |  | unknown | MnOx | MnO2 | suggested MnO2, but was pyrolysed in reducing atmosphere | anoxic | 550 | 40
XieShuming2021 | 10.1016/j.chemosphere.2020.128506 | 2021 | ABC | bagasse | KOH | catalyst | catalytic degradation | organics | pre-deposition |  | MnCl2 |  |  | Mn(II,III) | MnOx | mixed | MnO, Mn3O4 | anoxic | 500 | 30
Xiong2017618 | 10.1016/j.apsusc.2017.04.145 | 2017 | ABC | straw | KOH, HCl | sorption | aqueous | As | wet impregnation | KMnO4 | MnSO4 | Fe | FeCl3 | Mn(IV) | FeMnOx | MnO2 | MnO2(assumed)
Xu201491 | 10.1016/j.apcata.2014.07.041 | 2014 | ABC | Coconut shell | unknown | sorption | aqueous | dye | hydrothermal method |  | MnSO4 |  | (NH4)2S2O8 | Mn(III,IV) | Other mixed | mixed | Mn(III,IV)Ox
XuJin2022 | 10.1016/j.chemosphere.2022.133981 | 2022 | ABC | wheat straw | KOH, KMnO4 | sorption | aqueous | antibiotics | wet impregnation | KMnO4 |  |  |  | Mn(II) | MnOx | not specified | not specified | anoxic | 700 | 60
XuJin2022 | 10.1016/j.chemosphere.2022.133981 | 2022 | ABC | wheat straw | KMnO4 | sorption | aqueous | antibiotics | wet impregnation | KMnO4 |  |  |  | Mn(II) | MnOx | not specified | not specified | anoxic | 700 | 60
XuJunchao2021 | 10.1002/jctb.6962 | 2021 | ABC | rice husk | KOH | catalyst | selective catalytic reduction | NOx | wet impregnation |  | MnNO3 | Ce | Ce(NO3)3 | mixed | CeMnOx | Mn2O3 | Mn2O3
XuJunchao2021 | 10.1002/jctb.6962 | 2021 | ABC | rice husk | H3PO4 | catalyst | selective catalytic reduction | NOx | wet impregnation |  | MnNO3 | Ce | Ce(NO3)3 | mixed | CeMnOx | Mn2O3 | Mn2O3
Yakout2019 | 10.1080/02726351.2017.1352633 | 2019 | BC | Rice husk |  | sorption | aqueous | F, N | wet impregnation | KMnO4 |  |  |  | unknown | MnOx | unknown | unknown
Yakub2014291 | 10.2495/ESUS140251 | 2014 | ABC | Coconut shell | not specified | catalyst | selective catalytic reduction | NOx | wet impregnation |  |  | Cu | unknown | unknown | Other mixed | unknown | No mention of oxidation state; only bulk XRF data
Yakub2022 | 10.1007/s12649-021-01623-7 | 2022 | BC | palm kernel shell |  | catalyst | selective catalytic reduction | NOx | deposition-precipitation method |  | MnNO3 |  |  | mixed | MnOx | mixed | Mn2O3, MnO2
Yang20161099 | 10.1007/s10450-016-9832-7 | 2016 | ABC | Walnut shell | steam | catalyst | flue gas desulfurization | SO2 | physical dry mixing |  | MnO2(s) |  |  | Mn(II,III) | MnOx | mixed | Mn(II) | anoxic | 825
Yang2017 | 10.1016/j.cej.2017.05.106 | 2017 | BC | wheat straw |  | catalyst | catalytic oxidation | Hg, SO2, NO; | wet impregnation |  | MnNO3 | Ce | Ce(NO3)3 | unknown | CeMnOx | mixed | "MnOx", MnCe oxides | air | 230-270 | 300
Yang20175140 | 10.1021/acs.langmuir.7b00589 | 2017 | ABC | Hemp stem | steam | capacitor | supercapacitor |  | hydrothermal method | KMnO4 | MnSO4 |  |  | Mn(IV) | MnOx | MnO2 | MnO2
Yang2019 | 10.1016/j.biortech.2018.10.068 | 2016 | ABC | corn straw | HCl | sorption | aqueous | Pb | hydrothermal method |  | MnSO4 | Fe | Fe(NO3)3, FeSO4 | mixed | FeMnOx | FeMnOx | FeMnO3
YangJuanjuan2022 | 10.3390/polym14010039 | 2022 | ABC | chinar leaves | K2CO3 | sorption | aqueous | Cr | wet impregnation | KMnO4 |  | Al | AlCl3 | Mn(II) | Other mixed | MnO | MnO | anoxic | 600 | 60
YangTingting2022 | 10.1016/j.envres.2022.113406 | 2022 | BC | robinia branch |  | sorption | aqueous, soil amendment | Cd | wet impregnation |  | MnSO4 | Fe | Fe(NO3)3 | Mn(II) | FeMnOx | MnFe2O4 | jacobsite MnFe2O4 | anoxic | 500 | 30
YangTingting2022 | 10.1016/j.envres.2022.113406 | 2022 | BC | durian shell |  | sorption | aqueous, soil amendment | Cd | wet impregnation |  | MnSO4 | Fe | Fe(NO3)3 | Mn(II) | FeMnOx | MnFe2O4 | jacobsite MnFe2O4 | anoxic | 500 | 30
YangZhao2021 | 10.1016/j.cej.2021.131777 | 2021 | BC | corn stalk |  | catalyst | peroxymonosulfate activation | BPA | wet impregnation |  | MnO2(s) |  |  | mixed | MnOx | Mn3O4 | Mn3O4 | anoxic | 600 | 360
YangZhe2021 | 10.3390/pr9071209 | 2021 | BC | pokeweed leaves |  | sorption | aqueous | Cd, Cu, Pb | pre-deposition |  | MnO2(s) |  |  | Mn(IV) | MnOx | not specified | not specified
YaoBin2022 | 10.1007/s42773-022-00158-x | 2022 | BC | vinasse |  | catalyst | persulfate activation | organics | wet impregnation |  | MnSO4 | Fe | FeCl3 | Mn(II) | FeMnOx | MnFe2O4 | jacobsite MnFe2O4 | anoxic | 700 | 60
Yi2018 | 10.1007/s11356-017-0855-8 | 2018 | ABC | pine cone | H2O2 | sorption | aqueous | organics | wet impregnation |  | MnNO3 | Cu | Cu(NO3)2 | Mn(II,III) | Other mixed | other | mixed | anoxic | 500 | 240
YingDai2020 | 10.1016/j.biombioe.2020.105772 | 2020 | BC | orange peel |  | sorption | aqueous | U | wet impregnation | KMnO4 | MnSO4 |  |  | Mn(IV) | MnOx | MnO2 | MnO2 | air | 250 | 180
YinKaiyue2022 | 10.1016/j.jhazmat.2022.128261 | 2022 | ABC | platanus orientalis Linn leaves | KMnO4 | sorption | aqueous | Cd | wet impregnation | KMnO4 |  |  |  | Mn(IV) | MnOx | not specified | not specified
YinPengfei2020 | 10.1016/j.ceramint.2020.02.150 | 2020 | BC | apium |  | other |  |  | sol-gel |  | MnCl2 | Fe | FeCl3 | Mn(II) | FeMnOx | MnFe2O4 | jacobsite MnFe2O4 | anoxic | 600 | 60
YongLee2022 | 10.1016/j.apsusc.2021.152005 | 2022 | BC | marine macroalgae |  | sorption | aqueous | Sb | sol-gel |  | MnAc | Fe | Fe(NO3)3 | Mn(II) | FeMnOx | MnFe2O4 | jacobsite MnFe2O4
Yu2015 | 10.1016/j.jenvman.2015.08.020 | 2015 | BC | corn straw |  | sorption | aqueous, growth trial | As | wet impregnation | KMnO4 |  |  |  | Mn(II,III) | MnOx | unknown | not specified | anoxic | 600 | 30
Yu2017 | 10.1016/j.chemosphere.2016.10.069 | 2017 | BC | corn straw |  | sorption | growth trial | As | wet impregnation | KMnO4 |  |  |  | Mn(II,III) | MnOx | unknown | not specified | anoxic | 600 | 30
Yu201984 | 10.1016/j.colsurfa.2018.10.016 | 2019 | ABC | Phragmites Australis | H3PO4 | sorption | aqueous | Ni | pre-deposition / wet impregnation |  | MnFormate |  |  | unknown | MnOx | unknown | unknown |  | 450 | 60
Yu2020862 | 10.4209/aaqr.2019.11.0596 | 2020 | ABC | rice straw, corn cob, lotus leaf | pure or acid mod + steam | catalyst | selective catalytic reduction | NOx | wet impregnation |  | MnAc |  |  | Mn(III,IV) | MnOx | mixed | MnOx | anoxic | 400 | 120
Yumak2020 | 10.1016/j.colsurfa.2019.124150 | 2020 | ABC | Kanlow switchgras | KOH, H3PO4 | capacitor | supercapacitor |  | wet impregnation | KMnO4 |  |  |  | Mn(IV) | MnOx | MnO2 | MnO2
Zaidi2021 | 10.1016/j.jece.2021.105378 | 2021 | ABC | pongamia pinnata | H3PO4 | catalyst | desulfurization, CO2 sequestration |  | wet impregnation |  | MnAc |  |  | unknown | MnOx | not specified | not specified | air | 300 | 120
Zhang20088974 | 10.1016/j.biortech.2008.05.018 | 2008 | ABC | typha orientalis | H3PO4 | sorption | aqueous | dye | wet impregnation |  | MnSO4 |  |  | Mn(II,III) | MnOx | unknown | not specified | low oxygen | 330 | 120
Zhang20088974 | 10.1016/j.biortech.2008.05.018 | 2008 | ABC | typha orientalis | H3PO4 | sorption | aqueous | dye | wet impregnation |  | MnNO3 |  |  | Mn(II,III) | MnOx | unknown | not specified | low oxygen | 330 | 120
Zhang20088974 | 10.1016/j.biortech.2008.05.018 | 2008 | ABC | typha orientalis | H3PO4 | sorption | aqueous | dye | wet impregnation |  | MnCl2 |  |  | Mn(II,III) | MnOx | unknown | not specified | low oxygen | 330 | 120
Zhang2019a | 10.1080/09593330.2018.1432693 | 2019 | BC | corn straw |  | sorption | aqueous | Pb | pre-deposition / wet impregnation | KMnO4 |  | Fe | FeSO4 | mixed | FeMnOx | unknown | unknown | anoxic | 700 | 120
Zhang2019b | 10.1039/c8ra09061k | 2019 | BC | egg white, corn straw |  | sorption | aqueous | Cd, Pb | sol-gel |  | MnNO3 | Fe | Fe(NO3)3 | Mn(II,III) | FeMnOx | MnFe2O4 | jacobsite MnFe2O4 | anoxic | 500 | 300
Zhang2020 | 10.1016/j.chemosphere.2020.126249 | 2020 | BC | corn stalk |  | sorption | growth trial | As | wet impregnation | KMnO4 |  | Ce | Ce2(CO3)3 | Mn(II,III) | CeMnOx | mixed |  | low oxygen | 300 | 30
Zhang2020 | 10.1016/j.chemosphere.2020.126249 | 2020 | BC | corn stalk |  | sorption | growth trial | As | wet impregnation | KMnO4 |  | Fe | Fe(NO3)3 | Mn(II,III) | FeMnOx | mixed |  | low oxygen | 300 | 30
Zhang2020a | 10.1016/j.jenvman.2019.109959 | 2020 | BC | vermicompost |  | sorption | aqueous | Cd | wet impregnation | KMnO4 |  |  |  | Mn(IV) | MnOx | MnO2 | MnO2
Zhang2020x | 10.1038/s41598-020-63000-z | 2020 | BC | water hyacinth |  | sorption | aqueous | Cd, Cu, Pb | wet impregnation | KMnO4 |  |  |  | Mn(IV) | MnOx | MnO2 | MnO2
Zhang2020z | 10.1016/j.biortech.2020.123695 | 2020 | BC | corn straw |  | sorption | aqueous | heavy metal speciation, anaerobic digestion | wet impregnation | KMnO4 |  | Fe | FeSO4 | Mn(II,III) | FeMnOx | MnFe2O4 | jacobsite MnFe2O4
ZhangBiao2022 | 10.1016/j.scitotenv.2021.150994 | 2022 | BC | corn straw |  | sorption | aqueous | As | wet impregnation | KMnO4 | MnSO4 |  |  | Mn(IV) | MnOx | MnO2 | a-MnO2
ZhangNinshuang2022 | 10.1007/s11581-022-04593-5 | 2022 | ABC | angelica herb | K2CO3, KOH, HCl | capacitor | supercapacitor |  | hydrothermal method |  | MnAc |  |  | Mn(IV) | MnOx | MnO2
ZhangXiao2021 | 10.1021/acs.energyfuels.1c02508 | 2021 | BC | rice straw |  | sorption | flue gas | Hg, organics | pre-deposition |  | MnNO3 | Fe | FeSO4 | mixed | FeMnOx | mixed | Mn3O4, MnO2 | anoxic | 800 | 60
ZhangXin2021 | 10.1016/j.biortech.2020.124264 | 2021 | BC | sawdust |  | sorption | aqueous | antibiotics | pre-deposition | KMnO4 |  | Fe | FeCl2 | Mn(IV) | FeMnOx | MnO2 | MnO2 | anoxic | 500 | 60
ZhangXu2022 | 10.1016/j.envpol.2022.120333 | 2022 | BC | wheat straw |  | sorption | aqueous | Cd, PAH | wet impregnation |  | MnNO3 | Fe | Fe(NO3)3 | mixed | FeMnOx | not specified | not specified
ZhangZhen2021 | 10.1016/j.scitotenv.2020.143910 | 2021 | ABC | rape straw | H3PO4 | sorption | aqueous | Cd, Pb | hydrothermal method |  | MnCl2 | Fe | FeCl3 | Mn(II) | FeMnOx | MnFe2O4 | jacobsite MnFe2O4
ZhaoFengxiao2022 | 10.1021/acsomega.1c07163 | 2022 | BC | loofah |  | sorption | aqueous | Cu | wet impregnation | KMnO4 |  | Fe | Fe(NO3)3 | mixed | FeMnOx | mixed | mixed | anoxic | 600 | 30
ZhaoSiyu2022 | 10.1016/j.micromeso.2021.111518 | 2022 | ABC | bagasse | H2O2, ZnCl2 | capacitor | supercapacitor |  | hydrothermal method | KMnO4 | MnAc |  |  | Mn(IV) | MnOx | MnO2 | a-MnO2, d-MnO2
ZhengYunwu2021 | 10.1016/j.jaap.2021.105269 | 2021 | ABC | Pine wood | KMnO4 | sorption | aqueous | dye | pre-deposition | KMnO4 |  |  |  | mixed | MnOx | mixed | mixed | anoxic | 500/750
ZhengYunwu2021 | 10.1016/j.jaap.2021.105269 | 2021 | ABC | Pine wood | KMnO4 | sorption | aqueous | dye | wet impregnation | KMnO4 |  |  |  | mixed | MnOx | mixed | mixed | anoxic | 750 | 30
Zhou201747 | 10.1016/j.apmt.2017.01.008 | 2017 | ABC | oil tea shell | ZnCl2, HCl | capacitor | supercapacitor |  | wet impregnation | KMnO4 |  |  |  | Mn(IV) | MnOx | MnO2 | MnO2
Zhou2017a | 10.3390/molecules22010173 | 2017 | BC | corn stalk |  | sorption | aqueous | Cu | wet impregnation | KMnO4 |  |  |  | Mn(IV) | MnOx | MnO2 | MnO2
Zhou2018a | 10.1016/j.jclepro.2018.02.248, 10.1016/j.scitotenv.2017.09.220 | 2018 | BC | corn straw |  | sorption | aqueous | Cr | wet impregnation | KMnO4 |  | Fe | Fe(NO3)3 | unknown | FeMnOx | unknown | unknown | anoxic | 600 | 30
Zhou2018b | 10.1016/j.scitotenv.2017.09.220 | 2018 | BC | corn stalk |  | sorption | aqueous | Cd, Cu | wet impregnation | KMnO4 |  | Fe | Fe(NO3)3 | mixed | FeMnOx | unknown | unknown | anoxic | 600 | 30
Zhou2019 | 10.1007/s11356-018-3942-6 | 2019 | BC | corn straw |  | sorption | aqueous | Cd | wet impregnation | KMnO4 |  | Fe | Fe(NO3)3 | mixed | FeMnOx | mixed | MnOx | anoxic | 600 | 30
Zhou2020 | 10.1016/j.scitotenv.2020.138278 | 2020 | BC | citrus peel |  | catalyst | catalytic oxidation | organics | hydrothermal method | KMnO4 | MnSO4 | Fe | FeSO4, FeCl3 | Mn(IV) | FeMnOx | MnO2 | a-MnO2
ZhouChengyun2023 | 10.1016/j.jhazmat.2022.129871 | 2023 | ABC | spirulina | K2CO3 | catalyst | peroxymonosulfate activation |  | wet impregnation |  | MnCl2 |  |  | Mn(II) | MnOx | not specified | not specified
ZhouLu2022 | 10.1016/j.biortech.2021.126546 | 2022 | BC | phytolacca acinosa |  | sorption | soil amendment | Pb, antibiotics | pre-deposition |  |  |  |  | unknown | MnOx | unknown | unknown
ZhouWenshu2022 | 10.1039/d1se01744f | 2022 | ABC | broussonetia papyrifera | KOH | catalyst | oxygen reduction reaction, oxygen evolution reaction |  | hydrothermal method |  | MnAc | Co, N |  | Mn(II) | MnOx | MnO | MnO
ZhouXuanji2021 | 10.1007/s11051-021-05210-8 | 2021 | ABC | ramie | KOH, KMnO4 | capacitor | supercapacitor |  | pre-deposition | KMnO4 |  |  |  | Mn(II) | MnOx | MnO | MnO | anoxic | 650 | 180
Zhu2020a | 10.1016/j.scitotenv.2019.136154 | 2020 | BC | coconut shell |  | sorption | aqueous | Cu | wet impregnation | KMnO4 |  |  |  | Mn(II,III) | MnOx | mixed | Mn2O3, Mn3O4 | air | 400 | 60
Zhu2020x | 10.1007/s11270-020-4432-2 | 2020 | BC | corn straw |  | sorption | aqueous | Cr | wet impregnation | KMnO4 |  | Fe | FeCl3 | Mn(IV) | FeMnOx | MnO2 | MnO2 | anoxic | 400 | 120
Zhuang2018451 | 10.15244/pjoes/74483 | 2018 | ABC | rice husk | H3PO4, HCl | catalyst | catalytic ozonation | waste water | wet impregnation |  | MnNO3 |  |  | unknown | MnOx | unknown | unknown | anoxic | 550 | 240
Zhuang20203104 | 10.20964/2020.04.23 | 2020 | ABC | Bamboo | KOH, HCl | capacitor | capacitative deionisation | desalination | wet impregnation | KMnO4 | MnSO4 |  |  | Mn(IV) | MnOx | MnO2 | MnO2 | air | 200 | 360
ZhuangRong2021 | 10.1016/j.jallcom.2020.156871 | 2021 | ABC | Bamboo | KOH | capacitor | supercapacitor |  | sol-gel |  | MnNO3 |  |  | Mn(II,III) | MnOx | Mn3O4 | Mn3O4 | low oxygen | 350 | 360
ZhuHao2022 | 10.1039/d2ra04263k | 2022 | ABC | spirulina | KMnO4 | catalyst | catalytic degradation | dye | pre-deposition | KMnO4 |  |  |  | Mn(III,IV) | MnOx | not specified | not specified | low oxygen | 500 | 180
﻿Amjed20212310 | 10.1002/jctb.6759 | 2021 | BC | Pine wood |  | sorption | aqueous | dye | pre-deposition |  | MnCl2 | Fe | FeSO4 | mixed | FeMnOx | not specified | not specified | anoxic | ? | ?
﻿Nithya2020 | 10.1016/j.cplett.2020.137769 | 2020 | ABC | Cotton stalk |  | catalyst | photocatalytic degradation | dye | wet impregnation |  | MnAc | Zn | ZnAc | Mn(II) | MnOx | not specified | not specified | low oxygen | 400 | 120
﻿Sekar20201 | 10.3390/nano10081610 | 2021 | nanofibres | cabbage + neem leaves |  | catalyst | photocatalytic degradation | waste water | wet impregnation | KMnO4 |  |  |  | Mn(IV) | MnOx | MnO2 | MnO2
﻿Tagsin2021 | 10.1016/j.apsusc.2021.151056 | 2021 | ABC | typha angustifolia |  | capacitor | supercapacitor |  | electrochemical deposition |  | MnAc |  |  | Mn(IV) | MnOx | MnO2 | a-MnO2 | air | 200 | 120