## Specimen_Info
Specimen information for non-diseased tissues
ID | State | BMI | Leg (L/R) | Gender | Age | Height (ft inch) | Weight (lbs) | Race | No. of tibial specimens
LM43 | ND | 28.13 | L | M | 43 | 5' 8" | 185 | Caucasian | 3
RM50 | ND | 29.56 | R | M | 50 | 5' 11" | 212 | Caucasian | 3
RM57 | ND | 20.61 | R | M | 57 | 6' 0" | 152 | Caucasian | 4
RM65 | ND | - | R | M | 65 | - | - | - | 3
RM58 | ND | - | R | M | 58 | - | - | - | 1
LM68 | ND | - | L | M | 68 | - | - | - | 2

## Whole
| bone volume fraction | degree of anisotropy | trabecular thickness (mm) | connectivity density (mm^-3) | ellipsoid factor | structure model index | plate volume |  | rod volume |  | plate-rod ratio | axial bone volume fraction | plate tissue fraction | rod tissue fraction | mean plate tb density (1/mm) | mean rod tb density (1/mm) | mean plate tb.th (mm) | mean rod tb.th (mm) | mean tb plate surface area (mm^2) | mean tb rod length (mm) | Junction density (Junc.D, 1/mm^3) | Junction density (Junc.D, 1/mm^3) | Junction density (Junc.D, 1/mm^3)
State | BV/TV | DA | Tb.Th | Conn.D | EF | SMI | pBV/TV | % | rBV/TV | % | pBV/rBV | aBV/TV | pBV/BV | rBV/BV | pTb.N | rTb.N | pTb.Th | rTb.Th | pTb.S | rTb.l | RRJuncD | PRJuncD | PPJuncD
OA | 0.505 | 0.518 | 0.302 | 5.941 | 0.126 | -0.176 | 0.46584 | 46.584 | 0.03364 | 3.364 | 13.84780024 | 0.30095 | 0.93266 | 0.06734 | 3.46608 | 2.33902 | 0.14914 | 0.08871 | 0.07505 | 0.34981 | 1.20312 | 30.04687 | 32.39062
OA | 0.353 | 0.626 | 0.262 | 4.484 | 0.065 | 1.125 | 0.32431 | 32.431 | 0.02719 | 2.719 | 11.92754689 | 0.20802 | 0.92265 | 0.07735 | 3.09749 | 2.20486 | 0.14816 | 0.0921 | 0.07366 | 0.3121 | 2.0625 | 21.125 | 22.875
OA | 0.469 | 0.658 | 0.323 | 3.963 | 0.0521 | 0.295 | 0.43217 | 43.217 | 0.03506 | 3.506 | 12.326583 | 0.27152 | 0.92496 | 0.07504 | 3.31951 | 2.28545 | 0.15016 | 0.09054 | 0.079 | 0.36978 | 1.17187 | 28.20312 | 27.98437
OA | 0.606 | 0.468 | 0.384 | 3.494 | 0.0755 | -1.121 | 0.5496 | 54.96 | 0.05574 | 5.574 | 9.860064586 | 0.30831 | 0.90792 | 0.09208 | 3.67942 | 2.71795 | 0.14704 | 0.08564 | 0.07509 | 0.39049 | 1.34375 | 42.625 | 40.48437
OA | 0.388 | 0.589 | 0.304 | 5.021 | 0.0364 | 1.06 | 0.34272 | 34.272 | 0.04762 | 4.762 | 7.19697606 | 0.19306 | 0.87799 | 0.12201 | 3.24407 | 2.57128 | 0.14403 | 0.09108 | 0.06971 | 0.35412 | 3.29687 | 30.48437 | 27.84375
ND | 0.343 | 0.723 | 0.245 | 4.008 | 0.0114 | 0.85 | 0.32665 | 32.665 | 0.01646 | 1.646 | 19.84507898 | 0.24236 | 0.95202 | 0.04798 | 3.09532 | 1.8957 | 0.14146 | 0.08973 | 0.07788 | 0.31961 | 1.29687 | 17.15625 | 21.9375
ND | 0.439 | 0.705 | 0.26 | 4.814 | 0.0374 | 0.118 | 0.4089 | 40.89 | 0.02998 | 2.998 | 13.63909273 | 0.25094 | 0.93168 | 0.06832 | 3.47257 | 2.31692 | 0.14041 | 0.08709 | 0.06959 | 0.32939 | 2.21875 | 27.21875 | 32.57812
ND | 0.38 | 0.845 | 0.249 | 3.156 | -0.0079 | 0.397 | 0.36412 | 36.412 | 0.01567 | 1.567 | 23.23675814 | 0.28114 | 0.95874 | 0.04126 | 3.06069 | 1.86775 | 0.14895 | 0.08771 | 0.08529 | 0.3327 | 0.9375 | 15.57812 | 21.5
ND | 0.322 | 0.816 | 0.239 | 3.504 | 0.0015 | 0.941 | 0.30473 | 30.473 | 0.01753 | 1.753 | 17.38334284 | 0.22437 | 0.9456 | 0.0544 | 2.97196 | 1.90292 | 0.14303 | 0.08977 | 0.08119 | 0.33333 | 1.46875 | 15.96875 | 19.67187
ND | 0.313 | 0.708 | 0.244 | 3.412 | -0.0024 | 0.999 | 0.29646 | 29.646 | 0.0164 | 1.64 | 18.07682927 | 0.22047 | 0.94757 | 0.05243 | 2.93675 | 1.85724 | 0.14358 | 0.09069 | 0.08158 | 0.33223 | 0.98437 | 15.20312 | 18.71875
ND | 0.262 | 0.776 | 0.208 | 1.875 | -0.0791 | 1.305 | 0.25241 | 25.241 | 0.00982 | 0.982 | 25.70366599 | 0.19965 | 0.96256 | 0.03744 | 2.6283 | 1.61583 | 0.13786 | 0.0896 | 0.10087 | 0.30287 | 0.71875 | 10.48437 | 12.79687
ND | 0.243 | 0.773 | 0.208 | 2.549 | -0.0468 | 1.458 | 0.23104 | 23.104 | 0.01164 | 1.164 | 19.84879725 | 0.17974 | 0.95203 | 0.04797 | 2.60241 | 1.68283 | 0.14022 | 0.09077 | 0.09351 | 0.31912 | 0.875 | 10.76562 | 13.09375
ND | 0.315 | 0.56 | 0.196 | 7.912 | 0.0199 | 1.319 | 0.29781 | 29.781 | 0.01701 | 1.701 | 17.50793651 | 0.21905 | 0.94596 | 0.05404 | 3.28802 | 1.92143 | 0.12866 | 0.09321 | 0.06513 | 0.30438 | 0.90625 | 18.21875 | 27.375
ND | 0.333 | 0.742 | 0.203 | 6.986 | 0.005 | 1.224 | 0.31456 | 31.456 | 0.01899 | 1.899 | 16.56450764 | 0.2401 | 0.94307 | 0.05693 | 3.23961 | 2.05449 | 0.13019 | 0.08965 | 0.0711 | 0.29365 | 1.60937 | 19.89062 | 26.32812
ND | 0.389 | 0.491 | 0.223 | 5.652 | 0.0862 | 0.875 | 0.36303 | 36.303 | 0.02582 | 2.582 | 14.06003098 | 0.23892 | 0.9336 | 0.0664 | 3.48805 | 2.16671 | 0.13416 | 0.09392 | 0.0638 | 0.31333 | 1.75 | 24.92187 | 33.03125

## Depth
Group | Level | BV/TV | DA | Tb.Th | Conn.D | SMI | EF | pBV/TV | rBV/TV | pBV/rBV | aBV/TV | pBV/BV | rBV/BV | pTb.N | rTb.N | pTb.Th | rTb.Th | pTb.S | rTb.l | RRJuncD | PRJuncD | PPJuncD
OA | 1 | 0.373 | 0.588 | 0.288 | 4.119 | 1.637 | 0.136 | 35.64% | 2.781% | 12.81589 | 0.17892 | 0.92762 | 0.07238 | 3.18075 | 2.19687 | 0.123 | 0.09119 | 0.09025 | 0.33688 | 1.42609 | 21.20535 | 23.00347
| 2 | 0.368 | 0.617 | 0.267 | 5.379 | 1.721 | 0.0761 | 33.51% | 3.401% | 9.851808 | 0.22215 | 0.90785 | 0.09215 | 3.2111 | 2.32615 | 0.149 | 0.09281 | 0.06803 | 0.3319 | 2.10813 | 27.83978 | 26.53769
| 3 | 0.327 | 0.613 | 0.248 | 4.34 | 1.874 | 0.0961 | 29.69% | 2.959% | 10.03481 | 0.2101 | 0.90936 | 0.09064 | 2.97519 | 2.10953 | 0.14671 | 0.10194 | 0.07686 | 0.32581 | 1.6381 | 18.58619 | 19.72026
| 4 | 0.344 | 0.625 | 0.244 | 4.229 | 1.971 | 0.0991 | 29.62% | 4.799% | 6.171286 | 0.20181 | 0.86056 | 0.13944 | 3.22221 | 2.80422 | 0.14014 | 0.08847 | 0.06319 | 0.28902 | 5.92238 | 30.68296 | 27.28074
OA | 1 | 0.6 | 0.696 | 0.344 | 4.174 | 0.481 | 0.0394 | 56.8% | 4.583% | 12.39297 | 0.3043 | 0.92533 | 0.07467 | 3.6558 | 2.58627 | 0.13357 | 0.08401 | 0.08813 | 0.39104 | 1.42609 | 37.5744 | 35.9623
| 2 | 0.537 | 0.706 | 0.351 | 3.048 | 0.951 | 0.0562 | 48.82% | 4.639% | 10.52425 | 0.30375 | 0.91323 | 0.08677 | 3.36222 | 2.45967 | 0.15514 | 0.09102 | 0.08369 | 0.38042 | 1.30208 | 31.93204 | 29.07986
| 3 | 0.39 | 0.641 | 0.301 | 4.213 | 1.793 | 0.0767 | 34.96% | 4.005% | 8.72834 | 0.23161 | 0.89722 | 0.10278 | 3.12849 | 2.32702 | 0.15111 | 0.09808 | 0.07557 | 0.34929 | 1.70111 | 26.20967 | 24.50856
| 4 | 0.35 | 0.722 | 0.276 | 4.465 | 1.832 | 0.056 | 31.63% | 3.339% | 9.472597 | 0.22151 | 0.9045 | 0.0955 | 3.01036 | 2.16917 | 0.15374 | 0.10061 | 0.07542 | 0.34658 | 1.5121 | 22.36643 | 21.54737
OA | 1 | 0.669 | 0.586 | 0.436 | 2.914 | 0.16 | 0.0475 | 61.25% | 6.423% | 9.536198 | 0.28938 | 0.90509 | 0.09491 | 3.63245 | 2.77864 | 0.14221 | 0.08783 | 0.0902 | 0.40442 | 1.67411 | 39.99255 | 37.69841
| 2 | 0.622 | 0.527 | 0.388 | 3.205 | 0.441 | -0.0175 | 55.37% | 5.93% | 9.337943 | 0.30039 | 0.90327 | 0.09673 | 3.74337 | 2.86682 | 0.14837 | 0.08389 | 0.07124 | 0.37434 | 2.97619 | 45.75892 | 41.97668
| 3 | 0.582 | 0.491 | 0.364 | 3.008 | 0.592 | 0.0579 | 53.19% | 6.157% | 8.638785 | 0.312 | 0.89625 | 0.10375 | 3.59753 | 2.8333 | 0.15281 | 0.08779 | 0.07617 | 0.37812 | 2.39415 | 43.47277 | 38.99949
| 4 | 0.554 | 0.513 | 0.349 | 4.449 | 0.782 | 0.0645 | 49.17% | 6.531% | 7.529169 | 0.31161 | 0.88276 | 0.11724 | 3.68774 | 2.84112 | 0.14517 | 0.08779 | 0.06773 | 0.37666 | 1.5751 | 44.73286 | 42.65372
OA | 1 | 0.245 | 0.705 | 0.296 | 3.619 | 1.925 | 0.0507 | 31.24% | 3.287% | 9.50289 | 0.16993 | 0.90478 | 0.09522 | 3.02176 | 2.28336 | 0.14931 | 0.09645 | 0.07587 | 0.31177 | 2.17014 | 22.63144 | 21.57738
| 2 | 0.408 | 0.689 | 0.336 | 3.24 | 1.623 | 0.00944 | 36.55% | 4.273% | 8.554645 | 0.189 | 0.89534 | 0.10466 | 3.16225 | 2.3451 | 0.1532 | 0.09498 | 0.07547 | 0.38324 | 1.6121 | 25.48363 | 24.86359
| 3 | 0.388 | 0.641 | 0.27 | 8.34 | 1.601 | 0.0212 | 33.99% | 4.861% | 6.992183 | 0.186 | 0.87488 | 0.12512 | 3.37284 | 2.72169 | 0.14292 | 0.08896 | 0.06203 | 0.3245 | 4.53629 | 36.0383 | 32.51007
| 4 | 0.412 | 0.425 | 0.313 | 4.883 | 1.986 | 0.0672 | 33.31% | 7.913% | 4.20915 | 0.17456 | 0.80804 | 0.19196 | 3.46797 | 3.0242 | 0.13741 | 0.09239 | 0.05816 | 0.34283 | 5.73337 | 44.98487 | 36.1013
OA | 1 | 0.567 | 0.575 | 0.293 | 7.324 | 0.407 | 0.184 | 54.77% | 2.981% | 18.37303 | 0.31872 | 0.94839 | 0.05161 | 3.66966 | 2.32615 | 0.13378 | 0.0875 | 0.08336 | 0.33535 | 1.73611 | 31.74603 | 37.07837
| 2 | 0.518 | 0.631 | 0.312 | 7.2 | 0.937 | 0.158 | 44.77% | 8.785% | 5.096187 | 0.26663 | 0.83596 | 0.16404 | 3.41266 | 2.62583 | 0.15941 | 0.10749 | 0.07295 | 0.41339 | 3.1622 | 33.60615 | 31.49801
| 3 | 0.492 | 0.478 | 0.312 | 4.813 | 1.179 | 0.0921 | 44.73% | 4.687% | 9.544271 | 0.28739 | 0.90516 | 0.09484 | 3.52804 | 2.4166 | 0.14659 | 0.10067 | 0.06955 | 0.34315 | 1.19708 | 35.28225 | 32.8881
| 4 | 0.44 | 0.555 | 0.295 | 4.528 | 1.346 | 0.0869 | 39.95% | 4.183% | 9.550323 | 0.28227 | 0.90522 | 0.09478 | 3.26414 | 2.44152 | 0.15014 | 0.09035 | 0.07669 | 0.36846 | 1.82712 | 28.91885 | 27.28074
ND | 1 | 0.421 | 0.736 | 0.253 | 5.032 | 1.447 | 0.0724 | 38.85% | 3.278% | 11.85204 | 0.2848 | 0.92218 | 0.07782 | 3.48362 | 2.38009 | 0.1385 | 0.08902 | 0.06639 | 0.3203 | 3.90625 | 29.29687 | 31.75403
| 2 | 0.345 | 0.727 | 0.233 | 5.146 | 1.606 | 0.0183 | 31.91% | 2.677% | 11.92155 | 0.24178 | 0.92261 | 0.07739 | 3.19158 | 2.12359 | 0.13648 | 0.09497 | 0.07196 | 0.32756 | 1.70111 | 22.80746 | 25.32762
| 3 | 0.326 | 0.748 | 0.249 | 3.658 | 1.715 | 0.0862 | 30.22% | 2.451% | 12.33129 | 0.2351 | 0.92498 | 0.07502 | 3.04699 | 1.95172 | 0.14343 | 0.1031 | 0.0745 | 0.33741 | 1.26008 | 18.27117 | 20.4133
| 4 | 0.281 | 0.801 | 0.244 | 2.166 | 1.865 | 0.0299 | 27.93% | 1.17% | 23.87521 | 0.22369 | 0.9598 | 0.0402 | 2.69882 | 1.71456 | 0.15226 | 0.08684 | 0.09668 | 0.32508 | 0.81905 | 12.97883 | 14.30191
ND | 1 | 0.443 | 0.73 | 0.252 | 4.324 | 1.202 | 0.0022 | 40.35% | 4.053% | 9.955588 | 0.24854 | 0.90872 | 0.09128 | 3.58777 | 2.66081 | 0.13708 | 0.08376 | 0.06393 | 0.31993 | 5.16633 | 33.95917 | 36.35332
| 2 | 0.439 | 0.749 | 0.259 | 6.2 | 1.234 | 0.111 | 40.04% | 4.041% | 9.909676 | 0.23638 | 0.90834 | 0.09166 | 3.53478 | 2.39483 | 0.13702 | 0.09404 | 0.06637 | 0.34751 | 1.6381 | 31.56502 | 34.02217
| 3 | 0.469 | 0.619 | 0.271 | 4.821 | 1.055 | 0.0982 | 42.91% | 4.152% | 10.33526 | 0.25736 | 0.91178 | 0.08822 | 3.59265 | 2.47967 | 0.13894 | 0.09195 | 0.06673 | 0.33776 | 1.70111 | 33.39213 | 37.10937
| 4 | 0.403 | 0.549 | 0.259 | 4.001 | 1.189 | 0.0531 | 37.13% | 3.203% | 11.59132 | 0.22075 | 0.92059 | 0.07941 | 3.41657 | 2.28757 | 0.13781 | 0.09183 | 0.06762 | 0.33843 | 1.44909 | 26.77671 | 30.87197
ND | 1 | 0.401 | 0.859 | 0.244 | 2.686 | 1.289 | -0.0479 | 37.51% | 2.65% | 14.15283 | 0.30402 | 0.934 | 0.066 | 3.19776 | 2.1647 | 0.14665 | 0.09122 | 0.07825 | 0.33311 | 1.44909 | 21.67338 | 24.13054
| 2 | 0.385 | 0.878 | 0.252 | 3.263 | 1.524 | 0.0196 | 36.06% | 2.531% | 14.24575 | 0.30937 | 0.9344 | 0.0656 | 3.12849 | 2.14206 | 0.14642 | 0.09251 | 0.08057 | 0.32438 | 1.19708 | 21.23236 | 23.24848
| 3 | 0.389 | 0.777 | 0.261 | 3.348 | 1.343 | 0.0549 | 36.26% | 2.788% | 13.00502 | 0.27187 | 0.9286 | 0.0714 | 3.21613 | 2.1557 | 0.14764 | 0.08952 | 0.07394 | 0.36901 | 1.95312 | 21.9254 | 25.95766
| 4 | 0.343 | 0.745 | 0.236 | 3.449 | 1.368 | -0.0149 | 32.29% | 2.401% | 13.44898 | 0.26418 | 0.9308 | 0.0692 | 3.0739 | 2.06124 | 0.14465 | 0.09583 | 0.07768 | 0.32119 | 2.01613 | 18.64919 | 22.24042
ND | 1 | 0.407 | 0.756 | 0.248 | 3.379 | 1.322 | 0.0531 | 36.93% | 3.846% | 9.601144 | 0.26629 | 0.90567 | 0.09433 | 3.4003 | 2.42734 | 0.14197 | 0.09067 | 0.0662 | 0.3418 | 3.02419 | 29.7379 | 31.94304
| 2 | 0.324 | 0.731 | 0.237 | 4.449 | 1.893 | 0.00767 | 30.25% | 2.311% | 13.09174 | 0.22315 | 0.92904 | 0.07096 | 3.05376 | 2.11892 | 0.13988 | 0.08933 | 0.07616 | 0.32295 | 1.89012 | 20.66532 | 20.85433
| 3 | 0.284 | 0.815 | 0.227 | 2.906 | 1.616 | 0.00296 | 26.24% | 2.2% | 11.92591 | 0.22737 | 0.92264 | 0.07736 | 2.75806 | 1.92375 | 0.14054 | 0.10272 | 0.089 | 0.32068 | 1.70111 | 14.42792 | 15.56199
| 4 | 0.273 | 0.735 | 0.243 | 3.292 | 2.056 | 0.00266 | 24.99% | 2.364% | 10.57107 | 0.2054 | 0.91359 | 0.08641 | 2.83852 | 2.06124 | 0.14149 | 0.09126 | 0.07727 | 0.34738 | 1.70111 | 17.51512 | 17.95615
ND | 1 | 0.377 | 0.725 | 0.247 | 5.269 | 1.514 | 0.0324 | 34.15% | 3.601% | 9.484588 | 0.25603 | 0.90462 | 0.09538 | 3.32793 | 2.36892 | 0.13756 | 0.09329 | 0.0674 | 0.33602 | 2.39415 | 27.46975 | 29.10786
| 2 | 0.324 | 0.774 | 0.24 | 3.596 | 1.638 | 0.00475 | 29.54% | 2.847% | 10.37654 | 0.23289 | 0.9121 | 0.0879 | 3.10688 | 2.09048 | 0.13942 | 0.10067 | 0.07082 | 0.32147 | 1.07107 | 22.24042 | 22.55544
| 3 | 0.296 | 0.807 | 0.254 | 2.542 | 1.94 | 0.0162 | 26.82% | 2.857% | 9.386069 | 0.21313 | 0.90372 | 0.09628 | 2.89223 | 2.0513 | 0.14265 | 0.09847 | 0.07774 | 0.32706 | 1.76411 | 16.63306 | 17.45211
| 4 | 0.253 | 0.827 | 0.234 | 2.473 | 1.89 | 0.0204 | 23.63% | 1.679% | 14.07564 | 0.19556 | 0.93368 | 0.06632 | 2.65188 | 1.78979 | 0.13923 | 0.09761 | 0.09102 | 0.3343 | 1.00806 | 11.97076 | 13.86088
ND | 1 | 0.3 | 0.806 | 0.212 | 1.733 | 1.962 | 0.0177 | 28.15% | 1.852% | 15.19978 | 0.22095 | 0.93827 | 0.06173 | 2.93674 | 2.00536 | 0.13346 | 0.09031 | 0.08329 | 0.29498 | 1.5751 | 16.00302 | 18.14516
| 2 | 0.272 | 0.805 | 0.206 | 2.271 | 1.916 | -0.0565 | 26.01% | 1.258% | 20.67488 | 0.21972 | 0.95385 | 0.04615 | 2.66968 | 1.70739 | 0.13695 | 0.09669 | 0.09987 | 0.29318 | 0.88206 | 13.29385 | 14.93195
| 3 | 0.245 | 0.813 | 0.211 | 1.271 | 1.864 | -0.0433 | 23.55% | 1.306% | 18.03139 | 0.19343 | 0.94746 | 0.05254 | 2.62777 | 1.7564 | 0.14378 | 0.08918 | 0.09161 | 0.32127 | 0.56704 | 11.08871 | 13.60887
| 4 | 0.232 | 0.809 | 0.203 | 2.441 | 1.95 | -0.0618 | 21.5% | 1.759% | 12.22513 | 0.17781 | 0.92437 | 0.07563 | 2.66968 | 1.79633 | 0.13139 | 0.09887 | 0.08629 | 0.33258 | 1.38609 | 13.54587 | 12.97883
ND | 1 | 0.283 | 0.82 | 0.22 | 2.126 | 1.836 | -0.0675 | 26.21% | 2.143% | 12.23052 | 0.2315 | 0.92441 | 0.07559 | 2.72453 | 2.06124 | 0.14472 | 0.0906 | 0.0896 | 0.3245 | 1.5751 | 14.93195 | 15.49899
| 2 | 0.233 | 0.805 | 0.197 | 2.271 | 1.866 | -0.029 | 21.69% | 1.752% | 12.38128 | 0.17987 | 0.92525 | 0.07475 | 2.63081 | 1.83456 | 0.13522 | 0.10117 | 0.08849 | 0.30086 | 1.00806 | 13.29385 | 12.91582
| 3 | 0.227 | 0.758 | 0.207 | 2.403 | 2.217 | -0.0273 | 20.55% | 2.26% | 9.092478 | 0.17144 | 0.9009 | 0.0991 | 2.61555 | 1.94619 | 0.13732 | 0.10254 | 0.08396 | 0.30901 | 2.14214 | 14.17591 | 12.91582
| 4 | 0.228 | 0.692 | 0.207 | 3.386 | 2.08 | 0.0371 | 21.25% | 1.512% | 14.05159 | 0.15643 | 0.93354 | 0.06646 | 2.72453 | 1.91233 | 0.13337 | 0.08773 | 0.07877 | 0.30105 | 1.5751 | 14.23891 | 15.12097
ND | 1 | 0.312 | 0.794 | 0.175 | 10.813 | 1.85 | 0.0356 | 28.81% | 2.407% | 11.96884 | 0.23309 | 0.9229 | 0.0771 | 3.40755 | 2.14206 | 0.11897 | 0.09555 | 0.06121 | 0.30342 | 1.19708 | 23.94153 | 30.30494
| 2 | 0.388 | 0.505 | 0.203 | 13.098 | 1.439 | 0.0837 | 35.23% | 3.662% | 9.621791 | 0.21657 | 0.90586 | 0.09414 | 3.70159 | 2.45553 | 0.12496 | 0.09546 | 0.05561 | 0.29838 | 2.96119 | 33.95917 | 40.19657
| 3 | 0.29 | 0.69 | 0.214 | 3.216 | 2.083 | 0.0729 | 26.77% | 2.191% | 12.22045 | 0.17991 | 0.92437 | 0.07563 | 3.0242 | 1.93503 | 0.13535 | 0.09665 | 0.07156 | 0.33968 | 0.88206 | 16.88508 | 21.23236
| 4 | 0.268 | 0.752 | 0.196 | 4.024 | 2.139 | 0.0853 | 25.17% | 1.683% | 14.95484 | 0.20888 | 0.93733 | 0.06267 | 2.92451 | 1.92375 | 0.13207 | 0.0914 | 0.07624 | 0.31623 | 0.88206 | 15.81401 | 18.52318
ND | 1 | 0.367 | 0.808 | 0.2 | 11.419 | 1.573 | 0.0206 | 33.58% | 3.198% | 10.49875 | 0.27387 | 0.91303 | 0.08697 | 3.50426 | 2.413 | 0.12562 | 0.08969 | 0.06218 | 0.30284 | 3.40222 | 30.43094 | 34.77822
| 2 | 0.358 | 0.676 | 0.209 | 5.588 | 1.646 | 0.0746 | 32.95% | 2.85% | 11.56316 | 0.23313 | 0.9204 | 0.0796 | 3.29924 | 2.30351 | 0.13379 | 0.0906 | 0.06863 | 0.30181 | 2.14214 | 23.31149 | 28.47782
| 3 | 0.315 | 0.685 | 0.202 | 5.72 | 1.873 | 0.0625 | 28.9% | 2.729% | 10.58849 | 0.23241 | 0.91371 | 0.08629 | 3.1498 | 2.22571 | 0.13077 | 0.09521 | 0.07076 | 0.29319 | 1.89012 | 21.9254 | 24.25655
| 4 | 0.293 | 0.79 | 0.201 | 5.182 | 2.213 | 0.0522 | 27.16% | 2.197% | 12.36186 | 0.21983 | 0.92515 | 0.07485 | 3.13491 | 2.12359 | 0.12655 | 0.08989 | 0.06976 | 0.30768 | 1.44909 | 21.48437 | 23.05947
ND | 1 | 0.42 | 0.557 | 0.222 | 7.064 | 1.231 | 0.0926 | 38.34% | 3.699% | 10.36577 | 0.25173 | 0.91201 | 0.08799 | 3.6769 | 2.4309 | 0.13003 | 0.09456 | 0.05935 | 0.31744 | 3.02419 | 31.62802 | 38.18044
| 2 | 0.429 | 0.427 | 0.228 | 4.844 | 1.403 | 0.145 | 38.89% | 4.108% | 9.466164 | 0.23675 | 0.90445 | 0.09555 | 3.6862 | 2.40213 | 0.13113 | 0.09977 | 0.05926 | 0.32365 | 2.58316 | 33.51814 | 39.37751
| 3 | 0.374 | 0.543 | 0.227 | 6.65 | 1.763 | 0.143 | 33.62% | 3.834% | 8.768649 | 0.20096 | 0.89762 | 0.10238 | 3.50255 | 2.44504 | 0.13214 | 0.09473 | 0.05926 | 0.30939 | 3.1502 | 30.55695 | 34.33719
| 4 | 0.331 | 0.598 | 0.217 | 3.835 | 1.961 | 0.119 | 29.68% | 3.473% | 8.547077 | 0.20336 | 0.89526 | 0.10474 | 3.26414 | 2.20431 | 0.13218 | 0.10246 | 0.06461 | 0.33018 | 1.70111 | 23.62651 | 27.84778