## Cover
Dataset for "Determining aluminium co-ordination of kaolinitic clays before and after calcination with electron energy loss spectroscopy"
The data contained in this workbook has been used to create the following figures in the journal article: Marsh, A.T.M., Brown, A.P., Freeman, H.M., Walkley, B., Pendlowski, H., Bernal, S.A. 2024. Determining aluminium co-ordination of kaolinitic clays before and after calcination with electron energy loss spectroscopy. Applied Clay Science. The respective data for each figure are given a separate worksheet.
Figure # | Description/caption
Figure 2 | a) X-ray diffraction (XRD) patterns and b) thermogravimetric (TG) curves of the low-Fe clay before and after calcination.
Figure 3 | 27Al magic angle spinning (MAS) nuclear magnetic resonance (NMR) spectra for the low-Fe clay before and after calcination. The two figures present data collected on a (A) 9.4 T spectrometer, and a (B) 11.7 T spectrometer.
Figure 4 | Quantitative estimates of different Al coordination sites in the as-received low-Fe clay and the calcined low-Fe clay respectively. Deconvolutions were carried out on 27Al MAS NMR spectra collected at 9.4 T and 11.7 T field strengths; the uncertainty in quantification within each spectrum, as shown in the error bars, was estimated from the signal to noise ratio of each measured spectrum.
Figure 6 | Electron energy loss (EEL) spectra, normalised to the kaolinite peak intensity at 1575 eV, for the low-Fe clay in both as-received and calcined states. This is the data before a 40 point moving average was applied.
Figure 7 | a) X-ray diffraction (XRD) patterns and b) thermogravimetric (TG) curves of the Fe-rich clay, before and after calcination.
Figure 10 | Electron energy loss (EEL) spectra, normalised to the kaolinite peak intensity at 1575 eV, for the Fe-rich clay in both as-received and calcined states. This is the data before a 40 point moving average was applied.
Figure S1 | Deconvoluted 27Al magic angle spinning (MAS) nuclear magnetic resonance (NMR) spectra for a) low-Fe clay 9.4 T; b) low-Fe clay 11.7 T; c) calcined low-Fe clay 9.4 T; d) calcined low-Fe clay 11.7 T.

## Fig.2
Figure 2
Description: a) X-ray diffraction (XRD) patterns and b) thermogravimetric (TG) curves of the low-Fe clay before and after calcination.
Method: XRD patterns were collected using a Panalytical Empyrean diffractometer (45 kV, 40 mA) in Bragg-Brentano geometry, with a two-axis goniometer geometry and a Cu Kα X-radiation source (λ = 1.5406 Å). Incident beam optics of a soller slit 0.03 rad, divergence slit ¼ deg rad (0.5mm) and diffracted beam optics of soller slit 0.04 rad, anti-scatter slit ¼ deg rad (0.5mm) were used, with no monochromator. Measurement conditions were: 2θ range of 4–70°, a step size of 0.0131°2θ, a time per step of 100s, and a spinning speed of 30 rotations/minute. TG curves were collected using a Netzsch STA 449 F5, with a heating range between 30 and 1000°C, and a heating rate of 10°C/min, in an N2 gas atmosphere with an N2 gas flow rate of 60 mL/min. A sample mass of 20 mg was used in alumina crucibles.
A) XRD |  |  |  | B) TG
LoFe clay |  | LoFe clay - calcined |  | LoFe clay |  | LoFe clay - calcined
2θ (°) | Intensity (counts) | 2θ (°) | Intensity (counts) | Temperature (°C) | Mass (%) | Temperature (°C) | Mass (%)
4.00067 | 4393 | 4.00067 | 3725 | 32.02 | 99.85475 | 32.343 | 99.96308
4.0138 | 4563 | 4.0138 | 3763 | 31.992 | 99.85448 | 32.342 | 99.96307
4.02693 | 4361 | 4.02693 | 3686 | 31.996 | 99.85452 | 32.336 | 99.96307
4.04006 | 4354 | 4.04006 | 3636 | 31.995 | 99.85451 | 32.339 | 99.96307
4.05319 | 4332 | 4.05319 | 3745 | 32.001 | 99.85456 | 32.339 | 99.96307
4.06632 | 4376 | 4.06632 | 3612 | 32.019 | 99.85474 | 32.34 | 99.96307
4.07945 | 4339 | 4.07945 | 3781 | 32.009 | 99.85464 | 32.333 | 99.96306
4.09258 | 4336 | 4.09258 | 3740 | 31.997 | 99.85453 | 32.327 | 99.96305
4.10571 | 4315 | 4.10571 | 3624 | 32.001 | 99.85456 | 32.332 | 99.96306
4.11884 | 4264 | 4.11884 | 3660 | 31.995 | 99.85451 | 32.311 | 99.96303
4.13197 | 4396 | 4.13197 | 3633 | 31.991 | 99.85447 | 32.331 | 99.96306
4.1451 | 4421 | 4.1451 | 3739 | 31.994 | 99.8545 | 32.327 | 99.96305
4.15823 | 4178 | 4.15823 | 3614 | 31.991 | 99.85447 | 32.336 | 99.96307
4.17136 | 4248 | 4.17136 | 3653 | 31.985 | 99.85441 | 32.316 | 99.96303
4.18449 | 4297 | 4.18449 | 3684 | 31.98 | 99.85436 | 32.313 | 99.96303
4.19762 | 4225 | 4.19762 | 3632 | 31.971 | 99.85427 | 32.316 | 99.96303
4.21075 | 4281 | 4.21075 | 3640 | 31.991 | 99.85447 | 32.325 | 99.96305
4.22388 | 4210 | 4.22388 | 3670 | 31.982 | 99.85438 | 32.33 | 99.96306
4.23701 | 4202 | 4.23701 | 3579 | 31.979 | 99.85435 | 32.326 | 99.96305
4.25014 | 4234 | 4.25014 | 3655 | 31.975 | 99.85431 | 32.315 | 99.96303
4.26327 | 4308 | 4.26327 | 3591 | 31.979 | 99.85435 | 32.313 | 99.96303
4.2764 | 4147 | 4.2764 | 3675 | 31.98 | 99.85436 | 32.321 | 99.96304
4.28953 | 4046 | 4.28953 | 3605 | 31.976 | 99.85432 | 32.306 | 99.96302
4.30266 | 4155 | 4.30266 | 3589 | 31.986 | 99.85442 | 32.306 | 99.96302
4.31579 | 4063 | 4.31579 | 3557 | 31.97 | 99.85427 | 32.311 | 99.96303
4.32892 | 4110 | 4.32892 | 3597 | 31.986 | 99.85442 | 32.309 | 99.96302
4.34205 | 3995 | 4.34205 | 3600 | 31.964 | 99.85421 | 32.312 | 99.96303
4.35518 | 4059 | 4.35518 | 3641 | 31.96 | 99.85417 | 32.315 | 99.96303
4.36831 | 4058 | 4.36831 | 3538 | 31.952 | 99.85409 | 32.309 | 99.96302
4.38144 | 4170 | 4.38144 | 3454 | 31.955 | 99.85412 | 32.315 | 99.96303
4.39457 | 4143 | 4.39457 | 3604 | 31.948 | 99.85405 | 32.308 | 99.96302
4.4077 | 3984 | 4.4077 | 3467 | 31.965 | 99.85422 | 32.31 | 99.96303
4.42083 | 4077 | 4.42083 | 3468 | 31.952 | 99.85409 | 32.304 | 99.96302
4.43396 | 3983 | 4.43396 | 3528 | 31.956 | 99.85413 | 32.315 | 99.96303
4.44709 | 4141 | 4.44709 | 3638 | 31.955 | 99.85412 | 32.302 | 99.96301
4.46023 | 4010 | 4.46023 | 3494 | 31.951 | 99.85408 | 32.306 | 99.96302
4.47336 | 4033 | 4.47336 | 3515 | 31.951 | 99.85408 | 32.299 | 99.96301
4.48649 | 3992 | 4.48649 | 3545 | 31.96 | 99.85417 | 32.309 | 99.96302
4.49962 | 3968 | 4.49962 | 3543 | 31.951 | 99.85408 | 32.294 | 99.963
4.51275 | 3943 | 4.51275 | 3593 | 31.936 | 99.85394 | 32.308 | 99.96302
4.52588 | 3991 | 4.52588 | 3576 | 31.945 | 99.85402 | 32.297 | 99.96301
4.53901 | 3906 | 4.53901 | 3502 | 31.943 | 99.854 | 32.3 | 99.96301
4.55214 | 3888 | 4.55214 | 3467 | 31.933 | 99.85391 | 32.303 | 99.96301
4.56527 | 3963 | 4.56527 | 3550 | 31.928 | 99.85386 | 32.299 | 99.96301
4.5784 | 3908 | 4.5784 | 3616 | 31.955 | 99.85412 | 32.294 | 99.963
4.59153 | 3841 | 4.59153 | 3510 | 31.94 | 99.85398 | 32.285 | 99.96299
4.60466 | 3893 | 4.60466 | 3489 | 31.947 | 99.85404 | 32.29 | 99.96299
4.61779 | 3785 | 4.61779 | 3603 | 31.955 | 99.85412 | 32.295 | 99.963
4.63092 | 3945 | 4.63092 | 3453 | 31.962 | 99.85419 | 32.296 | 99.963
4.64405 | 3831 | 4.64405 | 3565 | 31.956 | 99.85413 | 32.301 | 99.96301
4.65718 | 3937 | 4.65718 | 3413 | 31.946 | 99.85403 | 32.305 | 99.96302
4.67031 | 3774 | 4.67031 | 3468 | 31.945 | 99.85402 | 32.29 | 99.96299
4.68344 | 3788 | 4.68344 | 3569 | 31.946 | 99.85403 | 32.306 | 99.96302
4.69657 | 3840 | 4.69657 | 3414 | 31.933 | 99.85391 | 32.299 | 99.96301
4.7097 | 3792 | 4.7097 | 3526 | 31.937 | 99.85395 | 32.303 | 99.96301
4.72283 | 3866 | 4.72283 | 3497 | 31.934 | 99.85392 | 32.302 | 99.96301
4.73596 | 3703 | 4.73596 | 3495 | 31.941 | 99.85399 | 32.296 | 99.963
4.74909 | 3752 | 4.74909 | 3453 | 31.931 | 99.85389 | 32.292 | 99.963
4.76222 | 3760 | 4.76222 | 3581 | 31.924 | 99.85382 | 32.277 | 99.96297
4.77535 | 3800 | 4.77535 | 3489 | 31.922 | 99.8538 | 32.278 | 99.96298
4.78848 | 3708 | 4.78848 | 3416 | 31.945 | 99.85402 | 32.288 | 99.96299
4.80161 | 3720 | 4.80161 | 3533 | 31.93 | 99.85388 | 32.29 | 99.96299
4.81474 | 3731 | 4.81474 | 3532 | 31.928 | 99.85386 | 32.3 | 99.96301
4.82787 | 3734 | 4.82787 | 3411 | 31.93 | 99.85388 | 32.303 | 99.96301
4.841 | 3652 | 4.841 | 3468 | 31.924 | 99.85382 | 32.284 | 99.96299
4.85413 | 3642 | 4.85413 | 3486 | 31.921 | 99.85379 | 32.29 | 99.96299
4.86726 | 3723 | 4.86726 | 3455 | 31.928 | 99.85386 | 32.28 | 99.96298
4.88039 | 3674 | 4.88039 | 3442 | 31.93 | 99.85388 | 32.263 | 99.96295
4.89352 | 3826 | 4.89352 | 3449 | 31.922 | 99.8538 | 32.279 | 99.96298
4.90665 | 3642 | 4.90665 | 3502 | 31.915 | 99.85373 | 32.297 | 99.96301
4.91978 | 3603 | 4.91978 | 3388 | 31.927 | 99.85385 | 32.305 | 99.96302
4.93292 | 3610 | 4.93292 | 3507 | 31.934 | 99.85392 | 32.284 | 99.96299
4.94605 | 3600 | 4.94605 | 3302 | 31.927 | 99.85385 | 32.29 | 99.96299
4.95918 | 3652 | 4.95918 | 3384 | 31.928 | 99.85386 | 32.275 | 99.96297
4.97231 | 3606 | 4.97231 | 3540 | 31.925 | 99.85383 | 32.296 | 99.963
4.98544 | 3582 | 4.98544 | 3409 | 31.925 | 99.85383 | 32.293 | 99.963
4.99857 | 3632 | 4.99857 | 3464 | 31.909 | 99.85368 | 32.287 | 99.96299
5.0117 | 3653 | 5.0117 | 3533 | 31.922 | 99.8538 | 32.301 | 99.96301
5.02483 | 3711 | 5.02483 | 3406 | 31.924 | 99.85382 | 32.303 | 99.96301
5.03796 | 3555 | 5.03796 | 3460 | 31.924 | 99.85382 | 32.292 | 99.963
5.05109 | 3603 | 5.05109 | 3304 | 31.916 | 99.85374 | 32.291 | 99.963
5.06422 | 3582 | 5.06422 | 3479 | 31.924 | 99.85382 | 32.277 | 99.96297
5.07735 | 3562 | 5.07735 | 3393 | 31.93 | 99.85388 | 32.296 | 99.963
5.09048 | 3570 | 5.09048 | 3338 | 31.918 | 99.85376 | 32.282 | 99.96298
5.10361 | 3596 | 5.10361 | 3388 | 31.933 | 99.85391 | 32.282 | 99.96298
5.11674 | 3593 | 5.11674 | 3421 | 31.94 | 99.85398 | 32.28 | 99.96298
5.12987 | 3557 | 5.12987 | 3347 | 31.909 | 99.85368 | 32.294 | 99.963
5.143 | 3566 | 5.143 | 3379 | 31.916 | 99.85374 | 32.292 | 99.963
5.15613 | 3539 | 5.15613 | 3290 | 31.918 | 99.85376 | 32.284 | 99.96299
5.16926 | 3496 | 5.16926 | 3350 | 31.934 | 99.85392 | 32.297 | 99.96301
5.18239 | 3454 | 5.18239 | 3377 | 31.939 | 99.85397 | 32.309 | 99.96302
5.19552 | 3579 | 5.19552 | 3299 | 31.937 | 99.85395 | 32.293 | 99.963
5.20865 | 3472 | 5.20865 | 3346 | 31.921 | 99.85379 | 32.278 | 99.96298
5.22178 | 3391 | 5.22178 | 3316 | 31.925 | 99.85383 | 32.288 | 99.96299
5.23491 | 3581 | 5.23491 | 3434 | 31.925 | 99.85383 | 32.303 | 99.96301
5.24804 | 3335 | 5.24804 | 3387 | 31.922 | 99.8538 | 32.303 | 99.96301
5.26117 | 3523 | 5.26117 | 3351 | 31.919 | 99.85377 | 32.303 | 99.96301
5.2743 | 3474 | 5.2743 | 3282 | 31.943 | 99.854 | 32.297 | 99.96301
5.28743 | 3413 | 5.28743 | 3312 | 31.93 | 99.85388 | 32.309 | 99.96302
5.30056 | 3333 | 5.30056 | 3387 | 31.928 | 99.85386 | 32.303 | 99.96301
5.31369 | 3353 | 5.31369 | 3259 | 31.928 | 99.85386 | 32.297 | 99.96301
5.32682 | 3470 | 5.32682 | 3365 | 31.921 | 99.85379 | 32.302 | 99.96301
5.33995 | 3503 | 5.33995 | 3395 | 31.926 | 99.85384 | 32.299 | 99.96301
5.35308 | 3504 | 5.35308 | 3407 | 31.941 | 99.85399 | 32.299 | 99.96301
5.36621 | 3409 | 5.36621 | 3375 | 31.942 | 99.85399 | 32.298 | 99.96301
5.37934 | 3356 | 5.37934 | 3329 | 31.931 | 99.85389 | 32.298 | 99.96301
5.39248 | 3432 | 5.39248 | 3265 | 31.936 | 99.85394 | 32.314 | 99.96303
5.40561 | 3361 | 5.40561 | 3296 | 31.937 | 99.85395 | 32.308 | 99.96302
5.41874 | 3406 | 5.41874 | 3327 | 31.946 | 99.85403 | 32.298 | 99.96301
5.43187 | 3419 | 5.43187 | 3234 | 31.947 | 99.85404 | 32.306 | 99.96302
5.445 | 3439 | 5.445 | 3267 | 31.945 | 99.85402 | 32.303 | 99.96301
5.45813 | 3472 | 5.45813 | 3167 | 31.943 | 99.854 | 32.318 | 99.96304
5.47126 | 3380 | 5.47126 | 3139 | 31.954 | 99.85411 | 32.316 | 99.96303
5.48439 | 3367 | 5.48439 | 3310 | 31.967 | 99.85424 | 32.308 | 99.96302
5.49752 | 3409 | 5.49752 | 3310 | 31.956 | 99.85413 | 32.297 | 99.96301
5.51065 | 3423 | 5.51065 | 3185 | 31.941 | 99.85399 | 32.308 | 99.96302
5.52378 | 3263 | 5.52378 | 3263 | 31.965 | 99.85422 | 32.3 | 99.96301
5.53691 | 3394 | 5.53691 | 3176 | 31.964 | 99.85421 | 32.308 | 99.96302
5.55004 | 3406 | 5.55004 | 3278 | 31.962 | 99.85419 | 32.305 | 99.96302
5.56317 | 3290 | 5.56317 | 3350 | 31.965 | 99.85422 | 32.303 | 99.96301
5.5763 | 3293 | 5.5763 | 3225 | 31.964 | 99.85421 | 32.314 | 99.96303
5.58943 | 3242 | 5.58943 | 3225 | 31.958 | 99.85415 | 32.321 | 99.96304
5.60256 | 3406 | 5.60256 | 3133 | 31.976 | 99.85432 | 32.327 | 99.96305
5.61569 | 3312 | 5.61569 | 3277 | 31.97 | 99.85427 | 32.32 | 99.96304
5.62882 | 3417 | 5.62882 | 3165 | 31.985 | 99.85441 | 32.327 | 99.96305
5.64195 | 3362 | 5.64195 | 3147 | 31.975 | 99.85431 | 32.314 | 99.96303
5.65508 | 3240 | 5.65508 | 3328 | 31.967 | 99.85424 | 32.32 | 99.96304
5.66821 | 3340 | 5.66821 | 3213 | 31.964 | 99.85421 | 32.329 | 99.96305
5.68134 | 3333 | 5.68134 | 3283 | 31.969 | 99.85426 | 32.326 | 99.96305
5.69447 | 3294 | 5.69447 | 3288 | 31.973 | 99.85429 | 32.326 | 99.96305
5.7076 | 3325 | 5.7076 | 3162 | 31.981 | 99.85437 | 32.329 | 99.96305
5.72073 | 3355 | 5.72073 | 3182 | 31.984 | 99.8544 | 32.344 | 99.96308
5.73386 | 3168 | 5.73386 | 3228 | 31.967 | 99.85424 | 32.341 | 99.96307
5.74699 | 3271 | 5.74699 | 3199 | 31.975 | 99.85431 | 32.337 | 99.96307
5.76012 | 3285 | 5.76012 | 3192 | 31.984 | 99.8544 | 32.341 | 99.96307
5.77325 | 3273 | 5.77325 | 3186 | 31.979 | 99.85435 | 32.352 | 99.96309
5.78638 | 3304 | 5.78638 | 3222 | 32.003 | 99.85458 | 32.348 | 99.96308
5.79951 | 3400 | 5.79951 | 3262 | 32.013 | 99.85468 | 32.339 | 99.96307
5.81264 | 3259 | 5.81264 | 3137 | 32.015 | 99.8547 | 32.354 | 99.96309
5.82577 | 3186 | 5.82577 | 3247 | 31.997 | 99.85453 | 32.376 | 99.96313
5.8389 | 3428 | 5.8389 | 3232 | 32.009 | 99.85464 | 32.36 | 99.9631
5.85203 | 3278 | 5.85203 | 3128 | 32 | 99.85455 | 32.361 | 99.9631
5.86517 | 3335 | 5.86517 | 3105 | 32.009 | 99.85464 | 32.361 | 99.9631
5.8783 | 3295 | 5.8783 | 3194 | 32.011 | 99.85466 | 32.372 | 99.96312
5.89143 | 3315 | 5.89143 | 3121 | 32.021 | 99.85476 | 32.385 | 99.96314
5.90456 | 3342 | 5.90456 | 3152 | 32.024 | 99.85478 | 32.375 | 99.96313
5.91769 | 3317 | 5.91769 | 3121 | 32.039 | 99.85493 | 32.373 | 99.96312
5.93082 | 3169 | 5.93082 | 3094 | 32.043 | 99.85497 | 32.384 | 99.96314
5.94395 | 3247 | 5.94395 | 3198 | 32.031 | 99.85485 | 32.394 | 99.96315
5.95708 | 3177 | 5.95708 | 3137 | 32.031 | 99.85485 | 32.394 | 99.96315
5.97021 | 3264 | 5.97021 | 3095 | 32.052 | 99.85505 | 32.384 | 99.96314
5.98334 | 3266 | 5.98334 | 3170 | 32.054 | 99.85507 | 32.399 | 99.96316
5.99647 | 3254 | 5.99647 | 3183 | 32.045 | 99.85499 | 32.414 | 99.96318
6.0096 | 3368 | 6.0096 | 3242 | 32.056 | 99.85509 | 32.399 | 99.96316
6.02273 | 3290 | 6.02273 | 3142 | 32.041 | 99.85495 | 32.421 | 99.9632
6.03586 | 3186 | 6.03586 | 3095 | 32.049 | 99.85502 | 32.417 | 99.96319
6.04899 | 3318 | 6.04899 | 3178 | 32.05 | 99.85503 | 32.425 | 99.9632
6.06212 | 3307 | 6.06212 | 3094 | 32.052 | 99.85505 | 32.435 | 99.96322
6.07525 | 3213 | 6.07525 | 3067 | 32.067 | 99.8552 | 32.425 | 99.9632
6.08838 | 3211 | 6.08838 | 3135 | 32.071 | 99.85524 | 32.44 | 99.96322
6.10151 | 3211 | 6.10151 | 3159 | 32.072 | 99.85525 | 32.434 | 99.96322
6.11464 | 3260 | 6.11464 | 3099 | 32.076 | 99.85528 | 32.433 | 99.96321
6.12777 | 3255 | 6.12777 | 3124 | 32.092 | 99.85544 | 32.454 | 99.96325
6.1409 | 3149 | 6.1409 | 3060 | 32.089 | 99.85541 | 32.454 | 99.96325
6.15403 | 3152 | 6.15403 | 3100 | 32.083 | 99.85535 | 32.449 | 99.96324
6.16716 | 3202 | 6.16716 | 3149 | 32.071 | 99.85524 | 32.439 | 99.96322
6.18029 | 3146 | 6.18029 | 3183 | 32.083 | 99.85535 | 32.458 | 99.96325
6.19342 | 3247 | 6.19342 | 3085 | 32.101 | 99.85552 | 32.454 | 99.96325
6.20655 | 3179 | 6.20655 | 3064 | 32.103 | 99.85554 | 32.467 | 99.96327
6.21968 | 3221 | 6.21968 | 3154 | 32.112 | 99.85563 | 32.456 | 99.96325
6.23281 | 3115 | 6.23281 | 3036 | 32.117 | 99.85568 | 32.474 | 99.96328
6.24594 | 3073 | 6.24594 | 3109 | 32.128 | 99.85578 | 32.468 | 99.96327
6.25907 | 3143 | 6.25907 | 3145 | 32.147 | 99.85596 | 32.483 | 99.96329
6.2722 | 3177 | 6.2722 | 3030 | 32.15 | 99.85599 | 32.478 | 99.96328
6.28533 | 3285 | 6.28533 | 3042 | 32.141 | 99.85591 | 32.489 | 99.9633
6.29846 | 3182 | 6.29846 | 3074 | 32.15 | 99.85599 | 32.478 | 99.96328
6.31159 | 3137 | 6.31159 | 3054 | 32.144 | 99.85593 | 32.494 | 99.96331
6.32473 | 3031 | 6.32473 | 3189 | 32.154 | 99.85603 | 32.499 | 99.96331
6.33786 | 3079 | 6.33786 | 3013 | 32.165 | 99.85613 | 32.498 | 99.96331
6.35099 | 3105 | 6.35099 | 3039 | 32.175 | 99.85623 | 32.501 | 99.96332
6.36412 | 3016 | 6.36412 | 3073 | 32.181 | 99.85629 | 32.519 | 99.96334
6.37725 | 3103 | 6.37725 | 3029 | 32.173 | 99.85621 | 32.517 | 99.96334
6.39038 | 3133 | 6.39038 | 3042 | 32.175 | 99.85623 | 32.517 | 99.96334
6.40351 | 3038 | 6.40351 | 3059 | 32.186 | 99.85634 | 32.528 | 99.96336
6.41664 | 3029 | 6.41664 | 3020 | 32.196 | 99.85643 | 32.547 | 99.96339
6.42977 | 3074 | 6.42977 | 3063 | 32.19 | 99.85637 | 32.541 | 99.96338
6.4429 | 3064 | 6.4429 | 3036 | 32.204 | 99.85651 | 32.55 | 99.96339
6.45603 | 3159 | 6.45603 | 3092 | 32.202 | 99.85649 | 32.545 | 99.96338
6.46916 | 3159 | 6.46916 | 2981 | 32.226 | 99.85672 | 32.547 | 99.96339
6.48229 | 3074 | 6.48229 | 3070 | 32.23 | 99.85675 | 32.556 | 99.9634
6.49542 | 2994 | 6.49542 | 3059 | 32.252 | 99.85696 | 32.552 | 99.96339
6.50855 | 3045 | 6.50855 | 3097 | 32.235 | 99.8568 | 32.565 | 99.96341
6.52168 | 3173 | 6.52168 | 3033 | 32.244 | 99.85689 | 32.577 | 99.96343
6.53481 | 3039 | 6.53481 | 2940 | 32.259 | 99.85703 | 32.567 | 99.96342
6.54794 | 3174 | 6.54794 | 3033 | 32.248 | 99.85693 | 32.568 | 99.96342
6.56107 | 3073 | 6.56107 | 3074 | 32.258 | 99.85702 | 32.596 | 99.96346
6.5742 | 3022 | 6.5742 | 3027 | 32.249 | 99.85693 | 32.58 | 99.96344
6.58733 | 3127 | 6.58733 | 2918 | 32.282 | 99.85725 | 32.596 | 99.96346
6.60046 | 3060 | 6.60046 | 3020 | 32.297 | 99.85739 | 32.604 | 99.96347
6.61359 | 2969 | 6.61359 | 3067 | 32.29 | 99.85732 | 32.618 | 99.96349
6.62672 | 3025 | 6.62672 | 2885 | 32.297 | 99.85739 | 32.621 | 99.9635
6.63985 | 3026 | 6.63985 | 3050 | 32.286 | 99.85729 | 32.61 | 99.96348
6.65298 | 3023 | 6.65298 | 2926 | 32.296 | 99.85738 | 32.623 | 99.9635
6.66611 | 3006 | 6.66611 | 2908 | 32.311 | 99.85752 | 32.639 | 99.96353
6.67924 | 3031 | 6.67924 | 2934 | 32.309 | 99.8575 | 32.644 | 99.96353
6.69237 | 2979 | 6.69237 | 2960 | 32.321 | 99.85762 | 32.65 | 99.96354
6.7055 | 2876 | 6.7055 | 2902 | 32.337 | 99.85777 | 32.636 | 99.96352
6.71863 | 2904 | 6.71863 | 2949 | 32.341 | 99.85781 | 32.66 | 99.96356
6.73176 | 2929 | 6.73176 | 3024 | 32.354 | 99.85793 | 32.663 | 99.96356
6.74489 | 3016 | 6.74489 | 2939 | 32.361 | 99.858 | 32.673 | 99.96358
6.75802 | 2920 | 6.75802 | 2943 | 32.37 | 99.85808 | 32.672 | 99.96358
6.77115 | 2892 | 6.77115 | 2967 | 32.372 | 99.8581 | 32.689 | 99.9636
6.78429 | 3066 | 6.78429 | 3061 | 32.365 | 99.85803 | 32.689 | 99.9636
6.79742 | 2992 | 6.79742 | 2957 | 32.384 | 99.85821 | 32.679 | 99.96359
6.81055 | 2886 | 6.81055 | 2984 | 32.396 | 99.85833 | 32.703 | 99.96362
6.82368 | 2972 | 6.82368 | 2933 | 32.401 | 99.85837 | 32.713 | 99.96364
6.83681 | 2947 | 6.83681 | 2930 | 32.409 | 99.85845 | 32.721 | 99.96365
6.84994 | 2910 | 6.84994 | 2963 | 32.421 | 99.85856 | 32.74 | 99.96368
6.86307 | 2883 | 6.86307 | 3038 | 32.421 | 99.85856 | 32.742 | 99.96368
6.8762 | 2983 | 6.8762 | 2996 | 32.425 | 99.8586 | 32.736 | 99.96367
6.88933 | 2844 | 6.88933 | 2905 | 32.445 | 99.85879 | 32.742 | 99.96368
6.90246 | 2886 | 6.90246 | 2832 | 32.455 | 99.85888 | 32.746 | 99.96369
6.91559 | 2864 | 6.91559 | 3034 | 32.463 | 99.85896 | 32.753 | 99.9637
6.92872 | 2917 | 6.92872 | 2914 | 32.463 | 99.85896 | 32.769 | 99.96372
6.94185 | 2963 | 6.94185 | 2892 | 32.482 | 99.85914 | 32.778 | 99.96373
6.95498 | 2929 | 6.95498 | 2828 | 32.482 | 99.85914 | 32.784 | 99.96374
6.96811 | 2871 | 6.96811 | 2920 | 32.498 | 99.85929 | 32.791 | 99.96375
6.98124 | 2882 | 6.98124 | 2950 | 32.501 | 99.85931 | 32.808 | 99.96378
6.99437 | 2805 | 6.99437 | 2933 | 32.508 | 99.85938 | 32.801 | 99.96377
7.0075 | 2937 | 7.0075 | 2921 | 32.529 | 99.85958 | 32.823 | 99.9638
7.02063 | 2894 | 7.02063 | 2948 | 32.531 | 99.85959 | 32.819 | 99.96379
7.03376 | 2891 | 7.03376 | 2929 | 32.553 | 99.8598 | 32.841 | 99.96383
7.04689 | 2819 | 7.04689 | 2862 | 32.547 | 99.85974 | 32.826 | 99.96381
7.06002 | 2901 | 7.06002 | 2934 | 32.564 | 99.8599 | 32.861 | 99.96386
7.07315 | 2876 | 7.07315 | 2923 | 32.564 | 99.8599 | 32.847 | 99.96384
7.08628 | 2871 | 7.08628 | 2760 | 32.564 | 99.8599 | 32.852 | 99.96384
7.09941 | 2937 | 7.09941 | 3015 | 32.583 | 99.86008 | 32.863 | 99.96386
7.11254 | 2856 | 7.11254 | 2852 | 32.58 | 99.86005 | 32.869 | 99.96387
7.12567 | 2826 | 7.12567 | 2965 | 32.598 | 99.86022 | 32.869 | 99.96387
7.1388 | 2819 | 7.1388 | 2882 | 32.612 | 99.86035 | 32.886 | 99.96389
7.15193 | 2925 | 7.15193 | 2847 | 32.623 | 99.86045 | 32.909 | 99.96393
7.16506 | 2848 | 7.16506 | 2925 | 32.62 | 99.86043 | 32.894 | 99.96391
7.17819 | 2858 | 7.17819 | 2871 | 32.63 | 99.86052 | 32.905 | 99.96392
7.19132 | 2853 | 7.19132 | 2907 | 32.638 | 99.86059 | 32.915 | 99.96394
7.20445 | 2840 | 7.20445 | 2849 | 32.656 | 99.86076 | 32.935 | 99.96397
7.21758 | 2797 | 7.21758 | 2867 | 32.669 | 99.86088 | 32.931 | 99.96396
7.23071 | 2939 | 7.23071 | 2828 | 32.685 | 99.86103 | 32.955 | 99.964
7.24384 | 2846 | 7.24384 | 2847 | 32.691 | 99.86109 | 32.988 | 99.96404
7.25698 | 2753 | 7.25698 | 2814 | 32.712 | 99.86128 | 32.964 | 99.96401
7.27011 | 2877 | 7.27011 | 2961 | 32.721 | 99.86136 | 32.978 | 99.96403
7.28324 | 2806 | 7.28324 | 2845 | 32.74 | 99.86154 | 32.988 | 99.96404
7.29637 | 2789 | 7.29637 | 2818 | 32.736 | 99.8615 | 33.003 | 99.96407
7.3095 | 2864 | 7.3095 | 2843 | 32.761 | 99.86174 | 33.009 | 99.96408
7.32263 | 2823 | 7.32263 | 2900 | 32.766 | 99.86178 | 33.003 | 99.96407
7.33576 | 2792 | 7.33576 | 2865 | 32.775 | 99.86186 | 33.028 | 99.9641
7.34889 | 2779 | 7.34889 | 2862 | 32.791 | 99.86201 | 33.03 | 99.96411
7.36202 | 2858 | 7.36202 | 2818 | 32.794 | 99.86204 | 33.036 | 99.96412
7.37515 | 2776 | 7.37515 | 2792 | 32.804 | 99.86213 | 33.045 | 99.96413
7.38828 | 2817 | 7.38828 | 2756 | 32.822 | 99.8623 | 33.061 | 99.96415
7.40141 | 2726 | 7.40141 | 2758 | 32.849 | 99.86255 | 33.061 | 99.96415
7.41454 | 2745 | 7.41454 | 2742 | 32.847 | 99.86253 | 33.081 | 99.96418
7.42767 | 2764 | 7.42767 | 2978 | 32.853 | 99.86258 | 33.098 | 99.96421
7.4408 | 2778 | 7.4408 | 2822 | 32.858 | 99.86263 | 33.108 | 99.96422
7.45393 | 2732 | 7.45393 | 2828 | 32.871 | 99.86275 | 33.121 | 99.96424
7.46706 | 2761 | 7.46706 | 2877 | 32.891 | 99.86293 | 33.136 | 99.96426
7.48019 | 2798 | 7.48019 | 2888 | 32.887 | 99.8629 | 33.145 | 99.96427
7.49332 | 2773 | 7.49332 | 2788 | 32.908 | 99.86309 | 33.142 | 99.96427
7.50645 | 2737 | 7.50645 | 2689 | 32.917 | 99.86317 | 33.172 | 99.96431
7.51958 | 2850 | 7.51958 | 2786 | 32.929 | 99.86328 | 33.163 | 99.9643
7.53271 | 2834 | 7.53271 | 2817 | 32.942 | 99.8634 | 33.175 | 99.96432
7.54584 | 2841 | 7.54584 | 2745 | 32.975 | 99.8637 | 33.191 | 99.96434
7.55897 | 2823 | 7.55897 | 2766 | 32.975 | 99.8637 | 33.186 | 99.96433
7.5721 | 2728 | 7.5721 | 2806 | 32.993 | 99.86387 | 33.203 | 99.96436
7.58523 | 2669 | 7.58523 | 2769 | 32.996 | 99.8639 | 33.221 | 99.96438
7.59836 | 2678 | 7.59836 | 2772 | 33.022 | 99.86413 | 33.221 | 99.96438
7.61149 | 2718 | 7.61149 | 2690 | 33.019 | 99.86411 | 33.236 | 99.96441
7.62462 | 2748 | 7.62462 | 2785 | 33.046 | 99.86435 | 33.238 | 99.96441
7.63775 | 2725 | 7.63775 | 2711 | 33.064 | 99.86452 | 33.254 | 99.96443
7.65088 | 2741 | 7.65088 | 2795 | 33.083 | 99.86469 | 33.273 | 99.96446
7.66401 | 2871 | 7.66401 | 2895 | 33.083 | 99.86469 | 33.289 | 99.96448
7.67714 | 2714 | 7.67714 | 2785 | 33.086 | 99.86472 | 33.295 | 99.96449
7.69027 | 2756 | 7.69027 | 2771 | 33.107 | 99.86491 | 33.311 | 99.96452
7.7034 | 2804 | 7.7034 | 2827 | 33.107 | 99.86491 | 33.329 | 99.96454
7.71654 | 2745 | 7.71654 | 2751 | 33.132 | 99.86514 | 33.338 | 99.96455
7.72967 | 2653 | 7.72967 | 2714 | 33.155 | 99.86534 | 33.338 | 99.96455
7.7428 | 2780 | 7.7428 | 2737 | 33.147 | 99.86527 | 33.365 | 99.96459
7.75593 | 2732 | 7.75593 | 2695 | 33.19 | 99.86566 | 33.365 | 99.96459
7.76906 | 2638 | 7.76906 | 2685 | 33.18 | 99.86557 | 33.368 | 99.9646
7.78219 | 2778 | 7.78219 | 2758 | 33.199 | 99.86574 | 33.384 | 99.96462
7.79532 | 2757 | 7.79532 | 2680 | 33.208 | 99.86582 | 33.4 | 99.96464
7.80845 | 2759 | 7.80845 | 2713 | 33.22 | 99.86593 | 33.416 | 99.96467
7.82158 | 2753 | 7.82158 | 2743 | 33.254 | 99.86624 | 33.418 | 99.96467
7.83471 | 2761 | 7.83471 | 2749 | 33.261 | 99.8663 | 33.43 | 99.96469
7.84784 | 2707 | 7.84784 | 2780 | 33.26 | 99.86629 | 33.442 | 99.9647
7.86097 | 2695 | 7.86097 | 2721 | 33.285 | 99.86652 | 33.455 | 99.96472
7.8741 | 2711 | 7.8741 | 2779 | 33.285 | 99.86652 | 33.47 | 99.96474
7.88723 | 2772 | 7.88723 | 2680 | 33.304 | 99.86669 | 33.476 | 99.96475
7.90036 | 2741 | 7.90036 | 2761 | 33.325 | 99.86688 | 33.489 | 99.96477
7.91349 | 2785 | 7.91349 | 2793 | 33.344 | 99.86705 | 33.503 | 99.96479
7.92662 | 2716 | 7.92662 | 2770 | 33.36 | 99.86719 | 33.519 | 99.96481
7.93975 | 2744 | 7.93975 | 2702 | 33.384 | 99.86741 | 33.551 | 99.96486
7.95288 | 2747 | 7.95288 | 2666 | 33.398 | 99.86753 | 33.556 | 99.96487
7.96601 | 2767 | 7.96601 | 2794 | 33.403 | 99.86758 | 33.565 | 99.96488
7.97914 | 2649 | 7.97914 | 2786 | 33.435 | 99.86786 | 33.584 | 99.96491
7.99227 | 2751 | 7.99227 | 2703 | 33.436 | 99.86787 | 33.579 | 99.9649
8.0054 | 2706 | 8.0054 | 2744 | 33.442 | 99.86793 | 33.61 | 99.96494
8.01853 | 2694 | 8.01853 | 2732 | 33.455 | 99.86804 | 33.613 | 99.96495
8.03166 | 2743 | 8.03166 | 2671 | 33.489 | 99.86834 | 33.636 | 99.96498
8.04479 | 2722 | 8.04479 | 2770 | 33.485 | 99.86831 | 33.64 | 99.96498
8.05792 | 2781 | 8.05792 | 2741 | 33.521 | 99.86863 | 33.656 | 99.96501
8.07105 | 2817 | 8.07105 | 2701 | 33.534 | 99.86874 | 33.667 | 99.96502
8.08418 | 2846 | 8.08418 | 2675 | 33.559 | 99.86897 | 33.662 | 99.96502
8.09731 | 2804 | 8.09731 | 2746 | 33.571 | 99.86907 | 33.686 | 99.96505
8.11044 | 2773 | 8.11044 | 2800 | 33.589 | 99.86923 | 33.696 | 99.96506
8.12357 | 2829 | 8.12357 | 2755 | 33.59 | 99.86924 | 33.716 | 99.96509
8.1367 | 2832 | 8.1367 | 2726 | 33.599 | 99.86932 | 33.747 | 99.96513
8.14983 | 2646 | 8.14983 | 2760 | 33.621 | 99.86952 | 33.757 | 99.96515
8.16296 | 2857 | 8.16296 | 2787 | 33.657 | 99.86983 | 33.752 | 99.96514
8.1761 | 2817 | 8.1761 | 2715 | 33.649 | 99.86976 | 33.779 | 99.96518
8.18923 | 2791 | 8.18923 | 2676 | 33.664 | 99.8699 | 33.788 | 99.96519
8.20236 | 2745 | 8.20236 | 2788 | 33.688 | 99.87011 | 33.797 | 99.9652
8.21549 | 2723 | 8.21549 | 2797 | 33.701 | 99.87022 | 33.824 | 99.96524
8.22862 | 2735 | 8.22862 | 2782 | 33.718 | 99.87037 | 33.84 | 99.96526
8.24175 | 2855 | 8.24175 | 2649 | 33.735 | 99.87052 | 33.841 | 99.96527
8.25488 | 2793 | 8.25488 | 2807 | 33.758 | 99.87072 | 33.871 | 99.96531
8.26801 | 2822 | 8.26801 | 2809 | 33.774 | 99.87086 | 33.88 | 99.96532
8.28114 | 2953 | 8.28114 | 2901 | 33.787 | 99.87098 | 33.903 | 99.96535
8.29427 | 2983 | 8.29427 | 2786 | 33.812 | 99.8712 | 33.909 | 99.96536
8.3074 | 2912 | 8.3074 | 2863 | 33.822 | 99.87128 | 33.909 | 99.96536
8.32053 | 2987 | 8.32053 | 2809 | 33.849 | 99.87152 | 33.936 | 99.9654
8.33366 | 2996 | 8.33366 | 2885 | 33.862 | 99.87163 | 33.94 | 99.9654
8.34679 | 2956 | 8.34679 | 2803 | 33.888 | 99.87186 | 33.955 | 99.96542
8.35992 | 3042 | 8.35992 | 2946 | 33.91 | 99.87205 | 33.973 | 99.96545
8.37305 | 3082 | 8.37305 | 2851 | 33.919 | 99.87213 | 33.985 | 99.96547
8.38618 | 3106 | 8.38618 | 2922 | 33.92 | 99.87214 | 33.995 | 99.96548
8.39931 | 3162 | 8.39931 | 2988 | 33.956 | 99.87245 | 34.013 | 99.9655
8.41244 | 3126 | 8.41244 | 2882 | 33.98 | 99.87266 | 34.045 | 99.96555
8.42557 | 3276 | 8.42557 | 2963 | 33.994 | 99.87278 | 34.051 | 99.96556
8.4387 | 3183 | 8.4387 | 3071 | 34.003 | 99.87286 | 34.075 | 99.96559
8.45183 | 3247 | 8.45183 | 3015 | 34.022 | 99.87302 | 34.088 | 99.96561
8.46496 | 3405 | 8.46496 | 3054 | 34.04 | 99.87318 | 34.1 | 99.96562
8.47809 | 3386 | 8.47809 | 3086 | 34.061 | 99.87336 | 34.126 | 99.96566
8.49122 | 3481 | 8.49122 | 3331 | 34.084 | 99.87356 | 34.128 | 99.96566
8.50435 | 3558 | 8.50435 | 3236 | 34.099 | 99.87369 | 34.143 | 99.96568
8.51748 | 3663 | 8.51748 | 3112 | 34.12 | 99.87387 | 34.182 | 99.96574
8.53061 | 3681 | 8.53061 | 3399 | 34.136 | 99.87401 | 34.172 | 99.96572
8.54374 | 3909 | 8.54374 | 3359 | 34.172 | 99.87431 | 34.194 | 99.96575
8.55687 | 4136 | 8.55687 | 3539 | 34.182 | 99.8744 | 34.214 | 99.96578
8.57 | 4207 | 8.57 | 3614 | 34.203 | 99.87458 | 34.223 | 99.96579
8.58313 | 4411 | 8.58313 | 3668 | 34.223 | 99.87475 | 34.251 | 99.96583
8.59626 | 4519 | 8.59626 | 3712 | 34.238 | 99.87488 | 34.256 | 99.96584
8.60939 | 4814 | 8.60939 | 3982 | 34.266 | 99.87512 | 34.276 | 99.96586
8.62252 | 4985 | 8.62252 | 4111 | 34.271 | 99.87516 | 34.289 | 99.96588
8.63565 | 5241 | 8.63565 | 4257 | 34.293 | 99.87535 | 34.293 | 99.96589
8.64879 | 5648 | 8.64879 | 4465 | 34.308 | 99.87548 | 34.316 | 99.96592
8.66192 | 5821 | 8.66192 | 4693 | 34.324 | 99.87561 | 34.338 | 99.96595
8.67505 | 6205 | 8.67505 | 5024 | 34.352 | 99.87585 | 34.354 | 99.96597
8.68818 | 6701 | 8.68818 | 5165 | 34.378 | 99.87607 | 34.383 | 99.96601
8.70131 | 7353 | 8.70131 | 5719 | 34.42 | 99.87643 | 34.382 | 99.96601
8.71444 | 8078 | 8.71444 | 6148 | 34.428 | 99.8765 | 34.408 | 99.96604
8.72757 | 8735 | 8.72757 | 6618 | 34.451 | 99.87669 | 34.431 | 99.96607
8.7407 | 9812 | 8.7407 | 7305 | 34.468 | 99.87683 | 34.427 | 99.96607
8.75383 | 10959 | 8.75383 | 8007 | 34.488 | 99.877 | 34.459 | 99.96611
8.76696 | 12244 | 8.76696 | 8891 | 34.495 | 99.87706 | 34.464 | 99.96612
8.78009 | 13671 | 8.78009 | 9868 | 34.522 | 99.87729 | 34.487 | 99.96615
8.79322 | 15521 | 8.79322 | 10880 | 34.533 | 99.87738 | 34.516 | 99.96619
8.80635 | 16890 | 8.80635 | 11908 | 34.552 | 99.87754 | 34.522 | 99.96619
8.81948 | 17908 | 8.81948 | 12749 | 34.567 | 99.87767 | 34.551 | 99.96623
8.83261 | 17685 | 8.83261 | 12926 | 34.604 | 99.87798 | 34.558 | 99.96624
8.84574 | 15854 | 8.84574 | 12332 | 34.628 | 99.87818 | 34.569 | 99.96626
8.85887 | 13381 | 8.85887 | 11005 | 34.662 | 99.87846 | 34.609 | 99.96631
8.872 | 11004 | 8.872 | 9629 | 34.675 | 99.87857 | 34.603 | 99.9663
8.88513 | 8496 | 8.88513 | 8809 | 34.693 | 99.87872 | 34.636 | 99.96634
8.89826 | 6567 | 8.89826 | 7704 | 34.691 | 99.87871 | 34.66 | 99.96638
8.91139 | 5263 | 8.91139 | 6780 | 34.734 | 99.87906 | 34.669 | 99.96639
8.92452 | 4426 | 8.92452 | 5973 | 34.761 | 99.87929 | 34.688 | 99.96641
8.93765 | 3927 | 8.93765 | 5164 | 34.777 | 99.87942 | 34.708 | 99.96644
8.95078 | 3571 | 8.95078 | 4281 | 34.792 | 99.87955 | 34.739 | 99.96648
8.96391 | 3364 | 8.96391 | 3678 | 34.826 | 99.87983 | 34.756 | 99.9665
8.97704 | 3269 | 8.97704 | 3296 | 34.83 | 99.87986 | 34.752 | 99.9665
8.99017 | 3058 | 8.99017 | 3184 | 34.851 | 99.88003 | 34.767 | 99.96652
9.0033 | 2983 | 9.0033 | 2965 | 34.876 | 99.88024 | 34.79 | 99.96655
9.01643 | 3011 | 9.01643 | 2928 | 34.902 | 99.88045 | 34.814 | 99.96658
9.02956 | 2765 | 9.02956 | 2931 | 34.923 | 99.88063 | 34.839 | 99.96661
9.04269 | 2735 | 9.04269 | 2809 | 34.944 | 99.8808 | 34.846 | 99.96662
9.05582 | 2826 | 9.05582 | 2831 | 34.972 | 99.88103 | 34.861 | 99.96664
9.06895 | 2716 | 9.06895 | 2746 | 34.995 | 99.88122 | 34.891 | 99.96668
9.08208 | 2715 | 9.08208 | 2781 | 35.023 | 99.88145 | 34.905 | 99.9667
9.09521 | 2721 | 9.09521 | 2809 | 35.032 | 99.88152 | 34.938 | 99.96674
9.10835 | 2620 | 9.10835 | 2622 | 35.05 | 99.88167 | 34.944 | 99.96675
9.12148 | 2583 | 9.12148 | 2690 | 35.079 | 99.88191 | 34.969 | 99.96678
9.13461 | 2589 | 9.13461 | 2669 | 35.108 | 99.88214 | 34.995 | 99.96681
9.14774 | 2504 | 9.14774 | 2665 | 35.131 | 99.88233 | 35.017 | 99.96684
9.16087 | 2540 | 9.16087 | 2675 | 35.149 | 99.88248 | 35.029 | 99.96686
9.174 | 2571 | 9.174 | 2669 | 35.175 | 99.88269 | 35.053 | 99.96689
9.18713 | 2472 | 9.18713 | 2608 | 35.182 | 99.88274 | 35.071 | 99.96691
9.20026 | 2477 | 9.20026 | 2655 | 35.21 | 99.88297 | 35.081 | 99.96692
9.21339 | 2478 | 9.21339 | 2561 | 35.238 | 99.8832 | 35.105 | 99.96695
9.22652 | 2472 | 9.22652 | 2618 | 35.263 | 99.8834 | 35.118 | 99.96697
9.23965 | 2368 | 9.23965 | 2631 | 35.27 | 99.88345 | 35.135 | 99.96699
9.25278 | 2470 | 9.25278 | 2502 | 35.316 | 99.88383 | 35.157 | 99.96702
9.26591 | 2449 | 9.26591 | 2542 | 35.345 | 99.88406 | 35.164 | 99.96703
9.27904 | 2457 | 9.27904 | 2586 | 35.366 | 99.88423 | 35.2 | 99.96707
9.29217 | 2411 | 9.29217 | 2444 | 35.393 | 99.88444 | 35.214 | 99.96709
9.3053 | 2334 | 9.3053 | 2451 | 35.421 | 99.88467 | 35.231 | 99.96711
9.31843 | 2362 | 9.31843 | 2533 | 35.437 | 99.8848 | 35.271 | 99.96716
9.33156 | 2472 | 9.33156 | 2503 | 35.479 | 99.88513 | 35.287 | 99.96718
9.34469 | 2363 | 9.34469 | 2504 | 35.49 | 99.88522 | 35.294 | 99.96719
9.35782 | 2376 | 9.35782 | 2431 | 35.523 | 99.88548 | 35.327 | 99.96723
9.37095 | 2366 | 9.37095 | 2490 | 35.531 | 99.88555 | 35.331 | 99.96724
9.38408 | 2463 | 9.38408 | 2453 | 35.541 | 99.88562 | 35.372 | 99.96729
9.39721 | 2367 | 9.39721 | 2387 | 35.578 | 99.88592 | 35.38 | 99.9673
9.41034 | 2382 | 9.41034 | 2515 | 35.606 | 99.88614 | 35.393 | 99.96732
9.42347 | 2427 | 9.42347 | 2359 | 35.624 | 99.88628 | 35.402 | 99.96733
9.4366 | 2434 | 9.4366 | 2401 | 35.662 | 99.88658 | 35.434 | 99.96737
9.44973 | 2339 | 9.44973 | 2471 | 35.685 | 99.88676 | 35.462 | 99.9674
9.46286 | 2378 | 9.46286 | 2439 | 35.698 | 99.88687 | 35.481 | 99.96743
9.47599 | 2328 | 9.47599 | 2419 | 35.729 | 99.88711 | 35.51 | 99.96746
9.48912 | 2350 | 9.48912 | 2484 | 35.745 | 99.88724 | 35.513 | 99.96747
9.50225 | 2228 | 9.50225 | 2437 | 35.779 | 99.8875 | 35.541 | 99.9675
9.51538 | 2319 | 9.51538 | 2346 | 35.781 | 99.88752 | 35.565 | 99.96753
9.52851 | 2357 | 9.52851 | 2347 | 35.821 | 99.88783 | 35.574 | 99.96754
9.54164 | 2303 | 9.54164 | 2380 | 35.859 | 99.88813 | 35.6 | 99.96757
9.55477 | 2299 | 9.55477 | 2358 | 35.876 | 99.88826 | 35.63 | 99.96761
9.5679 | 2339 | 9.5679 | 2357 | 35.916 | 99.88857 | 35.634 | 99.96762
9.58104 | 2294 | 9.58104 | 2447 | 35.926 | 99.88865 | 35.671 | 99.96766
9.59417 | 2301 | 9.59417 | 2290 | 35.944 | 99.88879 | 35.697 | 99.96769
9.6073 | 2262 | 9.6073 | 2298 | 35.979 | 99.88906 | 35.719 | 99.96772
9.62043 | 2419 | 9.62043 | 2216 | 36.013 | 99.88932 | 35.737 | 99.96774
9.63356 | 2330 | 9.63356 | 2291 | 36.038 | 99.88952 | 35.765 | 99.96778
9.64669 | 2387 | 9.64669 | 2322 | 36.051 | 99.88962 | 35.781 | 99.9678
9.65982 | 2436 | 9.65982 | 2369 | 36.072 | 99.88978 | 35.803 | 99.96782
9.67295 | 2288 | 9.67295 | 2301 | 36.094 | 99.88995 | 35.825 | 99.96785
9.68608 | 2267 | 9.68608 | 2298 | 36.116 | 99.89012 | 35.846 | 99.96788
9.69921 | 2252 | 9.69921 | 2299 | 36.151 | 99.89039 | 35.869 | 99.9679
9.71234 | 2318 | 9.71234 | 2263 | 36.176 | 99.89058 | 35.886 | 99.96792
9.72547 | 2290 | 9.72547 | 2318 | 36.197 | 99.89074 | 35.908 | 99.96795
9.7386 | 2355 | 9.7386 | 2347 | 36.229 | 99.89098 | 35.943 | 99.96799
9.75173 | 2298 | 9.75173 | 2235 | 36.261 | 99.89123 | 35.954 | 99.96801
9.76486 | 2253 | 9.76486 | 2227 | 36.277 | 99.89135 | 35.974 | 99.96803
9.77799 | 2264 | 9.77799 | 2416 | 36.32 | 99.89167 | 36.009 | 99.96807
9.79112 | 2274 | 9.79112 | 2282 | 36.348 | 99.89189 | 36.021 | 99.96809
9.80425 | 2217 | 9.80425 | 2287 | 36.356 | 99.89195 | 36.036 | 99.9681
9.81738 | 2279 | 9.81738 | 2280 | 36.403 | 99.8923 | 36.075 | 99.96815
9.83051 | 2200 | 9.83051 | 2217 | 36.417 | 99.89241 | 36.103 | 99.96818
9.84364 | 2260 | 9.84364 | 2258 | 36.449 | 99.89265 | 36.113 | 99.9682
9.85677 | 2389 | 9.85677 | 2255 | 36.472 | 99.89282 | 36.138 | 99.96823
9.8699 | 2224 | 9.8699 | 2277 | 36.509 | 99.8931 | 36.15 | 99.96824
9.88303 | 2226 | 9.88303 | 2366 | 36.549 | 99.8934 | 36.182 | 99.96828
9.89616 | 2286 | 9.89616 | 2209 | 36.559 | 99.89347 | 36.19 | 99.96829
9.90929 | 2300 | 9.90929 | 2279 | 36.587 | 99.89368 | 36.216 | 99.96832
9.92242 | 2247 | 9.92242 | 2233 | 36.614 | 99.89389 | 36.251 | 99.96836
9.93555 | 2161 | 9.93555 | 2284 | 36.648 | 99.89414 | 36.269 | 99.96838
9.94868 | 2262 | 9.94868 | 2288 | 36.661 | 99.89424 | 36.3 | 99.96842
9.96181 | 2287 | 9.96181 | 2293 | 36.696 | 99.8945 | 36.325 | 99.96845
9.97494 | 2199 | 9.97494 | 2245 | 36.717 | 99.89465 | 36.339 | 99.96846
9.98807 | 2205 | 9.98807 | 2173 | 36.757 | 99.89495 | 36.363 | 99.96849
10.0012 | 2191 | 10.0012 | 2249 | 36.791 | 99.8952 | 36.385 | 99.96852
10.01433 | 2283 | 10.01433 | 2261 | 36.81 | 99.89534 | 36.416 | 99.96855
10.02746 | 2211 | 10.02746 | 2207 | 36.839 | 99.89555 | 36.445 | 99.96858
10.0406 | 2181 | 10.0406 | 2212 | 36.864 | 99.89573 | 36.465 | 99.96861
10.05373 | 2268 | 10.05373 | 2231 | 36.896 | 99.89597 | 36.481 | 99.96863
10.06686 | 2252 | 10.06686 | 2319 | 36.909 | 99.89606 | 36.5 | 99.96865
10.07999 | 2209 | 10.07999 | 2268 | 36.935 | 99.89626 | 36.523 | 99.96867
10.09312 | 2236 | 10.09312 | 2263 | 36.974 | 99.89654 | 36.551 | 99.96871
10.10625 | 2271 | 10.10625 | 2239 | 36.997 | 99.89671 | 36.568 | 99.96873
10.11938 | 2273 | 10.11938 | 2256 | 37.018 | 99.89686 | 36.603 | 99.96877
10.13251 | 2137 | 10.13251 | 2166 | 37.05 | 99.89709 | 36.622 | 99.96879
10.14564 | 2234 | 10.14564 | 2260 | 37.077 | 99.89729 | 36.647 | 99.96882
10.15877 | 2200 | 10.15877 | 2199 | 37.099 | 99.89745 | 36.672 | 99.96885
10.1719 | 2156 | 10.1719 | 2285 | 37.141 | 99.89775 | 36.697 | 99.96887
10.18503 | 2193 | 10.18503 | 2238 | 37.164 | 99.89792 | 36.72 | 99.9689
10.19816 | 2236 | 10.19816 | 2159 | 37.203 | 99.8982 | 36.733 | 99.96891
10.21129 | 2114 | 10.21129 | 2171 | 37.228 | 99.89838 | 36.746 | 99.96893
10.22442 | 2204 | 10.22442 | 2241 | 37.255 | 99.89857 | 36.796 | 99.96899
10.23755 | 2199 | 10.23755 | 2277 | 37.288 | 99.89881 | 36.82 | 99.96901
10.25068 | 2231 | 10.25068 | 2227 | 37.31 | 99.89896 | 36.848 | 99.96904
10.26381 | 2185 | 10.26381 | 2230 | 37.341 | 99.89919 | 36.865 | 99.96906
10.27694 | 2208 | 10.27694 | 2263 | 37.36 | 99.89932 | 36.883 | 99.96908
10.29007 | 2237 | 10.29007 | 2183 | 37.404 | 99.89963 | 36.92 | 99.96912
10.3032 | 2132 | 10.3032 | 2208 | 37.431 | 99.89983 | 36.946 | 99.96915
10.31633 | 2192 | 10.31633 | 2198 | 37.471 | 99.90011 | 36.972 | 99.96918
10.32946 | 2138 | 10.32946 | 2243 | 37.492 | 99.90026 | 37 | 99.96921
10.34259 | 2268 | 10.34259 | 2062 | 37.503 | 99.90033 | 37.022 | 99.96924
10.35572 | 2223 | 10.35572 | 2221 | 37.528 | 99.90051 | 37.038 | 99.96926
10.36885 | 2194 | 10.36885 | 2217 | 37.559 | 99.90073 | 37.06 | 99.96928
10.38198 | 2211 | 10.38198 | 2115 | 37.582 | 99.90089 | 37.095 | 99.96932
10.39511 | 2189 | 10.39511 | 2114 | 37.621 | 99.90116 | 37.126 | 99.96935
10.40824 | 2209 | 10.40824 | 2189 | 37.657 | 99.90142 | 37.129 | 99.96936
10.42137 | 2104 | 10.42137 | 2120 | 37.679 | 99.90157 | 37.153 | 99.96938
10.4345 | 2220 | 10.4345 | 2162 | 37.715 | 99.90182 | 37.186 | 99.96942
10.44763 | 2155 | 10.44763 | 2120 | 37.733 | 99.90194 | 37.234 | 99.96947
10.46076 | 2247 | 10.46076 | 2193 | 37.772 | 99.90222 | 37.24 | 99.96948
10.47389 | 2188 | 10.47389 | 2207 | 37.801 | 99.90242 | 37.275 | 99.96952
10.48702 | 2225 | 10.48702 | 2244 | 37.835 | 99.90265 | 37.299 | 99.96954
10.50016 | 2140 | 10.50016 | 2175 | 37.87 | 99.90289 | 37.324 | 99.96957
10.51329 | 2081 | 10.51329 | 2154 | 37.873 | 99.90291 | 37.348 | 99.96959
10.52642 | 2213 | 10.52642 | 2184 | 37.925 | 99.90327 | 37.38 | 99.96963
10.53955 | 2208 | 10.53955 | 2177 | 37.943 | 99.9034 | 37.386 | 99.96964
10.55268 | 2111 | 10.55268 | 2169 | 37.973 | 99.9036 | 37.423 | 99.96968
10.56581 | 2211 | 10.56581 | 2152 | 38.026 | 99.90396 | 37.454 | 99.96971
10.57894 | 2112 | 10.57894 | 2144 | 38.039 | 99.90405 | 37.47 | 99.96973
10.59207 | 2141 | 10.59207 | 2256 | 38.084 | 99.90436 | 37.505 | 99.96976
10.6052 | 2174 | 10.6052 | 2068 | 38.1 | 99.90447 | 37.516 | 99.96977
10.61833 | 2126 | 10.61833 | 2118 | 38.135 | 99.9047 | 37.56 | 99.96982
10.63146 | 2254 | 10.63146 | 2180 | 38.164 | 99.9049 | 37.585 | 99.96985
10.64459 | 2089 | 10.64459 | 2081 | 38.186 | 99.90505 | 37.62 | 99.96988
10.65772 | 2157 | 10.65772 | 2143 | 38.217 | 99.90526 | 37.621 | 99.96989
10.67085 | 2300 | 10.67085 | 2191 | 38.272 | 99.90563 | 37.659 | 99.96993
10.68398 | 2189 | 10.68398 | 2085 | 38.301 | 99.90582 | 37.682 | 99.96995
10.69711 | 2284 | 10.69711 | 2115 | 38.313 | 99.9059 | 37.733 | 99.97
10.71024 | 2164 | 10.71024 | 2131 | 38.356 | 99.90619 | 37.753 | 99.97002
10.72337 | 2228 | 10.72337 | 2077 | 38.376 | 99.90632 | 37.766 | 99.97004
10.7365 | 2190 | 10.7365 | 2119 | 38.418 | 99.9066 | 37.799 | 99.97007
10.74963 | 2168 | 10.74963 | 2124 | 38.438 | 99.90674 | 37.834 | 99.97011
10.76276 | 2187 | 10.76276 | 2114 | 38.472 | 99.90696 | 37.859 | 99.97013
10.77589 | 2232 | 10.77589 | 2167 | 38.508 | 99.9072 | 37.87 | 99.97015
10.78902 | 2264 | 10.78902 | 2100 | 38.532 | 99.90736 | 37.898 | 99.97017
10.80215 | 2190 | 10.80215 | 2117 | 38.559 | 99.90754 | 37.928 | 99.97021
10.81528 | 2124 | 10.81528 | 2188 | 38.593 | 99.90776 | 37.966 | 99.97024
10.82841 | 2240 | 10.82841 | 2100 | 38.623 | 99.90796 | 37.994 | 99.97027
10.84154 | 2338 | 10.84154 | 2101 | 38.672 | 99.90828 | 38.007 | 99.97029
10.85467 | 2228 | 10.85467 | 2127 | 38.693 | 99.90841 | 38.041 | 99.97032
10.8678 | 2158 | 10.8678 | 2130 | 38.727 | 99.90864 | 38.057 | 99.97034
10.88093 | 2231 | 10.88093 | 2134 | 38.744 | 99.90875 | 38.087 | 99.97037
10.89406 | 2285 | 10.89406 | 2123 | 38.789 | 99.90904 | 38.123 | 99.9704
10.90719 | 2151 | 10.90719 | 2174 | 38.819 | 99.90923 | 38.163 | 99.97044
10.92032 | 2194 | 10.92032 | 2024 | 38.856 | 99.90947 | 38.168 | 99.97045
10.93345 | 2188 | 10.93345 | 2143 | 38.884 | 99.90965 | 38.219 | 99.9705
10.94658 | 2201 | 10.94658 | 2054 | 38.918 | 99.90987 | 38.225 | 99.97051
10.95971 | 2222 | 10.95971 | 2151 | 38.947 | 99.91006 | 38.264 | 99.97055
10.97285 | 2186 | 10.97285 | 2153 | 38.992 | 99.91035 | 38.298 | 99.97058
10.98598 | 2220 | 10.98598 | 2120 | 39.013 | 99.91048 | 38.316 | 99.9706
10.99911 | 2279 | 10.99911 | 2135 | 39.046 | 99.91069 | 38.357 | 99.97064
11.01224 | 2232 | 11.01224 | 2161 | 39.063 | 99.9108 | 38.372 | 99.97065
11.02537 | 2253 | 11.02537 | 2080 | 39.107 | 99.91108 | 38.405 | 99.97069
11.0385 | 2346 | 11.0385 | 2100 | 39.128 | 99.91121 | 38.417 | 99.9707
11.05163 | 2237 | 11.05163 | 2177 | 39.171 | 99.91148 | 38.458 | 99.97074
11.06476 | 2282 | 11.06476 | 2081 | 39.204 | 99.91169 | 38.493 | 99.97077
11.07789 | 2315 | 11.07789 | 2165 | 39.229 | 99.91185 | 38.519 | 99.9708
11.09102 | 2291 | 11.09102 | 2126 | 39.254 | 99.91201 | 38.563 | 99.97084
11.10415 | 2202 | 11.10415 | 2191 | 39.305 | 99.91233 | 38.585 | 99.97086
11.11728 | 2232 | 11.11728 | 2153 | 39.319 | 99.91241 | 38.599 | 99.97088
11.13041 | 2215 | 11.13041 | 2130 | 39.358 | 99.91266 | 38.631 | 99.97091
11.14354 | 2249 | 11.14354 | 2071 | 39.381 | 99.9128 | 38.651 | 99.97093
11.15667 | 2212 | 11.15667 | 2096 | 39.425 | 99.91307 | 38.672 | 99.97095
11.1698 | 2249 | 11.1698 | 2111 | 39.452 | 99.91324 | 38.721 | 99.97099
11.18293 | 2291 | 11.18293 | 2135 | 39.49 | 99.91348 | 38.74 | 99.97101
11.19606 | 2152 | 11.19606 | 2165 | 39.527 | 99.9137 | 38.768 | 99.97104
11.20919 | 2267 | 11.20919 | 2126 | 39.554 | 99.91387 | 38.802 | 99.97107
11.22232 | 2270 | 11.22232 | 2024 | 39.59 | 99.91409 | 38.819 | 99.97109
11.23545 | 2216 | 11.23545 | 2189 | 39.619 | 99.91427 | 38.868 | 99.97113
11.24858 | 2242 | 11.24858 | 2013 | 39.682 | 99.91465 | 38.896 | 99.97116
11.26171 | 2239 | 11.26171 | 2083 | 39.688 | 99.91469 | 38.919 | 99.97118
11.27484 | 2187 | 11.27484 | 2049 | 39.726 | 99.91492 | 38.948 | 99.97121
11.28797 | 2279 | 11.28797 | 2043 | 39.759 | 99.91512 | 38.975 | 99.97123
11.3011 | 2178 | 11.3011 | 1983 | 39.795 | 99.91534 | 39.01 | 99.97127
11.31423 | 2221 | 11.31423 | 2016 | 39.827 | 99.91553 | 39.049 | 99.9713
11.32736 | 2278 | 11.32736 | 2139 | 39.857 | 99.91571 | 39.062 | 99.97132
11.34049 | 2233 | 11.34049 | 2129 | 39.895 | 99.91594 | 39.094 | 99.97135
11.35362 | 2153 | 11.35362 | 2036 | 39.929 | 99.91615 | 39.134 | 99.97138
11.36675 | 2257 | 11.36675 | 2047 | 39.966 | 99.91637 | 39.16 | 99.97141
11.37988 | 2275 | 11.37988 | 2059 | 40.005 | 99.9166 | 39.168 | 99.97141
11.39301 | 2233 | 11.39301 | 2087 | 40.034 | 99.91677 | 39.209 | 99.97145
11.40614 | 2225 | 11.40614 | 2099 | 40.073 | 99.917 | 39.241 | 99.97148
11.41927 | 2302 | 11.41927 | 2051 | 40.111 | 99.91723 | 39.283 | 99.97152
11.43241 | 2297 | 11.43241 | 2042 | 40.134 | 99.91736 | 39.306 | 99.97154
11.44554 | 2271 | 11.44554 | 2064 | 40.17 | 99.91758 | 39.315 | 99.97155
11.45867 | 2346 | 11.45867 | 2095 | 40.201 | 99.91776 | 39.361 | 99.97159
11.4718 | 2333 | 11.4718 | 2090 | 40.236 | 99.91796 | 39.393 | 99.97162
11.48493 | 2306 | 11.48493 | 2110 | 40.271 | 99.91817 | 39.426 | 99.97165
11.49806 | 2364 | 11.49806 | 1994 | 40.3 | 99.91834 | 39.462 | 99.97168
11.51119 | 2344 | 11.51119 | 2019 | 40.346 | 99.9186 | 39.484 | 99.9717
11.52432 | 2413 | 11.52432 | 1974 | 40.385 | 99.91883 | 39.51 | 99.97172
11.53745 | 2304 | 11.53745 | 2044 | 40.41 | 99.91898 | 39.546 | 99.97176
11.55058 | 2378 | 11.55058 | 2015 | 40.426 | 99.91907 | 39.555 | 99.97176
11.56371 | 2389 | 11.56371 | 1970 | 40.471 | 99.91933 | 39.584 | 99.97179
11.57684 | 2392 | 11.57684 | 2009 | 40.517 | 99.91959 | 39.631 | 99.97183
11.58997 | 2322 | 11.58997 | 1998 | 40.559 | 99.91983 | 39.654 | 99.97185
11.6031 | 2346 | 11.6031 | 2099 | 40.585 | 99.91998 | 39.693 | 99.97189
11.61623 | 2459 | 11.61623 | 1959 | 40.621 | 99.92018 | 39.723 | 99.97191
11.62936 | 2463 | 11.62936 | 2101 | 40.673 | 99.92048 | 39.732 | 99.97192
11.64249 | 2371 | 11.64249 | 2131 | 40.706 | 99.92067 | 39.778 | 99.97196
11.65562 | 2572 | 11.65562 | 2137 | 40.725 | 99.92077 | 39.812 | 99.97199
11.66875 | 2535 | 11.66875 | 2031 | 40.766 | 99.921 | 39.854 | 99.97203
11.68188 | 2580 | 11.68188 | 2051 | 40.796 | 99.92117 | 39.868 | 99.97204
11.69501 | 2520 | 11.69501 | 2014 | 40.835 | 99.92139 | 39.896 | 99.97206
11.70814 | 2587 | 11.70814 | 2042 | 40.871 | 99.92159 | 39.935 | 99.9721
11.72127 | 2689 | 11.72127 | 1999 | 40.899 | 99.92175 | 39.977 | 99.97213
11.7344 | 2673 | 11.7344 | 2023 | 40.939 | 99.92197 | 40.01 | 99.97216
11.74753 | 2685 | 11.74753 | 2117 | 40.96 | 99.92209 | 40.028 | 99.97217
11.76066 | 2722 | 11.76066 | 2066 | 40.998 | 99.9223 | 40.058 | 99.9722
11.77379 | 2741 | 11.77379 | 1995 | 41.036 | 99.92251 | 40.087 | 99.97222
11.78692 | 2820 | 11.78692 | 2033 | 41.063 | 99.92266 | 40.125 | 99.97226
11.80005 | 2827 | 11.80005 | 2041 | 41.11 | 99.92291 | 40.152 | 99.97228
11.81318 | 2881 | 11.81318 | 2028 | 41.146 | 99.92311 | 40.19 | 99.97231
11.82631 | 3053 | 11.82631 | 1973 | 41.171 | 99.92325 | 40.229 | 99.97234
11.83944 | 3075 | 11.83944 | 1949 | 41.212 | 99.92347 | 40.265 | 99.97237
11.85257 | 3151 | 11.85257 | 2124 | 41.244 | 99.92364 | 40.279 | 99.97238
11.8657 | 3314 | 11.8657 | 2107 | 41.295 | 99.92392 | 40.318 | 99.97242
11.87883 | 3445 | 11.87883 | 2040 | 41.315 | 99.92403 | 40.341 | 99.97244
11.89197 | 3444 | 11.89197 | 2066 | 41.357 | 99.92425 | 40.384 | 99.97247
11.9051 | 3698 | 11.9051 | 1998 | 41.375 | 99.92435 | 40.4 | 99.97248
11.91823 | 3756 | 11.91823 | 2002 | 41.432 | 99.92466 | 40.437 | 99.97251
11.93136 | 3965 | 11.93136 | 1903 | 41.465 | 99.92483 | 40.461 | 99.97253
11.94449 | 4045 | 11.94449 | 1996 | 41.498 | 99.92501 | 40.503 | 99.97257
11.95762 | 4139 | 11.95762 | 1990 | 41.538 | 99.92522 | 40.536 | 99.97259
11.97075 | 4563 | 11.97075 | 2004 | 41.582 | 99.92545 | 40.557 | 99.97261
11.98388 | 4705 | 11.98388 | 2107 | 41.601 | 99.92555 | 40.6 | 99.97265
11.99701 | 5001 | 11.99701 | 2080 | 41.65 | 99.92581 | 40.623 | 99.97266
12.01014 | 5344 | 12.01014 | 2052 | 41.687 | 99.926 | 40.672 | 99.9727
12.02327 | 5639 | 12.02327 | 1980 | 41.711 | 99.92613 | 40.687 | 99.97272
12.0364 | 6166 | 12.0364 | 2115 | 41.757 | 99.92637 | 40.724 | 99.97274
12.04953 | 6472 | 12.04953 | 2024 | 41.779 | 99.92648 | 40.755 | 99.97277
12.06266 | 7114 | 12.06266 | 2030 | 41.826 | 99.92673 | 40.798 | 99.9728
12.07579 | 7757 | 12.07579 | 2095 | 41.853 | 99.92687 | 40.837 | 99.97283
12.08892 | 8362 | 12.08892 | 2036 | 41.92 | 99.92721 | 40.865 | 99.97286
12.10205 | 9320 | 12.10205 | 2003 | 41.941 | 99.92732 | 40.875 | 99.97286
12.11518 | 9958 | 12.11518 | 2009 | 41.986 | 99.92755 | 40.917 | 99.9729
12.12831 | 11193 | 12.12831 | 1988 | 42.01 | 99.92767 | 40.95 | 99.97292
12.14144 | 12370 | 12.14144 | 2049 | 42.051 | 99.92788 | 40.996 | 99.97296
12.15457 | 13410 | 12.15457 | 1994 | 42.082 | 99.92804 | 41.017 | 99.97297
12.1677 | 15213 | 12.1677 | 2011 | 42.127 | 99.92826 | 41.053 | 99.973
12.18083 | 17186 | 12.18083 | 1993 | 42.163 | 99.92845 | 41.089 | 99.97303
12.19396 | 18984 | 12.19396 | 1979 | 42.196 | 99.92861 | 41.118 | 99.97305
12.20709 | 21694 | 12.20709 | 2033 | 42.228 | 99.92877 | 41.153 | 99.97308
12.22022 | 24319 | 12.22022 | 2045 | 42.264 | 99.92895 | 41.177 | 99.97309
12.23335 | 27848 | 12.23335 | 1953 | 42.29 | 99.92908 | 41.219 | 99.97312
12.24648 | 31424 | 12.24648 | 1936 | 42.339 | 99.92932 | 41.247 | 99.97315
12.25961 | 35408 | 12.25961 | 1983 | 42.385 | 99.92955 | 41.27 | 99.97316
12.27274 | 40141 | 12.27274 | 1956 | 42.428 | 99.92976 | 41.32 | 99.9732
12.28587 | 45627 | 12.28587 | 2005 | 42.452 | 99.92988 | 41.349 | 99.97322
12.299 | 50911 | 12.299 | 1975 | 42.487 | 99.93005 | 41.378 | 99.97324
12.31213 | 55806 | 12.31213 | 2007 | 42.523 | 99.93023 | 41.41 | 99.97327
12.32526 | 58691 | 12.32526 | 1966 | 42.564 | 99.93043 | 41.439 | 99.97329
12.33839 | 59253 | 12.33839 | 1973 | 42.61 | 99.93065 | 41.473 | 99.97331
12.35152 | 56784 | 12.35152 | 1939 | 42.651 | 99.93085 | 41.512 | 99.97334
12.36466 | 50887 | 12.36466 | 1969 | 42.668 | 99.93093 | 41.548 | 99.97337
12.37779 | 42968 | 12.37779 | 1935 | 42.73 | 99.93123 | 41.586 | 99.97339
12.39092 | 34794 | 12.39092 | 2025 | 42.763 | 99.93139 | 41.603 | 99.97341
12.40405 | 26762 | 12.40405 | 1922 | 42.802 | 99.93157 | 41.647 | 99.97344
12.41718 | 20984 | 12.41718 | 1975 | 42.851 | 99.93181 | 41.68 | 99.97346
12.43031 | 16422 | 12.43031 | 1950 | 42.868 | 99.93189 | 41.726 | 99.97349
12.44344 | 12957 | 12.44344 | 2006 | 42.914 | 99.9321 | 41.762 | 99.97352
12.45657 | 10695 | 12.45657 | 1924 | 42.94 | 99.93223 | 41.791 | 99.97354
12.4697 | 8938 | 12.4697 | 1982 | 42.986 | 99.93244 | 41.812 | 99.97355
12.48283 | 7585 | 12.48283 | 2023 | 43.036 | 99.93267 | 41.861 | 99.97359
12.49596 | 6547 | 12.49596 | 1934 | 43.076 | 99.93286 | 41.887 | 99.97361
12.50909 | 5990 | 12.50909 | 2006 | 43.118 | 99.93306 | 41.917 | 99.97363
12.52222 | 5294 | 12.52222 | 1952 | 43.16 | 99.93325 | 41.962 | 99.97366
12.53535 | 4774 | 12.53535 | 1883 | 43.194 | 99.93341 | 41.998 | 99.97368
12.54848 | 4496 | 12.54848 | 1949 | 43.218 | 99.93352 | 42.031 | 99.9737
12.56161 | 4156 | 12.56161 | 1997 | 43.264 | 99.93373 | 42.055 | 99.97372
12.57474 | 3785 | 12.57474 | 1949 | 43.309 | 99.93393 | 42.096 | 99.97375
12.58787 | 3645 | 12.58787 | 2038 | 43.338 | 99.93406 | 42.128 | 99.97377
12.601 | 3353 | 12.601 | 1973 | 43.356 | 99.93414 | 42.18 | 99.9738
12.61413 | 3296 | 12.61413 | 1971 | 43.417 | 99.93442 | 42.201 | 99.97382
12.62726 | 3077 | 12.62726 | 1963 | 43.435 | 99.9345 | 42.24 | 99.97384
12.64039 | 2958 | 12.64039 | 1939 | 43.488 | 99.93474 | 42.281 | 99.97387
12.65352 | 2914 | 12.65352 | 1922 | 43.528 | 99.93492 | 42.296 | 99.97388
12.66665 | 2795 | 12.66665 | 1939 | 43.564 | 99.93508 | 42.34 | 99.97391
12.67978 | 2731 | 12.67978 | 1876 | 43.597 | 99.93522 | 42.379 | 99.97394
12.69291 | 2685 | 12.69291 | 1936 | 43.623 | 99.93534 | 42.415 | 99.97396
12.70604 | 2598 | 12.70604 | 1945 | 43.676 | 99.93557 | 42.451 | 99.97398
12.71917 | 2413 | 12.71917 | 1944 | 43.732 | 99.93582 | 42.477 | 99.974
12.7323 | 2432 | 12.7323 | 1966 | 43.749 | 99.93589 | 42.51 | 99.97402
12.74543 | 2534 | 12.74543 | 1841 | 43.798 | 99.9361 | 42.547 | 99.97404
12.75856 | 2297 | 12.75856 | 1985 | 43.83 | 99.93624 | 42.583 | 99.97407
12.77169 | 2268 | 12.77169 | 1950 | 43.896 | 99.93653 | 42.619 | 99.97409
12.78482 | 2244 | 12.78482 | 1972 | 43.925 | 99.93665 | 42.662 | 99.97412
12.79795 | 2232 | 12.79795 | 1938 | 43.946 | 99.93674 | 42.677 | 99.97413
12.81108 | 2220 | 12.81108 | 1985 | 43.991 | 99.93693 | 42.728 | 99.97416
12.82422 | 2164 | 12.82422 | 1846 | 44.032 | 99.93711 | 42.759 | 99.97418
12.83735 | 2217 | 12.83735 | 2035 | 44.093 | 99.93737 | 42.79 | 99.9742
12.85048 | 2181 | 12.85048 | 1873 | 44.12 | 99.93748 | 42.839 | 99.97423
12.86361 | 2086 | 12.86361 | 1950 | 44.155 | 99.93763 | 42.872 | 99.97425
12.87674 | 2081 | 12.87674 | 2048 | 44.189 | 99.93777 | 42.905 | 99.97427
12.88987 | 2122 | 12.88987 | 1957 | 44.248 | 99.93802 | 42.941 | 99.97429
12.903 | 2088 | 12.903 | 1882 | 44.277 | 99.93814 | 42.96 | 99.9743
12.91613 | 2021 | 12.91613 | 1883 | 44.306 | 99.93826 | 43.018 | 99.97434
12.92926 | 1981 | 12.92926 | 2026 | 44.355 | 99.93846 | 43.047 | 99.97435
12.94239 | 2022 | 12.94239 | 1911 | 44.409 | 99.93868 | 43.086 | 99.97438
12.95552 | 2014 | 12.95552 | 1884 | 44.43 | 99.93876 | 43.119 | 99.9744
12.96865 | 1946 | 12.96865 | 1980 | 44.467 | 99.93892 | 43.162 | 99.97442
12.98178 | 1918 | 12.98178 | 1902 | 44.523 | 99.93914 | 43.201 | 99.97444
12.99491 | 1945 | 12.99491 | 2044 | 44.571 | 99.93934 | 43.236 | 99.97446
13.00804 | 1960 | 13.00804 | 1931 | 44.597 | 99.93944 | 43.277 | 99.97449
13.02117 | 1957 | 13.02117 | 1869 | 44.644 | 99.93963 | 43.319 | 99.97451
13.0343 | 1932 | 13.0343 | 1910 | 44.675 | 99.93975 | 43.343 | 99.97453
13.04743 | 1905 | 13.04743 | 1852 | 44.717 | 99.93992 | 43.391 | 99.97455
13.06056 | 1923 | 13.06056 | 2018 | 44.764 | 99.9401 | 43.421 | 99.97457
13.07369 | 1877 | 13.07369 | 2082 | 44.793 | 99.94022 | 43.465 | 99.97459
13.08682 | 1865 | 13.08682 | 1918 | 44.84 | 99.9404 | 43.498 | 99.97461
13.09995 | 1878 | 13.09995 | 2020 | 44.869 | 99.94052 | 43.52 | 99.97463
13.11308 | 1890 | 13.11308 | 1909 | 44.907 | 99.94066 | 43.561 | 99.97465
13.12621 | 1798 | 13.12621 | 1966 | 44.953 | 99.94084 | 43.597 | 99.97467
13.13934 | 1880 | 13.13934 | 1903 | 44.991 | 99.94099 | 43.63 | 99.97469
13.15247 | 1844 | 13.15247 | 1980 | 45.036 | 99.94116 | 43.668 | 99.97471
13.1656 | 1856 | 13.1656 | 2007 | 45.083 | 99.94134 | 43.689 | 99.97472
13.17873 | 1846 | 13.17873 | 1926 | 45.13 | 99.94152 | 43.743 | 99.97475
13.19186 | 1800 | 13.19186 | 1919 | 45.153 | 99.9416 | 43.771 | 99.97476
13.20499 | 1860 | 13.20499 | 1988 | 45.19 | 99.94174 | 43.815 | 99.97479
13.21812 | 1820 | 13.21812 | 1951 | 45.244 | 99.94195 | 43.848 | 99.9748
13.23125 | 1893 | 13.23125 | 1991 | 45.29 | 99.94212 | 43.891 | 99.97483
13.24438 | 1851 | 13.24438 | 2009 | 45.323 | 99.94224 | 43.924 | 99.97484
13.25751 | 1898 | 13.25751 | 1957 | 45.348 | 99.94233 | 43.953 | 99.97486
13.27064 | 1838 | 13.27064 | 1961 | 45.419 | 99.9426 | 44.008 | 99.97489
13.28377 | 1826 | 13.28377 | 1942 | 45.445 | 99.94269 | 44.045 | 99.97491
13.29691 | 1925 | 13.29691 | 1962 | 45.508 | 99.94292 | 44.071 | 99.97492
13.31004 | 1764 | 13.31004 | 1937 | 45.535 | 99.94302 | 44.104 | 99.97494
13.32317 | 1754 | 13.32317 | 2027 | 45.575 | 99.94316 | 44.147 | 99.97496
13.3363 | 1749 | 13.3363 | 1886 | 45.612 | 99.9433 | 44.174 | 99.97497
13.34943 | 1770 | 13.34943 | 1871 | 45.659 | 99.94346 | 44.235 | 99.975
13.36256 | 1769 | 13.36256 | 1986 | 45.711 | 99.94365 | 44.274 | 99.97502
13.37569 | 1773 | 13.37569 | 1945 | 45.749 | 99.94378 | 44.303 | 99.97504
13.38882 | 1812 | 13.38882 | 1962 | 45.779 | 99.94389 | 44.339 | 99.97505
13.40195 | 1751 | 13.40195 | 1949 | 45.824 | 99.94405 | 44.379 | 99.97507
13.41508 | 1784 | 13.41508 | 2009 | 45.87 | 99.94421 | 44.421 | 99.97509
13.42821 | 1716 | 13.42821 | 1920 | 45.913 | 99.94436 | 44.452 | 99.97511
13.44134 | 1809 | 13.44134 | 1897 | 45.947 | 99.94447 | 44.479 | 99.97512
13.45447 | 1747 | 13.45447 | 1873 | 45.998 | 99.94465 | 44.519 | 99.97514
13.4676 | 1810 | 13.4676 | 1901 | 46.037 | 99.94478 | 44.546 | 99.97515
13.48073 | 1789 | 13.48073 | 1929 | 46.088 | 99.94496 | 44.605 | 99.97518
13.49386 | 1726 | 13.49386 | 1962 | 46.105 | 99.94501 | 44.635 | 99.9752
13.50699 | 1688 | 13.50699 | 1901 | 46.155 | 99.94518 | 44.678 | 99.97522
13.52012 | 1828 | 13.52012 | 1881 | 46.193 | 99.94531 | 44.721 | 99.97523
13.53325 | 1841 | 13.53325 | 1981 | 46.243 | 99.94548 | 44.754 | 99.97525
13.54638 | 1785 | 13.54638 | 1967 | 46.282 | 99.94561 | 44.799 | 99.97527
13.55951 | 1792 | 13.55951 | 1922 | 46.32 | 99.94573 | 44.839 | 99.97529
13.57264 | 1765 | 13.57264 | 1962 | 46.36 | 99.94586 | 44.867 | 99.9753
13.58577 | 1863 | 13.58577 | 1996 | 46.406 | 99.94602 | 44.891 | 99.97531
13.5989 | 1804 | 13.5989 | 1952 | 46.438 | 99.94612 | 44.95 | 99.97534
13.61203 | 1833 | 13.61203 | 1931 | 46.502 | 99.94633 | 44.994 | 99.97536
13.62516 | 1809 | 13.62516 | 1949 | 46.541 | 99.94645 | 45.021 | 99.97537
13.63829 | 1797 | 13.63829 | 1930 | 46.59 | 99.94661 | 45.049 | 99.97538
13.65142 | 1709 | 13.65142 | 1969 | 46.624 | 99.94672 | 45.099 | 99.9754
13.66455 | 1713 | 13.66455 | 1992 | 46.672 | 99.94687 | 45.122 | 99.97541
13.67768 | 1629 | 13.67768 | 2029 | 46.717 | 99.94701 | 45.169 | 99.97543
13.69081 | 1702 | 13.69081 | 2079 | 46.754 | 99.94713 | 45.216 | 99.97545
13.70394 | 1731 | 13.70394 | 1982 | 46.79 | 99.94724 | 45.241 | 99.97546
13.71707 | 1722 | 13.71707 | 2017 | 46.852 | 99.94743 | 45.288 | 99.97548
13.7302 | 1762 | 13.7302 | 1967 | 46.89 | 99.94755 | 45.327 | 99.9755
13.74333 | 1649 | 13.74333 | 1998 | 46.914 | 99.94762 | 45.355 | 99.97551
13.75647 | 1700 | 13.75647 | 1893 | 46.978 | 99.94781 | 45.396 | 99.97553
13.7696 | 1722 | 13.7696 | 1921 | 47.001 | 99.94788 | 45.432 | 99.97554
13.78273 | 1740 | 13.78273 | 1927 | 47.048 | 99.94802 | 45.483 | 99.97556
13.79586 | 1787 | 13.79586 | 1843 | 47.084 | 99.94813 | 45.529 | 99.97558
13.80899 | 1750 | 13.80899 | 1930 | 47.138 | 99.94829 | 45.576 | 99.9756
13.82212 | 1765 | 13.82212 | 1996 | 47.185 | 99.94843 | 45.606 | 99.97561
13.83525 | 1792 | 13.83525 | 1951 | 47.209 | 99.9485 | 45.647 | 99.97562
13.84838 | 1797 | 13.84838 | 1901 | 47.272 | 99.94869 | 45.684 | 99.97564
13.86151 | 1819 | 13.86151 | 1921 | 47.321 | 99.94883 | 45.739 | 99.97566
13.87464 | 1786 | 13.87464 | 1956 | 47.365 | 99.94895 | 45.781 | 99.97568
13.88777 | 1754 | 13.88777 | 1967 | 47.388 | 99.94902 | 45.804 | 99.97568
13.9009 | 1813 | 13.9009 | 1998 | 47.452 | 99.9492 | 45.857 | 99.9757
13.91403 | 1734 | 13.91403 | 1937 | 47.481 | 99.94928 | 45.9 | 99.97572
13.92716 | 1791 | 13.92716 | 2029 | 47.532 | 99.94943 | 45.934 | 99.97573
13.94029 | 1757 | 13.94029 | 1986 | 47.567 | 99.94953 | 45.978 | 99.97575
13.95342 | 1711 | 13.95342 | 2013 | 47.622 | 99.94968 | 46.008 | 99.97576
13.96655 | 1715 | 13.96655 | 2027 | 47.667 | 99.9498 | 46.052 | 99.97577
13.97968 | 1697 | 13.97968 | 2004 | 47.697 | 99.94988 | 46.096 | 99.97579
13.99281 | 1648 | 13.99281 | 1995 | 47.742 | 99.95001 | 46.13 | 99.9758
14.00594 | 1684 | 14.00594 | 1940 | 47.793 | 99.95015 | 46.183 | 99.97582
14.01907 | 1611 | 14.01907 | 2044 | 47.829 | 99.95024 | 46.231 | 99.97583
14.0322 | 1618 | 14.0322 | 1987 | 47.888 | 99.9504 | 46.255 | 99.97584
14.04533 | 1598 | 14.04533 | 1908 | 47.909 | 99.95045 | 46.304 | 99.97586
14.05846 | 1578 | 14.05846 | 1948 | 47.959 | 99.95059 | 46.335 | 99.97587
14.07159 | 1636 | 14.07159 | 1848 | 47.994 | 99.95068 | 46.355 | 99.97588
14.08472 | 1624 | 14.08472 | 1956 | 48.052 | 99.95083 | 46.409 | 99.97589
14.09785 | 1586 | 14.09785 | 1914 | 48.096 | 99.95094 | 46.439 | 99.9759
14.11098 | 1633 | 14.11098 | 1900 | 48.14 | 99.95106 | 46.487 | 99.97592
14.12411 | 1644 | 14.12411 | 1880 | 48.183 | 99.95116 | 46.528 | 99.97593
14.13724 | 1588 | 14.13724 | 1795 | 48.212 | 99.95124 | 46.571 | 99.97594
14.15037 | 1542 | 14.15037 | 1808 | 48.262 | 99.95136 | 46.627 | 99.97596
14.1635 | 1604 | 14.1635 | 1861 | 48.307 | 99.95148 | 46.658 | 99.97597
14.17663 | 1474 | 14.17663 | 1833 | 48.335 | 99.95154 | 46.688 | 99.97598
14.18976 | 1630 | 14.18976 | 1839 | 48.387 | 99.95167 | 46.733 | 99.97599
14.20289 | 1567 | 14.20289 | 1822 | 48.446 | 99.95182 | 46.783 | 99.97601
14.21603 | 1570 | 14.21603 | 1803 | 48.48 | 99.9519 | 46.811 | 99.97602
14.22916 | 1537 | 14.22916 | 1862 | 48.525 | 99.95201 | 46.862 | 99.97603
14.24229 | 1683 | 14.24229 | 1871 | 48.571 | 99.95212 | 46.91 | 99.97604
14.25542 | 1566 | 14.25542 | 1850 | 48.614 | 99.95222 | 46.945 | 99.97605
14.26855 | 1557 | 14.26855 | 1846 | 48.649 | 99.9523 | 46.987 | 99.97607
14.28168 | 1542 | 14.28168 | 1859 | 48.691 | 99.9524 | 47.033 | 99.97608
14.29481 | 1547 | 14.29481 | 1777 | 48.754 | 99.95254 | 47.077 | 99.97609
14.30794 | 1487 | 14.30794 | 1819 | 48.8 | 99.95265 | 47.123 | 99.9761
14.32107 | 1535 | 14.32107 | 1846 | 48.854 | 99.95277 | 47.16 | 99.97611
14.3342 | 1530 | 14.3342 | 1879 | 48.899 | 99.95287 | 47.2 | 99.97612
14.34733 | 1507 | 14.34733 | 1854 | 48.934 | 99.95295 | 47.233 | 99.97613
14.36046 | 1492 | 14.36046 | 1844 | 48.982 | 99.95306 | 47.277 | 99.97614
14.37359 | 1651 | 14.37359 | 1827 | 49.032 | 99.95317 | 47.332 | 99.97616
14.38672 | 1561 | 14.38672 | 1842 | 49.064 | 99.95324 | 47.362 | 99.97616
14.39985 | 1613 | 14.39985 | 1766 | 49.108 | 99.95333 | 47.399 | 99.97617
14.41298 | 1543 | 14.41298 | 1858 | 49.159 | 99.95344 | 47.455 | 99.97619
14.42611 | 1510 | 14.42611 | 1889 | 49.199 | 99.95353 | 47.488 | 99.97619
14.43924 | 1554 | 14.43924 | 1884 | 49.255 | 99.95365 | 47.536 | 99.9762
14.45237 | 1537 | 14.45237 | 1810 | 49.28 | 99.9537 | 47.573 | 99.97621
14.4655 | 1540 | 14.4655 | 1813 | 49.342 | 99.95383 | 47.61 | 99.97622
14.47863 | 1501 | 14.47863 | 1814 | 49.38 | 99.95391 | 47.643 | 99.97623
14.49176 | 1567 | 14.49176 | 1832 | 49.423 | 99.95399 | 47.699 | 99.97624
14.50489 | 1531 | 14.50489 | 1858 | 49.476 | 99.9541 | 47.73 | 99.97625
14.51802 | 1496 | 14.51802 | 1903 | 49.521 | 99.95419 | 47.777 | 99.97626
14.53115 | 1540 | 14.53115 | 1848 | 49.565 | 99.95428 | 47.832 | 99.97627
14.54428 | 1445 | 14.54428 | 1770 | 49.617 | 99.95438 | 47.856 | 99.97627
14.55741 | 1555 | 14.55741 | 1834 | 49.658 | 99.95446 | 47.912 | 99.97629
14.57054 | 1529 | 14.57054 | 1715 | 49.716 | 99.95457 | 47.961 | 99.9763
14.58367 | 1474 | 14.58367 | 1899 | 49.758 | 99.95465 | 48.011 | 99.97631
14.5968 | 1532 | 14.5968 | 1845 | 49.783 | 99.9547 | 48.034 | 99.97631
14.60993 | 1545 | 14.60993 | 1821 | 49.834 | 99.95479 | 48.079 | 99.97632
14.62306 | 1551 | 14.62306 | 1831 | 49.869 | 99.95486 | 48.117 | 99.97633
14.63619 | 1585 | 14.63619 | 1823 | 49.917 | 99.95494 | 48.174 | 99.97634
14.64932 | 1521 | 14.64932 | 1842 | 49.962 | 99.95503 | 48.196 | 99.97634
14.66245 | 1527 | 14.66245 | 1798 | 50.011 | 99.95511 | 48.239 | 99.97635
14.67558 | 1494 | 14.67558 | 1935 | 50.055 | 99.95519 | 48.281 | 99.97635
14.68872 | 1559 | 14.68872 | 1854 | 50.106 | 99.95528 | 48.332 | 99.97636
14.70185 | 1489 | 14.70185 | 1885 | 50.155 | 99.95537 | 48.377 | 99.97637
14.71498 | 1499 | 14.71498 | 1756 | 50.21 | 99.95546 | 48.419 | 99.97638
14.72811 | 1547 | 14.72811 | 1807 | 50.256 | 99.95554 | 48.462 | 99.97638
14.74124 | 1525 | 14.74124 | 1823 | 50.296 | 99.95561 | 48.513 | 99.97639
14.75437 | 1513 | 14.75437 | 1805 | 50.352 | 99.9557 | 48.548 | 99.9764
14.7675 | 1447 | 14.7675 | 1825 | 50.385 | 99.95575 | 48.585 | 99.9764
14.78063 | 1523 | 14.78063 | 1826 | 50.433 | 99.95583 | 48.622 | 99.97641
14.79376 | 1541 | 14.79376 | 1922 | 50.487 | 99.95592 | 48.68 | 99.97642
14.80689 | 1450 | 14.80689 | 1827 | 50.521 | 99.95597 | 48.716 | 99.97642
14.82002 | 1514 | 14.82002 | 1867 | 50.57 | 99.95605 | 48.766 | 99.97643
14.83315 | 1501 | 14.83315 | 1854 | 50.623 | 99.95613 | 48.814 | 99.97644
14.84628 | 1485 | 14.84628 | 1817 | 50.661 | 99.95619 | 48.844 | 99.97644
14.85941 | 1406 | 14.85941 | 1853 | 50.717 | 99.95628 | 48.898 | 99.97645
14.87254 | 1469 | 14.87254 | 1842 | 50.764 | 99.95635 | 48.942 | 99.97645
14.88567 | 1471 | 14.88567 | 1769 | 50.804 | 99.9564 | 48.982 | 99.97646
14.8988 | 1553 | 14.8988 | 1876 | 50.848 | 99.95647 | 49.034 | 99.97646
14.91193 | 1512 | 14.91193 | 1758 | 50.899 | 99.95654 | 49.072 | 99.97647
14.92506 | 1503 | 14.92506 | 1840 | 50.944 | 99.95661 | 49.127 | 99.97647
14.93819 | 1475 | 14.93819 | 1855 | 50.994 | 99.95667 | 49.174 | 99.97648
14.95132 | 1545 | 14.95132 | 1786 | 51.043 | 99.95674 | 49.209 | 99.97648
14.96445 | 1488 | 14.96445 | 1789 | 51.091 | 99.95681 | 49.253 | 99.97648
14.97758 | 1502 | 14.97758 | 1866 | 51.143 | 99.95688 | 49.309 | 99.97649
14.99071 | 1460 | 14.99071 | 1861 | 51.19 | 99.95694 | 49.342 | 99.97649
15.00384 | 1580 | 15.00384 | 1877 | 51.236 | 99.957 | 49.377 | 99.9765
15.01697 | 1565 | 15.01697 | 1909 | 51.284 | 99.95706 | 49.431 | 99.9765
15.0301 | 1588 | 15.0301 | 1884 | 51.328 | 99.95712 | 49.48 | 99.9765
15.04323 | 1493 | 15.04323 | 1786 | 51.378 | 99.95718 | 49.512 | 99.97651
15.05636 | 1533 | 15.05636 | 1828 | 51.427 | 99.95724 | 49.549 | 99.97651
15.06949 | 1503 | 15.06949 | 1838 | 51.466 | 99.95728 | 49.597 | 99.97651
15.08262 | 1528 | 15.08262 | 1885 | 51.533 | 99.95736 | 49.655 | 99.97652
15.09575 | 1547 | 15.09575 | 1900 | 51.567 | 99.9574 | 49.7 | 99.97652
15.10888 | 1562 | 15.10888 | 1850 | 51.614 | 99.95746 | 49.737 | 99.97652
15.12201 | 1477 | 15.12201 | 1914 | 51.663 | 99.95751 | 49.785 | 99.97652
15.13514 | 1529 | 15.13514 | 1942 | 51.691 | 99.95754 | 49.821 | 99.97652
15.14828 | 1443 | 15.14828 | 1864 | 51.757 | 99.95761 | 49.871 | 99.97653
15.16141 | 1491 | 15.16141 | 1887 | 51.806 | 99.95767 | 49.916 | 99.97653
15.17454 | 1499 | 15.17454 | 1845 | 51.855 | 99.95772 | 49.948 | 99.97653
15.18767 | 1487 | 15.18767 | 1842 | 51.877 | 99.95774 | 50.009 | 99.97653
15.2008 | 1415 | 15.2008 | 1830 | 51.947 | 99.95781 | 50.053 | 99.97653
15.21393 | 1508 | 15.21393 | 1859 | 51.988 | 99.95785 | 50.091 | 99.97653
15.22706 | 1442 | 15.22706 | 1886 | 52.038 | 99.9579 | 50.135 | 99.97654
15.24019 | 1468 | 15.24019 | 1756 | 52.086 | 99.95794 | 50.188 | 99.97654
15.25332 | 1448 | 15.25332 | 1789 | 52.148 | 99.958 | 50.232 | 99.97654
15.26645 | 1501 | 15.26645 | 1801 | 52.191 | 99.95804 | 50.283 | 99.97654
15.27958 | 1442 | 15.27958 | 1792 | 52.229 | 99.95807 | 50.333 | 99.97654
15.29271 | 1447 | 15.29271 | 1817 | 52.28 | 99.95812 | 50.368 | 99.97654
15.30584 | 1398 | 15.30584 | 1748 | 52.339 | 99.95817 | 50.415 | 99.97654
15.31897 | 1427 | 15.31897 | 1826 | 52.377 | 99.9582 | 50.465 | 99.97654
15.3321 | 1396 | 15.3321 | 1761 | 52.431 | 99.95824 | 50.51 | 99.97654
15.34523 | 1462 | 15.34523 | 1767 | 52.473 | 99.95828 | 50.558 | 99.97654
15.35836 | 1427 | 15.35836 | 1801 | 52.498 | 99.9583 | 50.596 | 99.97654
15.37149 | 1450 | 15.37149 | 1747 | 52.575 | 99.95835 | 50.652 | 99.97654
15.38462 | 1518 | 15.38462 | 1782 | 52.62 | 99.95839 | 50.694 | 99.97654
15.39775 | 1438 | 15.39775 | 1855 | 52.651 | 99.95841 | 50.745 | 99.97654
15.41088 | 1514 | 15.41088 | 1816 | 52.711 | 99.95845 | 50.796 | 99.97653
15.42401 | 1475 | 15.42401 | 1798 | 52.757 | 99.95848 | 50.83 | 99.97653
15.43714 | 1503 | 15.43714 | 1837 | 52.807 | 99.95851 | 50.883 | 99.97653
15.45027 | 1463 | 15.45027 | 1808 | 52.851 | 99.95854 | 50.931 | 99.97653
15.4634 | 1416 | 15.4634 | 1849 | 52.901 | 99.95857 | 50.981 | 99.97653
15.47653 | 1507 | 15.47653 | 1916 | 52.96 | 99.95861 | 51.012 | 99.97653
15.48966 | 1546 | 15.48966 | 1762 | 53.024 | 99.95864 | 51.07 | 99.97652
15.50279 | 1502 | 15.50279 | 1898 | 53.062 | 99.95866 | 51.112 | 99.97652
15.51592 | 1518 | 15.51592 | 1735 | 53.103 | 99.95869 | 51.161 | 99.97652
15.52905 | 1491 | 15.52905 | 1861 | 53.159 | 99.95871 | 51.213 | 99.97651
15.54218 | 1520 | 15.54218 | 1793 | 53.212 | 99.95874 | 51.252 | 99.97651
15.55531 | 1544 | 15.55531 | 1840 | 53.25 | 99.95876 | 51.297 | 99.97651
15.56844 | 1415 | 15.56844 | 1751 | 53.304 | 99.95878 | 51.356 | 99.97651
15.58157 | 1403 | 15.58157 | 1763 | 53.353 | 99.9588 | 51.39 | 99.9765
15.5947 | 1469 | 15.5947 | 1809 | 53.399 | 99.95882 | 51.433 | 99.9765
15.60784 | 1460 | 15.60784 | 1801 | 53.444 | 99.95884 | 51.488 | 99.97649
15.62097 | 1362 | 15.62097 | 1810 | 53.495 | 99.95886 | 51.528 | 99.97649
15.6341 | 1401 | 15.6341 | 1787 | 53.541 | 99.95887 | 51.573 | 99.97649
15.64723 | 1366 | 15.64723 | 1887 | 53.611 | 99.9589 | 51.619 | 99.97648
15.66036 | 1443 | 15.66036 | 1786 | 53.647 | 99.95891 | 51.674 | 99.97648
15.67349 | 1417 | 15.67349 | 1797 | 53.692 | 99.95892 | 51.713 | 99.97647
15.68662 | 1411 | 15.68662 | 1811 | 53.743 | 99.95893 | 51.769 | 99.97647
15.69975 | 1421 | 15.69975 | 1819 | 53.781 | 99.95894 | 51.813 | 99.97646
15.71288 | 1420 | 15.71288 | 1875 | 53.837 | 99.95896 | 51.859 | 99.97646
15.72601 | 1374 | 15.72601 | 1836 | 53.876 | 99.95896 | 51.907 | 99.97645
15.73914 | 1335 | 15.73914 | 1806 | 53.939 | 99.95898 | 51.964 | 99.97645
15.75227 | 1433 | 15.75227 | 1878 | 53.993 | 99.95898 | 51.996 | 99.97644
15.7654 | 1451 | 15.7654 | 1776 | 54.064 | 99.95899 | 52.038 | 99.97644
15.77853 | 1432 | 15.77853 | 1842 | 54.097 | 99.959 | 52.088 | 99.97643
15.79166 | 1394 | 15.79166 | 1825 | 54.15 | 99.959 | 52.15 | 99.97642
15.80479 | 1372 | 15.80479 | 1861 | 54.196 | 99.95901 | 52.197 | 99.97641
15.81792 | 1386 | 15.81792 | 1770 | 54.225 | 99.95901 | 52.232 | 99.97641
15.83105 | 1316 | 15.83105 | 1843 | 54.281 | 99.95901 | 52.285 | 99.9764
15.84418 | 1346 | 15.84418 | 1883 | 54.335 | 99.95901 | 52.336 | 99.97639
15.85731 | 1399 | 15.85731 | 1809 | 54.397 | 99.95901 | 52.37 | 99.97639
15.87044 | 1322 | 15.87044 | 1792 | 54.441 | 99.95901 | 52.427 | 99.97638
15.88357 | 1386 | 15.88357 | 1835 | 54.502 | 99.95901 | 52.473 | 99.97637
15.8967 | 1404 | 15.8967 | 1839 | 54.551 | 99.959 | 52.516 | 99.97637
15.90983 | 1342 | 15.90983 | 1758 | 54.606 | 99.959 | 52.563 | 99.97636
15.92296 | 1382 | 15.92296 | 1761 | 54.637 | 99.95899 | 52.62 | 99.97635
15.93609 | 1402 | 15.93609 | 1880 | 54.691 | 99.95899 | 52.665 | 99.97634
15.94922 | 1342 | 15.94922 | 1896 | 54.744 | 99.95898 | 52.72 | 99.97633
15.96235 | 1372 | 15.96235 | 1791 | 54.787 | 99.95897 | 52.768 | 99.97632
15.97548 | 1403 | 15.97548 | 1798 | 54.865 | 99.95896 | 52.82 | 99.97631
15.98861 | 1342 | 15.98861 | 1832 | 54.893 | 99.95895 | 52.875 | 99.9763
16.00174 | 1430 | 16.00174 | 1863 | 54.947 | 99.95894 | 52.912 | 99.97629
16.01487 | 1422 | 16.01487 | 1762 | 54.997 | 99.95892 | 52.96 | 99.97628
16.028 | 1391 | 16.028 | 1933 | 55.049 | 99.95891 | 53.009 | 99.97627
16.04113 | 1365 | 16.04113 | 1775 | 55.097 | 99.9589 | 53.06 | 99.97626
16.05426 | 1356 | 16.05426 | 1812 | 55.142 | 99.95888 | 53.099 | 99.97626
16.06739 | 1360 | 16.06739 | 1904 | 55.19 | 99.95886 | 53.154 | 99.97624
16.08053 | 1407 | 16.08053 | 1887 | 55.244 | 99.95884 | 53.192 | 99.97624
16.09366 | 1393 | 16.09366 | 1803 | 55.29 | 99.95883 | 53.24 | 99.97622
16.10679 | 1345 | 16.10679 | 1871 | 55.347 | 99.9588 | 53.29 | 99.97621
16.11992 | 1405 | 16.11992 | 1807 | 55.404 | 99.95878 | 53.34 | 99.9762
16.13305 | 1377 | 16.13305 | 1858 | 55.455 | 99.95876 | 53.382 | 99.97619
16.14618 | 1333 | 16.14618 | 1853 | 55.509 | 99.95873 | 53.467 | 99.97617
16.15931 | 1396 | 16.15931 | 1808 | 55.555 | 99.95871 | 53.503 | 99.97616
16.17244 | 1344 | 16.17244 | 1859 | 55.595 | 99.95869 | 53.549 | 99.97615
16.18557 | 1357 | 16.18557 | 1789 | 55.669 | 99.95865 | 53.587 | 99.97614
16.1987 | 1462 | 16.1987 | 1787 | 55.72 | 99.95862 | 53.632 | 99.97613
16.21183 | 1380 | 16.21183 | 1804 | 55.758 | 99.9586 | 53.68 | 99.97612
16.22496 | 1342 | 16.22496 | 1771 | 55.823 | 99.95856 | 53.742 | 99.9761
16.23809 | 1323 | 16.23809 | 1848 | 55.859 | 99.95853 | 53.796 | 99.97609
16.25122 | 1286 | 16.25122 | 1874 | 55.916 | 99.9585 | 53.828 | 99.97608
16.26435 | 1298 | 16.26435 | 1825 | 55.964 | 99.95847 | 53.882 | 99.97606
16.27748 | 1317 | 16.27748 | 1859 | 56.007 | 99.95844 | 53.925 | 99.97605
16.29061 | 1338 | 16.29061 | 1730 | 56.07 | 99.95839 | 53.987 | 99.97603
16.30374 | 1376 | 16.30374 | 1809 | 56.117 | 99.95836 | 54.023 | 99.97602
16.31687 | 1352 | 16.31687 | 1793 | 56.185 | 99.95831 | 54.08 | 99.97601
16.33 | 1325 | 16.33 | 1724 | 56.224 | 99.95827 | 54.104 | 99.976
16.34313 | 1368 | 16.34313 | 1813 | 56.278 | 99.95823 | 54.158 | 99.97598
16.35626 | 1321 | 16.35626 | 1772 | 56.329 | 99.95819 | 54.215 | 99.97597
16.36939 | 1339 | 16.36939 | 1803 | 56.384 | 99.95814 | 54.242 | 99.97596
16.38252 | 1269 | 16.38252 | 1781 | 56.43 | 99.9581 | 54.307 | 99.97594
16.39565 | 1295 | 16.39565 | 1773 | 56.498 | 99.95804 | 54.357 | 99.97592
16.40878 | 1375 | 16.40878 | 1871 | 56.534 | 99.95801 | 54.402 | 99.97591
16.42191 | 1389 | 16.42191 | 1850 | 56.581 | 99.95797 | 54.452 | 99.97589
16.43504 | 1372 | 16.43504 | 1839 | 56.64 | 99.95791 | 54.524 | 99.97587
16.44817 | 1393 | 16.44817 | 1817 | 56.683 | 99.95787 | 54.577 | 99.97585
16.4613 | 1319 | 16.4613 | 1918 | 56.739 | 99.95781 | 54.613 | 99.97584
16.47443 | 1321 | 16.47443 | 1848 | 56.793 | 99.95776 | 54.642 | 99.97583
16.48756 | 1320 | 16.48756 | 1860 | 56.842 | 99.95771 | 54.712 | 99.97581
16.50069 | 1378 | 16.50069 | 1911 | 56.887 | 99.95766 | 54.761 | 99.97579
16.51382 | 1362 | 16.51382 | 1878 | 56.942 | 99.9576 | 54.815 | 99.97577
16.52695 | 1335 | 16.52695 | 1816 | 57.005 | 99.95753 | 54.86 | 99.97575
16.54009 | 1349 | 16.54009 | 1851 | 57.041 | 99.95749 | 54.918 | 99.97573
16.55322 | 1342 | 16.55322 | 1851 | 57.102 | 99.95742 | 54.967 | 99.97572
16.56635 | 1326 | 16.56635 | 1890 | 57.152 | 99.95736 | 55.022 | 99.9757
16.57948 | 1366 | 16.57948 | 1825 | 57.201 | 99.9573 | 55.07 | 99.97568
16.59261 | 1274 | 16.59261 | 1799 | 57.263 | 99.95722 | 55.12 | 99.97566
16.60574 | 1272 | 16.60574 | 1822 | 57.309 | 99.95717 | 55.165 | 99.97564
16.61887 | 1300 | 16.61887 | 1868 | 57.35 | 99.95711 | 55.233 | 99.97562
16.632 | 1324 | 16.632 | 1819 | 57.412 | 99.95703 | 55.274 | 99.9756
16.64513 | 1251 | 16.64513 | 1886 | 57.459 | 99.95697 | 55.322 | 99.97558
16.65826 | 1324 | 16.65826 | 1858 | 57.531 | 99.95688 | 55.384 | 99.97556
16.67139 | 1336 | 16.67139 | 1844 | 57.569 | 99.95682 | 55.433 | 99.97554
16.68452 | 1216 | 16.68452 | 1865 | 57.625 | 99.95675 | 55.478 | 99.97552
16.69765 | 1341 | 16.69765 | 1850 | 57.674 | 99.95668 | 55.522 | 99.9755
16.71078 | 1375 | 16.71078 | 1919 | 57.724 | 99.95661 | 55.576 | 99.97548
16.72391 | 1219 | 16.72391 | 1774 | 57.785 | 99.95652 | 55.633 | 99.97545
16.73704 | 1308 | 16.73704 | 1849 | 57.846 | 99.95643 | 55.674 | 99.97544
16.75017 | 1281 | 16.75017 | 1834 | 57.895 | 99.95635 | 55.726 | 99.97542
16.7633 | 1374 | 16.7633 | 1815 | 57.942 | 99.95628 | 55.785 | 99.97539
16.77643 | 1275 | 16.77643 | 1910 | 57.997 | 99.9562 | 55.82 | 99.97537
16.78956 | 1292 | 16.78956 | 1776 | 58.051 | 99.95611 | 55.87 | 99.97535
16.80269 | 1395 | 16.80269 | 1797 | 58.095 | 99.95604 | 55.918 | 99.97533
16.81582 | 1321 | 16.81582 | 1777 | 58.16 | 99.95594 | 55.98 | 99.9753
16.82895 | 1287 | 16.82895 | 1833 | 58.222 | 99.95584 | 56.018 | 99.97529
16.84208 | 1368 | 16.84208 | 1772 | 58.279 | 99.95574 | 56.075 | 99.97526
16.85521 | 1297 | 16.85521 | 1848 | 58.311 | 99.95569 | 56.129 | 99.97524
16.86834 | 1340 | 16.86834 | 1977 | 58.38 | 99.95557 | 56.179 | 99.97521
16.88147 | 1349 | 16.88147 | 1994 | 58.442 | 99.95546 | 56.227 | 99.97519
16.8946 | 1257 | 16.8946 | 1856 | 58.48 | 99.9554 | 56.284 | 99.97516
16.90773 | 1336 | 16.90773 | 1873 | 58.532 | 99.9553 | 56.326 | 99.97514
16.92086 | 1230 | 16.92086 | 1847 | 58.574 | 99.95523 | 56.385 | 99.97512
16.93399 | 1339 | 16.93399 | 1845 | 58.629 | 99.95513 | 56.438 | 99.97509
16.94712 | 1337 | 16.94712 | 1893 | 58.681 | 99.95503 | 56.489 | 99.97507
16.96025 | 1339 | 16.96025 | 1839 | 58.747 | 99.95491 | 56.533 | 99.97504
16.97338 | 1314 | 16.97338 | 1860 | 58.794 | 99.95482 | 56.597 | 99.97501
16.98651 | 1299 | 16.98651 | 1916 | 58.86 | 99.95469 | 56.658 | 99.97498
16.99964 | 1232 | 16.99964 | 1854 | 58.9 | 99.95461 | 56.703 | 99.97496
17.01278 | 1279 | 17.01278 | 1908 | 58.962 | 99.95449 | 56.75 | 99.97493
17.02591 | 1336 | 17.02591 | 1845 | 59.01 | 99.9544 | 56.807 | 99.97491
17.03904 | 1338 | 17.03904 | 1903 | 59.073 | 99.95427 | 56.868 | 99.97487
17.05217 | 1308 | 17.05217 | 1937 | 59.137 | 99.95414 | 56.901 | 99.97486
17.0653 | 1298 | 17.0653 | 1914 | 59.173 | 99.95406 | 56.941 | 99.97484
17.07843 | 1327 | 17.07843 | 1901 | 59.224 | 99.95396 | 57.006 | 99.9748
17.09156 | 1354 | 17.09156 | 1946 | 59.275 | 99.95385 | 57.059 | 99.97477
17.10469 | 1324 | 17.10469 | 1925 | 59.337 | 99.95372 | 57.099 | 99.97475
17.11782 | 1234 | 17.11782 | 1856 | 59.406 | 99.95357 | 57.169 | 99.97471
17.13095 | 1299 | 17.13095 | 1868 | 59.442 | 99.95349 | 57.225 | 99.97468
17.14408 | 1308 | 17.14408 | 1895 | 59.496 | 99.95337 | 57.265 | 99.97466
17.15721 | 1291 | 17.15721 | 1901 | 59.547 | 99.95326 | 57.326 | 99.97463
17.17034 | 1270 | 17.17034 | 1877 | 59.614 | 99.9531 | 57.386 | 99.97459
17.18347 | 1290 | 17.18347 | 1982 | 59.665 | 99.95299 | 57.433 | 99.97457
17.1966 | 1287 | 17.1966 | 1883 | 59.708 | 99.95289 | 57.491 | 99.97453
17.20973 | 1342 | 17.20973 | 1909 | 59.772 | 99.95274 | 57.533 | 99.97451
17.22286 | 1294 | 17.22286 | 1859 | 59.845 | 99.95257 | 57.585 | 99.97448
17.23599 | 1334 | 17.23599 | 1876 | 59.885 | 99.95247 | 57.627 | 99.97445
17.24912 | 1327 | 17.24912 | 1969 | 59.944 | 99.95233 | 57.7 | 99.97441
17.26225 | 1328 | 17.26225 | 1994 | 59.991 | 99.95221 | 57.734 | 99.97439
17.27538 | 1317 | 17.27538 | 2016 | 60.032 | 99.95211 | 57.787 | 99.97436
17.28851 | 1300 | 17.28851 | 1973 | 60.097 | 99.95195 | 57.856 | 99.97432
17.30164 | 1358 | 17.30164 | 2000 | 60.157 | 99.9518 | 57.89 | 99.9743
17.31477 | 1379 | 17.31477 | 2023 | 60.215 | 99.95165 | 57.959 | 99.97425
17.3279 | 1333 | 17.3279 | 2007 | 60.273 | 99.95151 | 58.013 | 99.97422
17.34103 | 1370 | 17.34103 | 2066 | 60.325 | 99.95137 | 58.055 | 99.9742
17.35416 | 1352 | 17.35416 | 2025 | 60.379 | 99.95123 | 58.118 | 99.97416
17.36729 | 1383 | 17.36729 | 2045 | 60.444 | 99.95106 | 58.166 | 99.97413
17.38042 | 1399 | 17.38042 | 2075 | 60.496 | 99.95092 | 58.215 | 99.97409
17.39355 | 1319 | 17.39355 | 2191 | 60.55 | 99.95078 | 58.266 | 99.97406
17.40668 | 1393 | 17.40668 | 2137 | 60.607 | 99.95062 | 58.333 | 99.97402
17.41981 | 1489 | 17.41981 | 2221 | 60.644 | 99.95052 | 58.369 | 99.974
17.43294 | 1389 | 17.43294 | 2239 | 60.712 | 99.95033 | 58.415 | 99.97397
17.44607 | 1394 | 17.44607 | 2278 | 60.759 | 99.9502 | 58.47 | 99.97393
17.4592 | 1513 | 17.4592 | 2415 | 60.817 | 99.95004 | 58.531 | 99.97389
17.47234 | 1496 | 17.47234 | 2444 | 60.873 | 99.94988 | 58.568 | 99.97386
17.48547 | 1518 | 17.48547 | 2575 | 60.928 | 99.94972 | 58.635 | 99.97382
17.4986 | 1480 | 17.4986 | 2758 | 60.99 | 99.94954 | 58.682 | 99.97379
17.51173 | 1583 | 17.51173 | 2873 | 61.031 | 99.94942 | 58.748 | 99.97374
17.52486 | 1621 | 17.52486 | 3001 | 61.1 | 99.94922 | 58.785 | 99.97372
17.53799 | 1609 | 17.53799 | 3245 | 61.144 | 99.94909 | 58.871 | 99.97366
17.55112 | 1747 | 17.55112 | 3461 | 61.196 | 99.94893 | 58.923 | 99.97362
17.56425 | 1850 | 17.56425 | 3843 | 61.237 | 99.94881 | 58.957 | 99.9736
17.57738 | 2037 | 17.57738 | 4135 | 61.314 | 99.94858 | 59.015 | 99.97356
17.59051 | 2067 | 17.59051 | 4514 | 61.37 | 99.9484 | 59.069 | 99.97352
17.60364 | 2255 | 17.60364 | 5127 | 61.427 | 99.94823 | 59.127 | 99.97348
17.61677 | 2386 | 17.61677 | 5835 | 61.474 | 99.94808 | 59.189 | 99.97343
17.6299 | 2673 | 17.6299 | 6313 | 61.532 | 99.9479 | 59.219 | 99.97341
17.64303 | 2877 | 17.64303 | 6599 | 61.585 | 99.94773 | 59.285 | 99.97336
17.65616 | 3241 | 17.65616 | 6440 | 61.651 | 99.94752 | 59.336 | 99.97333
17.66929 | 3639 | 17.66929 | 6068 | 61.696 | 99.94737 | 59.391 | 99.97329
17.68242 | 4079 | 17.68242 | 5546 | 61.757 | 99.94718 | 59.447 | 99.97325
17.69555 | 4175 | 17.69555 | 4868 | 61.812 | 99.947 | 59.497 | 99.97321
17.70868 | 4422 | 17.70868 | 4298 | 61.864 | 99.94682 | 59.552 | 99.97317
17.72181 | 4265 | 17.72181 | 3933 | 61.92 | 99.94664 | 59.604 | 99.97313
17.73494 | 4249 | 17.73494 | 3345 | 61.969 | 99.94647 | 59.673 | 99.97308
17.74807 | 3998 | 17.74807 | 3077 | 62.03 | 99.94627 | 59.721 | 99.97304
17.7612 | 3714 | 17.7612 | 3034 | 62.093 | 99.94605 | 59.778 | 99.973
17.77433 | 3237 | 17.77433 | 2989 | 62.148 | 99.94586 | 59.836 | 99.97295
17.78746 | 2991 | 17.78746 | 2963 | 62.198 | 99.94569 | 59.894 | 99.9729
17.80059 | 2667 | 17.80059 | 2749 | 62.258 | 99.94548 | 59.949 | 99.97286
17.81372 | 2273 | 17.81372 | 2797 | 62.323 | 99.94525 | 59.996 | 99.97282
17.82685 | 2215 | 17.82685 | 2580 | 62.364 | 99.94511 | 60.055 | 99.97278
17.83998 | 2105 | 17.83998 | 2607 | 62.442 | 99.94483 | 60.113 | 99.97273
17.85311 | 1876 | 17.85311 | 2505 | 62.49 | 99.94465 | 60.155 | 99.9727
17.86624 | 1800 | 17.86624 | 2452 | 62.532 | 99.9445 | 60.212 | 99.97265
17.87937 | 1662 | 17.87937 | 2356 | 62.592 | 99.94428 | 60.279 | 99.9726
17.8925 | 1585 | 17.8925 | 2257 | 62.629 | 99.94415 | 60.336 | 99.97255
17.90563 | 1562 | 17.90563 | 2306 | 62.699 | 99.94389 | 60.379 | 99.97252
17.91876 | 1528 | 17.91876 | 2170 | 62.753 | 99.94369 | 60.445 | 99.97246
17.9319 | 1439 | 17.9319 | 2184 | 62.816 | 99.94345 | 60.479 | 99.97243
17.94503 | 1425 | 17.94503 | 2137 | 62.872 | 99.94324 | 60.534 | 99.97239
17.95816 | 1448 | 17.95816 | 2089 | 62.924 | 99.94304 | 60.574 | 99.97235
17.97129 | 1416 | 17.97129 | 2076 | 62.976 | 99.94284 | 60.628 | 99.97231
17.98442 | 1402 | 17.98442 | 2132 | 63.026 | 99.94264 | 60.706 | 99.97224
17.99755 | 1361 | 17.99755 | 2115 | 63.094 | 99.94238 | 60.76 | 99.97219
18.01068 | 1312 | 18.01068 | 2106 | 63.137 | 99.94221 | 60.815 | 99.97215
18.02381 | 1370 | 18.02381 | 2055 | 63.201 | 99.94196 | 60.865 | 99.9721
18.03694 | 1279 | 18.03694 | 2039 | 63.251 | 99.94176 | 60.912 | 99.97206
18.05007 | 1303 | 18.05007 | 1983 | 63.309 | 99.94153 | 60.972 | 99.97201
18.0632 | 1377 | 18.0632 | 2020 | 63.364 | 99.94131 | 61.014 | 99.97197
18.07633 | 1294 | 18.07633 | 2002 | 63.436 | 99.94101 | 61.079 | 99.97192
18.08946 | 1356 | 18.08946 | 2001 | 63.481 | 99.94083 | 61.127 | 99.97187
18.10259 | 1299 | 18.10259 | 2024 | 63.538 | 99.94059 | 61.189 | 99.97182
18.11572 | 1297 | 18.11572 | 1998 | 63.594 | 99.94036 | 61.247 | 99.97176
18.12885 | 1313 | 18.12885 | 2023 | 63.659 | 99.94009 | 61.294 | 99.97172
18.14198 | 1278 | 18.14198 | 2079 | 63.713 | 99.93986 | 61.361 | 99.97166
18.15511 | 1271 | 18.15511 | 2069 | 63.771 | 99.93962 | 61.42 | 99.97161
18.16824 | 1237 | 18.16824 | 2032 | 63.837 | 99.93934 | 61.479 | 99.97155
18.18137 | 1289 | 18.18137 | 1974 | 63.885 | 99.93913 | 61.532 | 99.9715
18.1945 | 1215 | 18.1945 | 2009 | 63.942 | 99.93888 | 61.587 | 99.97145
18.20763 | 1234 | 18.20763 | 1964 | 64.018 | 99.93855 | 61.65 | 99.97139
18.22076 | 1288 | 18.22076 | 1963 | 64.075 | 99.9383 | 61.682 | 99.97136
18.23389 | 1205 | 18.23389 | 2043 | 64.118 | 99.93811 | 61.746 | 99.9713
18.24702 | 1223 | 18.24702 | 1940 | 64.181 | 99.93783 | 61.811 | 99.97124
18.26015 | 1183 | 18.26015 | 1954 | 64.234 | 99.9376 | 61.855 | 99.9712
18.27328 | 1238 | 18.27328 | 1974 | 64.281 | 99.93738 | 61.922 | 99.97113
18.28641 | 1221 | 18.28641 | 1999 | 64.341 | 99.93711 | 61.96 | 99.9711
18.29954 | 1303 | 18.29954 | 1933 | 64.39 | 99.93689 | 62.014 | 99.97104
18.31267 | 1217 | 18.31267 | 1999 | 64.443 | 99.93665 | 62.087 | 99.97097
18.3258 | 1229 | 18.3258 | 1944 | 64.502 | 99.93638 | 62.134 | 99.97093
18.33893 | 1234 | 18.33893 | 2044 | 64.558 | 99.93612 | 62.191 | 99.97087
18.35206 | 1275 | 18.35206 | 1916 | 64.626 | 99.9358 | 62.246 | 99.97082
18.36519 | 1197 | 18.36519 | 2011 | 64.676 | 99.93556 | 62.31 | 99.97075
18.37832 | 1242 | 18.37832 | 1863 | 64.745 | 99.93524 | 62.369 | 99.97069
18.39145 | 1246 | 18.39145 | 1987 | 64.803 | 99.93496 | 62.422 | 99.97064
18.40459 | 1235 | 18.40459 | 1985 | 64.849 | 99.93474 | 62.473 | 99.97059
18.41772 | 1193 | 18.41772 | 2010 | 64.897 | 99.93451 | 62.541 | 99.97052
18.43085 | 1197 | 18.43085 | 1972 | 64.954 | 99.93423 | 62.601 | 99.97046
18.44398 | 1233 | 18.44398 | 1971 | 65.01 | 99.93396 | 62.644 | 99.97041
18.45711 | 1202 | 18.45711 | 2011 | 65.084 | 99.9336 | 62.698 | 99.97036
18.47024 | 1149 | 18.47024 | 2083 | 65.146 | 99.93329 | 62.747 | 99.9703
18.48337 | 1263 | 18.48337 | 2002 | 65.19 | 99.93307 | 62.811 | 99.97024
18.4965 | 1143 | 18.4965 | 2054 | 65.255 | 99.93275 | 62.87 | 99.97018
18.50963 | 1238 | 18.50963 | 1985 | 65.312 | 99.93246 | 62.916 | 99.97013
18.52276 | 1244 | 18.52276 | 1922 | 65.376 | 99.93214 | 62.98 | 99.97006
18.53589 | 1191 | 18.53589 | 1920 | 65.428 | 99.93187 | 63.024 | 99.97001
18.54902 | 1264 | 18.54902 | 2005 | 65.488 | 99.93156 | 63.097 | 99.96993
18.56215 | 1151 | 18.56215 | 1953 | 65.533 | 99.93133 | 63.167 | 99.96986
18.57528 | 1202 | 18.57528 | 2077 | 65.596 | 99.931 | 63.212 | 99.96981
18.58841 | 1171 | 18.58841 | 1983 | 65.648 | 99.93073 | 63.268 | 99.96975
18.60154 | 1146 | 18.60154 | 2059 | 65.715 | 99.93038 | 63.31 | 99.9697
18.61467 | 1194 | 18.61467 | 1984 | 65.765 | 99.93012 | 63.372 | 99.96963
18.6278 | 1154 | 18.6278 | 1933 | 65.828 | 99.92978 | 63.431 | 99.96957
18.64093 | 1200 | 18.64093 | 1981 | 65.889 | 99.92946 | 63.488 | 99.9695
18.65406 | 1206 | 18.65406 | 2070 | 65.941 | 99.92918 | 63.537 | 99.96945
18.66719 | 1235 | 18.66719 | 1994 | 66.007 | 99.92882 | 63.593 | 99.96939
18.68032 | 1208 | 18.68032 | 1981 | 66.061 | 99.92853 | 63.649 | 99.96932
18.69345 | 1173 | 18.69345 | 1986 | 66.124 | 99.92818 | 63.703 | 99.96926
18.70658 | 1170 | 18.70658 | 2027 | 66.183 | 99.92786 | 63.768 | 99.96919
18.71971 | 1128 | 18.71971 | 2006 | 66.224 | 99.92763 | 63.826 | 99.96912
18.73284 | 1197 | 18.73284 | 2016 | 66.288 | 99.92727 | 63.885 | 99.96905
18.74597 | 1200 | 18.74597 | 2017 | 66.362 | 99.92686 | 63.941 | 99.96899
18.7591 | 1240 | 18.7591 | 2007 | 66.416 | 99.92655 | 64.005 | 99.96891
18.77223 | 1224 | 18.77223 | 1968 | 66.478 | 99.9262 | 64.058 | 99.96885
18.78536 | 1223 | 18.78536 | 1970 | 66.523 | 99.92594 | 64.114 | 99.96879
18.79849 | 1173 | 18.79849 | 2050 | 66.598 | 99.92551 | 64.18 | 99.96871
18.81162 | 1204 | 18.81162 | 1987 | 66.654 | 99.92519 | 64.21 | 99.96867
18.82475 | 1152 | 18.82475 | 1992 | 66.696 | 99.92495 | 64.289 | 99.96858
18.83788 | 1087 | 18.83788 | 2003 | 66.748 | 99.92464 | 64.342 | 99.96852
18.85101 | 1186 | 18.85101 | 2027 | 66.819 | 99.92423 | 64.392 | 99.96846
18.86415 | 1221 | 18.86415 | 1973 | 66.861 | 99.92398 | 64.461 | 99.96837
18.87728 | 1168 | 18.87728 | 2035 | 66.93 | 99.92357 | 64.499 | 99.96833
18.89041 | 1141 | 18.89041 | 2045 | 67 | 99.92315 | 64.566 | 99.96824
18.90354 | 1131 | 18.90354 | 2017 | 67.049 | 99.92286 | 64.625 | 99.96817
18.91667 | 1092 | 18.91667 | 1982 | 67.107 | 99.92251 | 64.686 | 99.9681
18.9298 | 1161 | 18.9298 | 1972 | 67.159 | 99.92219 | 64.741 | 99.96803
18.94293 | 1109 | 18.94293 | 2081 | 67.221 | 99.92181 | 64.808 | 99.96794
18.95606 | 1165 | 18.95606 | 2056 | 67.276 | 99.92148 | 64.856 | 99.96788
18.96919 | 1138 | 18.96919 | 1963 | 67.336 | 99.9211 | 64.913 | 99.96781
18.98232 | 1094 | 18.98232 | 2005 | 67.403 | 99.92069 | 64.967 | 99.96774
18.99545 | 1122 | 18.99545 | 2009 | 67.454 | 99.92037 | 65.033 | 99.96766
19.00858 | 1158 | 19.00858 | 1982 | 67.523 | 99.91994 | 65.088 | 99.96759
19.02171 | 1163 | 19.02171 | 1938 | 67.557 | 99.91972 | 65.147 | 99.96752
19.03484 | 1126 | 19.03484 | 2036 | 67.625 | 99.91929 | 65.213 | 99.96743
19.04797 | 1149 | 19.04797 | 1954 | 67.699 | 99.91882 | 65.277 | 99.96735
19.0611 | 1247 | 19.0611 | 2021 | 67.761 | 99.91842 | 65.322 | 99.96729
19.07423 | 1188 | 19.07423 | 1979 | 67.81 | 99.9181 | 65.372 | 99.96722
19.08736 | 1174 | 19.08736 | 1930 | 67.866 | 99.91774 | 65.432 | 99.96715
19.10049 | 1155 | 19.10049 | 1998 | 67.92 | 99.91739 | 65.496 | 99.96706
19.11362 | 1160 | 19.11362 | 1979 | 67.986 | 99.91695 | 65.542 | 99.967
19.12675 | 1167 | 19.12675 | 2027 | 68.048 | 99.91654 | 65.594 | 99.96693
19.13988 | 1209 | 19.13988 | 1977 | 68.098 | 99.91621 | 65.661 | 99.96684
19.15301 | 1236 | 19.15301 | 2054 | 68.154 | 99.91584 | 65.713 | 99.96677
19.16614 | 1233 | 19.16614 | 2030 | 68.218 | 99.91541 | 65.777 | 99.96669
19.17927 | 1217 | 19.17927 | 2082 | 68.293 | 99.9149 | 65.831 | 99.96661
19.1924 | 1300 | 19.1924 | 2025 | 68.349 | 99.91452 | 65.902 | 99.96652
19.20553 | 1213 | 19.20553 | 2046 | 68.402 | 99.91416 | 65.963 | 99.96643
19.21866 | 1234 | 19.21866 | 2094 | 68.461 | 99.91375 | 66.022 | 99.96635
19.23179 | 1236 | 19.23179 | 1989 | 68.531 | 99.91327 | 66.074 | 99.96628
19.24492 | 1215 | 19.24492 | 2077 | 68.579 | 99.91293 | 66.128 | 99.9662
19.25805 | 1239 | 19.25805 | 2014 | 68.63 | 99.91258 | 66.183 | 99.96613
19.27118 | 1242 | 19.27118 | 2097 | 68.686 | 99.91218 | 66.245 | 99.96604
19.28431 | 1281 | 19.28431 | 2023 | 68.744 | 99.91177 | 66.295 | 99.96597
19.29744 | 1219 | 19.29744 | 2115 | 68.8 | 99.91138 | 66.356 | 99.96588
19.31057 | 1196 | 19.31057 | 2075 | 68.871 | 99.91087 | 66.408 | 99.96581
19.32371 | 1284 | 19.32371 | 2085 | 68.916 | 99.91055 | 66.466 | 99.96573
19.33684 | 1259 | 19.33684 | 2056 | 68.983 | 99.91007 | 66.523 | 99.96565
19.34997 | 1190 | 19.34997 | 2073 | 69.041 | 99.90964 | 66.582 | 99.96556
19.3631 | 1148 | 19.3631 | 2099 | 69.111 | 99.90913 | 66.637 | 99.96548
19.37623 | 1208 | 19.37623 | 2153 | 69.156 | 99.9088 | 66.711 | 99.96537
19.38936 | 1235 | 19.38936 | 2173 | 69.221 | 99.90833 | 66.763 | 99.9653
19.40249 | 1138 | 19.40249 | 2103 | 69.28 | 99.90789 | 66.827 | 99.9652
19.41562 | 1236 | 19.41562 | 2203 | 69.338 | 99.90746 | 66.892 | 99.96511
19.42875 | 1172 | 19.42875 | 2179 | 69.388 | 99.90708 | 66.948 | 99.96503
19.44188 | 1209 | 19.44188 | 2086 | 69.466 | 99.90649 | 67.019 | 99.96492
19.45501 | 1281 | 19.45501 | 2137 | 69.505 | 99.9062 | 67.066 | 99.96485
19.46814 | 1188 | 19.46814 | 2161 | 69.577 | 99.90565 | 67.131 | 99.96475
19.48127 | 1242 | 19.48127 | 2242 | 69.613 | 99.90538 | 67.17 | 99.96469
19.4944 | 1272 | 19.4944 | 2221 | 69.684 | 99.90483 | 67.223 | 99.96461
19.50753 | 1249 | 19.50753 | 2209 | 69.753 | 99.9043 | 67.305 | 99.96449
19.52066 | 1255 | 19.52066 | 2312 | 69.797 | 99.90396 | 67.35 | 99.96442
19.53379 | 1347 | 19.53379 | 2300 | 69.87 | 99.90339 | 67.417 | 99.96432
19.54692 | 1240 | 19.54692 | 2378 | 69.928 | 99.90293 | 67.469 | 99.96424
19.56005 | 1304 | 19.56005 | 2404 | 69.988 | 99.90246 | 67.529 | 99.96414
19.57318 | 1399 | 19.57318 | 2507 | 70.047 | 99.90199 | 67.581 | 99.96406
19.58631 | 1434 | 19.58631 | 2526 | 70.104 | 99.90154 | 67.656 | 99.96395
19.59944 | 1401 | 19.59944 | 2562 | 70.165 | 99.90105 | 67.705 | 99.96387
19.61257 | 1615 | 19.61257 | 2643 | 70.228 | 99.90054 | 67.75 | 99.9638
19.6257 | 1636 | 19.6257 | 2805 | 70.298 | 99.89997 | 67.829 | 99.96367
19.63883 | 1769 | 19.63883 | 2889 | 70.345 | 99.89959 | 67.881 | 99.96359
19.65196 | 1809 | 19.65196 | 2890 | 70.392 | 99.89921 | 67.947 | 99.96348
19.66509 | 1890 | 19.66509 | 2924 | 70.466 | 99.8986 | 67.996 | 99.9634
19.67822 | 2063 | 19.67822 | 2922 | 70.523 | 99.89813 | 68.061 | 99.9633
19.69135 | 2225 | 19.69135 | 3082 | 70.584 | 99.89763 | 68.127 | 99.96319
19.70448 | 2453 | 19.70448 | 3056 | 70.654 | 99.89704 | 68.181 | 99.9631
19.71761 | 2591 | 19.71761 | 3039 | 70.715 | 99.89653 | 68.233 | 99.96302
19.73074 | 2742 | 19.73074 | 3201 | 70.771 | 99.89606 | 68.305 | 99.9629
19.74387 | 3092 | 19.74387 | 3300 | 70.832 | 99.89555 | 68.355 | 99.96282
19.757 | 3254 | 19.757 | 3325 | 70.884 | 99.89511 | 68.429 | 99.96269
19.77013 | 3523 | 19.77013 | 3173 | 70.935 | 99.89467 | 68.471 | 99.96262
19.78326 | 3863 | 19.78326 | 3236 | 71.005 | 99.89408 | 68.524 | 99.96254
19.7964 | 4316 | 19.7964 | 3249 | 71.054 | 99.89366 | 68.588 | 99.96243
19.80953 | 4515 | 19.80953 | 3083 | 71.116 | 99.89312 | 68.65 | 99.96232
19.82266 | 4582 | 19.82266 | 3116 | 71.182 | 99.89255 | 68.713 | 99.96222
19.83579 | 4791 | 19.83579 | 3019 | 71.238 | 99.89207 | 68.767 | 99.96212
19.84892 | 4653 | 19.84892 | 2848 | 71.288 | 99.89163 | 68.827 | 99.96202
19.86205 | 4428 | 19.86205 | 2868 | 71.352 | 99.89108 | 68.891 | 99.96191
19.87518 | 4300 | 19.87518 | 2804 | 71.41 | 99.89057 | 68.95 | 99.96181
19.88831 | 4132 | 19.88831 | 2630 | 71.473 | 99.89002 | 69.017 | 99.96169
19.90144 | 3869 | 19.90144 | 2608 | 71.534 | 99.88948 | 69.057 | 99.96162
19.91457 | 3474 | 19.91457 | 2603 | 71.592 | 99.88897 | 69.118 | 99.96151
19.9277 | 3284 | 19.9277 | 2532 | 71.66 | 99.88837 | 69.185 | 99.9614
19.94083 | 3200 | 19.94083 | 2507 | 71.714 | 99.88789 | 69.233 | 99.96131
19.95396 | 2918 | 19.95396 | 2380 | 71.762 | 99.88747 | 69.315 | 99.96117
19.96709 | 2894 | 19.96709 | 2500 | 71.834 | 99.88683 | 69.358 | 99.96109
19.98022 | 2909 | 19.98022 | 2434 | 71.893 | 99.8863 | 69.431 | 99.96096
19.99335 | 2625 | 19.99335 | 2379 | 71.948 | 99.88581 | 69.485 | 99.96086
20.00648 | 2634 | 20.00648 | 2436 | 72.003 | 99.88533 | 69.526 | 99.96079
20.01961 | 2577 | 20.01961 | 2315 | 72.07 | 99.88473 | 69.597 | 99.96066
20.03274 | 2609 | 20.03274 | 2292 | 72.132 | 99.88418 | 69.661 | 99.96054
20.04587 | 2521 | 20.04587 | 2281 | 72.173 | 99.88381 | 69.708 | 99.96045
20.059 | 2587 | 20.059 | 2345 | 72.244 | 99.88318 | 69.774 | 99.96033
20.07213 | 2574 | 20.07213 | 2359 | 72.309 | 99.88261 | 69.851 | 99.96019
20.08526 | 2595 | 20.08526 | 2346 | 72.362 | 99.88214 | 69.889 | 99.96012
20.09839 | 2656 | 20.09839 | 2268 | 72.428 | 99.88155 | 69.952 | 99.96
20.11152 | 2602 | 20.11152 | 2300 | 72.482 | 99.88108 | 70.011 | 99.95989
20.12465 | 2696 | 20.12465 | 2234 | 72.544 | 99.88053 | 70.074 | 99.95977
20.13778 | 2675 | 20.13778 | 2368 | 72.611 | 99.87994 | 70.14 | 99.95965
20.15091 | 2737 | 20.15091 | 2252 | 72.666 | 99.87946 | 70.2 | 99.95953
20.16404 | 2797 | 20.16404 | 2374 | 72.733 | 99.87888 | 70.252 | 99.95943
20.17717 | 2897 | 20.17717 | 2268 | 72.797 | 99.87833 | 70.307 | 99.95933
20.1903 | 2979 | 20.1903 | 2397 | 72.856 | 99.87783 | 70.388 | 99.95917
20.20343 | 3096 | 20.20343 | 2261 | 72.909 | 99.87737 | 70.447 | 99.95906
20.21656 | 3135 | 20.21656 | 2283 | 72.975 | 99.87682 | 70.513 | 99.95893
20.22969 | 3266 | 20.22969 | 2265 | 73.029 | 99.87636 | 70.566 | 99.95883
20.24282 | 3655 | 20.24282 | 2246 | 73.079 | 99.87595 | 70.608 | 99.95874
20.25596 | 3727 | 20.25596 | 2301 | 73.149 | 99.87537 | 70.681 | 99.9586
20.26909 | 3955 | 20.26909 | 2334 | 73.207 | 99.8749 | 70.75 | 99.95846
20.28222 | 4295 | 20.28222 | 2214 | 73.288 | 99.87425 | 70.802 | 99.95836
20.29535 | 4513 | 20.29535 | 2301 | 73.349 | 99.87376 | 70.862 | 99.95824
20.30848 | 4571 | 20.30848 | 2385 | 73.395 | 99.8734 | 70.922 | 99.95812
20.32161 | 4784 | 20.32161 | 2244 | 73.451 | 99.87297 | 70.972 | 99.95802
20.33474 | 4755 | 20.33474 | 2305 | 73.518 | 99.87245 | 71.036 | 99.9579
20.34787 | 4488 | 20.34787 | 2305 | 73.572 | 99.87205 | 71.107 | 99.95775
20.361 | 4458 | 20.361 | 2290 | 73.637 | 99.87156 | 71.158 | 99.95765
20.37413 | 4330 | 20.37413 | 2271 | 73.703 | 99.87108 | 71.22 | 99.95753
20.38726 | 4140 | 20.38726 | 2294 | 73.752 | 99.87073 | 71.274 | 99.95742
20.40039 | 3883 | 20.40039 | 2319 | 73.816 | 99.87028 | 71.329 | 99.95731
20.41352 | 3715 | 20.41352 | 2317 | 73.873 | 99.86988 | 71.382 | 99.9572
20.42665 | 3544 | 20.42665 | 2325 | 73.923 | 99.86954 | 71.445 | 99.95707
20.43978 | 3485 | 20.43978 | 2299 | 73.982 | 99.86914 | 71.51 | 99.95694
20.45291 | 3262 | 20.45291 | 2370 | 74.052 | 99.86868 | 71.569 | 99.95682
20.46604 | 3110 | 20.46604 | 2328 | 74.109 | 99.86831 | 71.632 | 99.95669
20.47917 | 3110 | 20.47917 | 2326 | 74.17 | 99.86793 | 71.7 | 99.95656
20.4923 | 2989 | 20.4923 | 2398 | 74.234 | 99.86753 | 71.765 | 99.95642
20.50543 | 3024 | 20.50543 | 2412 | 74.296 | 99.86715 | 71.826 | 99.9563
20.51856 | 2864 | 20.51856 | 2479 | 74.354 | 99.86679 | 71.872 | 99.95621
20.53169 | 2881 | 20.53169 | 2386 | 74.413 | 99.86644 | 71.933 | 99.95609
20.54482 | 2883 | 20.54482 | 2325 | 74.478 | 99.86606 | 72.003 | 99.95594
20.55795 | 2838 | 20.55795 | 2417 | 74.541 | 99.86569 | 72.065 | 99.95582
20.57108 | 2722 | 20.57108 | 2359 | 74.595 | 99.86538 | 72.12 | 99.95571
20.58421 | 2765 | 20.58421 | 2393 | 74.663 | 99.86499 | 72.182 | 99.95559
20.59734 | 2696 | 20.59734 | 2369 | 74.716 | 99.86468 | 72.246 | 99.95546
20.61047 | 2778 | 20.61047 | 2451 | 74.789 | 99.86426 | 72.307 | 99.95534
20.6236 | 2760 | 20.6236 | 2337 | 74.842 | 99.86395 | 72.359 | 99.95524
20.63673 | 2753 | 20.63673 | 2362 | 74.899 | 99.86362 | 72.409 | 99.95514
20.64986 | 2719 | 20.64986 | 2253 | 74.964 | 99.86324 | 72.473 | 99.95501
20.66299 | 2788 | 20.66299 | 2271 | 75.026 | 99.86288 | 72.52 | 99.95492
20.67612 | 2708 | 20.67612 | 2340 | 75.098 | 99.86247 | 72.592 | 99.95478
20.68925 | 2715 | 20.68925 | 2395 | 75.134 | 99.86226 | 72.655 | 99.95466
20.70238 | 2810 | 20.70238 | 2280 | 75.211 | 99.86181 | 72.716 | 99.95455
20.71551 | 2789 | 20.71551 | 2290 | 75.27 | 99.86147 | 72.788 | 99.95441
20.72865 | 2911 | 20.72865 | 2404 | 75.319 | 99.86119 | 72.846 | 99.9543
20.74178 | 2948 | 20.74178 | 2442 | 75.385 | 99.8608 | 72.913 | 99.95418
20.75491 | 3056 | 20.75491 | 2479 | 75.454 | 99.8604 | 72.97 | 99.95408
20.76804 | 3232 | 20.76804 | 2441 | 75.512 | 99.86006 | 73.024 | 99.95398
20.78117 | 3371 | 20.78117 | 2511 | 75.559 | 99.85979 | 73.092 | 99.95386
20.7943 | 3674 | 20.7943 | 2544 | 75.634 | 99.85935 | 73.154 | 99.95375
20.80743 | 3806 | 20.80743 | 2607 | 75.688 | 99.85904 | 73.212 | 99.95365
20.82056 | 4158 | 20.82056 | 2844 | 75.748 | 99.85869 | 73.256 | 99.95358
20.83369 | 4038 | 20.83369 | 2802 | 75.824 | 99.85825 | 73.344 | 99.95343
20.84682 | 3789 | 20.84682 | 3068 | 75.869 | 99.85799 | 73.403 | 99.95333
20.85995 | 3551 | 20.85995 | 3101 | 75.917 | 99.85771 | 73.456 | 99.95325
20.87308 | 3468 | 20.87308 | 3533 | 75.992 | 99.85727 | 73.506 | 99.95317
20.88621 | 3518 | 20.88621 | 3661 | 76.058 | 99.85689 | 73.576 | 99.95306
20.89934 | 3344 | 20.89934 | 3747 | 76.129 | 99.85647 | 73.624 | 99.95298
20.91247 | 3179 | 20.91247 | 3681 | 76.177 | 99.85619 | 73.702 | 99.95286
20.9256 | 3196 | 20.9256 | 3598 | 76.237 | 99.85584 | 73.761 | 99.95277
20.93873 | 3254 | 20.93873 | 3337 | 76.303 | 99.85546 | 73.818 | 99.95269
20.95186 | 3329 | 20.95186 | 3304 | 76.357 | 99.85514 | 73.881 | 99.9526
20.96499 | 3171 | 20.96499 | 3167 | 76.423 | 99.85476 | 73.934 | 99.95253
20.97812 | 3147 | 20.97812 | 3047 | 76.483 | 99.85441 | 73.995 | 99.95245
20.99125 | 3141 | 20.99125 | 2949 | 76.543 | 99.85406 | 74.065 | 99.95235
21.00438 | 3055 | 21.00438 | 2948 | 76.596 | 99.85375 | 74.133 | 99.95226
21.01751 | 3150 | 21.01751 | 2921 | 76.673 | 99.8533 | 74.189 | 99.95219
21.03064 | 3146 | 21.03064 | 2980 | 76.73 | 99.85297 | 74.259 | 99.95209
21.04377 | 3124 | 21.04377 | 2906 | 76.792 | 99.85261 | 74.305 | 99.95203
21.0569 | 3152 | 21.0569 | 2789 | 76.849 | 99.85228 | 74.375 | 99.95194
21.07003 | 3164 | 21.07003 | 2761 | 76.914 | 99.8519 | 74.425 | 99.95187
21.08316 | 3010 | 21.08316 | 2814 | 76.979 | 99.85152 | 74.478 | 99.95179
21.09629 | 3249 | 21.09629 | 2722 | 77.041 | 99.85116 | 74.537 | 99.95171
21.10942 | 3211 | 21.10942 | 2667 | 77.09 | 99.85087 | 74.612 | 99.95161
21.12255 | 3400 | 21.12255 | 2667 | 77.153 | 99.85051 | 74.683 | 99.95151
21.13568 | 3476 | 21.13568 | 2613 | 77.214 | 99.85015 | 74.743 | 99.95143
21.14881 | 3622 | 21.14881 | 2560 | 77.274 | 99.8498 | 74.791 | 99.95136
21.16194 | 3753 | 21.16194 | 2695 | 77.348 | 99.84937 | 74.851 | 99.95127
21.17507 | 3989 | 21.17507 | 2544 | 77.397 | 99.84908 | 74.913 | 99.95119
21.18821 | 3886 | 21.18821 | 2513 | 77.458 | 99.84873 | 74.97 | 99.95111
21.20134 | 3982 | 21.20134 | 2582 | 77.517 | 99.84839 | 75.038 | 99.95101
21.21447 | 4133 | 21.21447 | 2496 | 77.584 | 99.848 | 75.098 | 99.95092
21.2276 | 4133 | 21.2276 | 2494 | 77.649 | 99.84762 | 75.168 | 99.95082
21.24073 | 4049 | 21.24073 | 2411 | 77.717 | 99.84722 | 75.226 | 99.95074
21.25386 | 3887 | 21.25386 | 2440 | 77.771 | 99.84691 | 75.293 | 99.95064
21.26699 | 3892 | 21.26699 | 2426 | 77.826 | 99.84659 | 75.356 | 99.95055
21.28012 | 3842 | 21.28012 | 2477 | 77.901 | 99.84615 | 75.409 | 99.95047
21.29325 | 3776 | 21.29325 | 2440 | 77.967 | 99.84577 | 75.468 | 99.95038
21.30638 | 3621 | 21.30638 | 2403 | 78.017 | 99.84548 | 75.546 | 99.95027
21.31951 | 3595 | 21.31951 | 2383 | 78.076 | 99.84514 | 75.614 | 99.95016
21.33264 | 3445 | 21.33264 | 2354 | 78.144 | 99.84474 | 75.667 | 99.95008
21.34577 | 3597 | 21.34577 | 2308 | 78.198 | 99.84443 | 75.74 | 99.94997
21.3589 | 3473 | 21.3589 | 2393 | 78.257 | 99.84409 | 75.781 | 99.94991
21.37203 | 3443 | 21.37203 | 2431 | 78.325 | 99.84369 | 75.845 | 99.94981
21.38516 | 3463 | 21.38516 | 2303 | 78.399 | 99.84327 | 75.892 | 99.94974
21.39829 | 3315 | 21.39829 | 2326 | 78.46 | 99.84291 | 75.96 | 99.94964
21.41142 | 3348 | 21.41142 | 2359 | 78.503 | 99.84266 | 76.015 | 99.94955
21.42455 | 3403 | 21.42455 | 2290 | 78.567 | 99.84229 | 76.084 | 99.94945
21.43768 | 3352 | 21.43768 | 2291 | 78.634 | 99.84191 | 76.141 | 99.94936
21.45081 | 3312 | 21.45081 | 2423 | 78.685 | 99.84161 | 76.214 | 99.94924
21.46394 | 3178 | 21.46394 | 2349 | 78.743 | 99.84128 | 76.278 | 99.94914
21.47707 | 3140 | 21.47707 | 2304 | 78.82 | 99.84083 | 76.33 | 99.94906
21.4902 | 3083 | 21.4902 | 2287 | 78.874 | 99.84052 | 76.393 | 99.94896
21.50333 | 3076 | 21.50333 | 2282 | 78.947 | 99.8401 | 76.452 | 99.94887
21.51646 | 3030 | 21.51646 | 2448 | 79.014 | 99.83971 | 76.504 | 99.94879
21.52959 | 2970 | 21.52959 | 2407 | 79.066 | 99.83941 | 76.581 | 99.94866
21.54272 | 2815 | 21.54272 | 2303 | 79.136 | 99.83901 | 76.642 | 99.94857
21.55585 | 2825 | 21.55585 | 2310 | 79.176 | 99.83878 | 76.704 | 99.94847
21.56898 | 2587 | 21.56898 | 2321 | 79.258 | 99.83831 | 76.762 | 99.94837
21.58211 | 2549 | 21.58211 | 2307 | 79.302 | 99.83806 | 76.823 | 99.94827
21.59524 | 2481 | 21.59524 | 2311 | 79.366 | 99.83769 | 76.894 | 99.94816
21.60837 | 2512 | 21.60837 | 2316 | 79.425 | 99.83735 | 76.962 | 99.94804
21.6215 | 2330 | 21.6215 | 2392 | 79.487 | 99.83699 | 77.019 | 99.94795
21.63463 | 2347 | 21.63463 | 2247 | 79.55 | 99.83663 | 77.072 | 99.94786
21.64777 | 2313 | 21.64777 | 2329 | 79.608 | 99.8363 | 77.139 | 99.94775
21.6609 | 2148 | 21.6609 | 2244 | 79.67 | 99.83594 | 77.198 | 99.94765
21.67403 | 2173 | 21.67403 | 2281 | 79.738 | 99.83555 | 77.264 | 99.94754
21.68716 | 2185 | 21.68716 | 2290 | 79.806 | 99.83516 | 77.325 | 99.94744
21.70029 | 2132 | 21.70029 | 2358 | 79.886 | 99.83471 | 77.379 | 99.94735
21.71342 | 2091 | 21.71342 | 2289 | 79.909 | 99.83457 | 77.428 | 99.94727
21.72655 | 2085 | 21.72655 | 2306 | 79.987 | 99.83413 | 77.509 | 99.94713
21.73968 | 2084 | 21.73968 | 2309 | 80.05 | 99.83377 | 77.568 | 99.94703
21.75281 | 2107 | 21.75281 | 2348 | 80.099 | 99.83349 | 77.637 | 99.94691
21.76594 | 1998 | 21.76594 | 2297 | 80.17 | 99.83308 | 77.703 | 99.9468
21.77907 | 2101 | 21.77907 | 2297 | 80.235 | 99.83271 | 77.764 | 99.94669
21.7922 | 1973 | 21.7922 | 2275 | 80.286 | 99.83242 | 77.82 | 99.9466
21.80533 | 1965 | 21.80533 | 2294 | 80.36 | 99.832 | 77.871 | 99.94651
21.81846 | 1923 | 21.81846 | 2364 | 80.423 | 99.83164 | 77.935 | 99.9464
21.83159 | 1910 | 21.83159 | 2253 | 80.476 | 99.83134 | 77.993 | 99.94629
21.84472 | 1896 | 21.84472 | 2291 | 80.553 | 99.8309 | 78.07 | 99.94616
21.85785 | 1984 | 21.85785 | 2279 | 80.619 | 99.83053 | 78.124 | 99.94606
21.87098 | 1964 | 21.87098 | 2302 | 80.661 | 99.83029 | 78.179 | 99.94597
21.88411 | 1850 | 21.88411 | 2318 | 80.719 | 99.82996 | 78.257 | 99.94583
21.89724 | 1935 | 21.89724 | 2354 | 80.798 | 99.82951 | 78.316 | 99.94572
21.91037 | 1959 | 21.91037 | 2383 | 80.856 | 99.82918 | 78.379 | 99.94561
21.9235 | 1897 | 21.9235 | 2334 | 80.918 | 99.82883 | 78.44 | 99.9455
21.93663 | 1935 | 21.93663 | 2277 | 80.969 | 99.82854 | 78.501 | 99.94539
21.94976 | 1851 | 21.94976 | 2333 | 81.053 | 99.82807 | 78.583 | 99.94525
21.96289 | 1986 | 21.96289 | 2329 | 81.102 | 99.82779 | 78.629 | 99.94516
21.97602 | 1996 | 21.97602 | 2356 | 81.151 | 99.82751 | 78.693 | 99.94505
21.98915 | 2022 | 21.98915 | 2269 | 81.234 | 99.82704 | 78.766 | 99.94492
22.00228 | 2037 | 22.00228 | 2334 | 81.296 | 99.8267 | 78.826 | 99.94481
22.01541 | 1925 | 22.01541 | 2320 | 81.353 | 99.82637 | 78.888 | 99.9447
22.02854 | 1935 | 22.02854 | 2292 | 81.416 | 99.82602 | 78.938 | 99.9446
22.04167 | 1944 | 22.04167 | 2315 | 81.481 | 99.82565 | 79.01 | 99.94447
22.0548 | 2011 | 22.0548 | 2394 | 81.546 | 99.82529 | 79.068 | 99.94437
22.06793 | 1917 | 22.06793 | 2324 | 81.603 | 99.82497 | 79.133 | 99.94425
22.08106 | 1918 | 22.08106 | 2384 | 81.67 | 99.82459 | 79.193 | 99.94414
22.09419 | 1932 | 22.09419 | 2316 | 81.725 | 99.82428 | 79.249 | 99.94403
22.10732 | 1931 | 22.10732 | 2261 | 81.792 | 99.8239 | 79.314 | 99.94391
22.12046 | 1911 | 22.12046 | 2370 | 81.853 | 99.82356 | 79.383 | 99.94378
22.13359 | 2024 | 22.13359 | 2388 | 81.904 | 99.82327 | 79.433 | 99.94369
22.14672 | 2028 | 22.14672 | 2377 | 81.982 | 99.82284 | 79.518 | 99.94353
22.15985 | 2009 | 22.15985 | 2435 | 82.059 | 99.82241 | 79.584 | 99.94341
22.17298 | 1951 | 22.17298 | 2384 | 82.102 | 99.82217 | 79.634 | 99.94331
22.18611 | 2000 | 22.18611 | 2445 | 82.154 | 99.82188 | 79.709 | 99.94317
22.19924 | 1998 | 22.19924 | 2285 | 82.228 | 99.82146 | 79.765 | 99.94307
22.21237 | 2150 | 22.21237 | 2480 | 82.298 | 99.82107 | 79.828 | 99.94295
22.2255 | 2089 | 22.2255 | 2448 | 82.357 | 99.82074 | 79.883 | 99.94285
22.23863 | 2108 | 22.23863 | 2511 | 82.41 | 99.82045 | 79.945 | 99.94273
22.25176 | 2121 | 22.25176 | 2460 | 82.48 | 99.82006 | 80.016 | 99.94259
22.26489 | 2097 | 22.26489 | 2434 | 82.547 | 99.81968 | 80.075 | 99.94248
22.27802 | 2143 | 22.27802 | 2492 | 82.6 | 99.81939 | 80.134 | 99.94237
22.29115 | 2087 | 22.29115 | 2455 | 82.667 | 99.81901 | 80.193 | 99.94226
22.30428 | 2047 | 22.30428 | 2521 | 82.731 | 99.81866 | 80.261 | 99.94213
22.31741 | 2167 | 22.31741 | 2543 | 82.782 | 99.81837 | 80.324 | 99.94201
22.33054 | 2089 | 22.33054 | 2625 | 82.862 | 99.81793 | 80.397 | 99.94187
22.34367 | 2108 | 22.34367 | 2447 | 82.918 | 99.81762 | 80.456 | 99.94176
22.3568 | 2074 | 22.3568 | 2455 | 82.977 | 99.81729 | 80.507 | 99.94166
22.36993 | 1997 | 22.36993 | 2581 | 83.034 | 99.81698 | 80.578 | 99.94152
22.38306 | 1995 | 22.38306 | 2686 | 83.09 | 99.81667 | 80.643 | 99.9414
22.39619 | 2100 | 22.39619 | 2665 | 83.157 | 99.8163 | 80.711 | 99.94127
22.40932 | 2087 | 22.40932 | 2780 | 83.219 | 99.81595 | 80.76 | 99.94117
22.42245 | 2018 | 22.42245 | 2783 | 83.292 | 99.81555 | 80.818 | 99.94106
22.43558 | 1968 | 22.43558 | 2887 | 83.357 | 99.81519 | 80.91 | 99.94088
22.44871 | 1977 | 22.44871 | 2865 | 83.423 | 99.81482 | 80.953 | 99.9408
22.46184 | 1971 | 22.46184 | 2799 | 83.485 | 99.81448 | 81.022 | 99.94067
22.47497 | 1903 | 22.47497 | 2725 | 83.543 | 99.81416 | 81.08 | 99.94055
22.4881 | 2023 | 22.4881 | 2645 | 83.598 | 99.81386 | 81.143 | 99.94043
22.50123 | 1952 | 22.50123 | 2681 | 83.681 | 99.8134 | 81.209 | 99.9403
22.51436 | 1918 | 22.51436 | 2679 | 83.725 | 99.81316 | 81.271 | 99.94018
22.52749 | 1897 | 22.52749 | 2652 | 83.792 | 99.81279 | 81.339 | 99.94005
22.54062 | 1900 | 22.54062 | 2599 | 83.856 | 99.81244 | 81.407 | 99.93992
22.55375 | 1780 | 22.55375 | 2623 | 83.917 | 99.8121 | 81.47 | 99.9398
22.56688 | 1827 | 22.56688 | 2634 | 83.987 | 99.81172 | 81.517 | 99.9397
22.58002 | 1835 | 22.58002 | 2646 | 84.039 | 99.81143 | 81.588 | 99.93957
22.59315 | 1788 | 22.59315 | 2571 | 84.1 | 99.8111 | 81.656 | 99.93943
22.60628 | 1808 | 22.60628 | 2613 | 84.175 | 99.81069 | 81.714 | 99.93932
22.61941 | 1833 | 22.61941 | 2576 | 84.229 | 99.81039 | 81.778 | 99.93919
22.63254 | 1818 | 22.63254 | 2595 | 84.295 | 99.81003 | 81.843 | 99.93907
22.64567 | 1836 | 22.64567 | 2711 | 84.352 | 99.80972 | 81.911 | 99.93893
22.6588 | 1842 | 22.6588 | 2624 | 84.409 | 99.80941 | 81.957 | 99.93884
22.67193 | 1916 | 22.67193 | 2654 | 84.489 | 99.80897 | 82.018 | 99.93873
22.68506 | 1859 | 22.68506 | 2685 | 84.554 | 99.80862 | 82.069 | 99.93863
22.69819 | 1941 | 22.69819 | 2749 | 84.617 | 99.80827 | 82.153 | 99.93846
22.71132 | 1977 | 22.71132 | 2663 | 84.681 | 99.80793 | 82.206 | 99.93836
22.72445 | 2038 | 22.72445 | 2760 | 84.737 | 99.80762 | 82.272 | 99.93823
22.73758 | 2014 | 22.73758 | 2773 | 84.801 | 99.80727 | 82.335 | 99.9381
22.75071 | 2076 | 22.75071 | 2830 | 84.856 | 99.80697 | 82.401 | 99.93797
22.76384 | 2146 | 22.76384 | 2754 | 84.919 | 99.80663 | 82.464 | 99.93785
22.77697 | 2174 | 22.77697 | 2757 | 84.981 | 99.80629 | 82.553 | 99.93768
22.7901 | 2157 | 22.7901 | 2659 | 85.045 | 99.80595 | 82.61 | 99.93757
22.80323 | 2351 | 22.80323 | 2549 | 85.124 | 99.80552 | 82.677 | 99.93743
22.81636 | 2348 | 22.81636 | 2641 | 85.178 | 99.80523 | 82.731 | 99.93733
22.82949 | 2565 | 22.82949 | 2516 | 85.235 | 99.80492 | 82.786 | 99.93722
22.84262 | 2556 | 22.84262 | 2515 | 85.299 | 99.80457 | 82.831 | 99.93713
22.85575 | 2517 | 22.85575 | 2532 | 85.356 | 99.80426 | 82.923 | 99.93695
22.86888 | 2623 | 22.86888 | 2493 | 85.429 | 99.80387 | 82.987 | 99.93682
22.88201 | 2676 | 22.88201 | 2381 | 85.503 | 99.80347 | 83.039 | 99.93672
22.89514 | 2525 | 22.89514 | 2297 | 85.562 | 99.80315 | 83.101 | 99.9366
22.90827 | 2591 | 22.90827 | 2347 | 85.616 | 99.80286 | 83.169 | 99.93647
22.9214 | 2626 | 22.9214 | 2500 | 85.678 | 99.80252 | 83.235 | 99.93634
22.93453 | 2541 | 22.93453 | 2310 | 85.745 | 99.80216 | 83.302 | 99.93621
22.94766 | 2663 | 22.94766 | 2403 | 85.796 | 99.80189 | 83.354 | 99.93611
22.96079 | 2692 | 22.96079 | 2378 | 85.858 | 99.80155 | 83.425 | 99.93597
22.97392 | 2650 | 22.97392 | 2347 | 85.948 | 99.80107 | 83.487 | 99.93585
22.98705 | 2594 | 22.98705 | 2267 | 85.995 | 99.80082 | 83.547 | 99.93573
23.00018 | 2604 | 23.00018 | 2421 | 86.06 | 99.80047 | 83.613 | 99.9356
23.01331 | 2587 | 23.01331 | 2386 | 86.118 | 99.80016 | 83.686 | 99.93546
23.02644 | 2736 | 23.02644 | 2341 | 86.174 | 99.79986 | 83.744 | 99.93534
23.03958 | 2673 | 23.03958 | 2393 | 86.233 | 99.79954 | 83.824 | 99.93519
23.05271 | 2680 | 23.05271 | 2361 | 86.3 | 99.79918 | 83.887 | 99.93506
23.06584 | 2659 | 23.06584 | 2468 | 86.373 | 99.79879 | 83.955 | 99.93493
23.07897 | 2718 | 23.07897 | 2427 | 86.434 | 99.79846 | 84.013 | 99.93482
23.0921 | 2649 | 23.0921 | 2384 | 86.504 | 99.79809 | 84.063 | 99.93472
23.10523 | 2605 | 23.10523 | 2395 | 86.562 | 99.79778 | 84.12 | 99.93461
23.11836 | 2570 | 23.11836 | 2374 | 86.617 | 99.79749 | 84.192 | 99.93447
23.13149 | 2539 | 23.13149 | 2445 | 86.68 | 99.79716 | 84.265 | 99.93433
23.14462 | 2440 | 23.14462 | 2394 | 86.743 | 99.79681 | 84.324 | 99.93421
23.15775 | 2279 | 23.15775 | 2408 | 86.792 | 99.79655 | 84.379 | 99.93411
23.17088 | 2258 | 23.17088 | 2410 | 86.873 | 99.79613 | 84.432 | 99.934
23.18401 | 2235 | 23.18401 | 2431 | 86.937 | 99.79579 | 84.511 | 99.93385
23.19714 | 2166 | 23.19714 | 2405 | 87.003 | 99.79544 | 84.553 | 99.93377
23.21027 | 2118 | 23.21027 | 2347 | 87.06 | 99.79514 | 84.628 | 99.93363
23.2234 | 2090 | 23.2234 | 2431 | 87.118 | 99.79483 | 84.696 | 99.93349
23.23653 | 2071 | 23.23653 | 2424 | 87.191 | 99.79444 | 84.759 | 99.93337
23.24966 | 2021 | 23.24966 | 2415 | 87.252 | 99.79412 | 84.829 | 99.93324
23.26279 | 2009 | 23.26279 | 2404 | 87.334 | 99.79368 | 84.874 | 99.93315
23.27592 | 1943 | 23.27592 | 2452 | 87.383 | 99.79343 | 84.944 | 99.93302
23.28905 | 1934 | 23.28905 | 2538 | 87.451 | 99.79307 | 85.021 | 99.93287
23.30218 | 1948 | 23.30218 | 2506 | 87.52 | 99.7927 | 85.084 | 99.93275
23.31531 | 1920 | 23.31531 | 2484 | 87.583 | 99.79238 | 85.147 | 99.93263
23.32844 | 1930 | 23.32844 | 2552 | 87.632 | 99.79212 | 85.218 | 99.93249
23.34157 | 1939 | 23.34157 | 2648 | 87.702 | 99.79175 | 85.277 | 99.93238
23.3547 | 1870 | 23.3547 | 2651 | 87.763 | 99.79143 | 85.334 | 99.93227
23.36783 | 1932 | 23.36783 | 2755 | 87.837 | 99.79104 | 85.402 | 99.93214
23.38096 | 1967 | 23.38096 | 2777 | 87.886 | 99.79078 | 85.468 | 99.93201
23.39409 | 2008 | 23.39409 | 2809 | 87.948 | 99.79046 | 85.525 | 99.9319
23.40722 | 2038 | 23.40722 | 2821 | 88.024 | 99.79006 | 85.586 | 99.93179
23.42035 | 2040 | 23.42035 | 2823 | 88.078 | 99.78977 | 85.67 | 99.93163
23.43348 | 2014 | 23.43348 | 3048 | 88.141 | 99.78945 | 85.727 | 99.93152
23.44661 | 1878 | 23.44661 | 2996 | 88.208 | 99.7891 | 85.786 | 99.93141
23.45974 | 2000 | 23.45974 | 3095 | 88.282 | 99.78871 | 85.842 | 99.9313
23.47287 | 1983 | 23.47287 | 3145 | 88.334 | 99.78844 | 85.913 | 99.93117
23.486 | 2052 | 23.486 | 3107 | 88.405 | 99.78807 | 85.986 | 99.93103
23.49913 | 2094 | 23.49913 | 3153 | 88.46 | 99.78778 | 86.043 | 99.93092
23.51227 | 1937 | 23.51227 | 3206 | 88.527 | 99.78743 | 86.1 | 99.93082
23.5254 | 1976 | 23.5254 | 3155 | 88.594 | 99.78709 | 86.177 | 99.93067
23.53853 | 1972 | 23.53853 | 3087 | 88.661 | 99.78673 | 86.237 | 99.93056
23.55166 | 1955 | 23.55166 | 2987 | 88.713 | 99.78647 | 86.297 | 99.93044
23.56479 | 1929 | 23.56479 | 3006 | 88.784 | 99.7861 | 86.368 | 99.93031
23.57792 | 1905 | 23.57792 | 2970 | 88.844 | 99.7858 | 86.44 | 99.93018
23.59105 | 2016 | 23.59105 | 2868 | 88.91 | 99.78545 | 86.494 | 99.93008
23.60418 | 1921 | 23.60418 | 2861 | 88.959 | 99.7852 | 86.568 | 99.92994
23.61731 | 2006 | 23.61731 | 2805 | 89.024 | 99.78486 | 86.621 | 99.92984
23.63044 | 2109 | 23.63044 | 2721 | 89.092 | 99.78451 | 86.703 | 99.92968
23.64357 | 2028 | 23.64357 | 2720 | 89.164 | 99.78414 | 86.753 | 99.92959
23.6567 | 2151 | 23.6567 | 2663 | 89.223 | 99.78384 | 86.823 | 99.92946
23.66983 | 2270 | 23.66983 | 2571 | 89.278 | 99.78355 | 86.876 | 99.92936
23.68296 | 2318 | 23.68296 | 2606 | 89.339 | 99.78324 | 86.942 | 99.92924
23.69609 | 2389 | 23.69609 | 2595 | 89.407 | 99.78289 | 87.011 | 99.92911
23.70922 | 2458 | 23.70922 | 2508 | 89.477 | 99.78253 | 87.088 | 99.92897
23.72235 | 2513 | 23.72235 | 2610 | 89.54 | 99.78221 | 87.145 | 99.92886
23.73548 | 2578 | 23.73548 | 2526 | 89.586 | 99.78197 | 87.204 | 99.92876
23.74861 | 2624 | 23.74861 | 2511 | 89.673 | 99.78153 | 87.267 | 99.92864
23.76174 | 2718 | 23.76174 | 2493 | 89.713 | 99.78133 | 87.344 | 99.9285
23.77487 | 2574 | 23.77487 | 2505 | 89.784 | 99.78096 | 87.4 | 99.92839
23.788 | 2609 | 23.788 | 2426 | 89.844 | 99.78066 | 87.459 | 99.92829
23.80113 | 2573 | 23.80113 | 2462 | 89.927 | 99.78024 | 87.523 | 99.92817
23.81426 | 2622 | 23.81426 | 2467 | 89.974 | 99.78 | 87.603 | 99.92802
23.82739 | 2383 | 23.82739 | 2443 | 90.056 | 99.77958 | 87.653 | 99.92793
23.84052 | 2305 | 23.84052 | 2430 | 90.103 | 99.77934 | 87.717 | 99.92781
23.85365 | 2264 | 23.85365 | 2453 | 90.172 | 99.77899 | 87.785 | 99.92769
23.86678 | 2133 | 23.86678 | 2420 | 90.244 | 99.77862 | 87.836 | 99.92759
23.87991 | 2059 | 23.87991 | 2358 | 90.308 | 99.7783 | 87.913 | 99.92745
23.89304 | 1998 | 23.89304 | 2411 | 90.374 | 99.77796 | 87.959 | 99.92737
23.90617 | 2001 | 23.90617 | 2463 | 90.441 | 99.77762 | 88.035 | 99.92723
23.9193 | 1937 | 23.9193 | 2361 | 90.501 | 99.77732 | 88.096 | 99.92712
23.93243 | 1818 | 23.93243 | 2414 | 90.541 | 99.77711 | 88.163 | 99.927
23.94556 | 1848 | 23.94556 | 2355 | 90.605 | 99.77679 | 88.228 | 99.92688
23.95869 | 1776 | 23.95869 | 2363 | 90.678 | 99.77642 | 88.31 | 99.92673
23.97183 | 1767 | 23.97183 | 2374 | 90.754 | 99.77604 | 88.355 | 99.92665
23.98496 | 1852 | 23.98496 | 2387 | 90.803 | 99.7758 | 88.418 | 99.92654
23.99809 | 1662 | 23.99809 | 2357 | 90.869 | 99.77546 | 88.497 | 99.92639
24.01122 | 1723 | 24.01122 | 2328 | 90.934 | 99.77514 | 88.563 | 99.92628
24.02435 | 1764 | 24.02435 | 2320 | 90.989 | 99.77486 | 88.622 | 99.92617
24.03748 | 1682 | 24.03748 | 2251 | 91.048 | 99.77457 | 88.682 | 99.92606
24.05061 | 1713 | 24.05061 | 2338 | 91.124 | 99.77419 | 88.745 | 99.92595
24.06374 | 1741 | 24.06374 | 2314 | 91.188 | 99.77386 | 88.813 | 99.92583
24.07687 | 1752 | 24.07687 | 2299 | 91.247 | 99.77357 | 88.878 | 99.92571
24.09 | 1699 | 24.09 | 2272 | 91.308 | 99.77327 | 88.933 | 99.92561
24.10313 | 1794 | 24.10313 | 2235 | 91.38 | 99.77291 | 89.016 | 99.92546
24.11626 | 1699 | 24.11626 | 2269 | 91.442 | 99.7726 | 89.065 | 99.92537
24.12939 | 1742 | 24.12939 | 2252 | 91.517 | 99.77223 | 89.144 | 99.92523
24.14252 | 1757 | 24.14252 | 2306 | 91.57 | 99.77196 | 89.203 | 99.92513
24.15565 | 1782 | 24.15565 | 2321 | 91.636 | 99.77163 | 89.264 | 99.92502
24.16878 | 1725 | 24.16878 | 2299 | 91.701 | 99.77131 | 89.34 | 99.92488
24.18191 | 1797 | 24.18191 | 2216 | 91.766 | 99.77099 | 89.391 | 99.92479
24.19504 | 1787 | 24.19504 | 2315 | 91.832 | 99.77066 | 89.448 | 99.92469
24.20817 | 1843 | 24.20817 | 2267 | 91.886 | 99.7704 | 89.521 | 99.92456
24.2213 | 1811 | 24.2213 | 2179 | 91.955 | 99.77006 | 89.567 | 99.92448
24.23443 | 1893 | 24.23443 | 2229 | 92.022 | 99.76973 | 89.649 | 99.92433
24.24756 | 1875 | 24.24756 | 2262 | 92.078 | 99.76945 | 89.707 | 99.92423
24.26069 | 1886 | 24.26069 | 2270 | 92.155 | 99.76907 | 89.778 | 99.92411
24.27382 | 1986 | 24.27382 | 2225 | 92.218 | 99.76876 | 89.846 | 99.92398
24.28695 | 2026 | 24.28695 | 2304 | 92.282 | 99.76845 | 89.912 | 99.92387
24.30008 | 1951 | 24.30008 | 2313 | 92.342 | 99.76815 | 89.974 | 99.92376
24.31321 | 1971 | 24.31321 | 2181 | 92.414 | 99.76779 | 90.035 | 99.92365
24.32634 | 2057 | 24.32634 | 2301 | 92.469 | 99.76752 | 90.095 | 99.92354
24.33947 | 2041 | 24.33947 | 2366 | 92.527 | 99.76725 | 90.171 | 99.92341
24.3526 | 2098 | 24.3526 | 2267 | 92.6 | 99.76689 | 90.244 | 99.92328
24.36573 | 2098 | 24.36573 | 2118 | 92.662 | 99.76659 | 90.293 | 99.9232
24.37886 | 2138 | 24.37886 | 2203 | 92.713 | 99.76633 | 90.364 | 99.92307
24.39199 | 2069 | 24.39199 | 2270 | 92.774 | 99.76603 | 90.429 | 99.92296
24.40512 | 2177 | 24.40512 | 2257 | 92.85 | 99.76567 | 90.493 | 99.92285
24.41825 | 2305 | 24.41825 | 2216 | 92.93 | 99.76528 | 90.558 | 99.92273
24.43138 | 2281 | 24.43138 | 2281 | 92.967 | 99.7651 | 90.62 | 99.92262
24.44452 | 2291 | 24.44452 | 2282 | 93.037 | 99.76475 | 90.69 | 99.9225
24.45765 | 2378 | 24.45765 | 2085 | 93.09 | 99.76449 | 90.747 | 99.9224
24.47078 | 2464 | 24.47078 | 2206 | 93.152 | 99.7642 | 90.822 | 99.92227
24.48391 | 2470 | 24.48391 | 2314 | 93.224 | 99.76385 | 90.888 | 99.92216
24.49704 | 2635 | 24.49704 | 2293 | 93.288 | 99.76354 | 90.943 | 99.92206
24.51017 | 2813 | 24.51017 | 2270 | 93.35 | 99.76324 | 91.012 | 99.92194
24.5233 | 2906 | 24.5233 | 2272 | 93.412 | 99.76294 | 91.077 | 99.92183
24.53643 | 2954 | 24.53643 | 2287 | 93.483 | 99.7626 | 91.14 | 99.92172
24.54956 | 3169 | 24.54956 | 2251 | 93.546 | 99.7623 | 91.187 | 99.92164
24.56269 | 3375 | 24.56269 | 2273 | 93.618 | 99.76194 | 91.26 | 99.92151
24.57582 | 3639 | 24.57582 | 2305 | 93.688 | 99.76161 | 91.322 | 99.9214
24.58895 | 3622 | 24.58895 | 2219 | 93.752 | 99.76131 | 91.39 | 99.92128
24.60208 | 4073 | 24.60208 | 2291 | 93.814 | 99.76101 | 91.467 | 99.92115
24.61521 | 4472 | 24.61521 | 2174 | 93.868 | 99.76075 | 91.524 | 99.92105
24.62834 | 4905 | 24.62834 | 2228 | 93.934 | 99.76043 | 91.597 | 99.92093
24.64147 | 5335 | 24.64147 | 2238 | 93.995 | 99.76014 | 91.655 | 99.92083
24.6546 | 6038 | 24.6546 | 2203 | 94.058 | 99.75983 | 91.731 | 99.92069
24.66773 | 6654 | 24.66773 | 2233 | 94.123 | 99.75953 | 91.791 | 99.92059
24.68086 | 7789 | 24.68086 | 2234 | 94.188 | 99.75922 | 91.847 | 99.9205
24.69399 | 8751 | 24.69399 | 2195 | 94.258 | 99.75889 | 91.921 | 99.92037
24.70712 | 10028 | 24.70712 | 2298 | 94.309 | 99.75865 | 91.986 | 99.92026
24.72025 | 11553 | 24.72025 | 2267 | 94.383 | 99.75829 | 92.051 | 99.92014
24.73338 | 13526 | 24.73338 | 2257 | 94.443 | 99.75801 | 92.123 | 99.92002
24.74651 | 15797 | 24.74651 | 2189 | 94.519 | 99.75764 | 92.177 | 99.91993
24.75964 | 18238 | 24.75964 | 2185 | 94.578 | 99.75737 | 92.237 | 99.91982
24.77277 | 21735 | 24.77277 | 2191 | 94.645 | 99.75705 | 92.287 | 99.91974
24.7859 | 24678 | 24.7859 | 2212 | 94.706 | 99.75676 | 92.374 | 99.91959
24.79903 | 28408 | 24.79903 | 2266 | 94.768 | 99.75647 | 92.427 | 99.9195
24.81216 | 31962 | 24.81216 | 2197 | 94.822 | 99.75621 | 92.504 | 99.91937
24.82529 | 34967 | 24.82529 | 2160 | 94.892 | 99.75589 | 92.56 | 99.91927
24.83842 | 37394 | 24.83842 | 2232 | 94.959 | 99.75557 | 92.625 | 99.91916
24.85155 | 36957 | 24.85155 | 2216 | 95.021 | 99.75527 | 92.684 | 99.91906
24.86468 | 36375 | 24.86468 | 2224 | 95.076 | 99.75502 | 92.755 | 99.91894
24.87781 | 33598 | 24.87781 | 2191 | 95.143 | 99.7547 | 92.834 | 99.91881
24.89094 | 30525 | 24.89094 | 2133 | 95.219 | 99.75435 | 92.905 | 99.91868
24.90408 | 27286 | 24.90408 | 2193 | 95.269 | 99.75411 | 92.957 | 99.9186
24.91721 | 24042 | 24.91721 | 2203 | 95.335 | 99.7538 | 93.029 | 99.91847
24.93034 | 20638 | 24.93034 | 2167 | 95.399 | 99.75351 | 93.102 | 99.91835
24.94347 | 17068 | 24.94347 | 2241 | 95.465 | 99.7532 | 93.148 | 99.91827
24.9566 | 14285 | 24.9566 | 2244 | 95.52 | 99.75294 | 93.223 | 99.91814
24.96973 | 11627 | 24.96973 | 2261 | 95.59 | 99.75262 | 93.278 | 99.91805
24.98286 | 9450 | 24.98286 | 2192 | 95.661 | 99.75229 | 93.359 | 99.91791
24.99599 | 8164 | 24.99599 | 2105 | 95.728 | 99.75197 | 93.417 | 99.91781
25.00912 | 6939 | 25.00912 | 2178 | 95.795 | 99.75166 | 93.478 | 99.91771
25.02225 | 6184 | 25.02225 | 2249 | 95.863 | 99.75135 | 93.539 | 99.91761
25.03538 | 5382 | 25.03538 | 2194 | 95.923 | 99.75107 | 93.619 | 99.91747
25.04851 | 4850 | 25.04851 | 2240 | 95.982 | 99.75079 | 93.684 | 99.91736
25.06164 | 4464 | 25.06164 | 2239 | 96.048 | 99.7505 | 93.741 | 99.91727
25.07477 | 3947 | 25.07477 | 2283 | 96.105 | 99.75023 | 93.814 | 99.91714
25.0879 | 3697 | 25.0879 | 2248 | 96.168 | 99.74994 | 93.888 | 99.91702
25.10103 | 3333 | 25.10103 | 2192 | 96.242 | 99.7496 | 93.934 | 99.91694
25.11416 | 3267 | 25.11416 | 2288 | 96.303 | 99.74932 | 94.015 | 99.91681
25.12729 | 3189 | 25.12729 | 2324 | 96.38 | 99.74896 | 94.074 | 99.91671
25.14042 | 2956 | 25.14042 | 2330 | 96.44 | 99.74869 | 94.128 | 99.91662
25.15355 | 2859 | 25.15355 | 2294 | 96.484 | 99.74848 | 94.2 | 99.9165
25.16668 | 2680 | 25.16668 | 2326 | 96.552 | 99.74818 | 94.253 | 99.91641
25.17981 | 2631 | 25.17981 | 2370 | 96.617 | 99.74787 | 94.324 | 99.91629
25.19294 | 2476 | 25.19294 | 2509 | 96.672 | 99.74763 | 94.388 | 99.91618
25.20607 | 2529 | 25.20607 | 2449 | 96.749 | 99.74728 | 94.463 | 99.91606
25.2192 | 2444 | 25.2192 | 2615 | 96.812 | 99.74699 | 94.519 | 99.91596
25.23233 | 2281 | 25.23233 | 2650 | 96.878 | 99.74669 | 94.59 | 99.91584
25.24546 | 2278 | 25.24546 | 2707 | 96.936 | 99.74642 | 94.643 | 99.91576
25.25859 | 2310 | 25.25859 | 2726 | 97 | 99.74614 | 94.729 | 99.91561
25.27172 | 2244 | 25.27172 | 2816 | 97.051 | 99.74591 | 94.79 | 99.91551
25.28485 | 2133 | 25.28485 | 2789 | 97.131 | 99.74554 | 94.861 | 99.91539
25.29798 | 2301 | 25.29798 | 2816 | 97.198 | 99.74524 | 94.914 | 99.9153
25.31111 | 2230 | 25.31111 | 2769 | 97.257 | 99.74497 | 94.984 | 99.91519
25.32424 | 2267 | 25.32424 | 2645 | 97.326 | 99.74467 | 95.044 | 99.91509
25.33737 | 2354 | 25.33737 | 2694 | 97.392 | 99.74436 | 95.119 | 99.91496
25.3505 | 2318 | 25.3505 | 2647 | 97.456 | 99.74408 | 95.17 | 99.91488
25.36364 | 2389 | 25.36364 | 2671 | 97.511 | 99.74383 | 95.249 | 99.91475
25.37677 | 2503 | 25.37677 | 2495 | 97.569 | 99.74357 | 95.315 | 99.91464
25.3899 | 2536 | 25.3899 | 2618 | 97.639 | 99.74325 | 95.377 | 99.91453
25.40303 | 2641 | 25.40303 | 2523 | 97.704 | 99.74296 | 95.441 | 99.91443
25.41616 | 2702 | 25.41616 | 2426 | 97.758 | 99.74272 | 95.513 | 99.91431
25.42929 | 2780 | 25.42929 | 2337 | 97.836 | 99.74238 | 95.579 | 99.9142
25.44242 | 2849 | 25.44242 | 2412 | 97.905 | 99.74206 | 95.641 | 99.9141
25.45555 | 2891 | 25.45555 | 2370 | 97.962 | 99.7418 | 95.703 | 99.914
25.46868 | 2834 | 25.46868 | 2311 | 98.032 | 99.7415 | 95.761 | 99.9139
25.48181 | 2795 | 25.48181 | 2292 | 98.074 | 99.74131 | 95.826 | 99.91379
25.49494 | 2767 | 25.49494 | 2361 | 98.148 | 99.74098 | 95.893 | 99.91368
25.50807 | 2710 | 25.50807 | 2301 | 98.223 | 99.74065 | 95.965 | 99.91357
25.5212 | 2577 | 25.5212 | 2349 | 98.287 | 99.74036 | 96.036 | 99.91345
25.53433 | 2437 | 25.53433 | 2283 | 98.357 | 99.74006 | 96.095 | 99.91335
25.54746 | 2409 | 25.54746 | 2321 | 98.419 | 99.73978 | 96.149 | 99.91326
25.56059 | 2379 | 25.56059 | 2276 | 98.487 | 99.73949 | 96.206 | 99.91317
25.57372 | 2275 | 25.57372 | 2437 | 98.522 | 99.73932 | 96.289 | 99.91303
25.58685 | 2322 | 25.58685 | 2308 | 98.602 | 99.73897 | 96.34 | 99.91295
25.59998 | 2386 | 25.59998 | 2335 | 98.671 | 99.73867 | 96.403 | 99.91285
25.61311 | 2357 | 25.61311 | 2357 | 98.73 | 99.73841 | 96.478 | 99.91272
25.62624 | 2178 | 25.62624 | 2392 | 98.799 | 99.7381 | 96.542 | 99.91262
25.63937 | 2162 | 25.63937 | 2447 | 98.853 | 99.73787 | 96.612 | 99.9125
25.6525 | 2138 | 25.6525 | 2510 | 98.935 | 99.73751 | 96.679 | 99.91239
25.66563 | 2087 | 25.66563 | 2565 | 98.981 | 99.73731 | 96.75 | 99.91228
25.67876 | 1995 | 25.67876 | 2628 | 99.054 | 99.73699 | 96.81 | 99.91218
25.69189 | 2015 | 25.69189 | 2617 | 99.124 | 99.73668 | 96.882 | 99.91206
25.70502 | 1983 | 25.70502 | 2523 | 99.185 | 99.73642 | 96.941 | 99.91197
25.71815 | 1820 | 25.71815 | 2472 | 99.241 | 99.73618 | 97.008 | 99.91186
25.73128 | 1914 | 25.73128 | 2590 | 99.297 | 99.73593 | 97.08 | 99.91174
25.74441 | 1769 | 25.74441 | 2580 | 99.365 | 99.73563 | 97.143 | 99.91164
25.75754 | 1779 | 25.75754 | 2548 | 99.438 | 99.73532 | 97.207 | 99.91153
25.77067 | 1699 | 25.77067 | 2425 | 99.5 | 99.73505 | 97.266 | 99.91144
25.7838 | 1701 | 25.7838 | 2359 | 99.564 | 99.73477 | 97.353 | 99.9113
25.79693 | 1680 | 25.79693 | 2377 | 99.637 | 99.73446 | 97.406 | 99.91121
25.81006 | 1724 | 25.81006 | 2319 | 99.693 | 99.73422 | 97.478 | 99.91109
25.82319 | 1696 | 25.82319 | 2291 | 99.752 | 99.73396 | 97.544 | 99.91099
25.83633 | 1617 | 25.83633 | 2329 | 99.82 | 99.73368 | 97.61 | 99.91088
25.84946 | 1621 | 25.84946 | 2380 | 99.89 | 99.73337 | 97.674 | 99.91078
25.86259 | 1655 | 25.86259 | 2224 | 99.946 | 99.73313 | 97.735 | 99.91068
25.87572 | 1637 | 25.87572 | 2223 | 100.011 | 99.73286 | 97.801 | 99.91057
25.88885 | 1585 | 25.88885 | 2175 | 100.086 | 99.73253 | 97.868 | 99.91047
25.90198 | 1708 | 25.90198 | 2194 | 100.134 | 99.73233 | 97.932 | 99.91036
25.91511 | 1651 | 25.91511 | 2209 | 100.205 | 99.73203 | 97.992 | 99.91027
25.92824 | 1618 | 25.92824 | 2290 | 100.289 | 99.73167 | 98.058 | 99.91016
25.94137 | 1658 | 25.94137 | 2164 | 100.337 | 99.73147 | 98.128 | 99.91005
25.9545 | 1721 | 25.9545 | 2206 | 100.403 | 99.73118 | 98.196 | 99.90994
25.96763 | 1753 | 25.96763 | 2226 | 100.468 | 99.7309 | 98.261 | 99.90983
25.98076 | 1736 | 25.98076 | 2163 | 100.528 | 99.73066 | 98.32 | 99.90974
25.99389 | 1731 | 25.99389 | 2244 | 100.6 | 99.73035 | 98.385 | 99.90964
26.00702 | 1718 | 26.00702 | 2223 | 100.661 | 99.73009 | 98.449 | 99.90953
26.02015 | 1696 | 26.02015 | 2236 | 100.719 | 99.72985 | 98.515 | 99.90943
26.03328 | 1733 | 26.03328 | 2256 | 100.774 | 99.72962 | 98.58 | 99.90932
26.04641 | 1767 | 26.04641 | 2302 | 100.837 | 99.72935 | 98.642 | 99.90922
26.05954 | 1701 | 26.05954 | 2324 | 100.906 | 99.72906 | 98.703 | 99.90913
26.07267 | 1782 | 26.07267 | 2364 | 100.966 | 99.72881 | 98.767 | 99.90902
26.0858 | 1785 | 26.0858 | 2373 | 101.021 | 99.72858 | 98.83 | 99.90892
26.09893 | 1810 | 26.09893 | 2317 | 101.083 | 99.72832 | 98.894 | 99.90882
26.11206 | 1755 | 26.11206 | 2339 | 101.157 | 99.72801 | 98.958 | 99.90872
26.12519 | 1787 | 26.12519 | 2301 | 101.225 | 99.72772 | 99.029 | 99.90861
26.13832 | 1802 | 26.13832 | 2491 | 101.283 | 99.72748 | 99.088 | 99.90851
26.15145 | 1846 | 26.15145 | 2343 | 101.348 | 99.72721 | 99.157 | 99.9084
26.16458 | 1943 | 26.16458 | 2569 | 101.408 | 99.72697 | 99.227 | 99.90829
26.17771 | 1892 | 26.17771 | 2461 | 101.474 | 99.72669 | 99.294 | 99.90819
26.19084 | 1958 | 26.19084 | 2537 | 101.52 | 99.7265 | 99.355 | 99.90809
26.20397 | 1907 | 26.20397 | 2563 | 101.595 | 99.72619 | 99.433 | 99.90797
26.2171 | 2062 | 26.2171 | 2637 | 101.651 | 99.72596 | 99.497 | 99.90787
26.23023 | 2042 | 26.23023 | 2796 | 101.722 | 99.72566 | 99.567 | 99.90776
26.24336 | 2103 | 26.24336 | 2782 | 101.792 | 99.72538 | 99.645 | 99.90763
26.25649 | 2180 | 26.25649 | 2878 | 101.845 | 99.72515 | 99.696 | 99.90755
26.26962 | 2178 | 26.26962 | 3021 | 101.921 | 99.72484 | 99.766 | 99.90744
26.28275 | 2229 | 26.28275 | 3059 | 101.98 | 99.72461 | 99.821 | 99.90735
26.29589 | 2334 | 26.29589 | 3062 | 102.054 | 99.7243 | 99.888 | 99.90725
26.30902 | 2327 | 26.30902 | 3230 | 102.107 | 99.72408 | 99.948 | 99.90716
26.32215 | 2406 | 26.32215 | 3166 | 102.18 | 99.72378 | 100.019 | 99.90704
26.33528 | 2400 | 26.33528 | 3365 | 102.238 | 99.72354 | 100.081 | 99.90695
26.34841 | 2434 | 26.34841 | 3442 | 102.303 | 99.72328 | 100.144 | 99.90685
26.36154 | 2491 | 26.36154 | 3484 | 102.379 | 99.72297 | 100.223 | 99.90672
26.37467 | 2619 | 26.37467 | 3737 | 102.445 | 99.7227 | 100.294 | 99.90661
26.3878 | 2694 | 26.3878 | 4006 | 102.492 | 99.72251 | 100.343 | 99.90654
26.40093 | 2695 | 26.40093 | 4261 | 102.557 | 99.72225 | 100.406 | 99.90644
26.41406 | 2658 | 26.41406 | 4529 | 102.617 | 99.72201 | 100.48 | 99.90632
26.42719 | 2817 | 26.42719 | 4968 | 102.686 | 99.72173 | 100.556 | 99.9062
26.44032 | 2927 | 26.44032 | 5458 | 102.761 | 99.72142 | 100.609 | 99.90612
26.45345 | 3049 | 26.45345 | 6115 | 102.823 | 99.72117 | 100.662 | 99.90604
26.46658 | 3298 | 26.46658 | 6994 | 102.875 | 99.72096 | 100.725 | 99.90594
26.47971 | 3533 | 26.47971 | 7919 | 102.937 | 99.72071 | 100.791 | 99.90584
26.49284 | 3948 | 26.49284 | 9035 | 103.002 | 99.72046 | 100.868 | 99.90572
26.50597 | 4435 | 26.50597 | 10454 | 103.089 | 99.72011 | 100.921 | 99.90564
26.5191 | 5075 | 26.5191 | 12139 | 103.135 | 99.71992 | 100.983 | 99.90554
26.53223 | 5622 | 26.53223 | 13860 | 103.192 | 99.7197 | 101.057 | 99.90542
26.54536 | 6543 | 26.54536 | 15632 | 103.256 | 99.71944 | 101.126 | 99.90532
26.55849 | 7795 | 26.55849 | 16797 | 103.321 | 99.71918 | 101.184 | 99.90523
26.57162 | 8930 | 26.57162 | 17285 | 103.384 | 99.71893 | 101.261 | 99.90511
26.58475 | 10509 | 26.58475 | 16976 | 103.445 | 99.71869 | 101.321 | 99.90502
26.59788 | 11557 | 26.59788 | 16450 | 103.512 | 99.71842 | 101.381 | 99.90492
26.61101 | 11452 | 26.61101 | 15529 | 103.576 | 99.71817 | 101.432 | 99.90485
26.62414 | 10060 | 26.62414 | 14840 | 103.633 | 99.71794 | 101.519 | 99.90471
26.63727 | 9285 | 26.63727 | 14792 | 103.707 | 99.71765 | 101.563 | 99.90464
26.6504 | 9530 | 26.6504 | 14814 | 103.756 | 99.71745 | 101.639 | 99.90453
26.66353 | 10328 | 26.66353 | 14237 | 103.823 | 99.71719 | 101.702 | 99.90443
26.67666 | 10420 | 26.67666 | 13696 | 103.891 | 99.71692 | 101.776 | 99.90432
26.68979 | 9790 | 26.68979 | 12563 | 103.96 | 99.71665 | 101.829 | 99.90424
26.70292 | 9188 | 26.70292 | 11674 | 104.027 | 99.71639 | 101.899 | 99.90413
26.71605 | 8802 | 26.71605 | 10101 | 104.088 | 99.71615 | 101.957 | 99.90404
26.72918 | 8732 | 26.72918 | 8963 | 104.144 | 99.71593 | 102.026 | 99.90393
26.74231 | 8695 | 26.74231 | 7932 | 104.217 | 99.71565 | 102.086 | 99.90384
26.75545 | 8773 | 26.75545 | 7555 | 104.285 | 99.71538 | 102.155 | 99.90374
26.76858 | 8268 | 26.76858 | 7184 | 104.34 | 99.71517 | 102.212 | 99.90365
26.78171 | 7986 | 26.78171 | 6395 | 104.408 | 99.7149 | 102.275 | 99.90355
26.79484 | 7140 | 26.79484 | 5573 | 104.463 | 99.71469 | 102.358 | 99.90343
26.80797 | 6551 | 26.80797 | 5206 | 104.529 | 99.71443 | 102.416 | 99.90334
26.8211 | 5884 | 26.8211 | 4890 | 104.588 | 99.7142 | 102.49 | 99.90323
26.83423 | 5337 | 26.83423 | 4808 | 104.666 | 99.7139 | 102.554 | 99.90313
26.84736 | 4851 | 26.84736 | 4712 | 104.729 | 99.71366 | 102.62 | 99.90303
26.86049 | 4387 | 26.86049 | 4356 | 104.777 | 99.71348 | 102.688 | 99.90293
26.87362 | 3890 | 26.87362 | 4079 | 104.842 | 99.71322 | 102.738 | 99.90285
26.88675 | 3498 | 26.88675 | 3835 | 104.898 | 99.71301 | 102.804 | 99.90275
26.89988 | 3088 | 26.89988 | 3681 | 104.979 | 99.7127 | 102.877 | 99.90264
26.91301 | 2901 | 26.91301 | 3396 | 105.044 | 99.71245 | 102.948 | 99.90254
26.92614 | 2693 | 26.92614 | 3216 | 105.112 | 99.71219 | 103.019 | 99.90243
26.93927 | 2580 | 26.93927 | 3053 | 105.178 | 99.71193 | 103.077 | 99.90234
26.9524 | 2436 | 26.9524 | 2965 | 105.234 | 99.71172 | 103.14 | 99.90225
26.96553 | 2443 | 26.96553 | 2775 | 105.296 | 99.71148 | 103.197 | 99.90216
26.97866 | 2382 | 26.97866 | 2747 | 105.359 | 99.71125 | 103.262 | 99.90206
26.99179 | 2262 | 26.99179 | 2675 | 105.432 | 99.71097 | 103.33 | 99.90196
27.00492 | 2247 | 27.00492 | 2674 | 105.489 | 99.71075 | 103.391 | 99.90187
27.01805 | 2224 | 27.01805 | 2738 | 105.547 | 99.71053 | 103.465 | 99.90176
27.03118 | 2230 | 27.03118 | 2670 | 105.613 | 99.71028 | 103.535 | 99.90165
27.04431 | 2223 | 27.04431 | 2575 | 105.678 | 99.71003 | 103.589 | 99.90157
27.05744 | 2159 | 27.05744 | 2630 | 105.729 | 99.70984 | 103.652 | 99.90148
27.07057 | 1973 | 27.07057 | 2691 | 105.796 | 99.70959 | 103.715 | 99.90139
27.0837 | 1974 | 27.0837 | 2720 | 105.86 | 99.70935 | 103.78 | 99.90129
27.09683 | 1896 | 27.09683 | 2655 | 105.932 | 99.70908 | 103.867 | 99.90116
27.10996 | 1902 | 27.10996 | 2616 | 106 | 99.70883 | 103.922 | 99.90108
27.12309 | 1733 | 27.12309 | 2709 | 106.072 | 99.70855 | 103.992 | 99.90098
27.13622 | 1703 | 27.13622 | 2678 | 106.13 | 99.70833 | 104.058 | 99.90088
27.14935 | 1605 | 27.14935 | 2684 | 106.184 | 99.70813 | 104.117 | 99.90079
27.16248 | 1607 | 27.16248 | 2707 | 106.26 | 99.70785 | 104.185 | 99.90069
27.17561 | 1581 | 27.17561 | 2564 | 106.313 | 99.70765 | 104.251 | 99.90059
27.18874 | 1513 | 27.18874 | 2554 | 106.376 | 99.70742 | 104.307 | 99.90051
27.20187 | 1540 | 27.20187 | 2513 | 106.459 | 99.70711 | 104.372 | 99.90042
27.215 | 1537 | 27.215 | 2456 | 106.52 | 99.70688 | 104.444 | 99.90031
27.22814 | 1518 | 27.22814 | 2387 | 106.579 | 99.70666 | 104.494 | 99.90024
27.24127 | 1452 | 27.24127 | 2352 | 106.633 | 99.70646 | 104.573 | 99.90012
27.2544 | 1440 | 27.2544 | 2320 | 106.69 | 99.70626 | 104.623 | 99.90005
27.26753 | 1456 | 27.26753 | 2298 | 106.768 | 99.70597 | 104.688 | 99.89995
27.28066 | 1477 | 27.28066 | 2261 | 106.816 | 99.70579 | 104.75 | 99.89986
27.29379 | 1479 | 27.29379 | 2283 | 106.876 | 99.70557 | 104.835 | 99.89973
27.30692 | 1564 | 27.30692 | 2308 | 106.928 | 99.70538 | 104.911 | 99.89963
27.32005 | 1523 | 27.32005 | 2245 | 107.007 | 99.70509 | 104.967 | 99.89954
27.33318 | 1510 | 27.33318 | 2324 | 107.088 | 99.70479 | 105.033 | 99.89945
27.34631 | 1656 | 27.34631 | 2331 | 107.133 | 99.70463 | 105.093 | 99.89936
27.35944 | 1693 | 27.35944 | 2193 | 107.191 | 99.70441 | 105.146 | 99.89928
27.37257 | 1750 | 27.37257 | 2261 | 107.249 | 99.7042 | 105.23 | 99.89916
27.3857 | 1792 | 27.3857 | 2267 | 107.327 | 99.70392 | 105.281 | 99.89909
27.39883 | 1846 | 27.39883 | 2348 | 107.395 | 99.70367 | 105.35 | 99.89899
27.41196 | 1904 | 27.41196 | 2345 | 107.452 | 99.70347 | 105.411 | 99.8989
27.42509 | 2051 | 27.42509 | 2343 | 107.52 | 99.70322 | 105.487 | 99.89879
27.43822 | 2071 | 27.43822 | 2500 | 107.585 | 99.70298 | 105.552 | 99.8987
27.45135 | 2174 | 27.45135 | 2575 | 107.644 | 99.70277 | 105.609 | 99.89861
27.46448 | 2129 | 27.46448 | 2501 | 107.705 | 99.70255 | 105.659 | 99.89854
27.47761 | 2140 | 27.47761 | 2662 | 107.766 | 99.70233 | 105.733 | 99.89843
27.49074 | 2041 | 27.49074 | 2942 | 107.828 | 99.7021 | 105.791 | 99.89835
27.50387 | 2008 | 27.50387 | 3017 | 107.9 | 99.70184 | 105.866 | 99.89824
27.517 | 1948 | 27.517 | 3176 | 107.96 | 99.70163 | 105.92 | 99.89816
27.53013 | 1881 | 27.53013 | 3332 | 108.007 | 99.70146 | 105.986 | 99.89807
27.54326 | 1858 | 27.54326 | 3554 | 108.079 | 99.7012 | 106.057 | 99.89797
27.55639 | 1808 | 27.55639 | 3960 | 108.133 | 99.70101 | 106.128 | 99.89787
27.56952 | 1734 | 27.56952 | 4177 | 108.21 | 99.70073 | 106.183 | 99.89779
27.58265 | 1674 | 27.58265 | 4116 | 108.277 | 99.7005 | 106.245 | 99.8977
27.59578 | 1670 | 27.59578 | 3747 | 108.338 | 99.70028 | 106.325 | 99.89759
27.60891 | 1596 | 27.60891 | 3618 | 108.383 | 99.70011 | 106.379 | 99.89751
27.62204 | 1680 | 27.62204 | 3513 | 108.445 | 99.69989 | 106.451 | 99.89741
27.63517 | 1624 | 27.63517 | 3502 | 108.532 | 99.69959 | 106.502 | 99.89734
27.6483 | 1594 | 27.6483 | 3355 | 108.582 | 99.69941 | 106.576 | 99.89723
27.66143 | 1685 | 27.66143 | 3196 | 108.65 | 99.69917 | 106.643 | 99.89714
27.67456 | 1737 | 27.67456 | 3124 | 108.705 | 99.69897 | 106.703 | 99.89705
27.6877 | 1739 | 27.6877 | 2995 | 108.773 | 99.69873 | 106.766 | 99.89696
27.70083 | 1706 | 27.70083 | 2841 | 108.841 | 99.69849 | 106.842 | 99.89686
27.71396 | 1796 | 27.71396 | 2826 | 108.899 | 99.69829 | 106.898 | 99.89678
27.72709 | 1830 | 27.72709 | 2759 | 108.963 | 99.69806 | 106.966 | 99.89668
27.74022 | 1955 | 27.74022 | 2653 | 109.02 | 99.69786 | 107.024 | 99.8966
27.75335 | 2089 | 27.75335 | 2545 | 109.085 | 99.69764 | 107.108 | 99.89648
27.76648 | 2140 | 27.76648 | 2485 | 109.146 | 99.69742 | 107.165 | 99.8964
27.77961 | 2268 | 27.77961 | 2402 | 109.211 | 99.69719 | 107.219 | 99.89633
27.79274 | 2229 | 27.79274 | 2392 | 109.265 | 99.697 | 107.286 | 99.89623
27.80587 | 2285 | 27.80587 | 2365 | 109.341 | 99.69674 | 107.34 | 99.89616
27.819 | 2501 | 27.819 | 2274 | 109.398 | 99.69654 | 107.417 | 99.89605
27.83213 | 2533 | 27.83213 | 2261 | 109.461 | 99.69632 | 107.486 | 99.89595
27.84526 | 2363 | 27.84526 | 2228 | 109.518 | 99.69612 | 107.551 | 99.89586
27.85839 | 2397 | 27.85839 | 2213 | 109.6 | 99.69584 | 107.612 | 99.89578
27.87152 | 2468 | 27.87152 | 2226 | 109.65 | 99.69567 | 107.679 | 99.89569
27.88465 | 2498 | 27.88465 | 2149 | 109.716 | 99.69544 | 107.742 | 99.8956
27.89778 | 2348 | 27.89778 | 2095 | 109.786 | 99.69519 | 107.801 | 99.89552
27.91091 | 2056 | 27.91091 | 2073 | 109.831 | 99.69504 | 107.871 | 99.89542
27.92404 | 1913 | 27.92404 | 2214 | 109.915 | 99.69475 | 107.94 | 99.89533
27.93717 | 1797 | 27.93717 | 2130 | 109.969 | 99.69456 | 108.007 | 99.89523
27.9503 | 1768 | 27.9503 | 2129 | 110.032 | 99.69435 | 108.058 | 99.89516
27.96343 | 1663 | 27.96343 | 2079 | 110.1 | 99.69411 | 108.13 | 99.89507
27.97656 | 1527 | 27.97656 | 2011 | 110.169 | 99.69388 | 108.2 | 99.89497
27.98969 | 1447 | 27.98969 | 2044 | 110.234 | 99.69365 | 108.261 | 99.89489
28.00282 | 1391 | 28.00282 | 2081 | 110.3 | 99.69343 | 108.334 | 99.89479
28.01595 | 1391 | 28.01595 | 2014 | 110.351 | 99.69326 | 108.382 | 99.89472
28.02908 | 1292 | 28.02908 | 2026 | 110.411 | 99.69305 | 108.446 | 99.89463
28.04221 | 1194 | 28.04221 | 1966 | 110.479 | 99.69282 | 108.518 | 99.89454
28.05534 | 1231 | 28.05534 | 2008 | 110.549 | 99.69258 | 108.585 | 99.89445
28.06847 | 1221 | 28.06847 | 1954 | 110.607 | 99.69238 | 108.64 | 99.89437
28.0816 | 1249 | 28.0816 | 1994 | 110.669 | 99.69217 | 108.712 | 99.89427
28.09473 | 1218 | 28.09473 | 1924 | 110.726 | 99.69198 | 108.776 | 99.89419
28.10786 | 1268 | 28.10786 | 1892 | 110.792 | 99.69175 | 108.836 | 99.89411
28.12099 | 1269 | 28.12099 | 1896 | 110.838 | 99.6916 | 108.91 | 99.89401
28.13412 | 1251 | 28.13412 | 1877 | 110.909 | 99.69136 | 108.969 | 99.89393
28.14725 | 1297 | 28.14725 | 1866 | 110.965 | 99.69117 | 109.04 | 99.89383
28.16039 | 1226 | 28.16039 | 1833 | 111.025 | 99.69097 | 109.094 | 99.89376
28.17352 | 1165 | 28.17352 | 1880 | 111.097 | 99.69073 | 109.161 | 99.89367
28.18665 | 1351 | 28.18665 | 1764 | 111.159 | 99.69052 | 109.236 | 99.89357
28.19978 | 1298 | 28.19978 | 1793 | 111.237 | 99.69026 | 109.285 | 99.8935
28.21291 | 1224 | 28.21291 | 1864 | 111.292 | 99.69007 | 109.365 | 99.8934
28.22604 | 1240 | 28.22604 | 1846 | 111.343 | 99.6899 | 109.423 | 99.89332
28.23917 | 1323 | 28.23917 | 1884 | 111.396 | 99.68973 | 109.484 | 99.89324
28.2523 | 1225 | 28.2523 | 1827 | 111.47 | 99.68948 | 109.554 | 99.89315
28.26543 | 1267 | 28.26543 | 1913 | 111.532 | 99.68927 | 109.61 | 99.89307
28.27856 | 1297 | 28.27856 | 1926 | 111.598 | 99.68905 | 109.683 | 99.89298
28.29169 | 1316 | 28.29169 | 1770 | 111.659 | 99.68885 | 109.742 | 99.8929
28.30482 | 1256 | 28.30482 | 1842 | 111.728 | 99.68862 | 109.804 | 99.89282
28.31795 | 1265 | 28.31795 | 1827 | 111.78 | 99.68845 | 109.867 | 99.89273
28.33108 | 1197 | 28.33108 | 1805 | 111.856 | 99.68819 | 109.938 | 99.89264
28.34421 | 1286 | 28.34421 | 1857 | 111.921 | 99.68798 | 109.994 | 99.89257
28.35734 | 1290 | 28.35734 | 1853 | 111.977 | 99.68779 | 110.062 | 99.89248
28.37047 | 1261 | 28.37047 | 1870 | 112.041 | 99.68758 | 110.149 | 99.89237
28.3836 | 1281 | 28.3836 | 1742 | 112.109 | 99.68736 | 110.201 | 99.8923
28.39673 | 1283 | 28.39673 | 1788 | 112.166 | 99.68717 | 110.273 | 99.89221
28.40986 | 1321 | 28.40986 | 1780 | 112.225 | 99.68698 | 110.334 | 99.89213
28.42299 | 1272 | 28.42299 | 1756 | 112.283 | 99.68679 | 110.385 | 99.89206
28.43612 | 1257 | 28.43612 | 1787 | 112.353 | 99.68656 | 110.45 | 99.89198
28.44925 | 1309 | 28.44925 | 1796 | 112.417 | 99.68635 | 110.521 | 99.89189
28.46238 | 1302 | 28.46238 | 1821 | 112.477 | 99.68615 | 110.574 | 99.89182
28.47551 | 1295 | 28.47551 | 1793 | 112.549 | 99.68591 | 110.642 | 99.89173
28.48864 | 1323 | 28.48864 | 1728 | 112.605 | 99.68573 | 110.703 | 99.89165
28.50177 | 1335 | 28.50177 | 1757 | 112.677 | 99.6855 | 110.764 | 99.89157
28.5149 | 1396 | 28.5149 | 1809 | 112.728 | 99.68533 | 110.827 | 99.89149
28.52803 | 1397 | 28.52803 | 1838 | 112.806 | 99.68508 | 110.899 | 99.8914
28.54116 | 1412 | 28.54116 | 1700 | 112.873 | 99.68486 | 110.973 | 99.89131
28.55429 | 1356 | 28.55429 | 1743 | 112.93 | 99.68467 | 111.038 | 99.89122
28.56742 | 1329 | 28.56742 | 1771 | 112.981 | 99.68451 | 111.104 | 99.89114
28.58055 | 1353 | 28.58055 | 1766 | 113.042 | 99.68431 | 111.164 | 99.89107
28.59368 | 1368 | 28.59368 | 1833 | 113.103 | 99.68411 | 111.222 | 99.89099
28.60681 | 1355 | 28.60681 | 1769 | 113.162 | 99.68392 | 111.29 | 99.89091
28.61995 | 1383 | 28.61995 | 1757 | 113.239 | 99.68367 | 111.34 | 99.89084
28.63308 | 1381 | 28.63308 | 1732 | 113.307 | 99.68346 | 111.415 | 99.89075
28.64621 | 1374 | 28.64621 | 1714 | 113.367 | 99.68326 | 111.474 | 99.89068
28.65934 | 1329 | 28.65934 | 1815 | 113.423 | 99.68308 | 111.546 | 99.89059
28.67247 | 1332 | 28.67247 | 1702 | 113.485 | 99.68288 | 111.609 | 99.89051
28.6856 | 1301 | 28.6856 | 1752 | 113.545 | 99.68269 | 111.665 | 99.89044
28.69873 | 1364 | 28.69873 | 1733 | 113.621 | 99.68245 | 111.733 | 99.89035
28.71186 | 1342 | 28.71186 | 1679 | 113.683 | 99.68225 | 111.786 | 99.89029
28.72499 | 1361 | 28.72499 | 1704 | 113.736 | 99.68208 | 111.861 | 99.8902
28.73812 | 1320 | 28.73812 | 1719 | 113.796 | 99.68189 | 111.924 | 99.89012
28.75125 | 1287 | 28.75125 | 1759 | 113.85 | 99.68172 | 111.978 | 99.89005
28.76438 | 1328 | 28.76438 | 1741 | 113.919 | 99.6815 | 112.048 | 99.88997
28.77751 | 1263 | 28.77751 | 1681 | 113.984 | 99.68129 | 112.115 | 99.88989
28.79064 | 1159 | 28.79064 | 1739 | 114.032 | 99.68114 | 112.192 | 99.88979
28.80377 | 1253 | 28.80377 | 1728 | 114.112 | 99.68088 | 112.256 | 99.88971
28.8169 | 1224 | 28.8169 | 1660 | 114.169 | 99.6807 | 112.316 | 99.88964
28.83003 | 1154 | 28.83003 | 1658 | 114.233 | 99.6805 | 112.384 | 99.88956
28.84316 | 1164 | 28.84316 | 1753 | 114.286 | 99.68033 | 112.439 | 99.88949
28.85629 | 1222 | 28.85629 | 1646 | 114.35 | 99.68013 | 112.496 | 99.88942
28.86942 | 1154 | 28.86942 | 1740 | 114.432 | 99.67987 | 112.572 | 99.88933
28.88255 | 1159 | 28.88255 | 1728 | 114.485 | 99.6797 | 112.638 | 99.88925
28.89568 | 1091 | 28.89568 | 1765 | 114.537 | 99.67954 | 112.703 | 99.88918
28.90881 | 1099 | 28.90881 | 1687 | 114.605 | 99.67932 | 112.768 | 99.8891
28.92194 | 1118 | 28.92194 | 1665 | 114.672 | 99.67911 | 112.814 | 99.88904
28.93507 | 1070 | 28.93507 | 1739 | 114.72 | 99.67896 | 112.893 | 99.88895
28.9482 | 1138 | 28.9482 | 1715 | 114.787 | 99.67875 | 112.953 | 99.88888
28.96133 | 1080 | 28.96133 | 1630 | 114.857 | 99.67853 | 113.005 | 99.88882
28.97446 | 1082 | 28.97446 | 1641 | 114.905 | 99.67838 | 113.08 | 99.88873
28.98759 | 1053 | 28.98759 | 1639 | 114.973 | 99.67817 | 113.146 | 99.88865
29.00072 | 1126 | 29.00072 | 1612 | 115.042 | 99.67796 | 113.208 | 99.88858
29.01385 | 1053 | 29.01385 | 1637 | 115.11 | 99.67774 | 113.28 | 99.8885
29.02698 | 1112 | 29.02698 | 1698 | 115.168 | 99.67756 | 113.338 | 99.88843
29.04011 | 1125 | 29.04011 | 1758 | 115.225 | 99.67738 | 113.409 | 99.88835
29.05324 | 1094 | 29.05324 | 1719 | 115.296 | 99.67716 | 113.453 | 99.8883
29.06637 | 1197 | 29.06637 | 1770 | 115.353 | 99.67699 | 113.543 | 99.88819
29.07951 | 1115 | 29.07951 | 1669 | 115.416 | 99.67679 | 113.604 | 99.88812
29.09264 | 1139 | 29.09264 | 1707 | 115.481 | 99.67659 | 113.666 | 99.88805
29.10577 | 1165 | 29.10577 | 1713 | 115.543 | 99.6764 | 113.729 | 99.88798
29.1189 | 1094 | 29.1189 | 1677 | 115.619 | 99.67616 | 113.798 | 99.8879
29.13203 | 1026 | 29.13203 | 1760 | 115.678 | 99.67598 | 113.862 | 99.88783
29.14516 | 1086 | 29.14516 | 1727 | 115.728 | 99.67583 | 113.906 | 99.88778
29.15829 | 1069 | 29.15829 | 1694 | 115.79 | 99.67563 | 113.976 | 99.8877
29.17142 | 1080 | 29.17142 | 1677 | 115.835 | 99.6755 | 114.039 | 99.88763
29.18455 | 1058 | 29.18455 | 1695 | 115.908 | 99.67527 | 114.112 | 99.88754
29.19768 | 1116 | 29.19768 | 1746 | 115.966 | 99.67509 | 114.17 | 99.88748
29.21081 | 1016 | 29.21081 | 1659 | 116.029 | 99.6749 | 114.224 | 99.88742
29.22394 | 1017 | 29.22394 | 1694 | 116.102 | 99.67468 | 114.295 | 99.88734
29.23707 | 997 | 29.23707 | 1740 | 116.17 | 99.67447 | 114.367 | 99.88726
29.2502 | 1005 | 29.2502 | 1779 | 116.236 | 99.67426 | 114.416 | 99.8872
29.26333 | 992 | 29.26333 | 1723 | 116.305 | 99.67405 | 114.485 | 99.88713
29.27646 | 968 | 29.27646 | 1753 | 116.358 | 99.67389 | 114.559 | 99.88705
29.28959 | 1063 | 29.28959 | 1706 | 116.417 | 99.67371 | 114.613 | 99.88699
29.30272 | 1040 | 29.30272 | 1786 | 116.479 | 99.67352 | 114.684 | 99.88691
29.31585 | 1037 | 29.31585 | 1862 | 116.543 | 99.67333 | 114.729 | 99.88686
29.32898 | 1062 | 29.32898 | 1782 | 116.589 | 99.67319 | 114.805 | 99.88678
29.34211 | 1090 | 29.34211 | 1806 | 116.666 | 99.67295 | 114.879 | 99.8867
29.35524 | 1071 | 29.35524 | 1864 | 116.718 | 99.6728 | 114.939 | 99.88663
29.36837 | 1051 | 29.36837 | 1897 | 116.785 | 99.67259 | 114.996 | 99.88657
29.3815 | 1050 | 29.3815 | 1926 | 116.858 | 99.67237 | 115.05 | 99.88651
29.39463 | 1073 | 29.39463 | 1972 | 116.913 | 99.6722 | 115.125 | 99.88643
29.40776 | 1063 | 29.40776 | 1959 | 116.962 | 99.67206 | 115.185 | 99.88637
29.42089 | 1017 | 29.42089 | 2016 | 117.035 | 99.67183 | 115.257 | 99.88629
29.43402 | 1033 | 29.43402 | 2180 | 117.099 | 99.67164 | 115.318 | 99.88622
29.44715 | 1039 | 29.44715 | 2181 | 117.163 | 99.67145 | 115.37 | 99.88617
29.46028 | 1063 | 29.46028 | 2144 | 117.231 | 99.67124 | 115.445 | 99.88609
29.47341 | 1101 | 29.47341 | 2201 | 117.295 | 99.67105 | 115.508 | 99.88602
29.48654 | 1083 | 29.48654 | 2177 | 117.352 | 99.67088 | 115.564 | 99.88596
29.49967 | 1127 | 29.49967 | 2181 | 117.422 | 99.67067 | 115.637 | 99.88589
29.5128 | 1153 | 29.5128 | 2186 | 117.475 | 99.67051 | 115.698 | 99.88583
29.52593 | 1165 | 29.52593 | 2237 | 117.538 | 99.67032 | 115.769 | 99.88575
29.53906 | 1153 | 29.53906 | 2303 | 117.591 | 99.67016 | 115.833 | 99.88569
29.5522 | 1200 | 29.5522 | 2229 | 117.65 | 99.66998 | 115.895 | 99.88562
29.56533 | 1234 | 29.56533 | 2204 | 117.714 | 99.66979 | 115.957 | 99.88556
29.57846 | 1280 | 29.57846 | 2204 | 117.784 | 99.66959 | 116.02 | 99.88549
29.59159 | 1323 | 29.59159 | 2188 | 117.829 | 99.66945 | 116.083 | 99.88543
29.60472 | 1305 | 29.60472 | 2091 | 117.891 | 99.66926 | 116.145 | 99.88536
29.61785 | 1339 | 29.61785 | 2131 | 117.958 | 99.66906 | 116.207 | 99.8853
29.63098 | 1340 | 29.63098 | 2063 | 118.041 | 99.66882 | 116.274 | 99.88523
29.64411 | 1405 | 29.64411 | 2041 | 118.089 | 99.66868 | 116.333 | 99.88518
29.65724 | 1538 | 29.65724 | 2001 | 118.154 | 99.66848 | 116.396 | 99.88511
29.67037 | 1491 | 29.67037 | 2005 | 118.21 | 99.66832 | 116.459 | 99.88505
29.6835 | 1588 | 29.6835 | 1901 | 118.269 | 99.66814 | 116.534 | 99.88497
29.69663 | 1667 | 29.69663 | 1947 | 118.333 | 99.66795 | 116.581 | 99.88493
29.70976 | 1764 | 29.70976 | 1960 | 118.399 | 99.66775 | 116.657 | 99.88485
29.72289 | 1826 | 29.72289 | 1929 | 118.454 | 99.66759 | 116.735 | 99.88478
29.73602 | 2044 | 29.73602 | 1950 | 118.513 | 99.66742 | 116.795 | 99.88472
29.74915 | 2157 | 29.74915 | 1914 | 118.58 | 99.66722 | 116.848 | 99.88466
29.76228 | 2318 | 29.76228 | 1882 | 118.637 | 99.66705 | 116.903 | 99.88461
29.77541 | 2495 | 29.77541 | 1981 | 118.712 | 99.66683 | 116.973 | 99.88454
29.78854 | 2549 | 29.78854 | 2013 | 118.782 | 99.66662 | 117.025 | 99.88449
29.80167 | 2722 | 29.80167 | 2090 | 118.827 | 99.66649 | 117.1 | 99.88442
29.8148 | 2691 | 29.8148 | 1967 | 118.889 | 99.66631 | 117.16 | 99.88436
29.82793 | 2673 | 29.82793 | 2035 | 118.96 | 99.6661 | 117.227 | 99.8843
29.84106 | 2574 | 29.84106 | 2027 | 119.021 | 99.66592 | 117.292 | 99.88424
29.85419 | 2474 | 29.85419 | 2004 | 119.082 | 99.66574 | 117.357 | 99.88418
29.86732 | 2304 | 29.86732 | 1993 | 119.132 | 99.6656 | 117.413 | 99.88412
29.88045 | 2246 | 29.88045 | 1992 | 119.204 | 99.66539 | 117.477 | 99.88406
29.89358 | 2152 | 29.89358 | 1985 | 119.272 | 99.66519 | 117.543 | 99.884
29.90671 | 1970 | 29.90671 | 1984 | 119.311 | 99.66507 | 117.612 | 99.88394
29.91984 | 1828 | 29.91984 | 1947 | 119.389 | 99.66485 | 117.678 | 99.88387
29.93297 | 1641 | 29.93297 | 1827 | 119.446 | 99.66468 | 117.729 | 99.88383
29.9461 | 1575 | 29.9461 | 1844 | 119.512 | 99.66449 | 117.81 | 99.88375
29.95923 | 1450 | 29.95923 | 1815 | 119.567 | 99.66433 | 117.864 | 99.8837
29.97236 | 1401 | 29.97236 | 1795 | 119.623 | 99.66416 | 117.936 | 99.88364
29.98549 | 1327 | 29.98549 | 1714 | 119.683 | 99.66399 | 117.997 | 99.88358
29.99862 | 1373 | 29.99862 | 1802 | 119.749 | 99.6638 | 118.065 | 99.88352
30.01176 | 1287 | 30.01176 | 1716 | 119.815 | 99.66361 | 118.117 | 99.88347
30.02489 | 1240 | 30.02489 | 1703 | 119.882 | 99.66341 | 118.201 | 99.8834
30.03802 | 1287 | 30.03802 | 1670 | 119.939 | 99.66325 | 118.259 | 99.88335
30.05115 | 1223 | 30.05115 | 1653 | 120.006 | 99.66305 | 118.324 | 99.88329
30.06428 | 1224 | 30.06428 | 1690 | 120.044 | 99.66294 | 118.384 | 99.88323
30.07741 | 1189 | 30.07741 | 1674 | 120.124 | 99.66271 | 118.439 | 99.88319
30.09054 | 1237 | 30.09054 | 1626 | 120.198 | 99.6625 | 118.508 | 99.88312
30.10367 | 1152 | 30.10367 | 1660 | 120.245 | 99.66236 | 118.575 | 99.88307
30.1168 | 1196 | 30.1168 | 1651 | 120.309 | 99.66218 | 118.629 | 99.88302
30.12993 | 1191 | 30.12993 | 1646 | 120.367 | 99.66201 | 118.7 | 99.88296
30.14306 | 1268 | 30.14306 | 1675 | 120.443 | 99.66179 | 118.746 | 99.88292
30.15619 | 1180 | 30.15619 | 1625 | 120.502 | 99.66162 | 118.818 | 99.88286
30.16932 | 1139 | 30.16932 | 1633 | 120.562 | 99.66145 | 118.884 | 99.8828
30.18245 | 1181 | 30.18245 | 1605 | 120.616 | 99.66129 | 118.943 | 99.88275
30.19558 | 1136 | 30.19558 | 1626 | 120.691 | 99.66108 | 119 | 99.8827
30.20871 | 1267 | 30.20871 | 1598 | 120.746 | 99.66092 | 119.062 | 99.88265
30.22184 | 1241 | 30.22184 | 1602 | 120.806 | 99.66075 | 119.134 | 99.88259
30.23497 | 1181 | 30.23497 | 1671 | 120.853 | 99.66062 | 119.188 | 99.88254
30.2481 | 1187 | 30.2481 | 1659 | 120.923 | 99.66042 | 119.262 | 99.88248
30.26123 | 1152 | 30.26123 | 1741 | 120.991 | 99.66022 | 119.314 | 99.88244
30.27436 | 1103 | 30.27436 | 1617 | 121.065 | 99.66001 | 119.381 | 99.88238
30.28749 | 1166 | 30.28749 | 1778 | 121.1 | 99.65991 | 119.443 | 99.88233
30.30062 | 1137 | 30.30062 | 1647 | 121.167 | 99.65972 | 119.516 | 99.88227
30.31375 | 1121 | 30.31375 | 1729 | 121.232 | 99.65953 | 119.591 | 99.88221
30.32688 | 1029 | 30.32688 | 1679 | 121.306 | 99.65932 | 119.639 | 99.88217
30.34001 | 1072 | 30.34001 | 1690 | 121.355 | 99.65919 | 119.702 | 99.88212
30.35314 | 1084 | 30.35314 | 1716 | 121.412 | 99.65902 | 119.767 | 99.88207
30.36627 | 1129 | 30.36627 | 1690 | 121.487 | 99.65881 | 119.835 | 99.88201
30.3794 | 1075 | 30.3794 | 1661 | 121.546 | 99.65864 | 119.892 | 99.88197
30.39253 | 1054 | 30.39253 | 1732 | 121.605 | 99.65848 | 119.966 | 99.88191
30.40566 | 1042 | 30.40566 | 1602 | 121.678 | 99.65827 | 120.007 | 99.88188
30.41879 | 990 | 30.41879 | 1616 | 121.725 | 99.65814 | 120.074 | 99.88182
30.43192 | 1080 | 30.43192 | 1656 | 121.788 | 99.65796 | 120.149 | 99.88177
30.44505 | 1080 | 30.44505 | 1650 | 121.843 | 99.6578 | 120.213 | 99.88172
30.45818 | 1013 | 30.45818 | 1577 | 121.924 | 99.65758 | 120.269 | 99.88167
30.47132 | 1003 | 30.47132 | 1590 | 121.986 | 99.6574 | 120.343 | 99.88162
30.48445 | 986 | 30.48445 | 1509 | 122.048 | 99.65722 | 120.402 | 99.88157
30.49758 | 990 | 30.49758 | 1627 | 122.102 | 99.65707 | 120.459 | 99.88153
30.51071 | 978 | 30.51071 | 1593 | 122.159 | 99.65691 | 120.518 | 99.88148
30.52384 | 960 | 30.52384 | 1581 | 122.217 | 99.65675 | 120.576 | 99.88144
30.53697 | 1036 | 30.53697 | 1573 | 122.276 | 99.65658 | 120.645 | 99.88139
30.5501 | 1008 | 30.5501 | 1539 | 122.36 | 99.65635 | 120.714 | 99.88134
30.56323 | 925 | 30.56323 | 1543 | 122.403 | 99.65623 | 120.775 | 99.88129
30.57636 | 1007 | 30.57636 | 1540 | 122.471 | 99.65604 | 120.838 | 99.88125
30.58949 | 1006 | 30.58949 | 1565 | 122.527 | 99.65588 | 120.892 | 99.88121
30.60262 | 1098 | 30.60262 | 1579 | 122.596 | 99.65569 | 120.963 | 99.88116
30.61575 | 1028 | 30.61575 | 1551 | 122.671 | 99.65548 | 121.025 | 99.88111
30.62888 | 1030 | 30.62888 | 1586 | 122.725 | 99.65533 | 121.092 | 99.88106
30.64201 | 997 | 30.64201 | 1565 | 122.782 | 99.65517 | 121.156 | 99.88102
30.65514 | 1085 | 30.65514 | 1545 | 122.839 | 99.65501 | 121.219 | 99.88097
30.66827 | 1102 | 30.66827 | 1544 | 122.904 | 99.65483 | 121.265 | 99.88094
30.6814 | 1039 | 30.6814 | 1533 | 122.961 | 99.65467 | 121.341 | 99.88088
30.69453 | 1103 | 30.69453 | 1609 | 123.029 | 99.65448 | 121.414 | 99.88084
30.70766 | 1190 | 30.70766 | 1682 | 123.092 | 99.65431 | 121.468 | 99.8808
30.72079 | 1228 | 30.72079 | 1642 | 123.155 | 99.65413 | 121.526 | 99.88076
30.73392 | 1208 | 30.73392 | 1575 | 123.207 | 99.65399 | 121.591 | 99.88071
30.74705 | 1218 | 30.74705 | 1665 | 123.267 | 99.65382 | 121.66 | 99.88067
30.76018 | 1238 | 30.76018 | 1719 | 123.338 | 99.65363 | 121.728 | 99.88062
30.77331 | 1261 | 30.77331 | 1778 | 123.389 | 99.65349 | 121.784 | 99.88058
30.78644 | 1301 | 30.78644 | 1725 | 123.45 | 99.65332 | 121.849 | 99.88054
30.79957 | 1182 | 30.79957 | 1777 | 123.523 | 99.65311 | 121.913 | 99.8805
30.8127 | 1206 | 30.8127 | 1876 | 123.578 | 99.65296 | 121.984 | 99.88045
30.82583 | 1231 | 30.82583 | 1797 | 123.635 | 99.6528 | 122.033 | 99.88042
30.83896 | 1173 | 30.83896 | 1897 | 123.702 | 99.65262 | 122.109 | 99.88037
30.85209 | 1209 | 30.85209 | 1851 | 123.768 | 99.65244 | 122.153 | 99.88034
30.86522 | 1230 | 30.86522 | 1917 | 123.808 | 99.65233 | 122.227 | 99.88029
30.87835 | 1207 | 30.87835 | 1916 | 123.88 | 99.65213 | 122.288 | 99.88025
30.89148 | 1202 | 30.89148 | 1889 | 123.944 | 99.65195 | 122.359 | 99.88021
30.90461 | 1207 | 30.90461 | 1876 | 124.006 | 99.65179 | 122.434 | 99.88016
30.91774 | 1248 | 30.91774 | 2017 | 124.066 | 99.65162 | 122.482 | 99.88013
30.93087 | 1226 | 30.93087 | 1940 | 124.122 | 99.65147 | 122.544 | 99.88009
30.94401 | 1177 | 30.94401 | 2032 | 124.19 | 99.65128 | 122.594 | 99.88006
30.95714 | 1272 | 30.95714 | 2018 | 124.257 | 99.6511 | 122.66 | 99.88002
30.97027 | 1153 | 30.97027 | 1956 | 124.315 | 99.65094 | 122.726 | 99.87998
30.9834 | 1188 | 30.9834 | 2064 | 124.377 | 99.65076 | 122.789 | 99.87994
30.99653 | 1169 | 30.99653 | 2122 | 124.434 | 99.65061 | 122.851 | 99.87991
31.00966 | 1196 | 31.00966 | 2105 | 124.49 | 99.65046 | 122.921 | 99.87986
31.02279 | 1184 | 31.02279 | 2162 | 124.572 | 99.65024 | 122.998 | 99.87982
31.03592 | 1229 | 31.03592 | 2162 | 124.625 | 99.65009 | 123.042 | 99.87979
31.04905 | 1189 | 31.04905 | 2078 | 124.69 | 99.64991 | 123.11 | 99.87975
31.06218 | 1293 | 31.06218 | 2073 | 124.746 | 99.64976 | 123.18 | 99.87971
31.07531 | 1319 | 31.07531 | 2044 | 124.803 | 99.64961 | 123.253 | 99.87967
31.08844 | 1351 | 31.08844 | 1988 | 124.872 | 99.64942 | 123.3 | 99.87964
31.10157 | 1336 | 31.10157 | 2018 | 124.938 | 99.64924 | 123.37 | 99.8796
31.1147 | 1495 | 31.1147 | 1895 | 124.988 | 99.6491 | 123.427 | 99.87957
31.12783 | 1576 | 31.12783 | 1813 | 125.056 | 99.64892 | 123.491 | 99.87954
31.14096 | 1640 | 31.14096 | 1889 | 125.118 | 99.64875 | 123.564 | 99.8795
31.15409 | 1721 | 31.15409 | 1794 | 125.174 | 99.6486 | 123.617 | 99.87947
31.16722 | 1821 | 31.16722 | 1772 | 125.234 | 99.64844 | 123.677 | 99.87944
31.18035 | 1816 | 31.18035 | 1762 | 125.299 | 99.64826 | 123.749 | 99.8794
31.19348 | 1928 | 31.19348 | 1670 | 125.358 | 99.6481 | 123.804 | 99.87937
31.20661 | 1858 | 31.20661 | 1646 | 125.405 | 99.64798 | 123.873 | 99.87933
31.21974 | 1811 | 31.21974 | 1642 | 125.482 | 99.64777 | 123.925 | 99.8793
31.23287 | 1620 | 31.23287 | 1596 | 125.539 | 99.64761 | 123.998 | 99.87927
31.246 | 1640 | 31.246 | 1554 | 125.611 | 99.64742 | 124.052 | 99.87924
31.25913 | 1562 | 31.25913 | 1529 | 125.664 | 99.64728 | 124.111 | 99.87921
31.27226 | 1509 | 31.27226 | 1557 | 125.734 | 99.64709 | 124.179 | 99.87917
31.28539 | 1447 | 31.28539 | 1545 | 125.802 | 99.64691 | 124.256 | 99.87913
31.29852 | 1302 | 31.29852 | 1529 | 125.854 | 99.64677 | 124.307 | 99.87911
31.31165 | 1250 | 31.31165 | 1501 | 125.92 | 99.64659 | 124.373 | 99.87908
31.32478 | 1211 | 31.32478 | 1508 | 125.968 | 99.64646 | 124.449 | 99.87904
31.33791 | 1208 | 31.33791 | 1502 | 126.034 | 99.64628 | 124.506 | 99.87901
31.35104 | 1140 | 31.35104 | 1440 | 126.089 | 99.64614 | 124.56 | 99.87899
31.36417 | 1121 | 31.36417 | 1512 | 126.157 | 99.64595 | 124.621 | 99.87896
31.3773 | 1056 | 31.3773 | 1414 | 126.218 | 99.64579 | 124.683 | 99.87893
31.39043 | 999 | 31.39043 | 1414 | 126.273 | 99.64564 | 124.741 | 99.8789
31.40357 | 993 | 31.40357 | 1414 | 126.341 | 99.64546 | 124.801 | 99.87887
31.4167 | 968 | 31.4167 | 1365 | 126.404 | 99.6453 | 124.863 | 99.87884
31.42983 | 987 | 31.42983 | 1360 | 126.465 | 99.64513 | 124.945 | 99.87881
31.44296 | 929 | 31.44296 | 1398 | 126.524 | 99.64498 | 124.983 | 99.87879
31.45609 | 926 | 31.45609 | 1382 | 126.583 | 99.64482 | 125.056 | 99.87876
31.46922 | 946 | 31.46922 | 1409 | 126.648 | 99.64464 | 125.127 | 99.87873
31.48235 | 944 | 31.48235 | 1376 | 126.698 | 99.64451 | 125.182 | 99.8787
31.49548 | 942 | 31.49548 | 1370 | 126.762 | 99.64434 | 125.24 | 99.87868
31.50861 | 941 | 31.50861 | 1420 | 126.825 | 99.64417 | 125.318 | 99.87865
31.52174 | 918 | 31.52174 | 1411 | 126.892 | 99.644 | 125.372 | 99.87862
31.53487 | 946 | 31.53487 | 1403 | 126.948 | 99.64385 | 125.427 | 99.8786
31.548 | 943 | 31.548 | 1380 | 127.015 | 99.64367 | 125.486 | 99.87858
31.56113 | 955 | 31.56113 | 1360 | 127.069 | 99.64353 | 125.543 | 99.87855
31.57426 | 933 | 31.57426 | 1386 | 127.128 | 99.64337 | 125.619 | 99.87852
31.58739 | 903 | 31.58739 | 1423 | 127.187 | 99.64322 | 125.69 | 99.8785
31.60052 | 933 | 31.60052 | 1391 | 127.248 | 99.64306 | 125.739 | 99.87848
31.61365 | 935 | 31.61365 | 1475 | 127.317 | 99.64287 | 125.806 | 99.87845
31.62678 | 906 | 31.62678 | 1465 | 127.388 | 99.64268 | 125.872 | 99.87842
31.63991 | 932 | 31.63991 | 1444 | 127.443 | 99.64254 | 125.926 | 99.8784
31.65304 | 924 | 31.65304 | 1401 | 127.5 | 99.64239 | 125.985 | 99.87838
31.66617 | 960 | 31.66617 | 1540 | 127.554 | 99.64224 | 126.048 | 99.87836
31.6793 | 906 | 31.6793 | 1490 | 127.62 | 99.64207 | 126.124 | 99.87833
31.69243 | 934 | 31.69243 | 1518 | 127.671 | 99.64194 | 126.177 | 99.87832
31.70556 | 925 | 31.70556 | 1530 | 127.747 | 99.64174 | 126.245 | 99.87829
31.71869 | 958 | 31.71869 | 1572 | 127.804 | 99.64159 | 126.308 | 99.87827
31.73182 | 940 | 31.73182 | 1656 | 127.868 | 99.64142 | 126.374 | 99.87824
31.74495 | 927 | 31.74495 | 1668 | 127.917 | 99.6413 | 126.421 | 99.87823
31.75808 | 997 | 31.75808 | 1609 | 127.982 | 99.64112 | 126.507 | 99.8782
31.77121 | 945 | 31.77121 | 1699 | 128.03799 | 99.64098 | 126.56 | 99.87818
31.78434 | 1071 | 31.78434 | 1659 | 128.10201 | 99.64081 | 126.62 | 99.87816
31.79747 | 1032 | 31.79747 | 1589 | 128.18201 | 99.6406 | 126.69 | 99.87814
31.8106 | 1044 | 31.8106 | 1572 | 128.22501 | 99.64048 | 126.751 | 99.87812
31.82373 | 1065 | 31.82373 | 1569 | 128.28 | 99.64034 | 126.81 | 99.87811
31.83686 | 1025 | 31.83686 | 1542 | 128.34399 | 99.64017 | 126.87 | 99.87809
31.84999 | 1074 | 31.84999 | 1522 | 128.40601 | 99.64001 | 126.921 | 99.87807
31.86312 | 1150 | 31.86312 | 1474 | 128.47 | 99.63985 | 127.003 | 99.87805
31.87626 | 1168 | 31.87626 | 1548 | 128.534 | 99.63968 | 127.051 | 99.87803
31.88939 | 1215 | 31.88939 | 1500 | 128.59399 | 99.63953 | 127.12 | 99.87801
31.90252 | 1354 | 31.90252 | 1433 | 128.65601 | 99.63936 | 127.186 | 99.878
31.91565 | 1367 | 31.91565 | 1485 | 128.717 | 99.6392 | 127.241 | 99.87798
31.92878 | 1510 | 31.92878 | 1465 | 128.77499 | 99.63905 | 127.303 | 99.87797
31.94191 | 1566 | 31.94191 | 1450 | 128.826 | 99.63892 | 127.381 | 99.87794
31.95504 | 1562 | 31.95504 | 1446 | 128.89999 | 99.63873 | 127.438 | 99.87793
31.96817 | 1695 | 31.96817 | 1432 | 128.955 | 99.63858 | 127.491 | 99.87791
31.9813 | 1677 | 31.9813 | 1428 | 129.006 | 99.63845 | 127.557 | 99.8779
31.99443 | 1777 | 31.99443 | 1407 | 129.07899 | 99.63827 | 127.618 | 99.87788
32.00756 | 1623 | 32.00756 | 1406 | 129.12801 | 99.63814 | 127.676 | 99.87787
32.02069 | 1614 | 32.02069 | 1397 | 129.19501 | 99.63797 | 127.729 | 99.87786
32.03382 | 1531 | 32.03382 | 1428 | 129.26401 | 99.63779 | 127.805 | 99.87784
32.04695 | 1485 | 32.04695 | 1377 | 129.328 | 99.63762 | 127.869 | 99.87783
32.06008 | 1463 | 32.06008 | 1396 | 129.368 | 99.63752 | 127.931 | 99.87781
32.07321 | 1421 | 32.07321 | 1497 | 129.436 | 99.63734 | 127.999 | 99.8778
32.08634 | 1402 | 32.08634 | 1379 | 129.5 | 99.63718 | 128.06599 | 99.87778
32.09947 | 1275 | 32.09947 | 1315 | 129.55901 | 99.63702 | 128.118 | 99.87777
32.1126 | 1212 | 32.1126 | 1352 | 129.623 | 99.63686 | 128.188 | 99.87776
32.12573 | 1083 | 32.12573 | 1336 | 129.692 | 99.63668 | 128.246 | 99.87775
32.13886 | 1135 | 32.13886 | 1318 | 129.757 | 99.63652 | 128.30499 | 99.87774
32.15199 | 1108 | 32.15199 | 1306 | 129.808 | 99.63639 | 128.37 | 99.87773
32.16512 | 1191 | 32.16512 | 1386 | 129.866 | 99.63624 | 128.42999 | 99.87771
32.17825 | 1097 | 32.17825 | 1367 | 129.92799 | 99.63608 | 128.5 | 99.8777
32.19138 | 1070 | 32.19138 | 1290 | 129.993 | 99.63591 | 128.554 | 99.87769
32.20451 | 1072 | 32.20451 | 1299 | 130.05099 | 99.63576 | 128.62399 | 99.87768
32.21764 | 1161 | 32.21764 | 1350 | 130.108 | 99.63562 | 128.68201 | 99.87767
32.23077 | 1050 | 32.23077 | 1359 | 130.168 | 99.63546 | 128.748 | 99.87766
32.2439 | 1108 | 32.2439 | 1390 | 130.23399 | 99.63529 | 128.813 | 99.87765
32.25703 | 1206 | 32.25703 | 1363 | 130.28799 | 99.63516 | 128.88 | 99.87764
32.27016 | 1145 | 32.27016 | 1367 | 130.35001 | 99.635 | 128.924 | 99.87764
32.28329 | 1103 | 32.28329 | 1316 | 130.40401 | 99.63486 | 128.98599 | 99.87763
32.29642 | 1182 | 32.29642 | 1468 | 130.468 | 99.63469 | 129.05299 | 99.87762
32.30955 | 1090 | 32.30955 | 1377 | 130.52499 | 99.63455 | 129.119 | 99.87761
32.32268 | 1140 | 32.32268 | 1430 | 130.59599 | 99.63437 | 129.192 | 99.8776
32.33582 | 1077 | 32.33582 | 1350 | 130.66 | 99.63421 | 129.239 | 99.8776
32.34895 | 1151 | 32.34895 | 1376 | 130.728 | 99.63404 | 129.299 | 99.87759
32.36208 | 1144 | 32.36208 | 1377 | 130.78101 | 99.6339 | 129.362 | 99.87758
32.37521 | 1163 | 32.37521 | 1442 | 130.84 | 99.63375 | 129.42799 | 99.87758
32.38834 | 1136 | 32.38834 | 1392 | 130.901 | 99.6336 | 129.491 | 99.87757
32.40147 | 1047 | 32.40147 | 1354 | 130.959 | 99.63345 | 129.56 | 99.87757
32.4146 | 1101 | 32.4146 | 1342 | 131.01601 | 99.6333 | 129.62199 | 99.87756
32.42773 | 1167 | 32.42773 | 1388 | 131.073 | 99.63316 | 129.681 | 99.87756
32.44086 | 1148 | 32.44086 | 1359 | 131.144 | 99.63298 | 129.745 | 99.87755
32.45399 | 1128 | 32.45399 | 1393 | 131.209 | 99.63281 | 129.806 | 99.87755
32.46712 | 1131 | 32.46712 | 1349 | 131.256 | 99.63269 | 129.87601 | 99.87755
32.48025 | 1118 | 32.48025 | 1303 | 131.319 | 99.63254 | 129.935 | 99.87754
32.49338 | 1133 | 32.49338 | 1331 | 131.367 | 99.63241 | 130 | 99.87754
32.50651 | 1115 | 32.50651 | 1339 | 131.444 | 99.63222 | 130.05901 | 99.87754
32.51964 | 1076 | 32.51964 | 1290 | 131.498 | 99.63209 | 130.11301 | 99.87753
32.53277 | 1148 | 32.53277 | 1317 | 131.55701 | 99.63194 | 130.18401 | 99.87753
32.5459 | 1137 | 32.5459 | 1237 | 131.627 | 99.63176 | 130.256 | 99.87753
32.55903 | 1150 | 32.55903 | 1250 | 131.687 | 99.63161 | 130.3 | 99.87753
32.57216 | 1049 | 32.57216 | 1295 | 131.741 | 99.63147 | 130.364 | 99.87752
32.58529 | 1021 | 32.58529 | 1275 | 131.80701 | 99.6313 | 130.42 | 99.87752
32.59842 | 1010 | 32.59842 | 1293 | 131.864 | 99.63116 | 130.48599 | 99.87752
32.61155 | 1052 | 32.61155 | 1202 | 131.91299 | 99.63104 | 130.54401 | 99.87752
32.62468 | 990 | 32.62468 | 1268 | 131.97501 | 99.63088 | 130.614 | 99.87752
32.63781 | 987 | 32.63781 | 1288 | 132.05099 | 99.63069 | 130.668 | 99.87752
32.65094 | 1030 | 32.65094 | 1256 | 132.112 | 99.63054 | 130.73801 | 99.87752
32.66407 | 928 | 32.66407 | 1234 | 132.168 | 99.6304 | 130.81599 | 99.87752
32.6772 | 1013 | 32.6772 | 1302 | 132.22099 | 99.63027 | 130.87 | 99.87752
32.69033 | 964 | 32.69033 | 1252 | 132.29201 | 99.63009 | 130.93401 | 99.87752
32.70346 | 967 | 32.70346 | 1291 | 132.349 | 99.62995 | 130.995 | 99.87753
32.71659 | 985 | 32.71659 | 1267 | 132.42101 | 99.62977 | 131.05901 | 99.87753
32.72972 | 944 | 32.72972 | 1251 | 132.476 | 99.62963 | 131.12399 | 99.87753
32.74285 | 932 | 32.74285 | 1253 | 132.535 | 99.62948 | 131.17599 | 99.87753
32.75598 | 870 | 32.75598 | 1239 | 132.588 | 99.62935 | 131.245 | 99.87754
32.76911 | 942 | 32.76911 | 1270 | 132.64999 | 99.62919 | 131.30099 | 99.87754
32.78224 | 946 | 32.78224 | 1255 | 132.713 | 99.62903 | 131.36099 | 99.87754
32.79538 | 897 | 32.79538 | 1212 | 132.77699 | 99.62888 | 131.41901 | 99.87755
32.80851 | 924 | 32.80851 | 1263 | 132.836 | 99.62873 | 131.49899 | 99.87755
32.82164 | 871 | 32.82164 | 1281 | 132.881 | 99.62862 | 131.55701 | 99.87755
32.83477 | 923 | 32.83477 | 1266 | 132.94099 | 99.62847 | 131.631 | 99.87756
32.8479 | 896 | 32.8479 | 1277 | 133.008 | 99.6283 | 131.68201 | 99.87756
32.86103 | 934 | 32.86103 | 1241 | 133.06599 | 99.62816 | 131.746 | 99.87757
32.87416 | 944 | 32.87416 | 1258 | 133.13 | 99.628 | 131.806 | 99.87758
32.88729 | 869 | 32.88729 | 1203 | 133.192 | 99.62784 | 131.873 | 99.87759
32.90042 | 860 | 32.90042 | 1279 | 133.258 | 99.62768 | 131.927 | 99.87759
32.91355 | 837 | 32.91355 | 1270 | 133.306 | 99.62756 | 131.99699 | 99.87759
32.92668 | 832 | 32.92668 | 1291 | 133.368 | 99.62741 | 132.05099 | 99.8776
32.93981 | 883 | 32.93981 | 1232 | 133.442 | 99.62722 | 132.11099 | 99.87761
32.95294 | 837 | 32.95294 | 1210 | 133.487 | 99.62711 | 132.166 | 99.87762
32.96607 | 889 | 32.96607 | 1242 | 133.55099 | 99.62695 | 132.22701 | 99.87762
32.9792 | 866 | 32.9792 | 1197 | 133.612 | 99.6268 | 132.30299 | 99.87763
32.99233 | 883 | 32.99233 | 1300 | 133.66701 | 99.62666 | 132.358 | 99.87764
33.00546 | 837 | 33.00546 | 1252 | 133.731 | 99.62651 | 132.42 | 99.87764
33.01859 | 869 | 33.01859 | 1292 | 133.795 | 99.62635 | 132.493 | 99.87766
33.03172 | 851 | 33.03172 | 1247 | 133.858 | 99.62619 | 132.552 | 99.87767
33.04485 | 812 | 33.04485 | 1295 | 133.911 | 99.62606 | 132.612 | 99.87768
33.05798 | 841 | 33.05798 | 1275 | 133.981 | 99.62589 | 132.685 | 99.87769
33.07111 | 885 | 33.07111 | 1293 | 134.03101 | 99.62577 | 132.744 | 99.8777
33.08424 | 903 | 33.08424 | 1301 | 134.104 | 99.62559 | 132.791 | 99.87771
33.09737 | 810 | 33.09737 | 1277 | 134.162 | 99.62545 | 132.85699 | 99.87771
33.1105 | 855 | 33.1105 | 1226 | 134.218 | 99.62531 | 132.918 | 99.87773
33.12363 | 783 | 33.12363 | 1204 | 134.28101 | 99.62515 | 132.976 | 99.87774
33.13676 | 878 | 33.13676 | 1282 | 134.343 | 99.625 | 133.035 | 99.87775
33.14989 | 836 | 33.14989 | 1269 | 134.40401 | 99.62485 | 133.108 | 99.87776
33.16302 | 841 | 33.16302 | 1221 | 134.455 | 99.62472 | 133.159 | 99.87777
33.17615 | 850 | 33.17615 | 1275 | 134.522 | 99.62456 | 133.214 | 99.87778
33.18928 | 806 | 33.18928 | 1289 | 134.576 | 99.62443 | 133.284 | 99.8778
33.20241 | 886 | 33.20241 | 1213 | 134.621 | 99.62432 | 133.349 | 99.87781
33.21554 | 869 | 33.21554 | 1194 | 134.67799 | 99.62418 | 133.411 | 99.87782
33.22867 | 808 | 33.22867 | 1270 | 134.76401 | 99.62397 | 133.46899 | 99.87784
33.2418 | 911 | 33.2418 | 1241 | 134.812 | 99.62385 | 133.521 | 99.87785
33.25493 | 828 | 33.25493 | 1251 | 134.868 | 99.62371 | 133.582 | 99.87786
33.26807 | 872 | 33.26807 | 1276 | 134.925 | 99.62357 | 133.642 | 99.87787
33.2812 | 869 | 33.2812 | 1312 | 134.996 | 99.6234 | 133.713 | 99.87789
33.29433 | 884 | 33.29433 | 1136 | 135.04201 | 99.62329 | 133.77901 | 99.8779
33.30746 | 842 | 33.30746 | 1214 | 135.10899 | 99.62313 | 133.839 | 99.87792
33.32059 | 883 | 33.32059 | 1199 | 135.177 | 99.62296 | 133.901 | 99.87793
33.33372 | 894 | 33.33372 | 1318 | 135.233 | 99.62282 | 133.963 | 99.87795
33.34685 | 886 | 33.34685 | 1229 | 135.29601 | 99.62267 | 134.021 | 99.87797
33.35998 | 839 | 33.35998 | 1203 | 135.353 | 99.62253 | 134.089 | 99.87799
33.37311 | 891 | 33.37311 | 1249 | 135.41901 | 99.62237 | 134.14301 | 99.878
33.38624 | 824 | 33.38624 | 1235 | 135.472 | 99.62224 | 134.22 | 99.87802
33.39937 | 872 | 33.39937 | 1164 | 135.533 | 99.62209 | 134.259 | 99.87803
33.4125 | 916 | 33.4125 | 1214 | 135.589 | 99.62196 | 134.336 | 99.87805
33.42563 | 810 | 33.42563 | 1272 | 135.651 | 99.62181 | 134.397 | 99.87806
33.43876 | 904 | 33.43876 | 1210 | 135.713 | 99.62166 | 134.464 | 99.87808
33.45189 | 893 | 33.45189 | 1204 | 135.772 | 99.62151 | 134.526 | 99.8781
33.46502 | 900 | 33.46502 | 1285 | 135.828 | 99.62138 | 134.58099 | 99.87812
33.47815 | 832 | 33.47815 | 1182 | 135.901 | 99.6212 | 134.64101 | 99.87814
33.49128 | 856 | 33.49128 | 1208 | 135.957 | 99.62107 | 134.69701 | 99.87815
33.50441 | 849 | 33.50441 | 1152 | 136.01401 | 99.62093 | 134.761 | 99.87817
33.51754 | 872 | 33.51754 | 1215 | 136.07001 | 99.62079 | 134.815 | 99.87819
33.53067 | 866 | 33.53067 | 1221 | 136.129 | 99.62065 | 134.89101 | 99.87821
33.5438 | 779 | 33.5438 | 1207 | 136.188 | 99.62051 | 134.948 | 99.87823
33.55693 | 865 | 33.55693 | 1186 | 136.25 | 99.62036 | 135.004 | 99.87825
33.57006 | 792 | 33.57006 | 1177 | 136.30901 | 99.62022 | 135.06 | 99.87827
33.58319 | 827 | 33.58319 | 1175 | 136.37801 | 99.62005 | 135.12601 | 99.87829
33.59632 | 800 | 33.59632 | 1198 | 136.433 | 99.61992 | 135.186 | 99.87831
33.60945 | 818 | 33.60945 | 1213 | 136.50101 | 99.61975 | 135.245 | 99.87833
33.62258 | 852 | 33.62258 | 1196 | 136.56599 | 99.6196 | 135.315 | 99.87835
33.63571 | 765 | 33.63571 | 1174 | 136.623 | 99.61946 | 135.37601 | 99.87837
33.64884 | 825 | 33.64884 | 1213 | 136.67599 | 99.61933 | 135.444 | 99.8784
33.66197 | 801 | 33.66197 | 1166 | 136.73599 | 99.61919 | 135.5 | 99.87842
33.6751 | 825 | 33.6751 | 1193 | 136.795 | 99.61905 | 135.57201 | 99.87844
33.68823 | 815 | 33.68823 | 1176 | 136.84801 | 99.61892 | 135.614 | 99.87845
33.70136 | 787 | 33.70136 | 1194 | 136.90601 | 99.61878 | 135.672 | 99.87848
33.71449 | 781 | 33.71449 | 1153 | 136.96201 | 99.61865 | 135.744 | 99.87851
33.72763 | 766 | 33.72763 | 1146 | 137.034 | 99.61848 | 135.80099 | 99.87853
33.74076 | 799 | 33.74076 | 1196 | 137.09599 | 99.61833 | 135.86099 | 99.87855
33.75389 | 803 | 33.75389 | 1174 | 137.158 | 99.61818 | 135.92999 | 99.87857
33.76702 | 713 | 33.76702 | 1175 | 137.19701 | 99.61809 | 135.978 | 99.87859
33.78015 | 818 | 33.78015 | 1272 | 137.26199 | 99.61793 | 136.045 | 99.87862
33.79328 | 802 | 33.79328 | 1165 | 137.328 | 99.61777 | 136.101 | 99.87864
33.80641 | 831 | 33.80641 | 1142 | 137.39 | 99.61763 | 136.162 | 99.87866
33.81954 | 813 | 33.81954 | 1145 | 137.448 | 99.61749 | 136.239 | 99.87869
33.83267 | 769 | 33.83267 | 1273 | 137.50999 | 99.61734 | 136.299 | 99.87872
33.8458 | 827 | 33.8458 | 1182 | 137.565 | 99.61721 | 136.351 | 99.87874
33.85893 | 795 | 33.85893 | 1186 | 137.63 | 99.61706 | 136.412 | 99.87876
33.87206 | 800 | 33.87206 | 1185 | 137.687 | 99.61692 | 136.478 | 99.87879
33.88519 | 785 | 33.88519 | 1240 | 137.75301 | 99.61676 | 136.52699 | 99.87881
33.89832 | 797 | 33.89832 | 1221 | 137.80901 | 99.61663 | 136.597 | 99.87884
33.91145 | 796 | 33.91145 | 1176 | 137.87199 | 99.61648 | 136.655 | 99.87886
33.92458 | 834 | 33.92458 | 1212 | 137.92799 | 99.61635 | 136.717 | 99.87889
33.93771 | 784 | 33.93771 | 1213 | 137.998 | 99.61618 | 136.767 | 99.87891
33.95084 | 770 | 33.95084 | 1253 | 138.05299 | 99.61605 | 136.83701 | 99.87894
33.96397 | 795 | 33.96397 | 1223 | 138.106 | 99.61593 | 136.89799 | 99.87897
33.9771 | 784 | 33.9771 | 1234 | 138.16299 | 99.61579 | 136.964 | 99.87899
33.99023 | 830 | 33.99023 | 1225 | 138.21201 | 99.61568 | 137.013 | 99.87902
34.00336 | 835 | 34.00336 | 1202 | 138.28999 | 99.6155 | 137.078 | 99.87905
34.01649 | 807 | 34.01649 | 1329 | 138.35201 | 99.61535 | 137.15401 | 99.87908
34.02962 | 787 | 34.02962 | 1289 | 138.418 | 99.6152 | 137.196 | 99.8791
34.04275 | 783 | 34.04275 | 1254 | 138.47 | 99.61507 | 137.26401 | 99.87913
34.05588 | 827 | 34.05588 | 1243 | 138.52499 | 99.61494 | 137.323 | 99.87915
34.06901 | 825 | 34.06901 | 1220 | 138.58701 | 99.6148 | 137.396 | 99.87919
34.08214 | 831 | 34.08214 | 1193 | 138.649 | 99.61465 | 137.465 | 99.87922
34.09527 | 851 | 34.09527 | 1272 | 138.69299 | 99.61455 | 137.51401 | 99.87924
34.1084 | 797 | 34.1084 | 1249 | 138.761 | 99.61439 | 137.56599 | 99.87927
34.12153 | 838 | 34.12153 | 1228 | 138.806 | 99.61429 | 137.63901 | 99.8793
34.13466 | 864 | 34.13466 | 1256 | 138.886 | 99.6141 | 137.692 | 99.87933
34.14779 | 848 | 34.14779 | 1221 | 138.951 | 99.61395 | 137.759 | 99.87936
34.16092 | 899 | 34.16092 | 1217 | 139.009 | 99.61381 | 137.825 | 99.87939
34.17405 | 951 | 34.17405 | 1215 | 139.05 | 99.61372 | 137.884 | 99.87942
34.18719 | 880 | 34.18719 | 1304 | 139.121 | 99.61355 | 137.948 | 99.87945
34.20032 | 919 | 34.20032 | 1204 | 139.183 | 99.61341 | 138.009 | 99.87948
34.21345 | 924 | 34.21345 | 1286 | 139.226 | 99.61331 | 138.069 | 99.87951
34.22658 | 907 | 34.22658 | 1256 | 139.293 | 99.61315 | 138.12 | 99.87953
34.23971 | 966 | 34.23971 | 1239 | 139.354 | 99.61301 | 138.188 | 99.87957
34.25284 | 922 | 34.25284 | 1259 | 139.41 | 99.61288 | 138.254 | 99.8796
34.26597 | 961 | 34.26597 | 1265 | 139.47301 | 99.61273 | 138.315 | 99.87963
34.2791 | 960 | 34.2791 | 1235 | 139.53 | 99.6126 | 138.373 | 99.87966
34.29223 | 1008 | 34.29223 | 1322 | 139.58299 | 99.61248 | 138.433 | 99.87969
34.30536 | 987 | 34.30536 | 1317 | 139.655 | 99.61231 | 138.491 | 99.87972
34.31849 | 988 | 34.31849 | 1270 | 139.726 | 99.61215 | 138.55299 | 99.87975
34.33162 | 1059 | 34.33162 | 1348 | 139.771 | 99.61205 | 138.614 | 99.87978
34.34475 | 1091 | 34.34475 | 1371 | 139.838 | 99.61189 | 138.65601 | 99.8798
34.35788 | 1085 | 34.35788 | 1314 | 139.88 | 99.61179 | 138.739 | 99.87985
34.37101 | 1108 | 34.37101 | 1334 | 139.94099 | 99.61165 | 138.799 | 99.87988
34.38414 | 1134 | 34.38414 | 1276 | 140.01401 | 99.61149 | 138.85201 | 99.87991
34.39727 | 1166 | 34.39727 | 1381 | 140.086 | 99.61132 | 138.91499 | 99.87994
34.4104 | 1162 | 34.4104 | 1450 | 140.136 | 99.61121 | 138.974 | 99.87997
34.42353 | 1178 | 34.42353 | 1435 | 140.2 | 99.61106 | 139.04601 | 99.88001
34.43666 | 1201 | 34.43666 | 1408 | 140.255 | 99.61093 | 139.10201 | 99.88004
34.44979 | 1220 | 34.44979 | 1566 | 140.321 | 99.61078 | 139.161 | 99.88007
34.46292 | 1316 | 34.46292 | 1464 | 140.375 | 99.61066 | 139.22501 | 99.8801
34.47605 | 1240 | 34.47605 | 1524 | 140.43201 | 99.61053 | 139.286 | 99.88014
34.48918 | 1216 | 34.48918 | 1563 | 140.502 | 99.61037 | 139.338 | 99.88016
34.50231 | 1314 | 34.50231 | 1598 | 140.549 | 99.61026 | 139.39799 | 99.8802
34.51544 | 1402 | 34.51544 | 1567 | 140.61 | 99.61012 | 139.464 | 99.88023
34.52857 | 1452 | 34.52857 | 1518 | 140.659 | 99.61001 | 139.524 | 99.88027
34.5417 | 1468 | 34.5417 | 1559 | 140.729 | 99.60985 | 139.58701 | 99.8803
34.55483 | 1407 | 34.55483 | 1596 | 140.787 | 99.60972 | 139.64 | 99.88033
34.56796 | 1448 | 34.56796 | 1595 | 140.84 | 99.6096 | 139.713 | 99.88037
34.58109 | 1527 | 34.58109 | 1565 | 140.90199 | 99.60946 | 139.772 | 99.88041
34.59422 | 1528 | 34.59422 | 1589 | 140.967 | 99.60931 | 139.827 | 99.88044
34.60735 | 1568 | 34.60735 | 1563 | 141.024 | 99.60919 | 139.888 | 99.88047
34.62048 | 1595 | 34.62048 | 1594 | 141.078 | 99.60906 | 139.95 | 99.88051
34.63361 | 1601 | 34.63361 | 1586 | 141.125 | 99.60896 | 140.011 | 99.88054
34.64674 | 1678 | 34.64674 | 1576 | 141.19 | 99.60881 | 140.08501 | 99.88058
34.65988 | 1750 | 34.65988 | 1565 | 141.26801 | 99.60864 | 140.129 | 99.88061
34.67301 | 1782 | 34.67301 | 1654 | 141.326 | 99.60851 | 140.19501 | 99.88064
34.68614 | 1787 | 34.68614 | 1599 | 141.379 | 99.60839 | 140.24699 | 99.88068
34.69927 | 1788 | 34.69927 | 1597 | 141.43201 | 99.60827 | 140.312 | 99.88071
34.7124 | 1815 | 34.7124 | 1666 | 141.49001 | 99.60814 | 140.384 | 99.88075
34.72553 | 1885 | 34.72553 | 1577 | 141.549 | 99.60801 | 140.43401 | 99.88078
34.73866 | 1867 | 34.73866 | 1558 | 141.614 | 99.60786 | 140.493 | 99.88082
34.75179 | 2016 | 34.75179 | 1669 | 141.674 | 99.60773 | 140.549 | 99.88085
34.76492 | 2067 | 34.76492 | 1547 | 141.724 | 99.60762 | 140.608 | 99.88088
34.77805 | 2093 | 34.77805 | 1594 | 141.782 | 99.60749 | 140.67799 | 99.88093
34.79118 | 2258 | 34.79118 | 1631 | 141.843 | 99.60735 | 140.743 | 99.88096
34.80431 | 2372 | 34.80431 | 1622 | 141.91 | 99.6072 | 140.797 | 99.881
34.81744 | 2579 | 34.81744 | 1589 | 141.95399 | 99.6071 | 140.858 | 99.88103
34.83057 | 2659 | 34.83057 | 1686 | 142.022 | 99.60695 | 140.924 | 99.88107
34.8437 | 2863 | 34.8437 | 1613 | 142.084 | 99.60682 | 140.97701 | 99.8811
34.85683 | 3070 | 34.85683 | 1530 | 142.15401 | 99.60666 | 141.026 | 99.88113
34.86996 | 3403 | 34.86996 | 1600 | 142.207 | 99.60655 | 141.092 | 99.88117
34.88309 | 3488 | 34.88309 | 1588 | 142.26401 | 99.60642 | 141.162 | 99.88122
34.89622 | 3618 | 34.89622 | 1619 | 142.32001 | 99.6063 | 141.214 | 99.88125
34.90935 | 3753 | 34.90935 | 1529 | 142.377 | 99.60617 | 141.28799 | 99.88129
34.92248 | 3685 | 34.92248 | 1669 | 142.42599 | 99.60606 | 141.336 | 99.88132
34.93561 | 3805 | 34.93561 | 1687 | 142.492 | 99.60592 | 141.392 | 99.88135
34.94874 | 3816 | 34.94874 | 1574 | 142.55299 | 99.60579 | 141.46001 | 99.88139
34.96187 | 3802 | 34.96187 | 1639 | 142.592 | 99.6057 | 141.528 | 99.88143
34.975 | 3690 | 34.975 | 1628 | 142.66499 | 99.60554 | 141.578 | 99.88147
34.98813 | 3554 | 34.98813 | 1622 | 142.72099 | 99.60542 | 141.64301 | 99.8815
35.00126 | 3597 | 35.00126 | 1688 | 142.79401 | 99.60526 | 141.707 | 99.88154
35.01439 | 3337 | 35.01439 | 1640 | 142.839 | 99.60516 | 141.765 | 99.88158
35.02752 | 3367 | 35.02752 | 1563 | 142.90401 | 99.60502 | 141.81799 | 99.88161
35.04065 | 3209 | 35.04065 | 1474 | 142.96899 | 99.60488 | 141.882 | 99.88166
35.05378 | 3073 | 35.05378 | 1568 | 143.026 | 99.60475 | 141.939 | 99.88169
35.06691 | 2912 | 35.06691 | 1493 | 143.077 | 99.60464 | 142.00101 | 99.88173
35.08004 | 2774 | 35.08004 | 1500 | 143.145 | 99.6045 | 142.056 | 99.88176
35.09317 | 2660 | 35.09317 | 1473 | 143.20399 | 99.60437 | 142.125 | 99.88181
35.1063 | 2540 | 35.1063 | 1456 | 143.26601 | 99.60423 | 142.196 | 99.88185
35.11944 | 2360 | 35.11944 | 1374 | 143.319 | 99.60412 | 142.23801 | 99.88188
35.13257 | 2303 | 35.13257 | 1409 | 143.367 | 99.60402 | 142.299 | 99.88191
35.1457 | 2170 | 35.1457 | 1323 | 143.42999 | 99.60388 | 142.36301 | 99.88196
35.15883 | 2062 | 35.15883 | 1311 | 143.49001 | 99.60375 | 142.435 | 99.882
35.17196 | 1968 | 35.17196 | 1331 | 143.549 | 99.60363 | 142.489 | 99.88204
35.18509 | 1858 | 35.18509 | 1371 | 143.614 | 99.60349 | 142.554 | 99.88207
35.19822 | 1825 | 35.19822 | 1304 | 143.662 | 99.60339 | 142.60899 | 99.88211
35.21135 | 1680 | 35.21135 | 1324 | 143.73199 | 99.60324 | 142.66701 | 99.88215
35.22448 | 1712 | 35.22448 | 1315 | 143.786 | 99.60312 | 142.735 | 99.88219
35.23761 | 1613 | 35.23761 | 1249 | 143.84399 | 99.603 | 142.783 | 99.88222
35.25074 | 1724 | 35.25074 | 1341 | 143.90401 | 99.60287 | 142.843 | 99.88226
35.26387 | 1736 | 35.26387 | 1326 | 143.967 | 99.60274 | 142.912 | 99.8823
35.277 | 1706 | 35.277 | 1341 | 144.03101 | 99.6026 | 142.963 | 99.88234
35.29013 | 1781 | 35.29013 | 1287 | 144.07201 | 99.60251 | 143.034 | 99.88238
35.30326 | 1926 | 35.30326 | 1284 | 144.138 | 99.60237 | 143.07401 | 99.88241
35.31639 | 1987 | 35.31639 | 1270 | 144.187 | 99.60227 | 143.142 | 99.88245
35.32952 | 2069 | 35.32952 | 1306 | 144.246 | 99.60215 | 143.194 | 99.88248
35.34265 | 2025 | 35.34265 | 1363 | 144.306 | 99.60202 | 143.26801 | 99.88253
35.35578 | 2193 | 35.35578 | 1329 | 144.356 | 99.60191 | 143.317 | 99.88256
35.36891 | 2428 | 35.36891 | 1363 | 144.43201 | 99.60176 | 143.38699 | 99.88261
35.38204 | 2251 | 35.38204 | 1404 | 144.479 | 99.60166 | 143.44901 | 99.88265
35.39517 | 2323 | 35.39517 | 1389 | 144.53799 | 99.60153 | 143.50301 | 99.88268
35.4083 | 2188 | 35.4083 | 1364 | 144.61 | 99.60139 | 143.575 | 99.88273
35.42143 | 2177 | 35.42143 | 1462 | 144.662 | 99.60128 | 143.623 | 99.88276
35.43456 | 2082 | 35.43456 | 1465 | 144.72501 | 99.60115 | 143.681 | 99.8828
35.44769 | 2037 | 35.44769 | 1503 | 144.771 | 99.60105 | 143.745 | 99.88284
35.46082 | 1911 | 35.46082 | 1501 | 144.84399 | 99.6009 | 143.80499 | 99.88288
35.47395 | 1915 | 35.47395 | 1518 | 144.896 | 99.60079 | 143.851 | 99.88291
35.48708 | 1834 | 35.48708 | 1606 | 144.948 | 99.60069 | 143.922 | 99.88296
35.50021 | 1683 | 35.50021 | 1654 | 145.015 | 99.60055 | 143.98801 | 99.883
35.51334 | 1751 | 35.51334 | 1738 | 145.076 | 99.60042 | 144.045 | 99.88304
35.52647 | 1685 | 35.52647 | 1792 | 145.134 | 99.6003 | 144.092 | 99.88307
35.5396 | 1588 | 35.5396 | 1833 | 145.19 | 99.60019 | 144.15601 | 99.88311
35.55273 | 1626 | 35.55273 | 1877 | 145.254 | 99.60005 | 144.217 | 99.88315
35.56586 | 1532 | 35.56586 | 1937 | 145.306 | 99.59995 | 144.28101 | 99.88319
35.57899 | 1496 | 35.57899 | 2152 | 145.35699 | 99.59985 | 144.345 | 99.88324
35.59213 | 1543 | 35.59213 | 2273 | 145.42599 | 99.5997 | 144.40199 | 99.88327
35.60526 | 1473 | 35.60526 | 2392 | 145.474 | 99.59961 | 144.45599 | 99.88331
35.61839 | 1520 | 35.61839 | 2678 | 145.54601 | 99.59946 | 144.513 | 99.88335
35.63152 | 1491 | 35.63152 | 2782 | 145.61 | 99.59933 | 144.586 | 99.88339
35.64465 | 1522 | 35.64465 | 2832 | 145.661 | 99.59923 | 144.636 | 99.88343
35.65778 | 1507 | 35.65778 | 2994 | 145.714 | 99.59912 | 144.7 | 99.88347
35.67091 | 1556 | 35.67091 | 2880 | 145.771 | 99.599 | 144.774 | 99.88352
35.68404 | 1635 | 35.68404 | 2866 | 145.825 | 99.5989 | 144.82899 | 99.88355
35.69717 | 1666 | 35.69717 | 2611 | 145.883 | 99.59878 | 144.895 | 99.8836
35.7103 | 1774 | 35.7103 | 2585 | 145.957 | 99.59863 | 144.95399 | 99.88364
35.72343 | 1874 | 35.72343 | 2381 | 146.00999 | 99.59852 | 145.007 | 99.88367
35.73656 | 1948 | 35.73656 | 2359 | 146.06799 | 99.5984 | 145.07201 | 99.88372
35.74969 | 2000 | 35.74969 | 2304 | 146.134 | 99.59827 | 145.123 | 99.88375
35.76282 | 2007 | 35.76282 | 2169 | 146.181 | 99.59818 | 145.18401 | 99.88379
35.77595 | 2220 | 35.77595 | 1980 | 146.23399 | 99.59808 | 145.246 | 99.88383
35.78908 | 2213 | 35.78908 | 1834 | 146.302 | 99.59794 | 145.297 | 99.88386
35.80221 | 2378 | 35.80221 | 1712 | 146.354 | 99.59784 | 145.356 | 99.8839
35.81534 | 2634 | 35.81534 | 1611 | 146.41 | 99.59773 | 145.418 | 99.88394
35.82847 | 2805 | 35.82847 | 1539 | 146.467 | 99.59761 | 145.47099 | 99.88398
35.8416 | 3107 | 35.8416 | 1434 | 146.54201 | 99.59746 | 145.548 | 99.88403
35.85473 | 3056 | 35.85473 | 1425 | 146.593 | 99.59737 | 145.60001 | 99.88407
35.86786 | 3326 | 35.86786 | 1428 | 146.65199 | 99.59725 | 145.66499 | 99.88411
35.88099 | 3549 | 35.88099 | 1398 | 146.701 | 99.59715 | 145.711 | 99.88414
35.89412 | 3640 | 35.89412 | 1412 | 146.758 | 99.59704 | 145.783 | 99.88419
35.90725 | 3867 | 35.90725 | 1393 | 146.823 | 99.59692 | 145.832 | 99.88422
35.92038 | 3767 | 35.92038 | 1369 | 146.87801 | 99.59681 | 145.91 | 99.88427
35.93351 | 3777 | 35.93351 | 1347 | 146.933 | 99.5967 | 145.955 | 99.8843
35.94664 | 3836 | 35.94664 | 1356 | 146.992 | 99.59659 | 146.017 | 99.88434
35.95977 | 3723 | 35.95977 | 1324 | 147.062 | 99.59645 | 146.076 | 99.88438
35.9729 | 3847 | 35.9729 | 1308 | 147.114 | 99.59635 | 146.133 | 99.88442
35.98603 | 3526 | 35.98603 | 1306 | 147.16499 | 99.59625 | 146.189 | 99.88445
35.99916 | 3365 | 35.99916 | 1334 | 147.226 | 99.59613 | 146.242 | 99.88449
36.01229 | 3151 | 36.01229 | 1324 | 147.287 | 99.59602 | 146.314 | 99.88454
36.02542 | 2862 | 36.02542 | 1271 | 147.339 | 99.59592 | 146.377 | 99.88458
36.03855 | 2786 | 36.03855 | 1284 | 147.40401 | 99.59579 | 146.43201 | 99.88462
36.05169 | 2486 | 36.05169 | 1255 | 147.455 | 99.59569 | 146.492 | 99.88466
36.06482 | 2369 | 36.06482 | 1205 | 147.521 | 99.59557 | 146.549 | 99.88469
36.07795 | 2070 | 36.07795 | 1204 | 147.58 | 99.59546 | 146.616 | 99.88474
36.09108 | 2085 | 36.09108 | 1199 | 147.636 | 99.59535 | 146.66701 | 99.88477
36.10421 | 1925 | 36.10421 | 1222 | 147.69701 | 99.59524 | 146.718 | 99.8848
36.11734 | 1789 | 36.11734 | 1142 | 147.757 | 99.59512 | 146.782 | 99.88484
36.13047 | 1531 | 36.13047 | 1198 | 147.802 | 99.59503 | 146.836 | 99.88488
36.1436 | 1506 | 36.1436 | 1157 | 147.85899 | 99.59493 | 146.911 | 99.88493
36.15673 | 1436 | 36.15673 | 1167 | 147.923 | 99.59481 | 146.95599 | 99.88496
36.16986 | 1364 | 36.16986 | 1199 | 147.979 | 99.5947 | 147.01801 | 99.885
36.18299 | 1215 | 36.18299 | 1166 | 148.032 | 99.5946 | 147.08 | 99.88504
36.19612 | 1280 | 36.19612 | 1161 | 148.10699 | 99.59447 | 147.14 | 99.88508
36.20925 | 1189 | 36.20925 | 1102 | 148.15601 | 99.59437 | 147.211 | 99.88513
36.22238 | 1157 | 36.22238 | 1140 | 148.22 | 99.59425 | 147.265 | 99.88516
36.23551 | 1121 | 36.23551 | 1123 | 148.276 | 99.59415 | 147.33099 | 99.88521
36.24864 | 1166 | 36.24864 | 1151 | 148.33299 | 99.59405 | 147.381 | 99.88524
36.26177 | 1069 | 36.26177 | 1079 | 148.38901 | 99.59394 | 147.44501 | 99.88528
36.2749 | 1101 | 36.2749 | 1046 | 148.448 | 99.59383 | 147.492 | 99.88531
36.28803 | 1087 | 36.28803 | 1133 | 148.492 | 99.59375 | 147.55901 | 99.88535
36.30116 | 1046 | 36.30116 | 1125 | 148.547 | 99.59365 | 147.625 | 99.8854
36.31429 | 1030 | 36.31429 | 1080 | 148.617 | 99.59352 | 147.681 | 99.88543
36.32742 | 1087 | 36.32742 | 1122 | 148.674 | 99.59342 | 147.73199 | 99.88547
36.34055 | 1088 | 36.34055 | 1105 | 148.73599 | 99.59331 | 147.795 | 99.88551
36.35368 | 1071 | 36.35368 | 1105 | 148.787 | 99.59321 | 147.86099 | 99.88555
36.36681 | 1107 | 36.36681 | 1120 | 148.853 | 99.59309 | 147.91 | 99.88558
36.37994 | 1104 | 36.37994 | 1163 | 148.897 | 99.59301 | 147.972 | 99.88563
36.39307 | 1095 | 36.39307 | 1084 | 148.964 | 99.59289 | 148.03999 | 99.88567
36.4062 | 1163 | 36.4062 | 1226 | 149.01801 | 99.59279 | 148.088 | 99.8857
36.41933 | 1201 | 36.41933 | 1163 | 149.07201 | 99.59269 | 148.15401 | 99.88574
36.43246 | 1297 | 36.43246 | 1123 | 149.132 | 99.59259 | 148.21201 | 99.88578
36.44559 | 1266 | 36.44559 | 1170 | 149.185 | 99.59249 | 148.269 | 99.88582
36.45872 | 1342 | 36.45872 | 1138 | 149.24899 | 99.59237 | 148.338 | 99.88586
36.47185 | 1406 | 36.47185 | 1207 | 149.30299 | 99.59228 | 148.39 | 99.88589
36.48498 | 1532 | 36.48498 | 1206 | 149.355 | 99.59219 | 148.439 | 99.88593
36.49811 | 1505 | 36.49811 | 1232 | 149.424 | 99.59207 | 148.495 | 99.88596
36.51125 | 1556 | 36.51125 | 1252 | 149.492 | 99.59194 | 148.562 | 99.886
36.52438 | 1430 | 36.52438 | 1265 | 149.53101 | 99.59187 | 148.614 | 99.88604
36.53751 | 1261 | 36.53751 | 1346 | 149.59399 | 99.59176 | 148.69099 | 99.88609
36.55064 | 1200 | 36.55064 | 1379 | 149.645 | 99.59167 | 148.73599 | 99.88612
36.56377 | 1247 | 36.56377 | 1561 | 149.717 | 99.59155 | 148.795 | 99.88615
36.5769 | 1232 | 36.5769 | 1637 | 149.767 | 99.59146 | 148.858 | 99.88619
36.59003 | 1207 | 36.59003 | 1514 | 149.82899 | 99.59135 | 148.936 | 99.88624
36.60316 | 1226 | 36.60316 | 1460 | 149.88699 | 99.59125 | 148.974 | 99.88627
36.61629 | 1177 | 36.61629 | 1385 | 149.942 | 99.59115 | 149.032 | 99.8863
36.62942 | 1085 | 36.62942 | 1220 | 150.005 | 99.59104 | 149.07899 | 99.88633
36.64255 | 1077 | 36.64255 | 1303 | 150.05901 | 99.59095 | 149.159 | 99.88638
36.65568 | 975 | 36.65568 | 1285 | 150.117 | 99.59085 | 149.218 | 99.88642
36.66881 | 998 | 36.66881 | 1335 | 150.17799 | 99.59074 | 149.26401 | 99.88645
36.68194 | 974 | 36.68194 | 1282 | 150.245 | 99.59063 | 149.332 | 99.88649
36.69507 | 979 | 36.69507 | 1306 | 150.30701 | 99.59052 | 149.383 | 99.88653
36.7082 | 955 | 36.7082 | 1201 | 150.353 | 99.59044 | 149.44701 | 99.88657
36.72133 | 925 | 36.72133 | 1193 | 150.401 | 99.59036 | 149.49699 | 99.8866
36.73446 | 964 | 36.73446 | 1183 | 150.465 | 99.59025 | 149.558 | 99.88664
36.74759 | 987 | 36.74759 | 1228 | 150.53101 | 99.59014 | 149.627 | 99.88668
36.76072 | 983 | 36.76072 | 1166 | 150.576 | 99.59006 | 149.681 | 99.88671
36.77385 | 951 | 36.77385 | 1100 | 150.644 | 99.58995 | 149.745 | 99.88675
36.78698 | 989 | 36.78698 | 1153 | 150.694 | 99.58986 | 149.804 | 99.88679
36.80011 | 922 | 36.80011 | 1163 | 150.757 | 99.58976 | 149.858 | 99.88682
36.81324 | 965 | 36.81324 | 1242 | 150.80701 | 99.58968 | 149.912 | 99.88686
36.82637 | 933 | 36.82637 | 1174 | 150.86501 | 99.58958 | 149.979 | 99.8869
36.8395 | 905 | 36.8395 | 1111 | 150.93201 | 99.58946 | 150.03999 | 99.88693
36.85263 | 850 | 36.85263 | 1169 | 150.976 | 99.58939 | 150.103 | 99.88697
36.86576 | 862 | 36.86576 | 1120 | 151.043 | 99.58928 | 150.153 | 99.887
36.87889 | 887 | 36.87889 | 1183 | 151.095 | 99.58919 | 150.214 | 99.88704
36.89202 | 930 | 36.89202 | 1197 | 151.16499 | 99.58908 | 150.28 | 99.88708
36.90515 | 931 | 36.90515 | 1120 | 151.218 | 99.58899 | 150.33299 | 99.88712
36.91828 | 887 | 36.91828 | 1137 | 151.269 | 99.5889 | 150.388 | 99.88715
36.93141 | 851 | 36.93141 | 1161 | 151.32201 | 99.58882 | 150.45799 | 99.88719
36.94454 | 889 | 36.94454 | 1135 | 151.37801 | 99.58872 | 150.513 | 99.88723
36.95767 | 887 | 36.95767 | 1164 | 151.436 | 99.58863 | 150.56599 | 99.88726
36.9708 | 868 | 36.9708 | 1142 | 151.487 | 99.58855 | 150.623 | 99.88729
36.98394 | 860 | 36.98394 | 1235 | 151.548 | 99.58845 | 150.69099 | 99.88733
36.99707 | 866 | 36.99707 | 1123 | 151.619 | 99.58833 | 150.73599 | 99.88736
37.0102 | 927 | 37.0102 | 1106 | 151.67799 | 99.58823 | 150.811 | 99.88741
37.02333 | 891 | 37.02333 | 1137 | 151.73599 | 99.58815 | 150.85001 | 99.88743
37.03646 | 896 | 37.03646 | 1167 | 151.78999 | 99.58805 | 150.91499 | 99.88747
37.04959 | 903 | 37.04959 | 1141 | 151.83501 | 99.58799 | 150.98599 | 99.88751
37.06272 | 846 | 37.06272 | 1230 | 151.90199 | 99.58788 | 151.033 | 99.88754
37.07585 | 965 | 37.07585 | 1137 | 151.948 | 99.5878 | 151.08701 | 99.88757
37.08898 | 914 | 37.08898 | 1149 | 152.01199 | 99.5877 | 151.153 | 99.88761
37.10211 | 873 | 37.10211 | 1193 | 152.062 | 99.58762 | 151.21201 | 99.88765
37.11524 | 905 | 37.11524 | 1128 | 152.127 | 99.58752 | 151.26801 | 99.88768
37.12837 | 946 | 37.12837 | 1116 | 152.179 | 99.58744 | 151.328 | 99.88772
37.1415 | 952 | 37.1415 | 1272 | 152.23399 | 99.58735 | 151.399 | 99.88776
37.15463 | 1051 | 37.15463 | 1200 | 152.29401 | 99.58725 | 151.448 | 99.88779
37.16776 | 999 | 37.16776 | 1161 | 152.33299 | 99.58719 | 151.49899 | 99.88782
37.18089 | 1021 | 37.18089 | 1147 | 152.41 | 99.58707 | 151.561 | 99.88786
37.19402 | 1055 | 37.19402 | 1238 | 152.463 | 99.58699 | 151.62 | 99.88789
37.20715 | 1035 | 37.20715 | 1277 | 152.526 | 99.58689 | 151.68401 | 99.88793
37.22028 | 1073 | 37.22028 | 1170 | 152.575 | 99.58681 | 151.746 | 99.88796
37.23341 | 1060 | 37.23341 | 1259 | 152.646 | 99.5867 | 151.78999 | 99.88799
37.24654 | 1024 | 37.24654 | 1250 | 152.705 | 99.58661 | 151.856 | 99.88803
37.25967 | 1053 | 37.25967 | 1203 | 152.75 | 99.58654 | 151.914 | 99.88806
37.2728 | 1092 | 37.2728 | 1176 | 152.82001 | 99.58643 | 151.966 | 99.88809
37.28593 | 1099 | 37.28593 | 1203 | 152.862 | 99.58637 | 152.02699 | 99.88813
37.29906 | 1100 | 37.29906 | 1212 | 152.927 | 99.58627 | 152.084 | 99.88816
37.31219 | 1094 | 37.31219 | 1202 | 152.995 | 99.58616 | 152.15401 | 99.8882
37.32532 | 1188 | 37.32532 | 1225 | 153.045 | 99.58609 | 152.20599 | 99.88823
37.33845 | 1182 | 37.33845 | 1205 | 153.105 | 99.586 | 152.263 | 99.88827
37.35158 | 1206 | 37.35158 | 1220 | 153.161 | 99.58591 | 152.31599 | 99.8883
37.36471 | 1153 | 37.36471 | 1173 | 153.20399 | 99.58585 | 152.37 | 99.88833
37.37784 | 1189 | 37.37784 | 1202 | 153.27 | 99.58575 | 152.431 | 99.88836
37.39097 | 1294 | 37.39097 | 1239 | 153.323 | 99.58567 | 152.487 | 99.8884
37.4041 | 1242 | 37.4041 | 1252 | 153.38 | 99.58558 | 152.54201 | 99.88843
37.41723 | 1219 | 37.41723 | 1165 | 153.442 | 99.58549 | 152.608 | 99.88846
37.43036 | 1387 | 37.43036 | 1154 | 153.49699 | 99.58541 | 152.67101 | 99.8885
37.4435 | 1386 | 37.4435 | 1153 | 153.554 | 99.58532 | 152.731 | 99.88854
37.45663 | 1405 | 37.45663 | 1083 | 153.621 | 99.58522 | 152.78 | 99.88856
37.46976 | 1570 | 37.46976 | 1118 | 153.672 | 99.58515 | 152.85001 | 99.8886
37.48289 | 1590 | 37.48289 | 1154 | 153.722 | 99.58508 | 152.90401 | 99.88863
37.49602 | 1799 | 37.49602 | 1122 | 153.776 | 99.58499 | 152.963 | 99.88867
37.50915 | 1796 | 37.50915 | 1092 | 153.839 | 99.5849 | 153.01601 | 99.8887
37.52228 | 2008 | 37.52228 | 1099 | 153.907 | 99.5848 | 153.078 | 99.88873
37.53541 | 2017 | 37.53541 | 1053 | 153.96001 | 99.58472 | 153.13 | 99.88876
37.54854 | 2267 | 37.54854 | 1130 | 154.01199 | 99.58465 | 153.188 | 99.8888
37.56167 | 2438 | 37.56167 | 1060 | 154.06 | 99.58458 | 153.25999 | 99.88883
37.5748 | 2662 | 37.5748 | 1149 | 154.118 | 99.58449 | 153.323 | 99.88887
37.58793 | 3005 | 37.58793 | 1095 | 154.19299 | 99.58439 | 153.388 | 99.88891
37.60106 | 3304 | 37.60106 | 1089 | 154.239 | 99.58432 | 153.427 | 99.88893
37.61419 | 3553 | 37.61419 | 1116 | 154.30099 | 99.58423 | 153.485 | 99.88896
37.62732 | 3929 | 37.62732 | 1083 | 154.35001 | 99.58416 | 153.55 | 99.889
37.64045 | 4354 | 37.64045 | 1093 | 154.412 | 99.58407 | 153.586 | 99.88902
37.65358 | 4518 | 37.65358 | 1055 | 154.453 | 99.58401 | 153.659 | 99.88906
37.66671 | 4667 | 37.66671 | 1083 | 154.517 | 99.58392 | 153.70599 | 99.88909
37.67984 | 4599 | 37.67984 | 1053 | 154.571 | 99.58384 | 153.77299 | 99.88912
37.69297 | 4411 | 37.69297 | 1130 | 154.62 | 99.58377 | 153.83 | 99.88916
37.7061 | 4220 | 37.7061 | 1081 | 154.688 | 99.58368 | 153.884 | 99.88919
37.71923 | 3942 | 37.71923 | 1048 | 154.73399 | 99.58361 | 153.948 | 99.88922
37.73236 | 3688 | 37.73236 | 1083 | 154.80099 | 99.58352 | 154.01801 | 99.88926
37.74549 | 3738 | 37.74549 | 1109 | 154.854 | 99.58345 | 154.06799 | 99.88929
37.75862 | 3417 | 37.75862 | 1082 | 154.90401 | 99.58337 | 154.118 | 99.88932
37.77175 | 3345 | 37.77175 | 1088 | 154.966 | 99.58329 | 154.17101 | 99.88934
37.78488 | 3118 | 37.78488 | 1064 | 155.01801 | 99.58321 | 154.23 | 99.88938
37.79801 | 2721 | 37.79801 | 1022 | 155.07899 | 99.58313 | 154.291 | 99.88941
37.81114 | 2412 | 37.81114 | 1074 | 155.13901 | 99.58305 | 154.35001 | 99.88944
37.82427 | 2222 | 37.82427 | 1075 | 155.198 | 99.58297 | 154.40199 | 99.88947
37.8374 | 2061 | 37.8374 | 984 | 155.255 | 99.58289 | 154.463 | 99.8895
37.85053 | 1827 | 37.85053 | 1022 | 155.30499 | 99.58282 | 154.535 | 99.88954
37.86366 | 1772 | 37.86366 | 1079 | 155.36501 | 99.58274 | 154.58 | 99.88957
37.87679 | 1636 | 37.87679 | 1002 | 155.422 | 99.58266 | 154.63901 | 99.8896
37.88992 | 1554 | 37.88992 | 1019 | 155.478 | 99.58258 | 154.703 | 99.88963
37.90306 | 1514 | 37.90306 | 1076 | 155.52299 | 99.58252 | 154.76199 | 99.88967
37.91619 | 1412 | 37.91619 | 1018 | 155.58099 | 99.58244 | 154.817 | 99.8897
37.92932 | 1371 | 37.92932 | 1013 | 155.64 | 99.58236 | 154.88 | 99.88973
37.94245 | 1382 | 37.94245 | 1035 | 155.7 | 99.58228 | 154.933 | 99.88976
37.95558 | 1396 | 37.95558 | 1005 | 155.75301 | 99.58221 | 154.995 | 99.88979
37.96871 | 1307 | 37.96871 | 1023 | 155.814 | 99.58213 | 155.041 | 99.88982
37.98184 | 1266 | 37.98184 | 1035 | 155.86501 | 99.58207 | 155.10201 | 99.88985
37.99497 | 1296 | 37.99497 | 1088 | 155.925 | 99.58198 | 155.161 | 99.88989
38.0081 | 1294 | 38.0081 | 1063 | 155.978 | 99.58192 | 155.214 | 99.88991
38.02123 | 1305 | 38.02123 | 1054 | 156.037 | 99.58184 | 155.26401 | 99.88994
38.03436 | 1310 | 38.03436 | 1035 | 156.114 | 99.58174 | 155.336 | 99.88998
38.04749 | 1251 | 38.04749 | 1039 | 156.146 | 99.58169 | 155.38499 | 99.89001
38.06062 | 1343 | 38.06062 | 1033 | 156.216 | 99.5816 | 155.446 | 99.89004
38.07375 | 1336 | 38.07375 | 983 | 156.278 | 99.58152 | 155.505 | 99.89007
38.08688 | 1486 | 38.08688 | 1025 | 156.34399 | 99.58144 | 155.55099 | 99.8901
38.10001 | 1455 | 38.10001 | 1038 | 156.38699 | 99.58138 | 155.619 | 99.89013
38.11314 | 1477 | 38.11314 | 1001 | 156.44 | 99.58131 | 155.67599 | 99.89016
38.12627 | 1565 | 38.12627 | 1031 | 156.49899 | 99.58123 | 155.74001 | 99.8902
38.1394 | 1679 | 38.1394 | 1002 | 156.552 | 99.58116 | 155.78799 | 99.89022
38.15253 | 1709 | 38.15253 | 1027 | 156.61099 | 99.58109 | 155.843 | 99.89025
38.16566 | 1883 | 38.16566 | 1081 | 156.66499 | 99.58102 | 155.918 | 99.89029
38.17879 | 1977 | 38.17879 | 978 | 156.71899 | 99.58095 | 155.967 | 99.89032
38.19192 | 2127 | 38.19192 | 1031 | 156.785 | 99.58086 | 156.024 | 99.89035
38.20505 | 2311 | 38.20505 | 1003 | 156.828 | 99.58081 | 156.084 | 99.89038
38.21818 | 2535 | 38.21818 | 1021 | 156.879 | 99.58075 | 156.138 | 99.89041
38.23131 | 2731 | 38.23131 | 1000 | 156.94099 | 99.58067 | 156.19701 | 99.89044
38.24444 | 2816 | 38.24444 | 1005 | 157.00101 | 99.58059 | 156.261 | 99.89048
38.25757 | 3140 | 38.25757 | 1043 | 157.05701 | 99.58052 | 156.313 | 99.8905
38.2707 | 3284 | 38.2707 | 966 | 157.121 | 99.58044 | 156.36 | 99.89053
38.28383 | 3503 | 38.28383 | 1020 | 157.168 | 99.58038 | 156.41701 | 99.89056
38.29696 | 3732 | 38.29696 | 1039 | 157.226 | 99.58031 | 156.476 | 99.89059
38.31009 | 3932 | 38.31009 | 988 | 157.284 | 99.58024 | 156.54601 | 99.89063
38.32322 | 4130 | 38.32322 | 936 | 157.336 | 99.58017 | 156.60001 | 99.89066
38.33635 | 4140 | 38.33635 | 994 | 157.38699 | 99.58011 | 156.649 | 99.89068
38.34948 | 4270 | 38.34948 | 1002 | 157.45 | 99.58003 | 156.707 | 99.89071
38.36261 | 4399 | 38.36261 | 990 | 157.50101 | 99.57997 | 156.767 | 99.89075
38.37575 | 4440 | 38.37575 | 1029 | 157.564 | 99.57989 | 156.826 | 99.89078
38.38888 | 4568 | 38.38888 | 1035 | 157.62 | 99.57983 | 156.888 | 99.89081
38.40201 | 4628 | 38.40201 | 995 | 157.673 | 99.57976 | 156.952 | 99.89084
38.41514 | 4504 | 38.41514 | 1063 | 157.73 | 99.57969 | 156.99899 | 99.89087
38.42827 | 4571 | 38.42827 | 1027 | 157.787 | 99.57963 | 157.045 | 99.89089
38.4414 | 4403 | 38.4414 | 948 | 157.841 | 99.57956 | 157.108 | 99.89093
38.45453 | 4363 | 38.45453 | 1023 | 157.901 | 99.57949 | 157.168 | 99.89096
38.46766 | 4171 | 38.46766 | 1016 | 157.95799 | 99.57942 | 157.23 | 99.89099
38.48079 | 4102 | 38.48079 | 1068 | 158.00999 | 99.57936 | 157.28799 | 99.89102
38.49392 | 3886 | 38.49392 | 1022 | 158.06799 | 99.57929 | 157.354 | 99.89106
38.50705 | 3753 | 38.50705 | 1004 | 158.129 | 99.57921 | 157.41 | 99.89109
38.52018 | 3651 | 38.52018 | 1000 | 158.186 | 99.57914 | 157.47099 | 99.89112
38.53331 | 3397 | 38.53331 | 1045 | 158.245 | 99.57907 | 157.524 | 99.89115
38.54644 | 3247 | 38.54644 | 1013 | 158.29601 | 99.57901 | 157.58501 | 99.89118
38.55957 | 3060 | 38.55957 | 1015 | 158.349 | 99.57895 | 157.634 | 99.89121
38.5727 | 2715 | 38.5727 | 1080 | 158.40601 | 99.57888 | 157.686 | 99.89123
38.58583 | 2652 | 38.58583 | 1039 | 158.457 | 99.57882 | 157.746 | 99.89126
38.59896 | 2378 | 38.59896 | 983 | 158.51199 | 99.57876 | 157.80099 | 99.89129
38.61209 | 2334 | 38.61209 | 1052 | 158.577 | 99.57868 | 157.85699 | 99.89132
38.62522 | 2179 | 38.62522 | 1029 | 158.62199 | 99.57863 | 157.91701 | 99.89135
38.63835 | 2064 | 38.63835 | 1084 | 158.69 | 99.57855 | 157.98399 | 99.89139
38.65148 | 1936 | 38.65148 | 1084 | 158.735 | 99.5785 | 158.036 | 99.89142
38.66461 | 1874 | 38.66461 | 1088 | 158.80099 | 99.57842 | 158.095 | 99.89145
38.67774 | 1799 | 38.67774 | 1066 | 158.853 | 99.57836 | 158.15199 | 99.89148
38.69087 | 1746 | 38.69087 | 1062 | 158.909 | 99.5783 | 158.215 | 99.89151
38.704 | 1603 | 38.704 | 1035 | 158.97 | 99.57823 | 158.258 | 99.89153
38.71713 | 1553 | 38.71713 | 1073 | 159.017 | 99.57817 | 158.325 | 99.89157
38.73026 | 1506 | 38.73026 | 996 | 159.07001 | 99.57811 | 158.375 | 99.89159
38.74339 | 1426 | 38.74339 | 1010 | 159.14301 | 99.57803 | 158.418 | 99.89162
38.75652 | 1401 | 38.75652 | 974 | 159.185 | 99.57798 | 158.48599 | 99.89165
38.76965 | 1475 | 38.76965 | 984 | 159.239 | 99.57792 | 158.549 | 99.89168
38.78278 | 1422 | 38.78278 | 1005 | 159.30701 | 99.57784 | 158.603 | 99.89171
38.79591 | 1324 | 38.79591 | 911 | 159.351 | 99.57779 | 158.674 | 99.89175
38.80904 | 1316 | 38.80904 | 1005 | 159.407 | 99.57773 | 158.722 | 99.89178
38.82217 | 1286 | 38.82217 | 1018 | 159.466 | 99.57766 | 158.76801 | 99.8918
38.83531 | 1342 | 38.83531 | 1015 | 159.521 | 99.5776 | 158.84801 | 99.89184
38.84844 | 1359 | 38.84844 | 981 | 159.576 | 99.57754 | 158.895 | 99.89186
38.86157 | 1298 | 38.86157 | 961 | 159.62399 | 99.57749 | 158.94299 | 99.89189
38.8747 | 1295 | 38.8747 | 957 | 159.68401 | 99.57742 | 159.013 | 99.89193
38.88783 | 1273 | 38.88783 | 969 | 159.73801 | 99.57736 | 159.063 | 99.89195
38.90096 | 1377 | 38.90096 | 978 | 159.802 | 99.57729 | 159.123 | 99.89198
38.91409 | 1342 | 38.91409 | 965 | 159.85201 | 99.57724 | 159.175 | 99.89201
38.92722 | 1405 | 38.92722 | 1006 | 159.93401 | 99.57714 | 159.22301 | 99.89204
38.94035 | 1456 | 38.94035 | 972 | 159.979 | 99.5771 | 159.295 | 99.89207
38.95348 | 1380 | 38.95348 | 980 | 160.036 | 99.57703 | 159.35001 | 99.8921
38.96661 | 1399 | 38.96661 | 935 | 160.08501 | 99.57698 | 159.407 | 99.89213
38.97974 | 1447 | 38.97974 | 969 | 160.133 | 99.57693 | 159.45799 | 99.89216
38.99287 | 1527 | 38.99287 | 931 | 160.192 | 99.57686 | 159.51199 | 99.89219
39.006 | 1606 | 39.006 | 969 | 160.248 | 99.5768 | 159.576 | 99.89222
39.01913 | 1680 | 39.01913 | 961 | 160.30099 | 99.57675 | 159.62801 | 99.89225
39.03226 | 1712 | 39.03226 | 971 | 160.368 | 99.57667 | 159.686 | 99.89228
39.04539 | 1743 | 39.04539 | 1021 | 160.41901 | 99.57662 | 159.741 | 99.89231
39.05852 | 1813 | 39.05852 | 970 | 160.474 | 99.57656 | 159.80299 | 99.89233
39.07165 | 1946 | 39.07165 | 913 | 160.52901 | 99.5765 | 159.864 | 99.89237
39.08478 | 2104 | 39.08478 | 922 | 160.58701 | 99.57644 | 159.91299 | 99.89239
39.09791 | 2159 | 39.09791 | 993 | 160.627 | 99.5764 | 159.96899 | 99.89243
39.11104 | 2339 | 39.11104 | 974 | 160.686 | 99.57634 | 160.02699 | 99.89246
39.12417 | 2531 | 39.12417 | 909 | 160.759 | 99.57626 | 160.082 | 99.89249
39.1373 | 2600 | 39.1373 | 945 | 160.80701 | 99.57621 | 160.14101 | 99.89252
39.15043 | 2775 | 39.15043 | 931 | 160.855 | 99.57616 | 160.198 | 99.89254
39.16356 | 2900 | 39.16356 | 1008 | 160.918 | 99.57609 | 160.25301 | 99.89257
39.17669 | 2871 | 39.17669 | 967 | 160.97 | 99.57604 | 160.308 | 99.8926
39.18982 | 3137 | 39.18982 | 957 | 161.03101 | 99.57598 | 160.364 | 99.89263
39.20295 | 3050 | 39.20295 | 933 | 161.08701 | 99.57592 | 160.436 | 99.89266
39.21608 | 3199 | 39.21608 | 1016 | 161.127 | 99.57587 | 160.48599 | 99.89269
39.22921 | 3208 | 39.22921 | 1013 | 161.198 | 99.5758 | 160.52699 | 99.89271
39.24234 | 3187 | 39.24234 | 990 | 161.25999 | 99.57574 | 160.595 | 99.89275
39.25547 | 3058 | 39.25547 | 1001 | 161.29601 | 99.5757 | 160.644 | 99.89277
39.2686 | 2925 | 39.2686 | 999 | 161.368 | 99.57563 | 160.722 | 99.89281
39.28173 | 2918 | 39.28173 | 1049 | 161.41901 | 99.57558 | 160.774 | 99.89284
39.29486 | 2789 | 39.29486 | 1067 | 161.474 | 99.57552 | 160.83501 | 99.89286
39.308 | 2696 | 39.308 | 1107 | 161.52901 | 99.57546 | 160.886 | 99.8929
39.32113 | 2663 | 39.32113 | 1102 | 161.58701 | 99.5754 | 160.948 | 99.89292
39.33426 | 2404 | 39.33426 | 1090 | 161.647 | 99.57534 | 160.993 | 99.89295
39.34739 | 2437 | 39.34739 | 1107 | 161.692 | 99.5753 | 161.054 | 99.89298
39.36052 | 2257 | 39.36052 | 1173 | 161.74699 | 99.57524 | 161.10001 | 99.893
39.37365 | 2125 | 39.37365 | 1167 | 161.797 | 99.57519 | 161.17101 | 99.89304
39.38678 | 2144 | 39.38678 | 1234 | 161.862 | 99.57513 | 161.226 | 99.89307
39.39991 | 2075 | 39.39991 | 1176 | 161.907 | 99.57508 | 161.285 | 99.8931
39.41304 | 1978 | 39.41304 | 1206 | 161.974 | 99.57501 | 161.336 | 99.89312
39.42617 | 1842 | 39.42617 | 1272 | 162.033 | 99.57496 | 161.375 | 99.89314
39.4393 | 1769 | 39.4393 | 1198 | 162.07899 | 99.57491 | 161.442 | 99.89317
39.45243 | 1617 | 39.45243 | 1412 | 162.13499 | 99.57485 | 161.489 | 99.89319
39.46556 | 1427 | 39.46556 | 1373 | 162.20399 | 99.57478 | 161.543 | 99.89322
39.47869 | 1387 | 39.47869 | 1317 | 162.26401 | 99.57473 | 161.593 | 99.89324
39.49182 | 1327 | 39.49182 | 1398 | 162.304 | 99.57468 | 161.65401 | 99.89327
39.50495 | 1339 | 39.50495 | 1454 | 162.349 | 99.57464 | 161.718 | 99.8933
39.51808 | 1272 | 39.51808 | 1445 | 162.41499 | 99.57458 | 161.77699 | 99.89334
39.53121 | 1211 | 39.53121 | 1323 | 162.472 | 99.57452 | 161.83701 | 99.89336
39.54434 | 1153 | 39.54434 | 1223 | 162.52299 | 99.57447 | 161.892 | 99.89339
39.55747 | 1069 | 39.55747 | 1186 | 162.571 | 99.57443 | 161.948 | 99.89342
39.5706 | 1072 | 39.5706 | 1185 | 162.64101 | 99.57436 | 162.007 | 99.89345
39.58373 | 1026 | 39.58373 | 1218 | 162.703 | 99.5743 | 162.06599 | 99.89347
39.59686 | 990 | 39.59686 | 1229 | 162.754 | 99.57425 | 162.12199 | 99.8935
39.60999 | 981 | 39.60999 | 1266 | 162.80299 | 99.5742 | 162.17599 | 99.89353
39.62312 | 909 | 39.62312 | 1235 | 162.862 | 99.57414 | 162.224 | 99.89355
39.63625 | 951 | 39.63625 | 1182 | 162.907 | 99.5741 | 162.27699 | 99.89358
39.64938 | 916 | 39.64938 | 1149 | 162.972 | 99.57404 | 162.34399 | 99.89361
39.66251 | 899 | 39.66251 | 1002 | 163.017 | 99.574 | 162.39799 | 99.89364
39.67564 | 892 | 39.67564 | 1057 | 163.078 | 99.57394 | 162.455 | 99.89367
39.68877 | 918 | 39.68877 | 1056 | 163.14 | 99.57388 | 162.51199 | 99.8937
39.7019 | 890 | 39.7019 | 1040 | 163.183 | 99.57384 | 162.561 | 99.89372
39.71503 | 863 | 39.71503 | 1030 | 163.235 | 99.57379 | 162.621 | 99.89375
39.72816 | 887 | 39.72816 | 1072 | 163.291 | 99.57374 | 162.677 | 99.89378
39.74129 | 941 | 39.74129 | 1104 | 163.347 | 99.57369 | 162.74001 | 99.89381
39.75442 | 935 | 39.75442 | 1135 | 163.396 | 99.57364 | 162.79601 | 99.89384
39.76756 | 834 | 39.76756 | 1090 | 163.45399 | 99.57358 | 162.85001 | 99.89386
39.78069 | 901 | 39.78069 | 1135 | 163.513 | 99.57353 | 162.91 | 99.89389
39.79382 | 873 | 39.79382 | 1079 | 163.58299 | 99.57346 | 162.95599 | 99.89391
39.80695 | 936 | 39.80695 | 1097 | 163.621 | 99.57343 | 163.01801 | 99.89394
39.82008 | 908 | 39.82008 | 1162 | 163.685 | 99.57337 | 163.08 | 99.89397
39.83321 | 936 | 39.83321 | 1031 | 163.73199 | 99.57332 | 163.11501 | 99.89399
39.84634 | 917 | 39.84634 | 1158 | 163.798 | 99.57326 | 163.17599 | 99.89401
39.85947 | 945 | 39.85947 | 1107 | 163.85201 | 99.57321 | 163.23399 | 99.89404
39.8726 | 991 | 39.8726 | 1057 | 163.897 | 99.57317 | 163.302 | 99.89408
39.88573 | 1008 | 39.88573 | 1128 | 163.95599 | 99.57311 | 163.35201 | 99.8941
39.89886 | 1025 | 39.89886 | 1166 | 164.02 | 99.57306 | 163.412 | 99.89413
39.91199 | 1078 | 39.91199 | 1161 | 164.078 | 99.573 | 163.466 | 99.89416
39.92512 | 995 | 39.92512 | 1081 | 164.121 | 99.57296 | 163.53101 | 99.89418
39.93825 | 1111 | 39.93825 | 1118 | 164.189 | 99.5729 | 163.57001 | 99.8942
39.95138 | 1070 | 39.95138 | 1118 | 164.228 | 99.57286 | 163.642 | 99.89424
39.96451 | 1079 | 39.96451 | 1158 | 164.297 | 99.5728 | 163.69299 | 99.89426
39.97764 | 1112 | 39.97764 | 1132 | 164.34599 | 99.57276 | 163.74699 | 99.89428
39.99077 | 1090 | 39.99077 | 1081 | 164.395 | 99.57271 | 163.8 | 99.89431
40.0039 | 1201 | 40.0039 | 1037 | 164.461 | 99.57265 | 163.854 | 99.89433
40.01703 | 1107 | 40.01703 | 1009 | 164.511 | 99.57261 | 163.914 | 99.89436
40.03016 | 1106 | 40.03016 | 1085 | 164.57401 | 99.57255 | 163.963 | 99.89438
40.04329 | 1071 | 40.04329 | 1005 | 164.62 | 99.57251 | 164.033 | 99.89441
40.05642 | 1163 | 40.05642 | 1035 | 164.668 | 99.57247 | 164.07899 | 99.89443
40.06955 | 1110 | 40.06955 | 1006 | 164.737 | 99.57241 | 164.14799 | 99.89447
40.08268 | 1094 | 40.08268 | 1063 | 164.79401 | 99.57235 | 164.198 | 99.89449
40.09581 | 1077 | 40.09581 | 1059 | 164.828 | 99.57233 | 164.25101 | 99.89451
40.10894 | 1045 | 40.10894 | 986 | 164.888 | 99.57227 | 164.306 | 99.89453
40.12207 | 1068 | 40.12207 | 1043 | 164.95 | 99.57222 | 164.37601 | 99.89457
40.1352 | 1018 | 40.1352 | 1048 | 165.007 | 99.57216 | 164.422 | 99.89459
40.14833 | 1040 | 40.14833 | 1052 | 165.058 | 99.57212 | 164.47 | 99.89461
40.16146 | 1006 | 40.16146 | 1080 | 165.125 | 99.57206 | 164.539 | 99.89464
40.17459 | 1009 | 40.17459 | 1082 | 165.164 | 99.57203 | 164.57899 | 99.89466
40.18772 | 1065 | 40.18772 | 1041 | 165.21201 | 99.57199 | 164.64101 | 99.89468
40.20085 | 1108 | 40.20085 | 1056 | 165.271 | 99.57193 | 164.705 | 99.89472
40.21398 | 1114 | 40.21398 | 1050 | 165.33501 | 99.57188 | 164.75999 | 99.89474
40.22712 | 1101 | 40.22712 | 1064 | 165.396 | 99.57182 | 164.817 | 99.89476
40.24025 | 1112 | 40.24025 | 1083 | 165.45599 | 99.57177 | 164.866 | 99.89479
40.25338 | 1131 | 40.25338 | 1079 | 165.50301 | 99.57173 | 164.914 | 99.89481
40.26651 | 1108 | 40.26651 | 1098 | 165.552 | 99.57169 | 164.97501 | 99.89483
40.27964 | 1088 | 40.27964 | 1203 | 165.616 | 99.57163 | 165.03999 | 99.89486
40.29277 | 996 | 40.29277 | 1184 | 165.67101 | 99.57158 | 165.095 | 99.89488
40.3059 | 1012 | 40.3059 | 1205 | 165.72701 | 99.57153 | 165.153 | 99.89491
40.31903 | 965 | 40.31903 | 1213 | 165.789 | 99.57148 | 165.202 | 99.89493
40.33216 | 996 | 40.33216 | 1207 | 165.84 | 99.57144 | 165.27 | 99.89496
40.34529 | 985 | 40.34529 | 1172 | 165.89101 | 99.57139 | 165.317 | 99.89498
40.35842 | 992 | 40.35842 | 1120 | 165.931 | 99.57136 | 165.377 | 99.89501
40.37155 | 956 | 40.37155 | 1028 | 165.998 | 99.5713 | 165.42599 | 99.89504
40.38468 | 1031 | 40.38468 | 1081 | 166.03999 | 99.57126 | 165.485 | 99.89506
40.39781 | 907 | 40.39781 | 1102 | 166.09801 | 99.57121 | 165.53999 | 99.89509
40.41094 | 865 | 40.41094 | 1055 | 166.173 | 99.57115 | 165.584 | 99.8951
40.42407 | 884 | 40.42407 | 1072 | 166.207 | 99.57112 | 165.66 | 99.89513
40.4372 | 887 | 40.4372 | 1124 | 166.27 | 99.57107 | 165.711 | 99.89516
40.45033 | 862 | 40.45033 | 1080 | 166.32401 | 99.57102 | 165.755 | 99.89517
40.46346 | 883 | 40.46346 | 1073 | 166.37199 | 99.57098 | 165.823 | 99.8952
40.47659 | 833 | 40.47659 | 1025 | 166.42799 | 99.57093 | 165.881 | 99.89523
40.48972 | 895 | 40.48972 | 1052 | 166.48801 | 99.57088 | 165.92599 | 99.89525
40.50285 | 862 | 40.50285 | 1030 | 166.534 | 99.57084 | 165.996 | 99.89528
40.51598 | 866 | 40.51598 | 964 | 166.582 | 99.5708 | 166.047 | 99.8953
40.52911 | 887 | 40.52911 | 1041 | 166.64101 | 99.57075 | 166.10201 | 99.89532
40.54224 | 853 | 40.54224 | 1007 | 166.701 | 99.5707 | 166.16 | 99.89534
40.55537 | 909 | 40.55537 | 1041 | 166.746 | 99.57066 | 166.203 | 99.89536
40.5685 | 884 | 40.5685 | 997 | 166.81 | 99.57061 | 166.26401 | 99.89538
40.58163 | 900 | 40.58163 | 1004 | 166.858 | 99.57057 | 166.317 | 99.8954
40.59476 | 883 | 40.59476 | 980 | 166.909 | 99.57052 | 166.367 | 99.89543
40.60789 | 868 | 40.60789 | 962 | 166.98 | 99.57046 | 166.444 | 99.89546
40.62102 | 917 | 40.62102 | 1028 | 167.01801 | 99.57043 | 166.494 | 99.89548
40.63415 | 906 | 40.63415 | 1011 | 167.067 | 99.57039 | 166.545 | 99.8955
40.64728 | 956 | 40.64728 | 1029 | 167.136 | 99.57033 | 166.614 | 99.89553
40.66041 | 890 | 40.66041 | 988 | 167.203 | 99.57028 | 166.653 | 99.89554
40.67354 | 940 | 40.67354 | 1024 | 167.244 | 99.57024 | 166.71001 | 99.89556
40.68667 | 874 | 40.68667 | 1068 | 167.299 | 99.5702 | 166.77 | 99.89559
40.69981 | 843 | 40.69981 | 1052 | 167.35699 | 99.57015 | 166.821 | 99.89561
40.71294 | 922 | 40.71294 | 957 | 167.41499 | 99.5701 | 166.883 | 99.89563
40.72607 | 902 | 40.72607 | 999 | 167.467 | 99.57006 | 166.94 | 99.89566
40.7392 | 894 | 40.7392 | 1071 | 167.524 | 99.57001 | 166.987 | 99.89568
40.75233 | 918 | 40.75233 | 1020 | 167.571 | 99.56997 | 167.04201 | 99.8957
40.76546 | 915 | 40.76546 | 1003 | 167.62801 | 99.56992 | 167.099 | 99.89572
40.77859 | 884 | 40.77859 | 983 | 167.68401 | 99.56988 | 167.15199 | 99.89575
40.79172 | 906 | 40.79172 | 1037 | 167.742 | 99.56983 | 167.216 | 99.89577
40.80485 | 961 | 40.80485 | 1032 | 167.791 | 99.56979 | 167.27 | 99.89579
40.81798 | 914 | 40.81798 | 1058 | 167.84801 | 99.56974 | 167.33501 | 99.89581
40.83111 | 977 | 40.83111 | 1014 | 167.89301 | 99.5697 | 167.37199 | 99.89583
40.84424 | 946 | 40.84424 | 1100 | 167.96201 | 99.56965 | 167.436 | 99.89586
40.85737 | 960 | 40.85737 | 1011 | 168.01401 | 99.5696 | 167.493 | 99.89588
40.8705 | 942 | 40.8705 | 1034 | 168.063 | 99.56956 | 167.539 | 99.8959
40.88363 | 980 | 40.88363 | 1087 | 168.116 | 99.56952 | 167.60699 | 99.89593
40.89676 | 1021 | 40.89676 | 1072 | 168.175 | 99.56947 | 167.646 | 99.89594
40.90989 | 959 | 40.90989 | 1058 | 168.22501 | 99.56943 | 167.715 | 99.89597
40.92302 | 953 | 40.92302 | 950 | 168.28999 | 99.56938 | 167.77 | 99.89599
40.93615 | 1005 | 40.93615 | 1021 | 168.345 | 99.56933 | 167.823 | 99.89601
40.94928 | 1055 | 40.94928 | 981 | 168.384 | 99.5693 | 167.882 | 99.89604
40.96241 | 1058 | 40.96241 | 963 | 168.44299 | 99.56925 | 167.931 | 99.89605
40.97554 | 1038 | 40.97554 | 1031 | 168.489 | 99.56922 | 167.981 | 99.89607
40.98867 | 1108 | 40.98867 | 1069 | 168.547 | 99.56917 | 168.036 | 99.89609
41.0018 | 1115 | 41.0018 | 1031 | 168.603 | 99.56912 | 168.091 | 99.89611
41.01493 | 1093 | 41.01493 | 1074 | 168.66 | 99.56908 | 168.155 | 99.89614
41.02806 | 1114 | 41.02806 | 1062 | 168.718 | 99.56903 | 168.202 | 99.89615
41.04119 | 1133 | 41.04119 | 1008 | 168.772 | 99.56899 | 168.25999 | 99.89617
41.05432 | 1104 | 41.05432 | 1067 | 168.828 | 99.56894 | 168.317 | 99.8962
41.06745 | 1179 | 41.06745 | 989 | 168.886 | 99.56889 | 168.37601 | 99.89622
41.08058 | 1224 | 41.08058 | 995 | 168.933 | 99.56886 | 168.433 | 99.89624
41.09371 | 1212 | 41.09371 | 991 | 168.991 | 99.56881 | 168.48 | 99.89626
41.10684 | 1258 | 41.10684 | 958 | 169.041 | 99.56877 | 168.54601 | 99.89628
41.11997 | 1251 | 41.11997 | 948 | 169.10001 | 99.56872 | 168.59801 | 99.8963
41.1331 | 1210 | 41.1331 | 1021 | 169.147 | 99.56868 | 168.649 | 99.89632
41.14623 | 1237 | 41.14623 | 974 | 169.214 | 99.56863 | 168.71001 | 99.89634
41.15937 | 1231 | 41.15937 | 954 | 169.271 | 99.56858 | 168.769 | 99.89636
41.1725 | 1258 | 41.1725 | 984 | 169.314 | 99.56855 | 168.81599 | 99.89638
41.18563 | 1262 | 41.18563 | 954 | 169.37 | 99.5685 | 168.87199 | 99.8964
41.19876 | 1223 | 41.19876 | 936 | 169.405 | 99.56847 | 168.92799 | 99.89642
41.21189 | 1168 | 41.21189 | 1021 | 169.468 | 99.56842 | 168.978 | 99.89644
41.22502 | 1148 | 41.22502 | 963 | 169.533 | 99.56837 | 169.04401 | 99.89646
41.23815 | 1193 | 41.23815 | 969 | 169.59399 | 99.56832 | 169.09399 | 99.89648
41.25128 | 1148 | 41.25128 | 964 | 169.646 | 99.56828 | 169.14799 | 99.8965
41.26441 | 1155 | 41.26441 | 964 | 169.689 | 99.56825 | 169.214 | 99.89652
41.27754 | 1075 | 41.27754 | 1011 | 169.74899 | 99.5682 | 169.27 | 99.89655
41.29067 | 1125 | 41.29067 | 931 | 169.80299 | 99.56815 | 169.31799 | 99.89656
41.3038 | 1094 | 41.3038 | 988 | 169.85201 | 99.56812 | 169.368 | 99.89658
41.31693 | 1011 | 41.31693 | 990 | 169.91499 | 99.56807 | 169.42101 | 99.8966
41.33006 | 1028 | 41.33006 | 931 | 169.967 | 99.56802 | 169.483 | 99.89662
41.34319 | 1023 | 41.34319 | 1000 | 170.019 | 99.56798 | 169.533 | 99.89664
41.35632 | 1071 | 41.35632 | 1016 | 170.06799 | 99.56794 | 169.588 | 99.89666
41.36945 | 985 | 41.36945 | 1040 | 170.129 | 99.5679 | 169.63901 | 99.89668
41.38258 | 964 | 41.38258 | 1022 | 170.17999 | 99.56785 | 169.69901 | 99.8967
41.39571 | 994 | 41.39571 | 973 | 170.245 | 99.5678 | 169.75 | 99.89672
41.40884 | 952 | 41.40884 | 1005 | 170.28799 | 99.56777 | 169.806 | 99.89674
41.42197 | 952 | 41.42197 | 1014 | 170.33299 | 99.56773 | 169.86099 | 99.89676
41.4351 | 868 | 41.4351 | 997 | 170.401 | 99.56768 | 169.918 | 99.89678
41.44823 | 919 | 41.44823 | 1069 | 170.459 | 99.56763 | 169.959 | 99.89679
41.46136 | 938 | 41.46136 | 992 | 170.508 | 99.56759 | 170.024 | 99.89681
41.47449 | 919 | 41.47449 | 1058 | 170.561 | 99.56755 | 170.07899 | 99.89683
41.48762 | 880 | 41.48762 | 985 | 170.61 | 99.56751 | 170.14101 | 99.89686
41.50075 | 916 | 41.50075 | 988 | 170.673 | 99.56746 | 170.194 | 99.89687
41.51388 | 882 | 41.51388 | 1001 | 170.722 | 99.56742 | 170.25301 | 99.89689
41.52701 | 907 | 41.52701 | 964 | 170.774 | 99.56738 | 170.30901 | 99.89691
41.54014 | 839 | 41.54014 | 1051 | 170.828 | 99.56734 | 170.36 | 99.89693
41.55327 | 920 | 41.55327 | 1033 | 170.881 | 99.5673 | 170.405 | 99.89694
41.5664 | 875 | 41.5664 | 1040 | 170.94299 | 99.56725 | 170.46001 | 99.89696
41.57953 | 891 | 41.57953 | 1057 | 170.983 | 99.56722 | 170.519 | 99.89698
41.59266 | 968 | 41.59266 | 1018 | 171.04601 | 99.56717 | 170.571 | 99.897
41.60579 | 894 | 41.60579 | 1064 | 171.089 | 99.56713 | 170.617 | 99.89702
41.61893 | 924 | 41.61893 | 1101 | 171.15601 | 99.56708 | 170.68201 | 99.89704
41.63206 | 912 | 41.63206 | 1086 | 171.201 | 99.56704 | 170.741 | 99.89705
41.64519 | 980 | 41.64519 | 1111 | 171.26401 | 99.56699 | 170.799 | 99.89707
41.65832 | 933 | 41.65832 | 1078 | 171.328 | 99.56694 | 170.84801 | 99.89709
41.67145 | 979 | 41.67145 | 1090 | 171.367 | 99.56691 | 170.908 | 99.89711
41.68458 | 959 | 41.68458 | 1089 | 171.427 | 99.56686 | 170.964 | 99.89713
41.69771 | 925 | 41.69771 | 1174 | 171.474 | 99.56683 | 171.01801 | 99.89715
41.71084 | 991 | 41.71084 | 1155 | 171.517 | 99.56679 | 171.07001 | 99.89717
41.72397 | 997 | 41.72397 | 1227 | 171.576 | 99.56675 | 171.114 | 99.89718
41.7371 | 984 | 41.7371 | 1219 | 171.63499 | 99.5667 | 171.17599 | 99.8972
41.75023 | 972 | 41.75023 | 1232 | 171.68401 | 99.56666 | 171.231 | 99.89722
41.76336 | 943 | 41.76336 | 1240 | 171.75 | 99.56661 | 171.28799 | 99.89724
41.77649 | 949 | 41.77649 | 1299 | 171.793 | 99.56658 | 171.336 | 99.89725
41.78962 | 922 | 41.78962 | 1257 | 171.862 | 99.56652 | 171.39799 | 99.89727
41.80275 | 900 | 41.80275 | 1282 | 171.892 | 99.5665 | 171.45399 | 99.89729
41.81588 | 906 | 41.81588 | 1217 | 171.95599 | 99.56645 | 171.50101 | 99.8973
41.82901 | 888 | 41.82901 | 1249 | 172.024 | 99.56639 | 171.55901 | 99.89732
41.84214 | 964 | 41.84214 | 1228 | 172.06 | 99.56636 | 171.61 | 99.89734
41.85527 | 943 | 41.85527 | 1197 | 172.12199 | 99.56631 | 171.668 | 99.89735
41.8684 | 968 | 41.8684 | 1211 | 172.17101 | 99.56628 | 171.72 | 99.89737
41.88153 | 920 | 41.88153 | 1223 | 172.231 | 99.56623 | 171.783 | 99.89739
41.89466 | 977 | 41.89466 | 1149 | 172.271 | 99.5662 | 171.83099 | 99.8974
41.90779 | 1027 | 41.90779 | 1126 | 172.33 | 99.56615 | 171.89301 | 99.89742
41.92092 | 1014 | 41.92092 | 1207 | 172.38901 | 99.5661 | 171.933 | 99.89744
41.93405 | 995 | 41.93405 | 1126 | 172.44901 | 99.56606 | 171.99899 | 99.89746
41.94718 | 1000 | 41.94718 | 1157 | 172.502 | 99.56601 | 172.05701 | 99.89747
41.96031 | 1054 | 41.96031 | 1106 | 172.554 | 99.56597 | 172.09599 | 99.89749
41.97344 | 1034 | 41.97344 | 1109 | 172.59801 | 99.56594 | 172.15401 | 99.8975
41.98657 | 1013 | 41.98657 | 1070 | 172.662 | 99.56589 | 172.222 | 99.89752
41.9997 | 1013 | 41.9997 | 1056 | 172.72301 | 99.56584 | 172.27299 | 99.89754
42.01283 | 1077 | 42.01283 | 1080 | 172.77901 | 99.56579 | 172.32899 | 99.89756
42.02596 | 1102 | 42.02596 | 1056 | 172.836 | 99.56575 | 172.383 | 99.89757
42.03909 | 1002 | 42.03909 | 1063 | 172.883 | 99.56571 | 172.439 | 99.89759
42.05222 | 1077 | 42.05222 | 1018 | 172.933 | 99.56567 | 172.494 | 99.89761
42.06535 | 1025 | 42.06535 | 1110 | 172.98399 | 99.56563 | 172.54401 | 99.89762
42.07848 | 1082 | 42.07848 | 1034 | 173.047 | 99.56558 | 172.603 | 99.89764
42.09162 | 1012 | 42.09162 | 1009 | 173.09801 | 99.56554 | 172.657 | 99.89765
42.10475 | 996 | 42.10475 | 984 | 173.142 | 99.56551 | 172.718 | 99.89767
42.11788 | 958 | 42.11788 | 1061 | 173.194 | 99.56546 | 172.76199 | 99.89768
42.13101 | 1021 | 42.13101 | 1004 | 173.24699 | 99.56542 | 172.814 | 99.8977
42.14414 | 1026 | 42.14414 | 998 | 173.308 | 99.56537 | 172.86501 | 99.89771
42.15727 | 958 | 42.15727 | 1014 | 173.36301 | 99.56533 | 172.927 | 99.89773
42.1704 | 1001 | 42.1704 | 959 | 173.416 | 99.56529 | 172.985 | 99.89775
42.18353 | 1015 | 42.18353 | 1006 | 173.463 | 99.56525 | 173.03999 | 99.89776
42.19666 | 1048 | 42.19666 | 980 | 173.52 | 99.5652 | 173.09 | 99.89778
42.20979 | 1132 | 42.20979 | 1010 | 173.58099 | 99.56516 | 173.149 | 99.8978
42.22292 | 1089 | 42.22292 | 999 | 173.64101 | 99.56511 | 173.19701 | 99.89781
42.23605 | 1143 | 42.23605 | 1011 | 173.69 | 99.56507 | 173.255 | 99.89782
42.24918 | 1132 | 42.24918 | 1009 | 173.73599 | 99.56503 | 173.30299 | 99.89784
42.26231 | 1168 | 42.26231 | 977 | 173.78999 | 99.56499 | 173.369 | 99.89786
42.27544 | 1172 | 42.27544 | 984 | 173.84599 | 99.56494 | 173.424 | 99.89787
42.28857 | 1225 | 42.28857 | 1001 | 173.895 | 99.5649 | 173.479 | 99.89789
42.3017 | 1261 | 42.3017 | 999 | 173.953 | 99.56486 | 173.52499 | 99.8979
42.31483 | 1265 | 42.31483 | 1078 | 174.004 | 99.56482 | 173.58501 | 99.89792
42.32796 | 1305 | 42.32796 | 1068 | 174.063 | 99.56477 | 173.634 | 99.89793
42.34109 | 1329 | 42.34109 | 1025 | 174.125 | 99.56472 | 173.687 | 99.89794
42.35422 | 1396 | 42.35422 | 1067 | 174.16299 | 99.56469 | 173.754 | 99.89796
42.36735 | 1473 | 42.36735 | 1043 | 174.23 | 99.56463 | 173.80499 | 99.89798
42.38048 | 1556 | 42.38048 | 1085 | 174.272 | 99.5646 | 173.849 | 99.89799
42.39361 | 1477 | 42.39361 | 1109 | 174.332 | 99.56455 | 173.912 | 99.89801
42.40674 | 1565 | 42.40674 | 1121 | 174.38699 | 99.56451 | 173.967 | 99.89802
42.41987 | 1563 | 42.41987 | 1111 | 174.43201 | 99.56447 | 174.022 | 99.89803
42.433 | 1480 | 42.433 | 1178 | 174.489 | 99.56443 | 174.075 | 99.89805
42.44613 | 1337 | 42.44613 | 1205 | 174.55701 | 99.56437 | 174.134 | 99.89807
42.45926 | 1343 | 42.45926 | 1253 | 174.60001 | 99.56434 | 174.181 | 99.89808
42.47239 | 1234 | 42.47239 | 1239 | 174.666 | 99.56428 | 174.239 | 99.89809
42.48552 | 1247 | 42.48552 | 1310 | 174.70599 | 99.56425 | 174.298 | 99.89811
42.49865 | 1205 | 42.49865 | 1288 | 174.757 | 99.56421 | 174.355 | 99.89812
42.51178 | 1260 | 42.51178 | 1246 | 174.80701 | 99.56417 | 174.409 | 99.89814
42.52491 | 1165 | 42.52491 | 1169 | 174.87 | 99.56412 | 174.47099 | 99.89815
42.53804 | 1091 | 42.53804 | 1219 | 174.922 | 99.56407 | 174.517 | 99.89817
42.55118 | 1104 | 42.55118 | 1202 | 174.964 | 99.56404 | 174.571 | 99.89818
42.56431 | 1021 | 42.56431 | 1168 | 175.017 | 99.56399 | 174.623 | 99.89819
42.57744 | 1015 | 42.57744 | 1172 | 175.071 | 99.56395 | 174.67599 | 99.89821
42.59057 | 943 | 42.59057 | 1207 | 175.116 | 99.56391 | 174.72701 | 99.89822
42.6037 | 913 | 42.6037 | 1113 | 175.177 | 99.56386 | 174.77699 | 99.89823
42.61683 | 899 | 42.61683 | 1131 | 175.241 | 99.56381 | 174.834 | 99.89825
42.62996 | 863 | 42.62996 | 1120 | 175.293 | 99.56377 | 174.895 | 99.89826
42.64309 | 922 | 42.64309 | 1123 | 175.345 | 99.56372 | 174.94901 | 99.89828
42.65622 | 859 | 42.65622 | 1100 | 175.39999 | 99.56368 | 175.009 | 99.89829
42.66935 | 823 | 42.66935 | 1159 | 175.453 | 99.56364 | 175.058 | 99.89831
42.68248 | 888 | 42.68248 | 1134 | 175.51601 | 99.56358 | 175.11501 | 99.89832
42.69561 | 810 | 42.69561 | 1109 | 175.56599 | 99.56354 | 175.16499 | 99.89833
42.70874 | 816 | 42.70874 | 1079 | 175.616 | 99.5635 | 175.22301 | 99.89835
42.72187 | 859 | 42.72187 | 1125 | 175.666 | 99.56346 | 175.28101 | 99.89836
42.735 | 732 | 42.735 | 1087 | 175.713 | 99.56342 | 175.334 | 99.89837
42.74813 | 816 | 42.74813 | 1076 | 175.767 | 99.56338 | 175.388 | 99.89839
42.76126 | 814 | 42.76126 | 1058 | 175.83299 | 99.56332 | 175.44501 | 99.8984
42.77439 | 776 | 42.77439 | 1053 | 175.862 | 99.56329 | 175.493 | 99.89841
42.78752 | 796 | 42.78752 | 1031 | 175.931 | 99.56324 | 175.55299 | 99.89843
42.80065 | 765 | 42.80065 | 1047 | 175.98 | 99.5632 | 175.601 | 99.89844
42.81378 | 802 | 42.81378 | 1040 | 176.033 | 99.56315 | 175.659 | 99.89846
42.82691 | 814 | 42.82691 | 1021 | 176.086 | 99.56311 | 175.71201 | 99.89847
42.84004 | 761 | 42.84004 | 982 | 176.138 | 99.56306 | 175.76601 | 99.89848
42.85317 | 726 | 42.85317 | 1004 | 176.192 | 99.56302 | 175.819 | 99.89849
42.8663 | 769 | 42.8663 | 1022 | 176.256 | 99.56296 | 175.884 | 99.89851
42.87943 | 751 | 42.87943 | 1074 | 176.30499 | 99.56292 | 175.933 | 99.89852
42.89256 | 739 | 42.89256 | 1025 | 176.351 | 99.56288 | 175.98 | 99.89853
42.90569 | 711 | 42.90569 | 963 | 176.407 | 99.56283 | 176.045 | 99.89855
42.91882 | 738 | 42.91882 | 974 | 176.455 | 99.56279 | 176.09599 | 99.89856
42.93195 | 734 | 42.93195 | 991 | 176.522 | 99.56274 | 176.146 | 99.89857
42.94508 | 773 | 42.94508 | 1038 | 176.567 | 99.5627 | 176.198 | 99.89859
42.95821 | 764 | 42.95821 | 932 | 176.629 | 99.56265 | 176.254 | 99.8986
42.97134 | 669 | 42.97134 | 1045 | 176.67599 | 99.56261 | 176.312 | 99.89861
42.98447 | 745 | 42.98447 | 953 | 176.728 | 99.56256 | 176.36301 | 99.89862
42.9976 | 726 | 42.9976 | 1012 | 176.78 | 99.56252 | 176.416 | 99.89864
43.01073 | 748 | 43.01073 | 959 | 176.836 | 99.56247 | 176.47501 | 99.89865
43.02387 | 695 | 43.02387 | 951 | 176.896 | 99.56242 | 176.51199 | 99.89866
43.037 | 675 | 43.037 | 952 | 176.95599 | 99.56237 | 176.56599 | 99.89867
43.05013 | 652 | 43.05013 | 973 | 177.00999 | 99.56232 | 176.638 | 99.89869
43.06326 | 703 | 43.06326 | 1008 | 177.067 | 99.56227 | 176.679 | 99.8987
43.07639 | 711 | 43.07639 | 961 | 177.112 | 99.56223 | 176.735 | 99.89871
43.08952 | 668 | 43.08952 | 1012 | 177.162 | 99.56219 | 176.791 | 99.89873
43.10265 | 724 | 43.10265 | 1028 | 177.217 | 99.56214 | 176.853 | 99.89874
43.11578 | 665 | 43.11578 | 931 | 177.26199 | 99.5621 | 176.89799 | 99.89875
43.12891 | 677 | 43.12891 | 979 | 177.32001 | 99.56205 | 176.953 | 99.89876
43.14204 | 686 | 43.14204 | 968 | 177.38 | 99.562 | 177.009 | 99.89878
43.15517 | 714 | 43.15517 | 948 | 177.409 | 99.56197 | 177.056 | 99.89879
43.1683 | 678 | 43.1683 | 988 | 177.483 | 99.56191 | 177.116 | 99.8988
43.18143 | 658 | 43.18143 | 992 | 177.526 | 99.56186 | 177.177 | 99.89882
43.19456 | 686 | 43.19456 | 896 | 177.58701 | 99.56181 | 177.233 | 99.89883
43.20769 | 698 | 43.20769 | 1005 | 177.632 | 99.56177 | 177.284 | 99.89884
43.22082 | 678 | 43.22082 | 952 | 177.687 | 99.56172 | 177.327 | 99.89885
43.23395 | 702 | 43.23395 | 988 | 177.745 | 99.56167 | 177.379 | 99.89886
43.24708 | 702 | 43.24708 | 989 | 177.789 | 99.56163 | 177.45 | 99.89888
43.26021 | 709 | 43.26021 | 979 | 177.85201 | 99.56158 | 177.483 | 99.89889
43.27334 | 654 | 43.27334 | 985 | 177.90199 | 99.56153 | 177.545 | 99.8989
43.28647 | 675 | 43.28647 | 1010 | 177.952 | 99.56149 | 177.60699 | 99.89892
43.2996 | 702 | 43.2996 | 975 | 178.005 | 99.56144 | 177.653 | 99.89893
43.31273 | 713 | 43.31273 | 1004 | 178.054 | 99.5614 | 177.705 | 99.89894
43.32586 | 704 | 43.32586 | 999 | 178.112 | 99.56134 | 177.76601 | 99.89895
43.33899 | 714 | 43.33899 | 974 | 178.17101 | 99.56129 | 177.81799 | 99.89896
43.35212 | 641 | 43.35212 | 1011 | 178.216 | 99.56125 | 177.866 | 99.89897
43.36525 | 725 | 43.36525 | 1003 | 178.271 | 99.5612 | 177.92 | 99.89899
43.37838 | 724 | 43.37838 | 971 | 178.32401 | 99.56115 | 177.976 | 99.899
43.39151 | 711 | 43.39151 | 969 | 178.39 | 99.56109 | 178.033 | 99.89901
43.40464 | 761 | 43.40464 | 1051 | 178.44099 | 99.56104 | 178.077 | 99.89902
43.41777 | 696 | 43.41777 | 961 | 178.5 | 99.56099 | 178.134 | 99.89904
43.4309 | 669 | 43.4309 | 1024 | 178.548 | 99.56095 | 178.19 | 99.89905
43.44403 | 648 | 43.44403 | 961 | 178.599 | 99.5609 | 178.243 | 99.89906
43.45716 | 679 | 43.45716 | 962 | 178.64999 | 99.56085 | 178.311 | 99.89908
43.47029 | 757 | 43.47029 | 982 | 178.709 | 99.5608 | 178.36501 | 99.89909
43.48343 | 711 | 43.48343 | 1047 | 178.76199 | 99.56075 | 178.412 | 99.8991
43.49656 | 711 | 43.49656 | 948 | 178.825 | 99.56069 | 178.45599 | 99.89911
43.50969 | 745 | 43.50969 | 998 | 178.87199 | 99.56065 | 178.522 | 99.89912
43.52282 | 751 | 43.52282 | 974 | 178.922 | 99.5606 | 178.57001 | 99.89913
43.53595 | 756 | 43.53595 | 997 | 178.98399 | 99.56054 | 178.62801 | 99.89915
43.54908 | 767 | 43.54908 | 985 | 179.028 | 99.5605 | 178.673 | 99.89916
43.56221 | 750 | 43.56221 | 947 | 179.082 | 99.56045 | 178.728 | 99.89917
43.57534 | 739 | 43.57534 | 984 | 179.12199 | 99.56041 | 178.782 | 99.89918
43.58847 | 803 | 43.58847 | 1025 | 179.183 | 99.56035 | 178.82899 | 99.89919
43.6016 | 829 | 43.6016 | 1025 | 179.23599 | 99.5603 | 178.89301 | 99.89921
43.61473 | 726 | 43.61473 | 1016 | 179.297 | 99.56024 | 178.942 | 99.89922
43.62786 | 749 | 43.62786 | 1006 | 179.33501 | 99.56021 | 178.99899 | 99.89923
43.64099 | 737 | 43.64099 | 1000 | 179.395 | 99.56015 | 179.05299 | 99.89924
43.65412 | 814 | 43.65412 | 957 | 179.44901 | 99.5601 | 179.10001 | 99.89925
43.66725 | 776 | 43.66725 | 1007 | 179.5 | 99.56005 | 179.15601 | 99.89927
43.68038 | 817 | 43.68038 | 966 | 179.55901 | 99.56 | 179.216 | 99.89928
43.69351 | 720 | 43.69351 | 999 | 179.59801 | 99.55996 | 179.272 | 99.89929
43.70664 | 756 | 43.70664 | 988 | 179.658 | 99.5599 | 179.315 | 99.8993
43.71977 | 796 | 43.71977 | 968 | 179.72 | 99.55984 | 179.384 | 99.89932
43.7329 | 789 | 43.7329 | 1062 | 179.767 | 99.5598 | 179.422 | 99.89933
43.74603 | 816 | 43.74603 | 985 | 179.82201 | 99.55974 | 179.48 | 99.89934
43.75916 | 767 | 43.75916 | 999 | 179.877 | 99.55969 | 179.528 | 99.89935
43.77229 | 748 | 43.77229 | 1035 | 179.937 | 99.55963 | 179.578 | 99.89936
43.78542 | 803 | 43.78542 | 917 | 179.98599 | 99.55958 | 179.644 | 99.89938
43.79855 | 776 | 43.79855 | 968 | 180.032 | 99.55954 | 179.7 | 99.89939
43.81168 | 761 | 43.81168 | 997 | 180.097 | 99.55947 | 179.74899 | 99.8994
43.82481 | 773 | 43.82481 | 941 | 180.15401 | 99.55942 | 179.80901 | 99.89941
43.83794 | 749 | 43.83794 | 1001 | 180.203 | 99.55937 | 179.854 | 99.89942
43.85107 | 766 | 43.85107 | 966 | 180.24699 | 99.55932 | 179.909 | 99.89944
43.8642 | 756 | 43.8642 | 990 | 180.297 | 99.55927 | 179.965 | 99.89945
43.87733 | 812 | 43.87733 | 934 | 180.353 | 99.55922 | 180.024 | 99.89946
43.89046 | 750 | 43.89046 | 935 | 180.409 | 99.55916 | 180.075 | 99.89947
43.90359 | 774 | 43.90359 | 985 | 180.46899 | 99.5591 | 180.13901 | 99.89949
43.91672 | 777 | 43.91672 | 995 | 180.52 | 99.55905 | 180.183 | 99.8995
43.92985 | 787 | 43.92985 | 898 | 180.57201 | 99.559 | 180.239 | 99.89951
43.94299 | 776 | 43.94299 | 960 | 180.619 | 99.55895 | 180.299 | 99.89952
43.95612 | 789 | 43.95612 | 975 | 180.66701 | 99.5589 | 180.34599 | 99.89954
43.96925 | 758 | 43.96925 | 976 | 180.728 | 99.55884 | 180.408 | 99.89955
43.98238 | 818 | 43.98238 | 972 | 180.778 | 99.55879 | 180.46001 | 99.89956
43.99551 | 822 | 43.99551 | 990 | 180.82899 | 99.55874 | 180.504 | 99.89957
44.00864 | 784 | 44.00864 | 931 | 180.89 | 99.55868 | 180.55299 | 99.89958
44.02177 | 776 | 44.02177 | 920 | 180.942 | 99.55862 | 180.61 | 99.8996
44.0349 | 743 | 44.0349 | 972 | 181.009 | 99.55855 | 180.657 | 99.89961
44.04803 | 818 | 44.04803 | 948 | 181.039 | 99.55853 | 180.71899 | 99.89962
44.06116 | 817 | 44.06116 | 921 | 181.082 | 99.55848 | 180.77499 | 99.89963
44.07429 | 744 | 44.07429 | 1016 | 181.136 | 99.55842 | 180.82201 | 99.89964
44.08742 | 754 | 44.08742 | 978 | 181.2 | 99.55836 | 180.87801 | 99.89966
44.10055 | 780 | 44.10055 | 996 | 181.257 | 99.5583 | 180.93201 | 99.89967
44.11368 | 828 | 44.11368 | 989 | 181.295 | 99.55826 | 180.983 | 99.89968
44.12681 | 752 | 44.12681 | 1015 | 181.358 | 99.55819 | 181.026 | 99.89969
44.13994 | 751 | 44.13994 | 985 | 181.408 | 99.55814 | 181.09801 | 99.89971
44.15307 | 772 | 44.15307 | 938 | 181.467 | 99.55808 | 181.15601 | 99.89972
44.1662 | 774 | 44.1662 | 1023 | 181.534 | 99.55801 | 181.20799 | 99.89973
44.17933 | 737 | 44.17933 | 1028 | 181.577 | 99.55796 | 181.25 | 99.89974
44.19246 | 757 | 44.19246 | 956 | 181.63901 | 99.5579 | 181.30901 | 99.89976
44.20559 | 761 | 44.20559 | 943 | 181.668 | 99.55786 | 181.36099 | 99.89977
44.21872 | 790 | 44.21872 | 901 | 181.731 | 99.55779 | 181.40401 | 99.89978
44.23185 | 770 | 44.23185 | 980 | 181.783 | 99.55774 | 181.468 | 99.8998
44.24498 | 768 | 44.24498 | 985 | 181.839 | 99.55768 | 181.517 | 99.89981
44.25811 | 860 | 44.25811 | 986 | 181.90199 | 99.55761 | 181.578 | 99.89982
44.27124 | 775 | 44.27124 | 977 | 181.948 | 99.55756 | 181.638 | 99.89984
44.28437 | 814 | 44.28437 | 1022 | 181.995 | 99.55751 | 181.675 | 99.89984
44.2975 | 758 | 44.2975 | 976 | 182.05299 | 99.55745 | 181.73 | 99.89986
44.31063 | 814 | 44.31063 | 1014 | 182.108 | 99.55739 | 181.795 | 99.89987
44.32376 | 813 | 44.32376 | 961 | 182.159 | 99.55733 | 181.84 | 99.89988
44.33689 | 775 | 44.33689 | 954 | 182.20599 | 99.55729 | 181.895 | 99.8999
44.35002 | 798 | 44.35002 | 981 | 182.25999 | 99.55723 | 181.95 | 99.89991
44.36315 | 768 | 44.36315 | 977 | 182.312 | 99.55717 | 182.006 | 99.89992
44.37628 | 820 | 44.37628 | 944 | 182.36 | 99.55712 | 182.056 | 99.89993
44.38941 | 733 | 44.38941 | 985 | 182.422 | 99.55705 | 182.10699 | 99.89995
44.40254 | 742 | 44.40254 | 1026 | 182.46899 | 99.557 | 182.16901 | 99.89996
44.41568 | 774 | 44.41568 | 1010 | 182.519 | 99.55694 | 182.214 | 99.89998
44.42881 | 805 | 44.42881 | 1009 | 182.57201 | 99.55688 | 182.272 | 99.89999
44.44194 | 711 | 44.44194 | 983 | 182.636 | 99.55681 | 182.31799 | 99.9
44.45507 | 807 | 44.45507 | 1003 | 182.688 | 99.55675 | 182.375 | 99.90002
44.4682 | 768 | 44.4682 | 1067 | 182.742 | 99.55669 | 182.424 | 99.90003
44.48133 | 761 | 44.48133 | 1054 | 182.783 | 99.55664 | 182.48199 | 99.90004
44.49446 | 720 | 44.49446 | 1052 | 182.838 | 99.55658 | 182.52901 | 99.90005
44.50759 | 778 | 44.50759 | 1041 | 182.883 | 99.55653 | 182.59 | 99.90007
44.52072 | 765 | 44.52072 | 1026 | 182.946 | 99.55646 | 182.64101 | 99.90008
44.53385 | 801 | 44.53385 | 1050 | 182.994 | 99.55641 | 182.711 | 99.9001
44.54698 | 786 | 44.54698 | 1116 | 183.04201 | 99.55635 | 182.758 | 99.90011
44.56011 | 802 | 44.56011 | 1205 | 183.101 | 99.55628 | 182.795 | 99.90012
44.57324 | 775 | 44.57324 | 1124 | 183.14999 | 99.55623 | 182.85699 | 99.90014
44.58637 | 788 | 44.58637 | 1218 | 183.205 | 99.55617 | 182.908 | 99.90015
44.5995 | 754 | 44.5995 | 1115 | 183.256 | 99.55611 | 182.968 | 99.90016
44.61263 | 747 | 44.61263 | 1151 | 183.311 | 99.55604 | 183.01199 | 99.90017
44.62576 | 740 | 44.62576 | 1131 | 183.356 | 99.55599 | 183.065 | 99.90019
44.63889 | 768 | 44.63889 | 1047 | 183.41 | 99.55593 | 183.12 | 99.9002
44.65202 | 735 | 44.65202 | 1091 | 183.47301 | 99.55586 | 183.17599 | 99.90022
44.66515 | 783 | 44.66515 | 1176 | 183.51401 | 99.55581 | 183.224 | 99.90023
44.67828 | 805 | 44.67828 | 1145 | 183.573 | 99.55574 | 183.284 | 99.90024
44.69141 | 782 | 44.69141 | 1223 | 183.632 | 99.55567 | 183.33701 | 99.90026
44.70454 | 762 | 44.70454 | 1157 | 183.677 | 99.55562 | 183.38699 | 99.90027
44.71767 | 726 | 44.71767 | 1163 | 183.733 | 99.55555 | 183.442 | 99.90029
44.7308 | 742 | 44.7308 | 1143 | 183.786 | 99.55549 | 183.49001 | 99.9003
44.74393 | 800 | 44.74393 | 1172 | 183.83701 | 99.55543 | 183.552 | 99.90031
44.75706 | 814 | 44.75706 | 1155 | 183.89999 | 99.55536 | 183.604 | 99.90033
44.77019 | 818 | 44.77019 | 1230 | 183.946 | 99.5553 | 183.657 | 99.90034
44.78332 | 799 | 44.78332 | 1264 | 184.004 | 99.55523 | 183.718 | 99.90036
44.79645 | 771 | 44.79645 | 1276 | 184.06 | 99.55516 | 183.761 | 99.90037
44.80958 | 824 | 44.80958 | 1266 | 184.108 | 99.5551 | 183.806 | 99.90038
44.82271 | 779 | 44.82271 | 1367 | 184.16901 | 99.55503 | 183.856 | 99.90039
44.83584 | 879 | 44.83584 | 1362 | 184.20399 | 99.55499 | 183.927 | 99.90041
44.84897 | 883 | 44.84897 | 1391 | 184.26401 | 99.55491 | 183.97701 | 99.90043
44.8621 | 780 | 44.8621 | 1560 | 184.30901 | 99.55486 | 184.036 | 99.90044
44.87524 | 817 | 44.87524 | 1552 | 184.36099 | 99.5548 | 184.08701 | 99.90046
44.88837 | 874 | 44.88837 | 1682 | 184.41901 | 99.55473 | 184.136 | 99.90047
44.9015 | 890 | 44.9015 | 1842 | 184.478 | 99.55465 | 184.19501 | 99.90049
44.91463 | 917 | 44.91463 | 1968 | 184.52699 | 99.55459 | 184.24001 | 99.9005
44.92776 | 903 | 44.92776 | 2181 | 184.57899 | 99.55453 | 184.28999 | 99.90051
44.94089 | 843 | 44.94089 | 2284 | 184.62399 | 99.55447 | 184.351 | 99.90053
44.95402 | 963 | 44.95402 | 2484 | 184.679 | 99.55441 | 184.39999 | 99.90054
44.96715 | 953 | 44.96715 | 2510 | 184.72701 | 99.55435 | 184.46001 | 99.90056
44.98028 | 945 | 44.98028 | 2701 | 184.78 | 99.55428 | 184.509 | 99.90057
44.99341 | 1018 | 44.99341 | 2701 | 184.827 | 99.55422 | 184.562 | 99.90059
45.00654 | 939 | 45.00654 | 2664 | 184.895 | 99.55414 | 184.619 | 99.9006
45.01967 | 1048 | 45.01967 | 2619 | 184.944 | 99.55407 | 184.672 | 99.90062
45.0328 | 1013 | 45.0328 | 2537 | 184.996 | 99.55401 | 184.722 | 99.90064
45.04593 | 1061 | 45.04593 | 2396 | 185.052 | 99.55394 | 184.77699 | 99.90065
45.05906 | 1143 | 45.05906 | 2223 | 185.103 | 99.55387 | 184.82001 | 99.90066
45.07219 | 1122 | 45.07219 | 2153 | 185.155 | 99.55381 | 184.87199 | 99.90067
45.08532 | 1215 | 45.08532 | 2262 | 185.21201 | 99.55373 | 184.925 | 99.90069
45.09845 | 1269 | 45.09845 | 2125 | 185.261 | 99.55367 | 184.985 | 99.90071
45.11158 | 1284 | 45.11158 | 2064 | 185.313 | 99.55361 | 185.047 | 99.90073
45.12471 | 1421 | 45.12471 | 2018 | 185.36501 | 99.55354 | 185.101 | 99.90074
45.13784 | 1448 | 45.13784 | 2028 | 185.41 | 99.55348 | 185.131 | 99.90075
45.15097 | 1644 | 45.15097 | 1941 | 185.47 | 99.5534 | 185.19501 | 99.90077
45.1641 | 1764 | 45.1641 | 1687 | 185.532 | 99.55332 | 185.24899 | 99.90079
45.17723 | 1849 | 45.17723 | 1670 | 185.58299 | 99.55325 | 185.311 | 99.90081
45.19036 | 2074 | 45.19036 | 1614 | 185.632 | 99.55319 | 185.362 | 99.90082
45.20349 | 2355 | 45.20349 | 1514 | 185.687 | 99.55312 | 185.423 | 99.90084
45.21662 | 2450 | 45.21662 | 1474 | 185.728 | 99.55307 | 185.466 | 99.90085
45.22975 | 2686 | 45.22975 | 1434 | 185.793 | 99.55298 | 185.51199 | 99.90087
45.24288 | 2891 | 45.24288 | 1372 | 185.84399 | 99.55292 | 185.56799 | 99.90088
45.25601 | 2945 | 45.25601 | 1472 | 185.896 | 99.55285 | 185.62199 | 99.9009
45.26914 | 3068 | 45.26914 | 1467 | 185.94701 | 99.55278 | 185.674 | 99.90092
45.28227 | 3280 | 45.28227 | 1409 | 186.00101 | 99.55271 | 185.73 | 99.90093
45.2954 | 3331 | 45.2954 | 1379 | 186.045 | 99.55265 | 185.78 | 99.90095
45.30853 | 3343 | 45.30853 | 1391 | 186.09599 | 99.55258 | 185.82899 | 99.90097
45.32166 | 3467 | 45.32166 | 1467 | 186.149 | 99.55251 | 185.89799 | 99.90099
45.3348 | 3526 | 45.3348 | 1518 | 186.203 | 99.55244 | 185.94299 | 99.901
45.34793 | 3535 | 45.34793 | 1465 | 186.261 | 99.55236 | 185.98199 | 99.90101
45.36106 | 3634 | 45.36106 | 1488 | 186.314 | 99.55229 | 186.04601 | 99.90103
45.37419 | 3736 | 45.37419 | 1566 | 186.36501 | 99.55222 | 186.097 | 99.90105
45.38732 | 3724 | 45.38732 | 1572 | 186.414 | 99.55215 | 186.14301 | 99.90106
45.40045 | 3836 | 45.40045 | 1516 | 186.472 | 99.55208 | 186.19701 | 99.90108
45.41358 | 3737 | 45.41358 | 1527 | 186.515 | 99.55201 | 186.25301 | 99.9011
45.42671 | 3651 | 45.42671 | 1613 | 186.575 | 99.55193 | 186.326 | 99.90113
45.43984 | 3583 | 45.43984 | 1560 | 186.62 | 99.55187 | 186.371 | 99.90114
45.45297 | 3427 | 45.45297 | 1504 | 186.672 | 99.5518 | 186.412 | 99.90115
45.4661 | 3414 | 45.4661 | 1451 | 186.718 | 99.55174 | 186.47099 | 99.90117
45.47923 | 3214 | 45.47923 | 1484 | 186.77699 | 99.55166 | 186.51199 | 99.90119
45.49236 | 3127 | 45.49236 | 1470 | 186.832 | 99.55158 | 186.578 | 99.90121
45.50549 | 3008 | 45.50549 | 1452 | 186.875 | 99.55152 | 186.62601 | 99.90122
45.51862 | 2961 | 45.51862 | 1403 | 186.931 | 99.55144 | 186.67799 | 99.90124
45.53175 | 2866 | 45.53175 | 1375 | 186.98599 | 99.55137 | 186.72701 | 99.90126
45.54488 | 2811 | 45.54488 | 1284 | 187.043 | 99.55129 | 186.789 | 99.90128
45.55801 | 2521 | 45.55801 | 1343 | 187.091 | 99.55122 | 186.826 | 99.90129
45.57114 | 2587 | 45.57114 | 1251 | 187.144 | 99.55115 | 186.883 | 99.90131
45.58427 | 2428 | 45.58427 | 1212 | 187.201 | 99.55107 | 186.937 | 99.90133
45.5974 | 2386 | 45.5974 | 1165 | 187.246 | 99.551 | 186.98599 | 99.90134
45.61053 | 2296 | 45.61053 | 1253 | 187.304 | 99.55092 | 187.054 | 99.90137
45.62366 | 2149 | 45.62366 | 1190 | 187.358 | 99.55084 | 187.099 | 99.90138
45.63679 | 2088 | 45.63679 | 1166 | 187.403 | 99.55078 | 187.166 | 99.90141
45.64992 | 2054 | 45.64992 | 1139 | 187.45599 | 99.5507 | 187.201 | 99.90142
45.66305 | 2007 | 45.66305 | 1135 | 187.511 | 99.55063 | 187.263 | 99.90144
45.67618 | 1900 | 45.67618 | 1094 | 187.569 | 99.55054 | 187.32201 | 99.90146
45.68931 | 1861 | 45.68931 | 1124 | 187.614 | 99.55048 | 187.379 | 99.90148
45.70244 | 1810 | 45.70244 | 1093 | 187.66901 | 99.5504 | 187.423 | 99.9015
45.71557 | 1808 | 45.71557 | 1093 | 187.73 | 99.55031 | 187.48 | 99.90152
45.7287 | 1770 | 45.7287 | 1082 | 187.782 | 99.55023 | 187.52 | 99.90153
45.74183 | 1686 | 45.74183 | 1098 | 187.83099 | 99.55016 | 187.58 | 99.90155
45.75496 | 1749 | 45.75496 | 1074 | 187.875 | 99.5501 | 187.627 | 99.90157
45.76809 | 1597 | 45.76809 | 1133 | 187.935 | 99.55001 | 187.68401 | 99.90159
45.78122 | 1577 | 45.78122 | 1171 | 187.985 | 99.54993 | 187.74001 | 99.90161
45.79435 | 1473 | 45.79435 | 1189 | 188.036 | 99.54986 | 187.8 | 99.90163
45.80749 | 1433 | 45.80749 | 1187 | 188.10001 | 99.54976 | 187.851 | 99.90165
45.82062 | 1423 | 45.82062 | 1126 | 188.129 | 99.54973 | 187.903 | 99.90167
45.83375 | 1409 | 45.83375 | 1195 | 188.189 | 99.54963 | 187.95399 | 99.90169
45.84688 | 1413 | 45.84688 | 1243 | 188.24899 | 99.54954 | 188.00101 | 99.90171
45.86001 | 1347 | 45.86001 | 1138 | 188.306 | 99.54946 | 188.05 | 99.90173
45.87314 | 1399 | 45.87314 | 1094 | 188.35001 | 99.54939 | 188.11 | 99.90175
45.88627 | 1364 | 45.88627 | 1048 | 188.39301 | 99.54933 | 188.16 | 99.90177
45.8994 | 1345 | 45.8994 | 1053 | 188.457 | 99.54923 | 188.213 | 99.90179
45.91253 | 1365 | 45.91253 | 1084 | 188.50301 | 99.54917 | 188.265 | 99.90181
45.92566 | 1325 | 45.92566 | 1110 | 188.548 | 99.5491 | 188.323 | 99.90184
45.93879 | 1270 | 45.93879 | 1129 | 188.608 | 99.549 | 188.37399 | 99.90186
45.95192 | 1296 | 45.95192 | 1084 | 188.646 | 99.54895 | 188.42 | 99.90187
45.96505 | 1288 | 45.96505 | 1075 | 188.698 | 99.54887 | 188.474 | 99.90189
45.97818 | 1226 | 45.97818 | 1028 | 188.75999 | 99.54877 | 188.52699 | 99.90191
45.99131 | 1221 | 45.99131 | 1125 | 188.808 | 99.5487 | 188.58099 | 99.90194
46.00444 | 1193 | 46.00444 | 1037 | 188.864 | 99.54861 | 188.632 | 99.90196
46.01757 | 1222 | 46.01757 | 1004 | 188.918 | 99.54853 | 188.681 | 99.90198
46.0307 | 1082 | 46.0307 | 1001 | 188.96899 | 99.54845 | 188.73 | 99.902
46.04383 | 1097 | 46.04383 | 1049 | 189.024 | 99.54837 | 188.784 | 99.90202
46.05696 | 1085 | 46.05696 | 956 | 189.076 | 99.54829 | 188.83701 | 99.90204
46.07009 | 1054 | 46.07009 | 1031 | 189.119 | 99.54822 | 188.899 | 99.90207
46.08322 | 1103 | 46.08322 | 941 | 189.17599 | 99.54814 | 188.955 | 99.90209
46.09635 | 1077 | 46.09635 | 987 | 189.22 | 99.54806 | 189.01601 | 99.90212
46.10948 | 996 | 46.10948 | 995 | 189.284 | 99.54796 | 189.05701 | 99.90214
46.12261 | 963 | 46.12261 | 982 | 189.33701 | 99.54788 | 189.106 | 99.90216
46.13574 | 1011 | 46.13574 | 1003 | 189.38699 | 99.5478 | 189.16299 | 99.90218
46.14887 | 939 | 46.14887 | 974 | 189.42599 | 99.54774 | 189.213 | 99.9022
46.162 | 969 | 46.162 | 965 | 189.49699 | 99.54763 | 189.27299 | 99.90223
46.17513 | 950 | 46.17513 | 975 | 189.548 | 99.54755 | 189.334 | 99.90225
46.18826 | 934 | 46.18826 | 967 | 189.601 | 99.54746 | 189.37399 | 99.90227
46.20139 | 910 | 46.20139 | 943 | 189.65601 | 99.54738 | 189.42101 | 99.90229
46.21452 | 980 | 46.21452 | 981 | 189.71201 | 99.54729 | 189.48 | 99.90231
46.22765 | 902 | 46.22765 | 995 | 189.755 | 99.54722 | 189.53799 | 99.90234
46.24078 | 955 | 46.24078 | 1011 | 189.82201 | 99.54711 | 189.582 | 99.90236
46.25391 | 869 | 46.25391 | 954 | 189.86 | 99.54705 | 189.632 | 99.90238
46.26705 | 875 | 46.26705 | 969 | 189.89999 | 99.54698 | 189.696 | 99.90241
46.28018 | 860 | 46.28018 | 938 | 189.964 | 99.54688 | 189.752 | 99.90243
46.29331 | 916 | 46.29331 | 973 | 190.02 | 99.54679 | 189.791 | 99.90245
46.30644 | 865 | 46.30644 | 910 | 190.063 | 99.54672 | 189.843 | 99.90247
46.31957 | 922 | 46.31957 | 946 | 190.117 | 99.54663 | 189.907 | 99.9025
46.3327 | 903 | 46.3327 | 980 | 190.162 | 99.54655 | 189.95799 | 99.90253
46.34583 | 899 | 46.34583 | 969 | 190.21899 | 99.54646 | 190.00999 | 99.90255
46.35896 | 977 | 46.35896 | 951 | 190.278 | 99.54637 | 190.056 | 99.90258
46.37209 | 966 | 46.37209 | 973 | 190.334 | 99.54627 | 190.118 | 99.9026
46.38522 | 940 | 46.38522 | 981 | 190.384 | 99.54619 | 190.15601 | 99.90262
46.39835 | 1043 | 46.39835 | 967 | 190.44099 | 99.54609 | 190.205 | 99.90264
46.41148 | 985 | 46.41148 | 958 | 190.493 | 99.54601 | 190.25301 | 99.90266
46.42461 | 1014 | 46.42461 | 902 | 190.537 | 99.54594 | 190.321 | 99.9027
46.43774 | 1010 | 46.43774 | 974 | 190.58501 | 99.54586 | 190.37801 | 99.90273
46.45087 | 984 | 46.45087 | 971 | 190.63699 | 99.54577 | 190.433 | 99.90275
46.464 | 1014 | 46.464 | 954 | 190.69299 | 99.54568 | 190.479 | 99.90278
46.47713 | 1033 | 46.47713 | 958 | 190.746 | 99.54559 | 190.53 | 99.9028
46.49026 | 1049 | 46.49026 | 912 | 190.80299 | 99.54549 | 190.584 | 99.90282
46.50339 | 1119 | 46.50339 | 889 | 190.85201 | 99.54541 | 190.629 | 99.90284
46.51652 | 1086 | 46.51652 | 956 | 190.905 | 99.54532 | 190.692 | 99.90288
46.52965 | 1080 | 46.52965 | 948 | 190.94 | 99.54526 | 190.739 | 99.9029
46.54278 | 1123 | 46.54278 | 903 | 191.00101 | 99.54516 | 190.79401 | 99.90292
46.55591 | 1120 | 46.55591 | 951 | 191.05299 | 99.54506 | 190.851 | 99.90295
46.56904 | 1156 | 46.56904 | 882 | 191.09801 | 99.54499 | 190.911 | 99.90299
46.58217 | 1151 | 46.58217 | 955 | 191.145 | 99.54491 | 190.948 | 99.90301
46.5953 | 1139 | 46.5953 | 905 | 191.209 | 99.5448 | 190.996 | 99.90303
46.60843 | 1108 | 46.60843 | 944 | 191.27 | 99.54469 | 191.054 | 99.90306
46.62156 | 1148 | 46.62156 | 915 | 191.315 | 99.54462 | 191.11 | 99.90309
46.63469 | 1141 | 46.63469 | 930 | 191.36301 | 99.54453 | 191.166 | 99.90312
46.64782 | 1185 | 46.64782 | 944 | 191.411 | 99.54445 | 191.215 | 99.90315
46.66095 | 1242 | 46.66095 | 886 | 191.466 | 99.54436 | 191.26801 | 99.90317
46.67408 | 1181 | 46.67408 | 897 | 191.534 | 99.54423 | 191.317 | 99.9032
46.68721 | 1269 | 46.68721 | 933 | 191.575 | 99.54417 | 191.37399 | 99.90323
46.70034 | 1242 | 46.70034 | 934 | 191.636 | 99.54405 | 191.42999 | 99.90325
46.71347 | 1297 | 46.71347 | 913 | 191.675 | 99.54399 | 191.47701 | 99.90328
46.7266 | 1296 | 46.7266 | 938 | 191.726 | 99.5439 | 191.522 | 99.9033
46.73974 | 1267 | 46.73974 | 866 | 191.78999 | 99.54379 | 191.588 | 99.90334
46.75287 | 1278 | 46.75287 | 878 | 191.834 | 99.54371 | 191.649 | 99.90337
46.766 | 1253 | 46.766 | 883 | 191.888 | 99.54361 | 191.69901 | 99.9034
46.77913 | 1257 | 46.77913 | 898 | 191.94501 | 99.54351 | 191.73599 | 99.90342
46.79226 | 1274 | 46.79226 | 924 | 191.989 | 99.54343 | 191.793 | 99.90345
46.80539 | 1261 | 46.80539 | 919 | 192.04201 | 99.54334 | 191.84 | 99.90347
46.81852 | 1307 | 46.81852 | 891 | 192.09 | 99.54325 | 191.901 | 99.90351
46.83165 | 1253 | 46.83165 | 921 | 192.144 | 99.54315 | 191.955 | 99.90354
46.84478 | 1302 | 46.84478 | 870 | 192.19299 | 99.54306 | 192.002 | 99.90356
46.85791 | 1291 | 46.85791 | 903 | 192.244 | 99.54297 | 192.05499 | 99.90359
46.87104 | 1336 | 46.87104 | 926 | 192.306 | 99.54286 | 192.108 | 99.90362
46.88417 | 1218 | 46.88417 | 878 | 192.367 | 99.54275 | 192.159 | 99.90365
46.8973 | 1239 | 46.8973 | 914 | 192.41299 | 99.54267 | 192.20599 | 99.90368
46.91043 | 1239 | 46.91043 | 871 | 192.463 | 99.54257 | 192.25301 | 99.90371
46.92356 | 1248 | 46.92356 | 882 | 192.508 | 99.54249 | 192.313 | 99.90374
46.93669 | 1191 | 46.93669 | 915 | 192.55499 | 99.54241 | 192.36 | 99.90377
46.94982 | 1156 | 46.94982 | 929 | 192.60899 | 99.54231 | 192.41701 | 99.9038
46.96295 | 1093 | 46.96295 | 953 | 192.65401 | 99.54223 | 192.47301 | 99.90384
46.97608 | 1113 | 46.97608 | 970 | 192.705 | 99.54213 | 192.533 | 99.90387
46.98921 | 1056 | 46.98921 | 948 | 192.76601 | 99.54202 | 192.578 | 99.9039
47.00234 | 1048 | 47.00234 | 973 | 192.81799 | 99.54192 | 192.63499 | 99.90393
47.01547 | 1090 | 47.01547 | 975 | 192.87199 | 99.54183 | 192.68401 | 99.90396
47.0286 | 1045 | 47.0286 | 977 | 192.923 | 99.54173 | 192.733 | 99.90399
47.04173 | 1015 | 47.04173 | 990 | 192.98199 | 99.54162 | 192.791 | 99.90402
47.05486 | 1023 | 47.05486 | 989 | 193.022 | 99.54155 | 192.84399 | 99.90405
47.06799 | 988 | 47.06799 | 1023 | 193.073 | 99.54145 | 192.89799 | 99.90408
47.08112 | 956 | 47.08112 | 972 | 193.12199 | 99.54136 | 192.94299 | 99.90411
47.09425 | 1008 | 47.09425 | 975 | 193.181 | 99.54125 | 193.004 | 99.90415
47.10738 | 929 | 47.10738 | 929 | 193.23 | 99.54115 | 193.045 | 99.90417
47.12051 | 942 | 47.12051 | 990 | 193.289 | 99.54104 | 193.10899 | 99.90421
47.13364 | 884 | 47.13364 | 970 | 193.33701 | 99.54095 | 193.15401 | 99.90424
47.14677 | 930 | 47.14677 | 980 | 193.384 | 99.54086 | 193.19501 | 99.90427
47.1599 | 898 | 47.1599 | 926 | 193.44 | 99.54076 | 193.246 | 99.9043
47.17303 | 889 | 47.17303 | 896 | 193.48199 | 99.54068 | 193.30499 | 99.90434
47.18616 | 912 | 47.18616 | 1030 | 193.552 | 99.54054 | 193.36301 | 99.90437
47.1993 | 907 | 47.1993 | 982 | 193.608 | 99.54044 | 193.414 | 99.90441
47.21243 | 898 | 47.21243 | 974 | 193.647 | 99.54036 | 193.45799 | 99.90443
47.22556 | 881 | 47.22556 | 950 | 193.69901 | 99.54026 | 193.526 | 99.90448
47.23869 | 934 | 47.23869 | 937 | 193.73599 | 99.54019 | 193.573 | 99.90451
47.25182 | 894 | 47.25182 | 914 | 193.789 | 99.54009 | 193.62 | 99.90454
47.26495 | 944 | 47.26495 | 930 | 193.851 | 99.53997 | 193.674 | 99.90457
47.27808 | 972 | 47.27808 | 933 | 193.899 | 99.53988 | 193.73 | 99.90461
47.29121 | 973 | 47.29121 | 897 | 193.95799 | 99.53976 | 193.77901 | 99.90464
47.30434 | 976 | 47.30434 | 939 | 194.006 | 99.53967 | 193.827 | 99.90467
47.31747 | 934 | 47.31747 | 904 | 194.067 | 99.53955 | 193.884 | 99.90471
47.3306 | 974 | 47.3306 | 914 | 194.10201 | 99.53948 | 193.936 | 99.90474
47.34373 | 912 | 47.34373 | 968 | 194.16 | 99.53937 | 193.983 | 99.90477
47.35686 | 912 | 47.35686 | 860 | 194.20799 | 99.53927 | 194.033 | 99.90481
47.36999 | 969 | 47.36999 | 913 | 194.254 | 99.53918 | 194.092 | 99.90484
47.38312 | 902 | 47.38312 | 957 | 194.315 | 99.53906 | 194.13499 | 99.90488
47.39625 | 878 | 47.39625 | 920 | 194.367 | 99.53896 | 194.189 | 99.90492
47.40938 | 886 | 47.40938 | 893 | 194.424 | 99.53885 | 194.24001 | 99.90495
47.42251 | 916 | 47.42251 | 898 | 194.467 | 99.53876 | 194.297 | 99.90499
47.43564 | 926 | 47.43564 | 979 | 194.52499 | 99.53865 | 194.351 | 99.90502
47.44877 | 865 | 47.44877 | 975 | 194.575 | 99.53855 | 194.40401 | 99.90506
47.4619 | 858 | 47.4619 | 956 | 194.629 | 99.53844 | 194.45599 | 99.9051
47.47503 | 890 | 47.47503 | 970 | 194.67999 | 99.53834 | 194.50301 | 99.90513
47.48816 | 792 | 47.48816 | 948 | 194.72301 | 99.53825 | 194.561 | 99.90517
47.50129 | 849 | 47.50129 | 963 | 194.78799 | 99.53812 | 194.621 | 99.90521
47.51442 | 861 | 47.51442 | 927 | 194.836 | 99.53802 | 194.67599 | 99.90525
47.52755 | 913 | 47.52755 | 1003 | 194.89999 | 99.53789 | 194.714 | 99.90528
47.54068 | 888 | 47.54068 | 1035 | 194.94501 | 99.5378 | 194.757 | 99.9053
47.55381 | 834 | 47.55381 | 1068 | 194.98399 | 99.53773 | 194.81799 | 99.90535
47.56694 | 878 | 47.56694 | 1042 | 195.034 | 99.53762 | 194.87601 | 99.90539
47.58007 | 903 | 47.58007 | 1025 | 195.078 | 99.53754 | 194.93401 | 99.90544
47.5932 | 819 | 47.5932 | 1053 | 195.14301 | 99.5374 | 194.979 | 99.90547
47.60633 | 853 | 47.60633 | 1073 | 195.19701 | 99.53729 | 195.02901 | 99.9055
47.61946 | 939 | 47.61946 | 1008 | 195.24001 | 99.53721 | 195.07899 | 99.90554
47.63259 | 939 | 47.63259 | 1023 | 195.282 | 99.53712 | 195.12601 | 99.90557
47.64572 | 850 | 47.64572 | 1024 | 195.33701 | 99.53701 | 195.185 | 99.90562
47.65886 | 893 | 47.65886 | 1046 | 195.386 | 99.53691 | 195.23801 | 99.90566
47.67199 | 859 | 47.67199 | 1001 | 195.44501 | 99.53678 | 195.284 | 99.90569
47.68512 | 893 | 47.68512 | 1031 | 195.49699 | 99.53668 | 195.336 | 99.90573
47.69825 | 906 | 47.69825 | 1067 | 195.55 | 99.53657 | 195.382 | 99.90577
47.71138 | 944 | 47.71138 | 1058 | 195.592 | 99.53648 | 195.44501 | 99.90581
47.72451 | 888 | 47.72451 | 1040 | 195.653 | 99.53635 | 195.496 | 99.90585
47.73764 | 929 | 47.73764 | 1059 | 195.698 | 99.53626 | 195.548 | 99.90589
47.75077 | 962 | 47.75077 | 1013 | 195.758 | 99.53613 | 195.60201 | 99.90593
47.7639 | 933 | 47.7639 | 1057 | 195.80901 | 99.53603 | 195.65601 | 99.90597
47.77703 | 1024 | 47.77703 | 1079 | 195.86501 | 99.53591 | 195.707 | 99.90601
47.79016 | 1002 | 47.79016 | 1037 | 195.914 | 99.53581 | 195.755 | 99.90605
47.80329 | 951 | 47.80329 | 1014 | 195.97501 | 99.53568 | 195.806 | 99.90609
47.81642 | 1005 | 47.81642 | 1088 | 196.026 | 99.53557 | 195.864 | 99.90613
47.82955 | 1034 | 47.82955 | 1050 | 196.08299 | 99.53545 | 195.91 | 99.90617
47.84268 | 1022 | 47.84268 | 969 | 196.12801 | 99.53536 | 195.964 | 99.90621
47.85581 | 1067 | 47.85581 | 1087 | 196.18401 | 99.53524 | 196.015 | 99.90625
47.86894 | 1085 | 47.86894 | 1003 | 196.23399 | 99.53513 | 196.07401 | 99.9063
47.88207 | 990 | 47.88207 | 967 | 196.28799 | 99.53502 | 196.12199 | 99.90633
47.8952 | 1069 | 47.8952 | 1050 | 196.339 | 99.53491 | 196.16299 | 99.90637
47.90833 | 1075 | 47.90833 | 1004 | 196.375 | 99.53484 | 196.22701 | 99.90642
47.92146 | 1030 | 47.92146 | 1044 | 196.429 | 99.53472 | 196.282 | 99.90646
47.93459 | 1105 | 47.93459 | 996 | 196.489 | 99.53459 | 196.328 | 99.9065
47.94772 | 1041 | 47.94772 | 1019 | 196.53799 | 99.53449 | 196.379 | 99.90655
47.96085 | 1106 | 47.96085 | 925 | 196.588 | 99.53438 | 196.44 | 99.9066
47.97398 | 1086 | 47.97398 | 958 | 196.627 | 99.53429 | 196.48 | 99.90663
47.98711 | 1010 | 47.98711 | 989 | 196.694 | 99.53415 | 196.537 | 99.90668
48.00024 | 969 | 48.00024 | 978 | 196.729 | 99.53407 | 196.605 | 99.90673
48.01337 | 1014 | 48.01337 | 952 | 196.798 | 99.53393 | 196.65601 | 99.90677
48.0265 | 966 | 48.0265 | 981 | 196.84801 | 99.53382 | 196.694 | 99.90681
48.03963 | 950 | 48.03963 | 992 | 196.892 | 99.53372 | 196.759 | 99.90686
48.05276 | 938 | 48.05276 | 975 | 196.95399 | 99.53359 | 196.812 | 99.90691
48.06589 | 937 | 48.06589 | 939 | 196.99899 | 99.53349 | 196.85001 | 99.90694
48.07902 | 897 | 48.07902 | 960 | 197.052 | 99.53337 | 196.897 | 99.90697
48.09215 | 910 | 48.09215 | 905 | 197.106 | 99.53325 | 196.955 | 99.90703
48.10528 | 895 | 48.10528 | 879 | 197.146 | 99.53317 | 197.002 | 99.90706
48.11841 | 916 | 48.11841 | 955 | 197.201 | 99.53305 | 197.058 | 99.90711
48.13155 | 890 | 48.13155 | 945 | 197.25301 | 99.53293 | 197.108 | 99.90716
48.14468 | 887 | 48.14468 | 976 | 197.30901 | 99.53281 | 197.15601 | 99.9072
48.15781 | 891 | 48.15781 | 907 | 197.351 | 99.53272 | 197.207 | 99.90724
48.17094 | 815 | 48.17094 | 908 | 197.412 | 99.53258 | 197.26601 | 99.9073
48.18407 | 850 | 48.18407 | 948 | 197.457 | 99.53249 | 197.326 | 99.90735
48.1972 | 835 | 48.1972 | 947 | 197.505 | 99.53238 | 197.37 | 99.90739
48.21033 | 884 | 48.21033 | 955 | 197.558 | 99.53226 | 197.41701 | 99.90743
48.22346 | 831 | 48.22346 | 922 | 197.61 | 99.53214 | 197.468 | 99.90747
48.23659 | 864 | 48.23659 | 899 | 197.66499 | 99.53202 | 197.52901 | 99.90753
48.24972 | 872 | 48.24972 | 889 | 197.703 | 99.53194 | 197.578 | 99.90757
48.26285 | 814 | 48.26285 | 907 | 197.755 | 99.53182 | 197.62801 | 99.90762
48.27598 | 792 | 48.27598 | 955 | 197.821 | 99.53167 | 197.67999 | 99.90767
48.28911 | 807 | 48.28911 | 931 | 197.873 | 99.53156 | 197.748 | 99.90773
48.30224 | 830 | 48.30224 | 842 | 197.922 | 99.53145 | 197.784 | 99.90776
48.31537 | 824 | 48.31537 | 890 | 197.96899 | 99.53134 | 197.843 | 99.90781
48.3285 | 774 | 48.3285 | 918 | 198.015 | 99.53124 | 197.89101 | 99.90786
48.34163 | 778 | 48.34163 | 841 | 198.077 | 99.5311 | 197.95399 | 99.90792
48.35476 | 760 | 48.35476 | 841 | 198.127 | 99.53098 | 197.989 | 99.90795
48.36789 | 812 | 48.36789 | 891 | 198.168 | 99.53089 | 198.04601 | 99.908
48.38102 | 772 | 48.38102 | 859 | 198.226 | 99.53076 | 198.08299 | 99.90803
48.39415 | 799 | 48.39415 | 848 | 198.263 | 99.53068 | 198.14 | 99.90808
48.40728 | 768 | 48.40728 | 865 | 198.33099 | 99.53052 | 198.20599 | 99.90815
48.42041 | 848 | 48.42041 | 879 | 198.37601 | 99.53042 | 198.24699 | 99.90818
48.43354 | 803 | 48.43354 | 942 | 198.423 | 99.53031 | 198.311 | 99.90824
48.44667 | 788 | 48.44667 | 921 | 198.46899 | 99.53021 | 198.355 | 99.90829
48.4598 | 831 | 48.4598 | 866 | 198.532 | 99.53007 | 198.401 | 99.90833
48.47293 | 798 | 48.47293 | 897 | 198.58099 | 99.52995 | 198.46201 | 99.90839
48.48606 | 839 | 48.48606 | 867 | 198.642 | 99.52981 | 198.519 | 99.90844
48.49919 | 826 | 48.49919 | 885 | 198.683 | 99.52972 | 198.56799 | 99.90849
48.51232 | 790 | 48.51232 | 868 | 198.741 | 99.52959 | 198.616 | 99.90854
48.52545 | 821 | 48.52545 | 876 | 198.789 | 99.52947 | 198.657 | 99.90858
48.53858 | 813 | 48.53858 | 880 | 198.84399 | 99.52935 | 198.714 | 99.90864
48.55171 | 835 | 48.55171 | 885 | 198.897 | 99.52923 | 198.76601 | 99.90869
48.56484 | 888 | 48.56484 | 882 | 198.944 | 99.52912 | 198.812 | 99.90873
48.57797 | 863 | 48.57797 | 857 | 198.992 | 99.529 | 198.866 | 99.90878
48.59111 | 814 | 48.59111 | 843 | 199.043 | 99.52889 | 198.923 | 99.90884
48.60424 | 824 | 48.60424 | 861 | 199.104 | 99.52874 | 198.97099 | 99.90889
48.61737 | 866 | 48.61737 | 886 | 199.15401 | 99.52863 | 199.02299 | 99.90894
48.6305 | 829 | 48.6305 | 923 | 199.209 | 99.5285 | 199.071 | 99.90899
48.64363 | 847 | 48.64363 | 861 | 199.252 | 99.5284 | 199.127 | 99.90904
48.65676 | 816 | 48.65676 | 817 | 199.304 | 99.52828 | 199.177 | 99.90909
48.66989 | 796 | 48.66989 | 899 | 199.366 | 99.52813 | 199.22099 | 99.90914
48.68302 | 798 | 48.68302 | 895 | 199.41701 | 99.52801 | 199.278 | 99.90919
48.69615 | 839 | 48.69615 | 889 | 199.452 | 99.52793 | 199.319 | 99.90924
48.70928 | 791 | 48.70928 | 844 | 199.522 | 99.52776 | 199.383 | 99.9093
48.72241 | 881 | 48.72241 | 866 | 199.565 | 99.52766 | 199.43401 | 99.90936
48.73554 | 774 | 48.73554 | 940 | 199.62601 | 99.52752 | 199.485 | 99.90941
48.74867 | 796 | 48.74867 | 854 | 199.67799 | 99.5274 | 199.539 | 99.90946
48.7618 | 796 | 48.7618 | 892 | 199.72301 | 99.52729 | 199.593 | 99.90952
48.77493 | 840 | 48.77493 | 835 | 199.77901 | 99.52716 | 199.646 | 99.90957
48.78806 | 789 | 48.78806 | 863 | 199.82899 | 99.52704 | 199.687 | 99.90962
48.80119 | 764 | 48.80119 | 892 | 199.866 | 99.52695 | 199.74899 | 99.90968
48.81432 | 766 | 48.81432 | 833 | 199.927 | 99.52681 | 199.79401 | 99.90973
48.82745 | 799 | 48.82745 | 917 | 199.97099 | 99.5267 | 199.842 | 99.90978
48.84058 | 786 | 48.84058 | 872 | 200.02299 | 99.52658 | 199.901 | 99.90984
48.85371 | 790 | 48.85371 | 905 | 200.075 | 99.52646 | 199.948 | 99.90989
48.86684 | 792 | 48.86684 | 896 | 200.12601 | 99.52633 | 199.99899 | 99.90995
48.87997 | 763 | 48.87997 | 930 | 200.173 | 99.52622 | 200.056 | 99.91001
48.8931 | 812 | 48.8931 | 944 | 200.229 | 99.52609 | 200.101 | 99.91005
48.90623 | 813 | 48.90623 | 846 | 200.27299 | 99.52598 | 200.164 | 99.91012
48.91936 | 785 | 48.91936 | 893 | 200.31599 | 99.52588 | 200.203 | 99.91016
48.93249 | 806 | 48.93249 | 873 | 200.38 | 99.52572 | 200.274 | 99.91024
48.94562 | 821 | 48.94562 | 883 | 200.43401 | 99.52559 | 200.31599 | 99.91029
48.95875 | 812 | 48.95875 | 929 | 200.48199 | 99.52548 | 200.369 | 99.91034
48.97188 | 838 | 48.97188 | 908 | 200.535 | 99.52535 | 200.423 | 99.9104
48.98501 | 856 | 48.98501 | 896 | 200.582 | 99.52524 | 200.47301 | 99.91046
48.99814 | 798 | 48.99814 | 909 | 200.633 | 99.52511 | 200.51801 | 99.91051
49.01127 | 820 | 49.01127 | 916 | 200.68201 | 99.52499 | 200.575 | 99.91057
49.0244 | 881 | 49.0244 | 913 | 200.741 | 99.52485 | 200.62601 | 99.91063
49.03753 | 893 | 49.03753 | 914 | 200.797 | 99.52471 | 200.673 | 99.91068
49.05067 | 818 | 49.05067 | 901 | 200.84599 | 99.5246 | 200.731 | 99.91074
49.0638 | 843 | 49.0638 | 903 | 200.897 | 99.52447 | 200.774 | 99.91079
49.07693 | 865 | 49.07693 | 940 | 200.94901 | 99.52434 | 200.83299 | 99.91086
49.09006 | 850 | 49.09006 | 965 | 200.99699 | 99.52423 | 200.89 | 99.91092
49.10319 | 882 | 49.10319 | 882 | 201.041 | 99.52412 | 200.929 | 99.91097
49.11632 | 896 | 49.11632 | 948 | 201.08701 | 99.524 | 200.983 | 99.91103
49.12945 | 892 | 49.12945 | 918 | 201.136 | 99.52388 | 201.032 | 99.91108
49.14258 | 966 | 49.14258 | 931 | 201.192 | 99.52375 | 201.08501 | 99.91114
49.15571 | 869 | 49.15571 | 884 | 201.237 | 99.52364 | 201.14 | 99.91121
49.16884 | 1004 | 49.16884 | 902 | 201.3 | 99.52348 | 201.207 | 99.91129
49.18197 | 946 | 49.18197 | 912 | 201.351 | 99.52336 | 201.25101 | 99.91134
49.1951 | 973 | 49.1951 | 886 | 201.399 | 99.52324 | 201.29601 | 99.91139
49.20823 | 985 | 49.20823 | 975 | 201.44701 | 99.52312 | 201.353 | 99.91145
49.22136 | 1020 | 49.22136 | 921 | 201.50301 | 99.52298 | 201.396 | 99.9115
49.23449 | 987 | 49.23449 | 947 | 201.55499 | 99.52285 | 201.44701 | 99.91156
49.24762 | 993 | 49.24762 | 903 | 201.60899 | 99.52272 | 201.49699 | 99.91162
49.26075 | 1075 | 49.26075 | 906 | 201.658 | 99.52259 | 201.548 | 99.91168
49.27388 | 1033 | 49.27388 | 934 | 201.714 | 99.52246 | 201.591 | 99.91173
49.28701 | 1052 | 49.28701 | 946 | 201.76199 | 99.52234 | 201.657 | 99.91181
49.30014 | 1048 | 49.30014 | 974 | 201.802 | 99.52224 | 201.705 | 99.91187
49.31327 | 1087 | 49.31327 | 976 | 201.868 | 99.52207 | 201.75301 | 99.91192
49.3264 | 1105 | 49.3264 | 958 | 201.899 | 99.522 | 201.80299 | 99.91198
49.33953 | 1034 | 49.33953 | 1034 | 201.95799 | 99.52185 | 201.86099 | 99.91205
49.35266 | 1044 | 49.35266 | 994 | 202.02 | 99.52169 | 201.918 | 99.91212
49.36579 | 1135 | 49.36579 | 962 | 202.073 | 99.52156 | 201.959 | 99.91217
49.37892 | 1126 | 49.37892 | 971 | 202.114 | 99.52146 | 202.01801 | 99.91224
49.39205 | 1097 | 49.39205 | 968 | 202.164 | 99.52133 | 202.05701 | 99.91229
49.40518 | 1103 | 49.40518 | 1001 | 202.22 | 99.52119 | 202.11501 | 99.91236
49.41831 | 1156 | 49.41831 | 974 | 202.272 | 99.52106 | 202.16701 | 99.91242
49.43144 | 1092 | 49.43144 | 923 | 202.31599 | 99.52095 | 202.218 | 99.91248
49.44457 | 1092 | 49.44457 | 972 | 202.386 | 99.52077 | 202.274 | 99.91255
49.4577 | 1129 | 49.4577 | 949 | 202.427 | 99.52067 | 202.328 | 99.91262
49.47083 | 1112 | 49.47083 | 917 | 202.485 | 99.52052 | 202.371 | 99.91267
49.48396 | 1125 | 49.48396 | 1011 | 202.521 | 99.52043 | 202.424 | 99.91273
49.49709 | 1113 | 49.49709 | 990 | 202.578 | 99.52029 | 202.479 | 99.9128
49.51022 | 1163 | 49.51022 | 950 | 202.633 | 99.52015 | 202.52901 | 99.91286
49.52336 | 1104 | 49.52336 | 952 | 202.679 | 99.52003 | 202.58299 | 99.91293
49.53649 | 1047 | 49.53649 | 974 | 202.72501 | 99.51991 | 202.64 | 99.913
49.54962 | 1047 | 49.54962 | 942 | 202.78101 | 99.51977 | 202.687 | 99.91306
49.56275 | 1053 | 49.56275 | 939 | 202.838 | 99.51962 | 202.741 | 99.91313
49.57588 | 1069 | 49.57588 | 891 | 202.888 | 99.5195 | 202.78999 | 99.91319
49.58901 | 1089 | 49.58901 | 938 | 202.931 | 99.51939 | 202.836 | 99.91325
49.60214 | 1064 | 49.60214 | 879 | 202.99001 | 99.51924 | 202.894 | 99.91332
49.61527 | 1014 | 49.61527 | 876 | 203.037 | 99.51912 | 202.952 | 99.91339
49.6284 | 1015 | 49.6284 | 911 | 203.08701 | 99.51899 | 202.994 | 99.91345
49.64153 | 958 | 49.64153 | 929 | 203.144 | 99.51884 | 203.05099 | 99.91352
49.65466 | 916 | 49.65466 | 893 | 203.187 | 99.51873 | 203.09399 | 99.91358
49.66779 | 928 | 49.66779 | 952 | 203.245 | 99.51858 | 203.14799 | 99.91364
49.68092 | 921 | 49.68092 | 890 | 203.293 | 99.51846 | 203.196 | 99.91371
49.69405 | 956 | 49.69405 | 931 | 203.345 | 99.51833 | 203.25101 | 99.91378
49.70718 | 881 | 49.70718 | 953 | 203.397 | 99.51819 | 203.31 | 99.91385
49.72031 | 897 | 49.72031 | 901 | 203.44099 | 99.51808 | 203.358 | 99.91391
49.73344 | 862 | 49.73344 | 839 | 203.481 | 99.51797 | 203.399 | 99.91397
49.74657 | 893 | 49.74657 | 835 | 203.534 | 99.51784 | 203.439 | 99.91402
49.7597 | 785 | 49.7597 | 877 | 203.589 | 99.5177 | 203.49899 | 99.9141
49.77283 | 865 | 49.77283 | 911 | 203.64999 | 99.51754 | 203.543 | 99.91415
49.78596 | 804 | 49.78596 | 842 | 203.685 | 99.51745 | 203.605 | 99.91423
49.79909 | 816 | 49.79909 | 895 | 203.758 | 99.51726 | 203.645 | 99.91429
49.81222 | 889 | 49.81222 | 912 | 203.812 | 99.51712 | 203.69901 | 99.91436
49.82535 | 772 | 49.82535 | 852 | 203.85699 | 99.517 | 203.761 | 99.91444
49.83848 | 806 | 49.83848 | 864 | 203.901 | 99.51689 | 203.802 | 99.91449
49.85161 | 778 | 49.85161 | 838 | 203.946 | 99.51677 | 203.866 | 99.91458
49.86474 | 773 | 49.86474 | 886 | 204.007 | 99.51661 | 203.903 | 99.91463
49.87787 | 795 | 49.87787 | 883 | 204.05499 | 99.51649 | 203.957 | 99.9147
49.891 | 820 | 49.891 | 875 | 204.11 | 99.51634 | 204.01401 | 99.91477
49.90413 | 791 | 49.90413 | 913 | 204.16499 | 99.5162 | 204.05099 | 99.91482
49.91726 | 805 | 49.91726 | 900 | 204.203 | 99.5161 | 204.12 | 99.91492
49.93039 | 841 | 49.93039 | 931 | 204.267 | 99.51593 | 204.175 | 99.91499
49.94352 | 835 | 49.94352 | 920 | 204.321 | 99.51579 | 204.218 | 99.91505
49.95665 | 834 | 49.95665 | 928 | 204.351 | 99.51571 | 204.255 | 99.9151
49.96978 | 799 | 49.96978 | 901 | 204.40601 | 99.51557 | 204.31599 | 99.91518
49.98292 | 887 | 49.98292 | 925 | 204.461 | 99.51542 | 204.38 | 99.91526
49.99605 | 904 | 49.99605 | 853 | 204.51199 | 99.51529 | 204.41901 | 99.91532
50.00918 | 965 | 50.00918 | 859 | 204.561 | 99.51516 | 204.47501 | 99.91539
50.02231 | 985 | 50.02231 | 903 | 204.61301 | 99.51502 | 204.517 | 99.91545
50.03544 | 1087 | 50.03544 | 948 | 204.664 | 99.51489 | 204.577 | 99.91553
50.04857 | 1212 | 50.04857 | 1003 | 204.70799 | 99.51477 | 204.62399 | 99.9156
50.0617 | 1234 | 50.0617 | 1018 | 204.76199 | 99.51463 | 204.66901 | 99.91566
50.07483 | 1282 | 50.07483 | 1056 | 204.814 | 99.51449 | 204.731 | 99.91574
50.08796 | 1359 | 50.08796 | 1046 | 204.87199 | 99.51434 | 204.786 | 99.91582
50.10109 | 1415 | 50.10109 | 1092 | 204.91701 | 99.51422 | 204.83501 | 99.91589
50.11422 | 1290 | 50.11422 | 1115 | 204.97 | 99.51408 | 204.88901 | 99.91596
50.12735 | 1166 | 50.12735 | 1180 | 205.02 | 99.51395 | 204.938 | 99.91603
50.14048 | 1051 | 50.14048 | 1357 | 205.08099 | 99.51378 | 204.985 | 99.91609
50.15361 | 977 | 50.15361 | 1370 | 205.12601 | 99.51367 | 205.04601 | 99.91618
50.16674 | 953 | 50.16674 | 1454 | 205.177 | 99.51353 | 205.09599 | 99.91625
50.17987 | 1015 | 50.17987 | 1469 | 205.22301 | 99.51341 | 205.14 | 99.91631
50.193 | 982 | 50.193 | 1453 | 205.28101 | 99.51325 | 205.20399 | 99.9164
50.20613 | 1003 | 50.20613 | 1222 | 205.32201 | 99.51315 | 205.248 | 99.91646
50.21926 | 1060 | 50.21926 | 1100 | 205.371 | 99.51302 | 205.298 | 99.91653
50.23239 | 1028 | 50.23239 | 1107 | 205.423 | 99.51288 | 205.34599 | 99.9166
50.24552 | 963 | 50.24552 | 1065 | 205.467 | 99.51276 | 205.395 | 99.91666
50.25865 | 995 | 50.25865 | 1087 | 205.52 | 99.51262 | 205.446 | 99.91674
50.27178 | 846 | 50.27178 | 1101 | 205.58099 | 99.51245 | 205.50101 | 99.91681
50.28491 | 822 | 50.28491 | 1113 | 205.629 | 99.51233 | 205.54601 | 99.91688
50.29804 | 781 | 50.29804 | 1118 | 205.673 | 99.51221 | 205.59399 | 99.91694
50.31117 | 776 | 50.31117 | 1105 | 205.72701 | 99.51206 | 205.661 | 99.91704
50.3243 | 735 | 50.3243 | 1125 | 205.787 | 99.5119 | 205.698 | 99.91709
50.33743 | 744 | 50.33743 | 1067 | 205.83299 | 99.51178 | 205.76401 | 99.91719
50.35056 | 792 | 50.35056 | 882 | 205.88699 | 99.51163 | 205.811 | 99.91725
50.36369 | 734 | 50.36369 | 963 | 205.938 | 99.5115 | 205.86301 | 99.91733
50.37682 | 792 | 50.37682 | 911 | 205.98399 | 99.51137 | 205.908 | 99.91739
50.38995 | 781 | 50.38995 | 899 | 206.034 | 99.51124 | 205.948 | 99.91745
50.40308 | 763 | 50.40308 | 887 | 206.10001 | 99.51106 | 206.01601 | 99.91755
50.41621 | 836 | 50.41621 | 859 | 206.146 | 99.51094 | 206.049 | 99.91759
50.42934 | 761 | 50.42934 | 902 | 206.187 | 99.51083 | 206.112 | 99.91768
50.44247 | 849 | 50.44247 | 881 | 206.237 | 99.51069 | 206.161 | 99.91775
50.45561 | 766 | 50.45561 | 828 | 206.30099 | 99.51052 | 206.214 | 99.91783
50.46874 | 785 | 50.46874 | 860 | 206.33501 | 99.51043 | 206.26199 | 99.9179
50.48187 | 831 | 50.48187 | 895 | 206.39 | 99.51028 | 206.313 | 99.91797
50.495 | 853 | 50.495 | 910 | 206.452 | 99.51011 | 206.354 | 99.91803
50.50813 | 905 | 50.50813 | 908 | 206.494 | 99.51 | 206.41701 | 99.91812
50.52126 | 892 | 50.52126 | 870 | 206.541 | 99.50987 | 206.467 | 99.9182
50.53439 | 920 | 50.53439 | 984 | 206.591 | 99.50974 | 206.507 | 99.91826
50.54752 | 925 | 50.54752 | 959 | 206.631 | 99.50963 | 206.563 | 99.91834
50.56065 | 955 | 50.56065 | 955 | 206.702 | 99.50944 | 206.62199 | 99.91842
50.57378 | 920 | 50.57378 | 953 | 206.75 | 99.50931 | 206.67101 | 99.91849
50.58691 | 919 | 50.58691 | 970 | 206.799 | 99.50917 | 206.72 | 99.91857
50.60004 | 955 | 50.60004 | 945 | 206.854 | 99.50903 | 206.772 | 99.91864
50.61317 | 932 | 50.61317 | 1007 | 206.895 | 99.50891 | 206.82201 | 99.91872
50.6263 | 965 | 50.6263 | 1009 | 206.966 | 99.50872 | 206.875 | 99.91879
50.63943 | 950 | 50.63943 | 1037 | 206.998 | 99.50863 | 206.936 | 99.91888
50.65256 | 930 | 50.65256 | 998 | 207.05901 | 99.50847 | 206.974 | 99.91894
50.66569 | 954 | 50.66569 | 988 | 207.103 | 99.50835 | 207.021 | 99.91901
50.67882 | 996 | 50.67882 | 999 | 207.14301 | 99.50824 | 207.077 | 99.91909
50.69195 | 968 | 50.69195 | 975 | 207.205 | 99.50807 | 207.125 | 99.91916
50.70508 | 977 | 50.70508 | 898 | 207.259 | 99.50792 | 207.185 | 99.91925
50.71821 | 943 | 50.71821 | 955 | 207.31 | 99.50778 | 207.239 | 99.91933
50.73134 | 952 | 50.73134 | 1006 | 207.349 | 99.50768 | 207.28799 | 99.9194
50.74447 | 960 | 50.74447 | 974 | 207.39799 | 99.50755 | 207.334 | 99.91947
50.7576 | 957 | 50.7576 | 1047 | 207.46001 | 99.50738 | 207.395 | 99.91956
50.77073 | 1001 | 50.77073 | 1023 | 207.502 | 99.50726 | 207.44299 | 99.91963
50.78386 | 1039 | 50.78386 | 971 | 207.56 | 99.5071 | 207.49699 | 99.91971
50.79699 | 1039 | 50.79699 | 1004 | 207.601 | 99.50699 | 207.539 | 99.91978
50.81012 | 1069 | 50.81012 | 964 | 207.657 | 99.50684 | 207.592 | 99.91986
50.82325 | 1103 | 50.82325 | 978 | 207.698 | 99.50673 | 207.661 | 99.91996
50.83638 | 1064 | 50.83638 | 993 | 207.756 | 99.50657 | 207.703 | 99.92002
50.84951 | 1206 | 50.84951 | 970 | 207.798 | 99.50645 | 207.73801 | 99.92008
50.86264 | 1236 | 50.86264 | 932 | 207.85899 | 99.50629 | 207.789 | 99.92015
50.87577 | 1284 | 50.87577 | 934 | 207.90601 | 99.50616 | 207.836 | 99.92022
50.8889 | 1423 | 50.8889 | 1020 | 207.95799 | 99.50602 | 207.896 | 99.92031
50.90203 | 1444 | 50.90203 | 928 | 208.006 | 99.50588 | 207.95 | 99.92039
50.91517 | 1586 | 50.91517 | 919 | 208.056 | 99.50575 | 208.00101 | 99.92047
50.9283 | 1700 | 50.9283 | 886 | 208.11301 | 99.50559 | 208.05701 | 99.92056
50.94143 | 1827 | 50.94143 | 933 | 208.172 | 99.50543 | 208.10699 | 99.92063
50.95456 | 1848 | 50.95456 | 906 | 208.22 | 99.5053 | 208.158 | 99.92071
50.96769 | 2066 | 50.96769 | 918 | 208.26801 | 99.50517 | 208.20399 | 99.92078
50.98082 | 2126 | 50.98082 | 857 | 208.319 | 99.50502 | 208.26401 | 99.92087
50.99395 | 2178 | 50.99395 | 934 | 208.377 | 99.50487 | 208.311 | 99.92094
51.00708 | 2148 | 51.00708 | 905 | 208.423 | 99.50474 | 208.36301 | 99.92102
51.02021 | 2186 | 51.02021 | 893 | 208.465 | 99.50462 | 208.41 | 99.92109
51.03334 | 1974 | 51.03334 | 871 | 208.51401 | 99.50449 | 208.47099 | 99.92118
51.04647 | 1895 | 51.04647 | 883 | 208.564 | 99.50435 | 208.515 | 99.92125
51.0596 | 1846 | 51.0596 | 829 | 208.614 | 99.50421 | 208.56599 | 99.92133
51.07273 | 1749 | 51.07273 | 924 | 208.67101 | 99.50406 | 208.608 | 99.92139
51.08586 | 1689 | 51.08586 | 881 | 208.72301 | 99.50391 | 208.653 | 99.92146
51.09899 | 1614 | 51.09899 | 925 | 208.761 | 99.50381 | 208.72099 | 99.92156
51.11212 | 1668 | 51.11212 | 802 | 208.80901 | 99.50368 | 208.772 | 99.92164
51.12525 | 1608 | 51.12525 | 867 | 208.864 | 99.50353 | 208.828 | 99.92173
51.13838 | 1609 | 51.13838 | 883 | 208.916 | 99.50338 | 208.87199 | 99.9218
51.15151 | 1449 | 51.15151 | 907 | 208.97701 | 99.50322 | 208.927 | 99.92188
51.16464 | 1392 | 51.16464 | 907 | 209.019 | 99.5031 | 208.964 | 99.92194
51.17777 | 1254 | 51.17777 | 873 | 209.065 | 99.50297 | 209.01601 | 99.92202
51.1909 | 1220 | 51.1909 | 889 | 209.116 | 99.50283 | 209.061 | 99.92208
51.20403 | 1158 | 51.20403 | 909 | 209.175 | 99.50267 | 209.132 | 99.9222
51.21716 | 1050 | 51.21716 | 885 | 209.214 | 99.50256 | 209.168 | 99.92225
51.23029 | 1022 | 51.23029 | 897 | 209.271 | 99.5024 | 209.215 | 99.92232
51.24342 | 950 | 51.24342 | 845 | 209.326 | 99.50225 | 209.274 | 99.92241
51.25655 | 881 | 51.25655 | 892 | 209.36501 | 99.50215 | 209.323 | 99.92249
51.26968 | 787 | 51.26968 | 879 | 209.427 | 99.50197 | 209.37199 | 99.92256
51.28281 | 822 | 51.28281 | 864 | 209.47301 | 99.50185 | 209.41901 | 99.92264
51.29594 | 831 | 51.29594 | 856 | 209.53 | 99.50169 | 209.472 | 99.92272
51.30907 | 765 | 51.30907 | 887 | 209.577 | 99.50156 | 209.53101 | 99.92281
51.3222 | 763 | 51.3222 | 893 | 209.631 | 99.50141 | 209.57401 | 99.92288
51.33533 | 752 | 51.33533 | 895 | 209.677 | 99.50128 | 209.62399 | 99.92295
51.34846 | 737 | 51.34846 | 870 | 209.729 | 99.50114 | 209.68201 | 99.92304
51.36159 | 738 | 51.36159 | 865 | 209.77499 | 99.50101 | 209.72099 | 99.9231
51.37473 | 724 | 51.37473 | 901 | 209.828 | 99.50087 | 209.77499 | 99.92319
51.38786 | 715 | 51.38786 | 907 | 209.88499 | 99.50071 | 209.82401 | 99.92327
51.40099 | 723 | 51.40099 | 878 | 209.937 | 99.50057 | 209.87601 | 99.92335
51.41412 | 717 | 51.41412 | 845 | 209.98199 | 99.50044 | 209.93401 | 99.92344
51.42725 | 665 | 51.42725 | 835 | 210.034 | 99.5003 | 209.979 | 99.92351
51.44038 | 707 | 51.44038 | 862 | 210.09 | 99.50014 | 210.03101 | 99.92359
51.45351 | 675 | 51.45351 | 892 | 210.13699 | 99.50001 | 210.08701 | 99.92367
51.46664 | 752 | 51.46664 | 905 | 210.19299 | 99.49986 | 210.132 | 99.92374
51.47977 | 704 | 51.47977 | 868 | 210.239 | 99.49973 | 210.175 | 99.92381
51.4929 | 700 | 51.4929 | 822 | 210.28 | 99.49962 | 210.23399 | 99.9239
51.50603 | 662 | 51.50603 | 844 | 210.33501 | 99.49947 | 210.295 | 99.924
51.51916 | 686 | 51.51916 | 818 | 210.381 | 99.49934 | 210.338 | 99.92407
51.53229 | 654 | 51.53229 | 820 | 210.43401 | 99.49919 | 210.384 | 99.92414
51.54542 | 677 | 51.54542 | 839 | 210.494 | 99.49903 | 210.436 | 99.92422
51.55855 | 690 | 51.55855 | 899 | 210.53999 | 99.4989 | 210.49699 | 99.92431
51.57168 | 643 | 51.57168 | 780 | 210.59399 | 99.49875 | 210.534 | 99.92437
51.58481 | 662 | 51.58481 | 827 | 210.638 | 99.49863 | 210.604 | 99.92448
51.59794 | 654 | 51.59794 | 801 | 210.696 | 99.49847 | 210.63699 | 99.92453
51.61107 | 625 | 51.61107 | 869 | 210.752 | 99.49831 | 210.698 | 99.92463
51.6242 | 652 | 51.6242 | 868 | 210.79601 | 99.49819 | 210.739 | 99.92469
51.63733 | 626 | 51.63733 | 827 | 210.832 | 99.49809 | 210.78101 | 99.92476
51.65046 | 690 | 51.65046 | 847 | 210.892 | 99.49792 | 210.83701 | 99.92485
51.66359 | 640 | 51.66359 | 859 | 210.95 | 99.49776 | 210.90199 | 99.92495
51.67672 | 659 | 51.67672 | 822 | 211.005 | 99.49761 | 210.951 | 99.92503
51.68985 | 672 | 51.68985 | 855 | 211.05299 | 99.49748 | 210.993 | 99.92509
51.70298 | 679 | 51.70298 | 886 | 211.104 | 99.49734 | 211.045 | 99.92518
51.71611 | 669 | 51.71611 | 826 | 211.149 | 99.49721 | 211.09801 | 99.92526
51.72924 | 607 | 51.72924 | 854 | 211.19299 | 99.49709 | 211.14799 | 99.92534
51.74237 | 653 | 51.74237 | 836 | 211.255 | 99.49692 | 211.192 | 99.92541
51.7555 | 651 | 51.7555 | 814 | 211.298 | 99.4968 | 211.25 | 99.9255
51.76863 | 654 | 51.76863 | 848 | 211.336 | 99.4967 | 211.30299 | 99.92558
51.78176 | 632 | 51.78176 | 854 | 211.395 | 99.49653 | 211.35201 | 99.92566
51.79489 | 645 | 51.79489 | 862 | 211.44501 | 99.49639 | 211.39999 | 99.92573
51.80802 | 644 | 51.80802 | 897 | 211.49699 | 99.49625 | 211.45399 | 99.92582
51.82115 | 649 | 51.82115 | 836 | 211.55099 | 99.4961 | 211.50999 | 99.92591
51.83428 | 633 | 51.83428 | 862 | 211.608 | 99.49594 | 211.55701 | 99.92598
51.84742 | 643 | 51.84742 | 870 | 211.647 | 99.49584 | 211.616 | 99.92607
51.86055 | 621 | 51.86055 | 840 | 211.701 | 99.49569 | 211.65601 | 99.92614
51.87368 | 677 | 51.87368 | 838 | 211.742 | 99.49557 | 211.71001 | 99.92622
51.88681 | 663 | 51.88681 | 874 | 211.80499 | 99.4954 | 211.755 | 99.92629
51.89994 | 663 | 51.89994 | 825 | 211.84801 | 99.49528 | 211.812 | 99.92638
51.91307 | 628 | 51.91307 | 863 | 211.896 | 99.49515 | 211.86099 | 99.92646
51.9262 | 668 | 51.9262 | 842 | 211.946 | 99.49501 | 211.91701 | 99.92655
51.93933 | 642 | 51.93933 | 928 | 212.002 | 99.49485 | 211.968 | 99.92663
51.95246 | 639 | 51.95246 | 839 | 212.05901 | 99.4947 | 212.006 | 99.92669
51.96559 | 695 | 51.96559 | 874 | 212.099 | 99.49459 | 212.063 | 99.92678
51.97872 | 691 | 51.97872 | 863 | 212.155 | 99.49443 | 212.10201 | 99.92684
51.99185 | 657 | 51.99185 | 897 | 212.20599 | 99.49429 | 212.158 | 99.92693
52.00498 | 650 | 52.00498 | 924 | 212.25999 | 99.49414 | 212.218 | 99.92703
52.01811 | 642 | 52.01811 | 852 | 212.315 | 99.49399 | 212.26601 | 99.9271
52.03124 | 633 | 52.03124 | 892 | 212.354 | 99.49388 | 212.30299 | 99.92716
52.04437 | 721 | 52.04437 | 873 | 212.41 | 99.49373 | 212.362 | 99.92726
52.0575 | 640 | 52.0575 | 831 | 212.45399 | 99.49361 | 212.412 | 99.92734
52.07063 | 679 | 52.07063 | 888 | 212.515 | 99.49344 | 212.47701 | 99.92744
52.08376 | 661 | 52.08376 | 860 | 212.561 | 99.49331 | 212.515 | 99.9275
52.09689 | 678 | 52.09689 | 891 | 212.61 | 99.49318 | 212.564 | 99.92758
52.11002 | 637 | 52.11002 | 908 | 212.657 | 99.49305 | 212.60699 | 99.92764
52.12315 | 644 | 52.12315 | 890 | 212.702 | 99.49292 | 212.66499 | 99.92774
52.13628 | 721 | 52.13628 | 898 | 212.75999 | 99.49276 | 212.718 | 99.92782
52.14941 | 700 | 52.14941 | 972 | 212.81599 | 99.49261 | 212.761 | 99.92789
52.16254 | 665 | 52.16254 | 917 | 212.87399 | 99.49245 | 212.81799 | 99.92798
52.17567 | 704 | 52.17567 | 964 | 212.91 | 99.49235 | 212.868 | 99.92806
52.1888 | 608 | 52.1888 | 906 | 212.961 | 99.49221 | 212.922 | 99.92814
52.20193 | 662 | 52.20193 | 879 | 213.017 | 99.49206 | 212.959 | 99.9282
52.21506 | 698 | 52.21506 | 920 | 213.067 | 99.49192 | 213.019 | 99.9283
52.22819 | 707 | 52.22819 | 929 | 213.104 | 99.49182 | 213.05701 | 99.92836
52.24132 | 665 | 52.24132 | 869 | 213.161 | 99.49166 | 213.12601 | 99.92847
52.25445 | 638 | 52.25445 | 888 | 213.216 | 99.49151 | 213.174 | 99.92855
52.26758 | 708 | 52.26758 | 867 | 213.25999 | 99.49139 | 213.22701 | 99.92863
52.28071 | 710 | 52.28071 | 946 | 213.31 | 99.49125 | 213.283 | 99.92872
52.29384 | 665 | 52.29384 | 890 | 213.36099 | 99.49111 | 213.326 | 99.92879
52.30698 | 708 | 52.30698 | 932 | 213.416 | 99.49096 | 213.37199 | 99.92886
52.32011 | 712 | 52.32011 | 898 | 213.45599 | 99.49085 | 213.423 | 99.92894
52.33324 | 727 | 52.33324 | 908 | 213.51199 | 99.4907 | 213.472 | 99.92902
52.34637 | 653 | 52.34637 | 904 | 213.55499 | 99.49058 | 213.52299 | 99.9291
52.3595 | 687 | 52.3595 | 891 | 213.608 | 99.49043 | 213.571 | 99.92918
52.37263 | 678 | 52.37263 | 932 | 213.66701 | 99.49027 | 213.62601 | 99.92927
52.38576 | 724 | 52.38576 | 791 | 213.707 | 99.49016 | 213.679 | 99.92935
52.39889 | 758 | 52.39889 | 908 | 213.759 | 99.49002 | 213.71899 | 99.92941
52.41202 | 652 | 52.41202 | 977 | 213.81799 | 99.48986 | 213.76801 | 99.92949
52.42515 | 647 | 52.42515 | 862 | 213.862 | 99.48974 | 213.826 | 99.92958
52.43828 | 689 | 52.43828 | 926 | 213.914 | 99.4896 | 213.87601 | 99.92966
52.45141 | 675 | 52.45141 | 853 | 213.972 | 99.48944 | 213.92799 | 99.92975
52.46454 | 643 | 52.46454 | 851 | 214.028 | 99.48928 | 213.981 | 99.92983
52.47767 | 717 | 52.47767 | 913 | 214.064 | 99.48919 | 214.02499 | 99.9299
52.4908 | 680 | 52.4908 | 864 | 214.119 | 99.48903 | 214.08701 | 99.93
52.50393 | 692 | 52.50393 | 817 | 214.177 | 99.48888 | 214.13901 | 99.93008
52.51706 | 678 | 52.51706 | 849 | 214.22301 | 99.48875 | 214.183 | 99.93015
52.53019 | 697 | 52.53019 | 852 | 214.263 | 99.48864 | 214.222 | 99.93022
52.54332 | 624 | 52.54332 | 843 | 214.317 | 99.48849 | 214.27 | 99.93029
52.55645 | 696 | 52.55645 | 817 | 214.366 | 99.48836 | 214.334 | 99.93039
52.56958 | 674 | 52.56958 | 828 | 214.41901 | 99.48822 | 214.384 | 99.93047
52.58271 | 688 | 52.58271 | 895 | 214.472 | 99.48807 | 214.42599 | 99.93054
52.59584 | 677 | 52.59584 | 849 | 214.522 | 99.48794 | 214.474 | 99.93062
52.60897 | 729 | 52.60897 | 918 | 214.571 | 99.4878 | 214.52699 | 99.9307
52.6221 | 742 | 52.6221 | 831 | 214.619 | 99.48767 | 214.582 | 99.93079
52.63523 | 687 | 52.63523 | 901 | 214.66499 | 99.48755 | 214.636 | 99.93087
52.64836 | 716 | 52.64836 | 841 | 214.718 | 99.4874 | 214.683 | 99.93095
52.66149 | 794 | 52.66149 | 824 | 214.77699 | 99.48724 | 214.73599 | 99.93103
52.67462 | 780 | 52.67462 | 841 | 214.827 | 99.4871 | 214.791 | 99.93112
52.68775 | 799 | 52.68775 | 865 | 214.873 | 99.48698 | 214.842 | 99.9312
52.70088 | 758 | 52.70088 | 857 | 214.916 | 99.48686 | 214.884 | 99.93127
52.71401 | 818 | 52.71401 | 829 | 214.965 | 99.48673 | 214.935 | 99.93135
52.72714 | 787 | 52.72714 | 857 | 215.033 | 99.48655 | 214.987 | 99.93143
52.74027 | 774 | 52.74027 | 915 | 215.07401 | 99.48644 | 215.043 | 99.93152
52.7534 | 837 | 52.7534 | 819 | 215.13 | 99.48628 | 215.08299 | 99.93158
52.76653 | 818 | 52.76653 | 883 | 215.177 | 99.48616 | 215.142 | 99.93168
52.77967 | 839 | 52.77967 | 832 | 215.216 | 99.48605 | 215.19701 | 99.93176
52.7928 | 809 | 52.7928 | 911 | 215.27 | 99.48591 | 215.23801 | 99.93183
52.80593 | 820 | 52.80593 | 893 | 215.30701 | 99.4858 | 215.28799 | 99.93191
52.81906 | 794 | 52.81906 | 881 | 215.37399 | 99.48563 | 215.34399 | 99.932
52.83219 | 792 | 52.83219 | 845 | 215.422 | 99.48549 | 215.39301 | 99.93207
52.84532 | 783 | 52.84532 | 855 | 215.476 | 99.48535 | 215.448 | 99.93216
52.85845 | 763 | 52.85845 | 859 | 215.52299 | 99.48522 | 215.5 | 99.93224
52.87158 | 815 | 52.87158 | 876 | 215.57001 | 99.48509 | 215.549 | 99.93232
52.88471 | 757 | 52.88471 | 876 | 215.625 | 99.48495 | 215.597 | 99.9324
52.89784 | 780 | 52.89784 | 807 | 215.679 | 99.4848 | 215.645 | 99.93247
52.91097 | 774 | 52.91097 | 860 | 215.72501 | 99.48468 | 215.69901 | 99.93256
52.9241 | 758 | 52.9241 | 878 | 215.77901 | 99.48453 | 215.737 | 99.93262
52.93723 | 786 | 52.93723 | 896 | 215.82401 | 99.48441 | 215.795 | 99.93271
52.95036 | 761 | 52.95036 | 906 | 215.873 | 99.48428 | 215.84399 | 99.93279
52.96349 | 717 | 52.96349 | 896 | 215.923 | 99.48414 | 215.897 | 99.93287
52.97662 | 754 | 52.97662 | 872 | 215.96899 | 99.48402 | 215.929 | 99.93292
52.98975 | 720 | 52.98975 | 878 | 216.028 | 99.48386 | 215.994 | 99.93302
53.00288 | 723 | 53.00288 | 898 | 216.086 | 99.48371 | 216.047 | 99.93311
53.01601 | 759 | 53.01601 | 868 | 216.133 | 99.48358 | 216.09801 | 99.93319
53.02914 | 727 | 53.02914 | 886 | 216.17999 | 99.48346 | 216.15601 | 99.93328
53.04227 | 727 | 53.04227 | 888 | 216.23 | 99.48332 | 216.205 | 99.93336
53.0554 | 713 | 53.0554 | 896 | 216.276 | 99.4832 | 216.256 | 99.93344
53.06853 | 686 | 53.06853 | 859 | 216.32401 | 99.48307 | 216.306 | 99.93352
53.08166 | 790 | 53.08166 | 911 | 216.381 | 99.48292 | 216.338 | 99.93357
53.09479 | 725 | 53.09479 | 944 | 216.422 | 99.48281 | 216.394 | 99.93365
53.10792 | 748 | 53.10792 | 872 | 216.48199 | 99.48265 | 216.457 | 99.93375
53.12105 | 702 | 53.12105 | 926 | 216.535 | 99.48251 | 216.508 | 99.93383
53.13418 | 691 | 53.13418 | 916 | 216.577 | 99.4824 | 216.55499 | 99.93391
53.14731 | 691 | 53.14731 | 980 | 216.62399 | 99.48227 | 216.612 | 99.934
53.16044 | 686 | 53.16044 | 921 | 216.679 | 99.48213 | 216.66299 | 99.93408
53.17357 | 721 | 53.17357 | 990 | 216.72301 | 99.48201 | 216.703 | 99.93414
53.1867 | 694 | 53.1867 | 895 | 216.771 | 99.48188 | 216.76199 | 99.93423
53.19983 | 728 | 53.19983 | 926 | 216.83501 | 99.48171 | 216.81599 | 99.93432
53.21296 | 732 | 53.21296 | 865 | 216.879 | 99.48159 | 216.853 | 99.93438
53.22609 | 750 | 53.22609 | 926 | 216.93401 | 99.48145 | 216.909 | 99.93446
53.23923 | 707 | 53.23923 | 910 | 216.976 | 99.48134 | 216.967 | 99.93455
53.25236 | 741 | 53.25236 | 857 | 217.03 | 99.48119 | 217.01601 | 99.93463
53.26549 | 722 | 53.26549 | 920 | 217.084 | 99.48105 | 217.05299 | 99.93469
53.27862 | 740 | 53.27862 | 892 | 217.13499 | 99.48092 | 217.114 | 99.93478
53.29175 | 753 | 53.29175 | 936 | 217.183 | 99.48079 | 217.155 | 99.93485
53.30488 | 741 | 53.30488 | 885 | 217.229 | 99.48067 | 217.214 | 99.93494
53.31801 | 752 | 53.31801 | 885 | 217.285 | 99.48052 | 217.267 | 99.93502
53.33114 | 710 | 53.33114 | 969 | 217.33501 | 99.48039 | 217.311 | 99.93509
53.34427 | 734 | 53.34427 | 916 | 217.384 | 99.48026 | 217.366 | 99.93518
53.3574 | 770 | 53.3574 | 882 | 217.44099 | 99.48011 | 217.41299 | 99.93525
53.37053 | 763 | 53.37053 | 872 | 217.485 | 99.47999 | 217.463 | 99.93532
53.38366 | 803 | 53.38366 | 876 | 217.53799 | 99.47985 | 217.511 | 99.9354
53.39679 | 752 | 53.39679 | 880 | 217.58099 | 99.47974 | 217.565 | 99.93548
53.40992 | 788 | 53.40992 | 882 | 217.63 | 99.47961 | 217.623 | 99.93557
53.42305 | 810 | 53.42305 | 875 | 217.688 | 99.47946 | 217.659 | 99.93563
53.43618 | 737 | 53.43618 | 833 | 217.742 | 99.47932 | 217.722 | 99.93573
53.44931 | 821 | 53.44931 | 869 | 217.786 | 99.4792 | 217.76401 | 99.93579
53.46244 | 806 | 53.46244 | 871 | 217.82899 | 99.47909 | 217.82001 | 99.93587
53.47557 | 800 | 53.47557 | 891 | 217.875 | 99.47897 | 217.867 | 99.93595
53.4887 | 797 | 53.4887 | 880 | 217.931 | 99.47883 | 217.924 | 99.93604
53.50183 | 743 | 53.50183 | 890 | 217.985 | 99.47869 | 217.967 | 99.9361
53.51496 | 784 | 53.51496 | 859 | 218.03999 | 99.47854 | 218.017 | 99.93618
53.52809 | 751 | 53.52809 | 843 | 218.086 | 99.47842 | 218.05901 | 99.93625
53.54122 | 775 | 53.54122 | 866 | 218.13699 | 99.47829 | 218.116 | 99.93633
53.55435 | 778 | 53.55435 | 836 | 218.187 | 99.47816 | 218.161 | 99.9364
53.56748 | 758 | 53.56748 | 880 | 218.233 | 99.47804 | 218.215 | 99.93649
53.58061 | 777 | 53.58061 | 885 | 218.29201 | 99.47789 | 218.27 | 99.93657
53.59374 | 780 | 53.59374 | 882 | 218.334 | 99.47778 | 218.32001 | 99.93665
53.60687 | 728 | 53.60687 | 893 | 218.377 | 99.47766 | 218.364 | 99.93672
53.62 | 731 | 53.62 | 845 | 218.425 | 99.47754 | 218.416 | 99.9368
53.63313 | 759 | 53.63313 | 836 | 218.485 | 99.47739 | 218.468 | 99.93688
53.64626 | 815 | 53.64626 | 892 | 218.539 | 99.47725 | 218.51801 | 99.93695
53.65939 | 739 | 53.65939 | 848 | 218.59599 | 99.4771 | 218.56799 | 99.93703
53.67252 | 789 | 53.67252 | 852 | 218.64101 | 99.47698 | 218.621 | 99.93711
53.68565 | 751 | 53.68565 | 875 | 218.687 | 99.47686 | 218.67 | 99.93719
53.69879 | 739 | 53.69879 | 882 | 218.73801 | 99.47673 | 218.72301 | 99.93727
53.71192 | 744 | 53.71192 | 900 | 218.79601 | 99.47658 | 218.76199 | 99.93732
53.72505 | 726 | 53.72505 | 830 | 218.839 | 99.47647 | 218.80499 | 99.93739
53.73818 | 757 | 53.73818 | 929 | 218.892 | 99.47634 | 218.85899 | 99.93747
53.75131 | 780 | 53.75131 | 846 | 218.946 | 99.4762 | 218.91901 | 99.93756
53.76444 | 723 | 53.76444 | 843 | 218.991 | 99.47608 | 218.96899 | 99.93764
53.77757 | 716 | 53.77757 | 833 | 219.02901 | 99.47599 | 219.009 | 99.9377
53.7907 | 673 | 53.7907 | 871 | 219.09 | 99.47583 | 219.071 | 99.93779
53.80383 | 735 | 53.80383 | 864 | 219.14101 | 99.4757 | 219.12 | 99.93787
53.81696 | 760 | 53.81696 | 857 | 219.18401 | 99.47559 | 219.17599 | 99.93795
53.83009 | 777 | 53.83009 | 827 | 219.226 | 99.47548 | 219.22099 | 99.93802
53.84322 | 786 | 53.84322 | 878 | 219.28799 | 99.47533 | 219.265 | 99.93809
53.85635 | 759 | 53.85635 | 823 | 219.33299 | 99.47521 | 219.317 | 99.93817
53.86948 | 764 | 53.86948 | 858 | 219.392 | 99.47506 | 219.377 | 99.93826
53.88261 | 718 | 53.88261 | 857 | 219.44099 | 99.47494 | 219.414 | 99.93831
53.89574 | 748 | 53.89574 | 857 | 219.485 | 99.47482 | 219.466 | 99.93839
53.90887 | 772 | 53.90887 | 793 | 219.54401 | 99.47467 | 219.522 | 99.93848
53.922 | 774 | 53.922 | 850 | 219.595 | 99.47455 | 219.582 | 99.93857
53.93513 | 859 | 53.93513 | 878 | 219.63901 | 99.47444 | 219.62 | 99.93863
53.94826 | 735 | 53.94826 | 905 | 219.69701 | 99.47429 | 219.66901 | 99.9387
53.96139 | 759 | 53.96139 | 897 | 219.745 | 99.47417 | 219.718 | 99.93877
53.97452 | 722 | 53.97452 | 850 | 219.789 | 99.47406 | 219.76601 | 99.93884
53.98765 | 785 | 53.98765 | 869 | 219.83701 | 99.47393 | 219.808 | 99.93891
54.00078 | 765 | 54.00078 | 931 | 219.89999 | 99.47378 | 219.869 | 99.939
54.01391 | 786 | 54.01391 | 875 | 219.946 | 99.47366 | 219.916 | 99.93907
54.02704 | 796 | 54.02704 | 864 | 219.995 | 99.47354 | 219.96899 | 99.93915
54.04017 | 823 | 54.04017 | 875 | 220.04401 | 99.47341 | 220.019 | 99.93922
54.0533 | 786 | 54.0533 | 905 | 220.101 | 99.47327 | 220.077 | 99.93931
54.06643 | 851 | 54.06643 | 879 | 220.131 | 99.4732 | 220.119 | 99.93937
54.07956 | 816 | 54.07956 | 866 | 220.18201 | 99.47307 | 220.17599 | 99.93946
54.09269 | 855 | 54.09269 | 911 | 220.23599 | 99.47293 | 220.228 | 99.93953
54.10582 | 890 | 54.10582 | 870 | 220.28101 | 99.47282 | 220.276 | 99.9396
54.11895 | 893 | 54.11895 | 853 | 220.334 | 99.47269 | 220.319 | 99.93967
54.13208 | 893 | 54.13208 | 852 | 220.375 | 99.47259 | 220.377 | 99.93976
54.14521 | 954 | 54.14521 | 835 | 220.41701 | 99.47248 | 220.427 | 99.93983
54.15834 | 867 | 54.15834 | 867 | 220.47 | 99.47235 | 220.48399 | 99.93991
54.17148 | 920 | 54.17148 | 886 | 220.52901 | 99.47221 | 220.52901 | 99.93998
54.18461 | 975 | 54.18461 | 940 | 220.59 | 99.47205 | 220.58701 | 99.94007
54.19774 | 996 | 54.19774 | 871 | 220.63499 | 99.47194 | 220.634 | 99.94014
54.21087 | 960 | 54.21087 | 938 | 220.68201 | 99.47183 | 220.68201 | 99.94021
54.224 | 1033 | 54.224 | 877 | 220.73 | 99.47171 | 220.72701 | 99.94027
54.23713 | 1021 | 54.23713 | 851 | 220.778 | 99.47159 | 220.785 | 99.94036
54.25026 | 1080 | 54.25026 | 860 | 220.836 | 99.47144 | 220.823 | 99.94042
54.26339 | 1059 | 54.26339 | 897 | 220.89301 | 99.4713 | 220.87399 | 99.94049
54.27652 | 1100 | 54.27652 | 939 | 220.93201 | 99.47121 | 220.92799 | 99.94057
54.28965 | 1050 | 54.28965 | 907 | 220.989 | 99.47107 | 220.98199 | 99.94065
54.30278 | 1036 | 54.30278 | 906 | 221.035 | 99.47096 | 221.03101 | 99.94072
54.31591 | 1029 | 54.31591 | 889 | 221.09 | 99.47082 | 221.082 | 99.9408
54.32904 | 1052 | 54.32904 | 914 | 221.132 | 99.47072 | 221.13699 | 99.94088
54.34217 | 1066 | 54.34217 | 963 | 221.185 | 99.47059 | 221.187 | 99.94095
54.3553 | 1053 | 54.3553 | 928 | 221.25 | 99.47043 | 221.237 | 99.94103
54.36843 | 1046 | 54.36843 | 943 | 221.289 | 99.47033 | 221.28101 | 99.94109
54.38156 | 1106 | 54.38156 | 1010 | 221.342 | 99.47021 | 221.334 | 99.94117
54.39469 | 1092 | 54.39469 | 893 | 221.38901 | 99.47009 | 221.38699 | 99.94124
54.40782 | 1089 | 54.40782 | 996 | 221.44701 | 99.46995 | 221.44 | 99.94132
54.42095 | 1153 | 54.42095 | 937 | 221.494 | 99.46983 | 221.48599 | 99.94139
54.43408 | 1122 | 54.43408 | 946 | 221.537 | 99.46973 | 221.54201 | 99.94147
54.44721 | 1149 | 54.44721 | 941 | 221.59 | 99.4696 | 221.60001 | 99.94156
54.46034 | 1204 | 54.46034 | 1040 | 221.63699 | 99.46949 | 221.633 | 99.9416
54.47347 | 1161 | 54.47347 | 967 | 221.689 | 99.46936 | 221.681 | 99.94167
54.4866 | 1167 | 54.4866 | 999 | 221.756 | 99.4692 | 221.73599 | 99.94175
54.49973 | 1124 | 54.49973 | 949 | 221.785 | 99.46913 | 221.786 | 99.94183
54.51286 | 1146 | 54.51286 | 927 | 221.841 | 99.46899 | 221.819 | 99.94187
54.52599 | 1163 | 54.52599 | 961 | 221.879 | 99.4689 | 221.88 | 99.94196
54.53912 | 1153 | 54.53912 | 1037 | 221.929 | 99.46878 | 221.924 | 99.94203
54.55225 | 1196 | 54.55225 | 1011 | 221.98801 | 99.46864 | 221.979 | 99.94211
54.56538 | 1115 | 54.56538 | 1037 | 222.039 | 99.46852 | 222.03101 | 99.94218
54.57851 | 1165 | 54.57851 | 1111 | 222.08501 | 99.46841 | 222.08501 | 99.94226
54.59164 | 1196 | 54.59164 | 1077 | 222.13499 | 99.46829 | 222.13901 | 99.94234
54.60477 | 1215 | 54.60477 | 1169 | 222.17799 | 99.46819 | 222.183 | 99.9424
54.6179 | 1119 | 54.6179 | 1178 | 222.23399 | 99.46805 | 222.23399 | 99.94247
54.63104 | 1243 | 54.63104 | 1159 | 222.291 | 99.46792 | 222.27901 | 99.94254
54.64417 | 1205 | 54.64417 | 1196 | 222.339 | 99.4678 | 222.33 | 99.94261
54.6573 | 1214 | 54.6573 | 1191 | 222.38901 | 99.46768 | 222.39 | 99.9427
54.67043 | 1267 | 54.67043 | 1209 | 222.429 | 99.46759 | 222.436 | 99.94277
54.68356 | 1270 | 54.68356 | 1234 | 222.479 | 99.46747 | 222.48199 | 99.94283
54.69669 | 1381 | 54.69669 | 1227 | 222.53101 | 99.46735 | 222.526 | 99.94289
54.70982 | 1373 | 54.70982 | 1210 | 222.589 | 99.46721 | 222.588 | 99.94298
54.72295 | 1439 | 54.72295 | 1183 | 222.631 | 99.46711 | 222.63499 | 99.94305
54.73608 | 1392 | 54.73608 | 1150 | 222.675 | 99.46701 | 222.686 | 99.94312
54.74921 | 1413 | 54.74921 | 1160 | 222.739 | 99.46686 | 222.73399 | 99.94319
54.76234 | 1510 | 54.76234 | 1173 | 222.776 | 99.46677 | 222.782 | 99.94326
54.77547 | 1506 | 54.77547 | 1206 | 222.832 | 99.46664 | 222.83701 | 99.94334
54.7886 | 1591 | 54.7886 | 1151 | 222.884 | 99.46652 | 222.88499 | 99.94341
54.80173 | 1683 | 54.80173 | 1160 | 222.933 | 99.4664 | 222.94099 | 99.94349
54.81486 | 1741 | 54.81486 | 1203 | 222.98 | 99.46629 | 222.979 | 99.94354
54.82799 | 1848 | 54.82799 | 1251 | 223.037 | 99.46616 | 223.034 | 99.94362
54.84112 | 1921 | 54.84112 | 1181 | 223.093 | 99.46603 | 223.082 | 99.94369
54.85425 | 1900 | 54.85425 | 1245 | 223.132 | 99.46593 | 223.138 | 99.94377
54.86738 | 1919 | 54.86738 | 1219 | 223.202 | 99.46577 | 223.19 | 99.94384
54.88051 | 1913 | 54.88051 | 1265 | 223.243 | 99.46568 | 223.24001 | 99.94391
54.89364 | 1979 | 54.89364 | 1241 | 223.28799 | 99.46557 | 223.293 | 99.94399
54.90677 | 2073 | 54.90677 | 1264 | 223.334 | 99.46546 | 223.339 | 99.94405
54.9199 | 2158 | 54.9199 | 1211 | 223.381 | 99.46536 | 223.394 | 99.94413
54.93303 | 2148 | 54.93303 | 1215 | 223.439 | 99.46522 | 223.446 | 99.9442
54.94616 | 2295 | 54.94616 | 1150 | 223.492 | 99.4651 | 223.487 | 99.94426
54.95929 | 2249 | 54.95929 | 1148 | 223.53101 | 99.46501 | 223.535 | 99.94433
54.97242 | 2340 | 54.97242 | 1093 | 223.589 | 99.46487 | 223.59399 | 99.94441
54.98555 | 2412 | 54.98555 | 1125 | 223.64301 | 99.46475 | 223.638 | 99.94448
54.99868 | 2394 | 54.99868 | 1130 | 223.70599 | 99.46461 | 223.694 | 99.94455
55.01181 | 2498 | 55.01181 | 1162 | 223.74699 | 99.46451 | 223.744 | 99.94462
55.02494 | 2495 | 55.02494 | 1164 | 223.783 | 99.46443 | 223.789 | 99.94469
55.03807 | 2539 | 55.03807 | 1178 | 223.836 | 99.46431 | 223.849 | 99.94477
55.0512 | 2585 | 55.0512 | 1239 | 223.884 | 99.4642 | 223.89101 | 99.94483
55.06433 | 2628 | 55.06433 | 1227 | 223.937 | 99.46408 | 223.936 | 99.94489
55.07746 | 2609 | 55.07746 | 1233 | 223.99001 | 99.46396 | 223.979 | 99.94495
55.0906 | 2688 | 55.0906 | 1190 | 224.041 | 99.46384 | 224.024 | 99.94502
55.10373 | 2657 | 55.10373 | 1186 | 224.08299 | 99.46375 | 224.08099 | 99.9451
55.11686 | 2754 | 55.11686 | 1233 | 224.13499 | 99.46363 | 224.127 | 99.94516
55.12999 | 2686 | 55.12999 | 1172 | 224.185 | 99.46352 | 224.17999 | 99.94524
55.14312 | 2727 | 55.14312 | 1173 | 224.23 | 99.46341 | 224.235 | 99.94531
55.15625 | 2699 | 55.15625 | 1235 | 224.289 | 99.46328 | 224.29401 | 99.94539
55.16938 | 2632 | 55.16938 | 1159 | 224.334 | 99.46318 | 224.343 | 99.94546
55.18251 | 2749 | 55.18251 | 1186 | 224.382 | 99.46307 | 224.38901 | 99.94553
55.19564 | 2677 | 55.19564 | 1234 | 224.439 | 99.46294 | 224.437 | 99.94559
55.20877 | 2653 | 55.20877 | 1283 | 224.485 | 99.46284 | 224.487 | 99.94566
55.2219 | 2653 | 55.2219 | 1191 | 224.54201 | 99.46271 | 224.543 | 99.94574
55.23503 | 2563 | 55.23503 | 1198 | 224.584 | 99.46262 | 224.595 | 99.94581
55.24816 | 2647 | 55.24816 | 1167 | 224.634 | 99.4625 | 224.636 | 99.94587
55.26129 | 2574 | 55.26129 | 1159 | 224.675 | 99.46241 | 224.694 | 99.94595
55.27442 | 2524 | 55.27442 | 1153 | 224.73 | 99.46229 | 224.728 | 99.946
55.28755 | 2417 | 55.28755 | 1187 | 224.783 | 99.46217 | 224.79201 | 99.94608
55.30068 | 2449 | 55.30068 | 1155 | 224.827 | 99.46207 | 224.83299 | 99.94614
55.31381 | 2284 | 55.31381 | 1159 | 224.882 | 99.46195 | 224.89 | 99.94622
55.32694 | 2259 | 55.32694 | 1214 | 224.92799 | 99.46185 | 224.931 | 99.94628
55.34007 | 2284 | 55.34007 | 1165 | 224.98199 | 99.46173 | 224.996 | 99.94637
55.3532 | 2195 | 55.3532 | 1112 | 225.03 | 99.46162 | 225.041 | 99.94643
55.36633 | 2189 | 55.36633 | 1138 | 225.086 | 99.4615 | 225.088 | 99.94649
55.37946 | 2098 | 55.37946 | 1178 | 225.14301 | 99.46137 | 225.13499 | 99.94656
55.39259 | 2058 | 55.39259 | 1087 | 225.175 | 99.4613 | 225.186 | 99.94663
55.40572 | 1984 | 55.40572 | 1035 | 225.23199 | 99.46117 | 225.23801 | 99.9467
55.41885 | 1997 | 55.41885 | 1083 | 225.282 | 99.46106 | 225.285 | 99.94676
55.43198 | 1899 | 55.43198 | 1003 | 225.34399 | 99.46093 | 225.325 | 99.94682
55.44511 | 1946 | 55.44511 | 996 | 225.392 | 99.46082 | 225.381 | 99.94689
55.45824 | 1882 | 55.45824 | 1028 | 225.438 | 99.46072 | 225.42799 | 99.94696
55.47137 | 1875 | 55.47137 | 1078 | 225.476 | 99.46064 | 225.47501 | 99.94702
55.4845 | 1828 | 55.4845 | 1050 | 225.53799 | 99.4605 | 225.53101 | 99.9471
55.49763 | 1752 | 55.49763 | 1111 | 225.58 | 99.46041 | 225.584 | 99.94717
55.51076 | 1732 | 55.51076 | 1044 | 225.64 | 99.46028 | 225.625 | 99.94723
55.52389 | 1763 | 55.52389 | 1051 | 225.69 | 99.46017 | 225.67799 | 99.9473
55.53702 | 1697 | 55.53702 | 1095 | 225.729 | 99.46009 | 225.72501 | 99.94736
55.55015 | 1763 | 55.55015 | 940 | 225.793 | 99.45995 | 225.778 | 99.94744
55.56329 | 1691 | 55.56329 | 997 | 225.845 | 99.45984 | 225.836 | 99.94751
55.57642 | 1740 | 55.57642 | 1001 | 225.892 | 99.45973 | 225.88 | 99.94757
55.58955 | 1685 | 55.58955 | 1035 | 225.94299 | 99.45963 | 225.93401 | 99.94765
55.60268 | 1786 | 55.60268 | 1031 | 225.989 | 99.45953 | 225.992 | 99.94772
55.61581 | 1766 | 55.61581 | 1058 | 226.033 | 99.45943 | 226.037 | 99.94779
55.62894 | 1818 | 55.62894 | 1041 | 226.088 | 99.45931 | 226.089 | 99.94786
55.64207 | 1864 | 55.64207 | 1007 | 226.12399 | 99.45923 | 226.138 | 99.94792
55.6552 | 1733 | 55.6552 | 994 | 226.183 | 99.45911 | 226.186 | 99.94799
55.66833 | 1752 | 55.66833 | 957 | 226.233 | 99.459 | 226.23599 | 99.94805
55.68146 | 1816 | 55.68146 | 994 | 226.28799 | 99.45889 | 226.28799 | 99.94812
55.69459 | 1817 | 55.69459 | 961 | 226.33299 | 99.45879 | 226.341 | 99.94819
55.70772 | 1830 | 55.70772 | 1024 | 226.39 | 99.45867 | 226.375 | 99.94824
55.72085 | 1798 | 55.72085 | 1045 | 226.44 | 99.45856 | 226.44501 | 99.94834
55.73398 | 1742 | 55.73398 | 992 | 226.47 | 99.45849 | 226.483 | 99.94838
55.74711 | 1801 | 55.74711 | 1038 | 226.535 | 99.45836 | 226.535 | 99.94846
55.76024 | 1719 | 55.76024 | 1001 | 226.575 | 99.45827 | 226.58501 | 99.94852
55.77337 | 1643 | 55.77337 | 1009 | 226.64 | 99.45813 | 226.631 | 99.94858
55.7865 | 1675 | 55.7865 | 940 | 226.687 | 99.45803 | 226.677 | 99.94864
55.79963 | 1628 | 55.79963 | 972 | 226.73399 | 99.45793 | 226.73 | 99.94872
55.81276 | 1546 | 55.81276 | 915 | 226.77901 | 99.45784 | 226.791 | 99.9488
55.82589 | 1550 | 55.82589 | 920 | 226.83501 | 99.45772 | 226.84599 | 99.94887
55.83902 | 1477 | 55.83902 | 996 | 226.883 | 99.45762 | 226.875 | 99.94891
55.85215 | 1492 | 55.85215 | 962 | 226.935 | 99.45751 | 226.935 | 99.94899
55.86528 | 1482 | 55.86528 | 927 | 226.983 | 99.45741 | 226.976 | 99.94904
55.87841 | 1401 | 55.87841 | 950 | 227.034 | 99.4573 | 227.033 | 99.94912
55.89154 | 1429 | 55.89154 | 931 | 227.07401 | 99.45722 | 227.075 | 99.94917
55.90467 | 1366 | 55.90467 | 936 | 227.132 | 99.4571 | 227.12601 | 99.94924
55.9178 | 1393 | 55.9178 | 918 | 227.173 | 99.45701 | 227.18401 | 99.94932
55.93093 | 1274 | 55.93093 | 951 | 227.222 | 99.45691 | 227.22 | 99.94937
55.94406 | 1275 | 55.94406 | 896 | 227.28799 | 99.45677 | 227.27901 | 99.94944
55.95719 | 1210 | 55.95719 | 930 | 227.332 | 99.45668 | 227.33099 | 99.94951
55.97032 | 1282 | 55.97032 | 917 | 227.382 | 99.45658 | 227.384 | 99.94958
55.98345 | 1207 | 55.98345 | 910 | 227.43201 | 99.45648 | 227.43401 | 99.94965
55.99658 | 1211 | 55.99658 | 906 | 227.479 | 99.45638 | 227.48 | 99.94971
56.00971 | 1162 | 56.00971 | 916 | 227.522 | 99.45629 | 227.528 | 99.94977
56.02285 | 1141 | 56.02285 | 926 | 227.56799 | 99.45619 | 227.573 | 99.94983
56.03598 | 1146 | 56.03598 | 940 | 227.64101 | 99.45604 | 227.64 | 99.94992
56.04911 | 1171 | 56.04911 | 895 | 227.67 | 99.45598 | 227.675 | 99.94997
56.06224 | 1169 | 56.06224 | 905 | 227.718 | 99.45588 | 227.717 | 99.95002
56.07537 | 1138 | 56.07537 | 925 | 227.778 | 99.45576 | 227.78101 | 99.9501
56.0885 | 1147 | 56.0885 | 898 | 227.826 | 99.45566 | 227.82899 | 99.95017
56.10163 | 1141 | 56.10163 | 934 | 227.87601 | 99.45556 | 227.86501 | 99.95021
56.11476 | 1093 | 56.11476 | 866 | 227.92799 | 99.45546 | 227.92599 | 99.95029
56.12789 | 1115 | 56.12789 | 918 | 227.981 | 99.45535 | 227.981 | 99.95036
56.14102 | 1165 | 56.14102 | 907 | 228.034 | 99.45524 | 228.02901 | 99.95043
56.15415 | 1123 | 56.15415 | 867 | 228.069 | 99.45517 | 228.076 | 99.95049
56.16728 | 1066 | 56.16728 | 908 | 228.118 | 99.45507 | 228.133 | 99.95056
56.18041 | 1068 | 56.18041 | 889 | 228.166 | 99.45497 | 228.179 | 99.95062
56.19354 | 1132 | 56.19354 | 914 | 228.23399 | 99.45483 | 228.229 | 99.95069
56.20667 | 1120 | 56.20667 | 912 | 228.276 | 99.45475 | 228.27699 | 99.95075
56.2198 | 1124 | 56.2198 | 938 | 228.33 | 99.45464 | 228.332 | 99.95082
56.23293 | 1178 | 56.23293 | 890 | 228.37801 | 99.45454 | 228.37601 | 99.95088
56.24606 | 1134 | 56.24606 | 921 | 228.41701 | 99.45446 | 228.422 | 99.95094
56.25919 | 1133 | 56.25919 | 945 | 228.472 | 99.45435 | 228.485 | 99.95102
56.27232 | 1106 | 56.27232 | 929 | 228.52 | 99.45425 | 228.52699 | 99.95107
56.28545 | 1091 | 56.28545 | 918 | 228.57201 | 99.45415 | 228.57401 | 99.95113
56.29858 | 1144 | 56.29858 | 959 | 228.63 | 99.45403 | 228.627 | 99.9512
56.31171 | 1181 | 56.31171 | 950 | 228.675 | 99.45394 | 228.679 | 99.95127
56.32484 | 1169 | 56.32484 | 941 | 228.71899 | 99.45386 | 228.722 | 99.95132
56.33797 | 1163 | 56.33797 | 964 | 228.765 | 99.45376 | 228.77901 | 99.9514
56.3511 | 1116 | 56.3511 | 928 | 228.81599 | 99.45366 | 228.825 | 99.95146
56.36423 | 1163 | 56.36423 | 879 | 228.86501 | 99.45356 | 228.87 | 99.95151
56.37736 | 1226 | 56.37736 | 903 | 228.916 | 99.45346 | 228.931 | 99.95159
56.39049 | 1226 | 56.39049 | 917 | 228.972 | 99.45335 | 228.972 | 99.95164
56.40362 | 1205 | 56.40362 | 920 | 229.01801 | 99.45326 | 229.02 | 99.9517
56.41675 | 1238 | 56.41675 | 969 | 229.06799 | 99.45316 | 229.08299 | 99.95178
56.42988 | 1166 | 56.42988 | 920 | 229.12 | 99.45306 | 229.131 | 99.95185
56.44301 | 1162 | 56.44301 | 947 | 229.16701 | 99.45297 | 229.17999 | 99.95191
56.45614 | 1295 | 56.45614 | 933 | 229.226 | 99.45285 | 229.226 | 99.95196
56.46927 | 1194 | 56.46927 | 924 | 229.27299 | 99.45276 | 229.274 | 99.95203
56.4824 | 1238 | 56.4824 | 937 | 229.326 | 99.45265 | 229.328 | 99.95209
56.49554 | 1284 | 56.49554 | 858 | 229.37801 | 99.45255 | 229.37601 | 99.95215
56.50867 | 1341 | 56.50867 | 888 | 229.42999 | 99.45245 | 229.429 | 99.95222
56.5218 | 1312 | 56.5218 | 905 | 229.468 | 99.45237 | 229.47701 | 99.95228
56.53493 | 1335 | 56.53493 | 915 | 229.513 | 99.45228 | 229.535 | 99.95236
56.54806 | 1380 | 56.54806 | 858 | 229.569 | 99.45218 | 229.582 | 99.95242
56.56119 | 1450 | 56.56119 | 909 | 229.612 | 99.45209 | 229.627 | 99.95247
56.57432 | 1462 | 56.57432 | 883 | 229.672 | 99.45197 | 229.686 | 99.95255
56.58745 | 1440 | 56.58745 | 940 | 229.714 | 99.45189 | 229.73399 | 99.95261
56.60058 | 1516 | 56.60058 | 989 | 229.77 | 99.45178 | 229.786 | 99.95267
56.61371 | 1502 | 56.61371 | 922 | 229.812 | 99.4517 | 229.83501 | 99.95273
56.62684 | 1438 | 56.62684 | 901 | 229.873 | 99.45159 | 229.879 | 99.95279
56.63997 | 1578 | 56.63997 | 900 | 229.931 | 99.45147 | 229.92799 | 99.95285
56.6531 | 1637 | 56.6531 | 942 | 229.97099 | 99.45139 | 229.97301 | 99.95291
56.66623 | 1660 | 56.66623 | 916 | 230.01601 | 99.45131 | 230.024 | 99.95297
56.67936 | 1663 | 56.67936 | 926 | 230.071 | 99.4512 | 230.077 | 99.95304
56.69249 | 1723 | 56.69249 | 901 | 230.10699 | 99.45113 | 230.133 | 99.9531
56.70562 | 1704 | 56.70562 | 963 | 230.17 | 99.45101 | 230.17799 | 99.95316
56.71875 | 1638 | 56.71875 | 899 | 230.215 | 99.45092 | 230.235 | 99.95323
56.73188 | 1633 | 56.73188 | 947 | 230.274 | 99.45081 | 230.27699 | 99.95328
56.74501 | 1743 | 56.74501 | 910 | 230.32899 | 99.4507 | 230.32401 | 99.95334
56.75814 | 1721 | 56.75814 | 920 | 230.37801 | 99.45061 | 230.37601 | 99.95341
56.77127 | 1645 | 56.77127 | 913 | 230.414 | 99.45054 | 230.427 | 99.95347
56.7844 | 1615 | 56.7844 | 926 | 230.478 | 99.45042 | 230.47501 | 99.95353
56.79753 | 1691 | 56.79753 | 945 | 230.52 | 99.45034 | 230.53 | 99.9536
56.81066 | 1594 | 56.81066 | 946 | 230.569 | 99.45025 | 230.58099 | 99.95366
56.82379 | 1622 | 56.82379 | 943 | 230.621 | 99.45015 | 230.632 | 99.95372
56.83692 | 1685 | 56.83692 | 928 | 230.677 | 99.45004 | 230.67599 | 99.95378
56.85005 | 1578 | 56.85005 | 837 | 230.714 | 99.44998 | 230.728 | 99.95384
56.86318 | 1563 | 56.86318 | 936 | 230.77 | 99.44987 | 230.77901 | 99.9539
56.87631 | 1514 | 56.87631 | 936 | 230.82001 | 99.44977 | 230.821 | 99.95395
56.88944 | 1492 | 56.88944 | 866 | 230.87399 | 99.44967 | 230.88 | 99.95403
56.90257 | 1436 | 56.90257 | 864 | 230.92 | 99.44959 | 230.933 | 99.95409
56.9157 | 1372 | 56.9157 | 897 | 230.96899 | 99.44949 | 230.974 | 99.95414
56.92883 | 1348 | 56.92883 | 859 | 231.02 | 99.4494 | 231.026 | 99.9542
56.94196 | 1320 | 56.94196 | 905 | 231.071 | 99.4493 | 231.076 | 99.95427
56.9551 | 1295 | 56.9551 | 828 | 231.103 | 99.44924 | 231.132 | 99.95433
56.96823 | 1311 | 56.96823 | 837 | 231.16499 | 99.44913 | 231.179 | 99.95439
56.98136 | 1249 | 56.98136 | 905 | 231.214 | 99.44904 | 231.229 | 99.95445
56.99449 | 1184 | 56.99449 | 904 | 231.26801 | 99.44893 | 231.271 | 99.9545
57.00762 | 1196 | 57.00762 | 859 | 231.314 | 99.44885 | 231.315 | 99.95456
57.02075 | 1164 | 57.02075 | 900 | 231.366 | 99.44875 | 231.37199 | 99.95463
57.03388 | 1155 | 57.03388 | 837 | 231.408 | 99.44867 | 231.42101 | 99.95468
57.04701 | 1124 | 57.04701 | 891 | 231.466 | 99.44857 | 231.466 | 99.95474
57.06014 | 1073 | 57.06014 | 899 | 231.51401 | 99.44848 | 231.52499 | 99.95481
57.07327 | 1053 | 57.07327 | 883 | 231.56 | 99.44839 | 231.573 | 99.95487
57.0864 | 1140 | 57.0864 | 824 | 231.60699 | 99.4483 | 231.614 | 99.95492
57.09953 | 1025 | 57.09953 | 857 | 231.655 | 99.44821 | 231.664 | 99.95498
57.11266 | 981 | 57.11266 | 852 | 231.70599 | 99.44812 | 231.716 | 99.95504
57.12579 | 1068 | 57.12579 | 847 | 231.76601 | 99.44801 | 231.758 | 99.95509
57.13892 | 1023 | 57.13892 | 865 | 231.79601 | 99.44796 | 231.817 | 99.95516
57.15205 | 1034 | 57.15205 | 935 | 231.864 | 99.44783 | 231.868 | 99.95522
57.16518 | 980 | 57.16518 | 860 | 231.903 | 99.44776 | 231.912 | 99.95528
57.17831 | 957 | 57.17831 | 878 | 231.966 | 99.44764 | 231.964 | 99.95534
57.19144 | 926 | 57.19144 | 896 | 232.009 | 99.44757 | 232.02299 | 99.95541
57.20457 | 976 | 57.20457 | 855 | 232.056 | 99.44748 | 232.07001 | 99.95546
57.2177 | 893 | 57.2177 | 875 | 232.10699 | 99.44739 | 232.11501 | 99.95552
57.23083 | 986 | 57.23083 | 869 | 232.162 | 99.44729 | 232.166 | 99.95558
57.24396 | 967 | 57.24396 | 896 | 232.213 | 99.44719 | 232.218 | 99.95564
57.25709 | 923 | 57.25709 | 892 | 232.254 | 99.44712 | 232.263 | 99.95569
57.27022 | 931 | 57.27022 | 913 | 232.304 | 99.44703 | 232.304 | 99.95574
57.28335 | 898 | 57.28335 | 864 | 232.358 | 99.44693 | 232.36099 | 99.95581
57.29648 | 976 | 57.29648 | 916 | 232.403 | 99.44685 | 232.418 | 99.95588
57.30961 | 948 | 57.30961 | 905 | 232.455 | 99.44676 | 232.461 | 99.95593
57.32274 | 868 | 57.32274 | 928 | 232.505 | 99.44667 | 232.51401 | 99.95599
57.33587 | 893 | 57.33587 | 885 | 232.552 | 99.44658 | 232.57401 | 99.95606
57.349 | 918 | 57.349 | 810 | 232.608 | 99.44648 | 232.62399 | 99.95612
57.36213 | 889 | 57.36213 | 872 | 232.653 | 99.4464 | 232.67 | 99.95617
57.37526 | 914 | 57.37526 | 883 | 232.70399 | 99.44631 | 232.711 | 99.95622
57.38839 | 884 | 57.38839 | 850 | 232.756 | 99.44622 | 232.767 | 99.95629
57.40152 | 912 | 57.40152 | 902 | 232.804 | 99.44613 | 232.81 | 99.95634
57.41466 | 889 | 57.41466 | 881 | 232.858 | 99.44603 | 232.86 | 99.9564
57.42779 | 911 | 57.42779 | 895 | 232.901 | 99.44596 | 232.91 | 99.95646
57.44092 | 910 | 57.44092 | 920 | 232.951 | 99.44587 | 232.966 | 99.95652
57.45405 | 915 | 57.45405 | 900 | 233.00301 | 99.44577 | 233.019 | 99.95658
57.46718 | 877 | 57.46718 | 904 | 233.04601 | 99.4457 | 233.06599 | 99.95664
57.48031 | 942 | 57.48031 | 834 | 233.09599 | 99.44561 | 233.11301 | 99.95669
57.49344 | 878 | 57.49344 | 852 | 233.14101 | 99.44553 | 233.17599 | 99.95677
57.50657 | 856 | 57.50657 | 858 | 233.192 | 99.44544 | 233.224 | 99.95682
57.5197 | 826 | 57.5197 | 880 | 233.23399 | 99.44536 | 233.26199 | 99.95687
57.53283 | 882 | 57.53283 | 865 | 233.304 | 99.44524 | 233.323 | 99.95694
57.54596 | 930 | 57.54596 | 885 | 233.351 | 99.44516 | 233.36501 | 99.95699
57.55909 | 903 | 57.55909 | 893 | 233.396 | 99.44508 | 233.41901 | 99.95705
57.57222 | 860 | 57.57222 | 854 | 233.455 | 99.44498 | 233.463 | 99.9571
57.58535 | 871 | 57.58535 | 822 | 233.50301 | 99.44489 | 233.51401 | 99.95716
57.59848 | 895 | 57.59848 | 791 | 233.547 | 99.44481 | 233.56 | 99.95721
57.61161 | 903 | 57.61161 | 856 | 233.60201 | 99.44472 | 233.616 | 99.95728
57.62474 | 903 | 57.62474 | 888 | 233.653 | 99.44463 | 233.66 | 99.95733
57.63787 | 816 | 57.63787 | 844 | 233.69901 | 99.44454 | 233.72 | 99.9574
57.651 | 860 | 57.651 | 875 | 233.743 | 99.44447 | 233.771 | 99.95746
57.66413 | 914 | 57.66413 | 873 | 233.8 | 99.44437 | 233.808 | 99.9575
57.67726 | 886 | 57.67726 | 893 | 233.842 | 99.4443 | 233.862 | 99.95756
57.69039 | 902 | 57.69039 | 836 | 233.89 | 99.44421 | 233.895 | 99.9576
57.70352 | 852 | 57.70352 | 841 | 233.94501 | 99.44412 | 233.959 | 99.95767
57.71665 | 862 | 57.71665 | 842 | 233.992 | 99.44404 | 234.00101 | 99.95772
57.72978 | 885 | 57.72978 | 852 | 234.05499 | 99.44393 | 234.063 | 99.95779
57.74291 | 846 | 57.74291 | 846 | 234.095 | 99.44386 | 234.12 | 99.95786
57.75604 | 893 | 57.75604 | 879 | 234.159 | 99.44375 | 234.16499 | 99.95791
57.76917 | 920 | 57.76917 | 863 | 234.205 | 99.44367 | 234.209 | 99.95796
57.7823 | 893 | 57.7823 | 868 | 234.25101 | 99.44359 | 234.254 | 99.95801
57.79543 | 915 | 57.79543 | 885 | 234.30299 | 99.4435 | 234.31599 | 99.95808
57.80856 | 918 | 57.80856 | 900 | 234.34801 | 99.44342 | 234.366 | 99.95814
57.82169 | 914 | 57.82169 | 859 | 234.388 | 99.44335 | 234.423 | 99.9582
57.83482 | 900 | 57.83482 | 841 | 234.448 | 99.44325 | 234.47 | 99.95826
57.84795 | 917 | 57.84795 | 902 | 234.5 | 99.44316 | 234.508 | 99.9583
57.86108 | 914 | 57.86108 | 859 | 234.541 | 99.44309 | 234.552 | 99.95835
57.87421 | 927 | 57.87421 | 830 | 234.595 | 99.443 | 234.604 | 99.95841
57.88735 | 976 | 57.88735 | 876 | 234.63 | 99.44294 | 234.66 | 99.95847
57.90048 | 1033 | 57.90048 | 900 | 234.687 | 99.44284 | 234.717 | 99.95854
57.91361 | 934 | 57.91361 | 829 | 234.745 | 99.44274 | 234.763 | 99.95859
57.92674 | 943 | 57.92674 | 882 | 234.791 | 99.44267 | 234.814 | 99.95865
57.93987 | 999 | 57.93987 | 891 | 234.84399 | 99.44258 | 234.871 | 99.95871
57.953 | 1030 | 57.953 | 834 | 234.909 | 99.44246 | 234.91901 | 99.95877
57.96613 | 1021 | 57.96613 | 842 | 234.955 | 99.44239 | 234.961 | 99.95881
57.97926 | 1042 | 57.97926 | 901 | 234.993 | 99.44232 | 235.009 | 99.95887
57.99239 | 1109 | 57.99239 | 810 | 235.03799 | 99.44225 | 235.052 | 99.95892
58.00552 | 1129 | 58.00552 | 854 | 235.088 | 99.44216 | 235.099 | 99.95897
58.01865 | 1139 | 58.01865 | 923 | 235.14799 | 99.44206 | 235.151 | 99.95903
58.03178 | 1108 | 58.03178 | 875 | 235.181 | 99.44201 | 235.19501 | 99.95908
58.04491 | 1123 | 58.04491 | 858 | 235.23599 | 99.44191 | 235.254 | 99.95914
58.05804 | 1132 | 58.05804 | 874 | 235.28 | 99.44184 | 235.32201 | 99.95922
58.07117 | 1145 | 58.07117 | 832 | 235.32401 | 99.44177 | 235.362 | 99.95927
58.0843 | 1151 | 58.0843 | 938 | 235.38 | 99.44167 | 235.41 | 99.95932
58.09743 | 1145 | 58.09743 | 904 | 235.437 | 99.44158 | 235.44901 | 99.95936
58.11056 | 1086 | 58.11056 | 944 | 235.48199 | 99.4415 | 235.51401 | 99.95944
58.12369 | 1229 | 58.12369 | 912 | 235.53799 | 99.44141 | 235.56799 | 99.9595
58.13682 | 1170 | 58.13682 | 919 | 235.57899 | 99.44134 | 235.606 | 99.95954
58.14995 | 1054 | 58.14995 | 850 | 235.64 | 99.44124 | 235.661 | 99.9596
58.16308 | 1132 | 58.16308 | 856 | 235.69299 | 99.44115 | 235.71001 | 99.95966
58.17621 | 1118 | 58.17621 | 928 | 235.739 | 99.44108 | 235.76601 | 99.95972
58.18934 | 1075 | 58.18934 | 895 | 235.782 | 99.441 | 235.814 | 99.95977
58.20247 | 1074 | 58.20247 | 895 | 235.841 | 99.44091 | 235.86099 | 99.95983
58.2156 | 1065 | 58.2156 | 943 | 235.888 | 99.44083 | 235.91299 | 99.95988
58.22873 | 1031 | 58.22873 | 897 | 235.94 | 99.44074 | 235.95799 | 99.95993
58.24186 | 1040 | 58.24186 | 904 | 235.989 | 99.44066 | 235.99899 | 99.95998
58.25499 | 1011 | 58.25499 | 869 | 236.036 | 99.44059 | 236.054 | 99.96004
58.26812 | 1074 | 58.26812 | 947 | 236.076 | 99.44052 | 236.105 | 99.9601
58.28125 | 1013 | 58.28125 | 883 | 236.127 | 99.44044 | 236.15199 | 99.96015
58.29438 | 986 | 58.29438 | 904 | 236.19099 | 99.44033 | 236.19099 | 99.96019
58.30751 | 952 | 58.30751 | 913 | 236.237 | 99.44026 | 236.24899 | 99.96026
58.32064 | 928 | 58.32064 | 866 | 236.291 | 99.44017 | 236.30701 | 99.96032
58.33377 | 959 | 58.33377 | 879 | 236.32899 | 99.44011 | 236.351 | 99.96037
58.34691 | 934 | 58.34691 | 882 | 236.383 | 99.44002 | 236.39999 | 99.96043
58.36004 | 938 | 58.36004 | 891 | 236.422 | 99.43996 | 236.451 | 99.96049
58.37317 | 884 | 58.37317 | 944 | 236.47099 | 99.43988 | 236.507 | 99.96055
58.3863 | 824 | 58.3863 | 939 | 236.539 | 99.43977 | 236.55901 | 99.96061
58.39943 | 881 | 58.39943 | 938 | 236.56799 | 99.43972 | 236.604 | 99.96066
58.41256 | 854 | 58.41256 | 992 | 236.634 | 99.43961 | 236.647 | 99.9607
58.42569 | 846 | 58.42569 | 889 | 236.68201 | 99.43953 | 236.713 | 99.96078
58.43882 | 819 | 58.43882 | 941 | 236.72099 | 99.43947 | 236.74899 | 99.96082
58.45195 | 836 | 58.45195 | 902 | 236.78 | 99.43938 | 236.79401 | 99.96087
58.46508 | 827 | 58.46508 | 1001 | 236.83099 | 99.43929 | 236.845 | 99.96092
58.47821 | 817 | 58.47821 | 951 | 236.873 | 99.43923 | 236.899 | 99.96098
58.49134 | 839 | 58.49134 | 909 | 236.938 | 99.43912 | 236.95599 | 99.96105
58.50447 | 860 | 58.50447 | 909 | 236.985 | 99.43905 | 236.998 | 99.96109
58.5176 | 820 | 58.5176 | 975 | 237.039 | 99.43896 | 237.056 | 99.96116
58.53073 | 757 | 58.53073 | 984 | 237.078 | 99.4389 | 237.10001 | 99.96121
58.54386 | 872 | 58.54386 | 1021 | 237.133 | 99.43881 | 237.153 | 99.96126
58.55699 | 790 | 58.55699 | 923 | 237.177 | 99.43874 | 237.201 | 99.96132
58.57012 | 844 | 58.57012 | 936 | 237.226 | 99.43866 | 237.254 | 99.96138
58.58325 | 813 | 58.58325 | 903 | 237.276 | 99.43858 | 237.30701 | 99.96143
58.59638 | 783 | 58.59638 | 1019 | 237.33099 | 99.4385 | 237.351 | 99.96148
58.60951 | 803 | 58.60951 | 932 | 237.37801 | 99.43842 | 237.403 | 99.96154
58.62264 | 812 | 58.62264 | 985 | 237.425 | 99.43835 | 237.45599 | 99.9616
58.63577 | 823 | 58.63577 | 964 | 237.47301 | 99.43827 | 237.502 | 99.96165
58.6489 | 738 | 58.6489 | 964 | 237.519 | 99.4382 | 237.565 | 99.96172
58.66203 | 782 | 58.66203 | 935 | 237.57201 | 99.43811 | 237.604 | 99.96176
58.67516 | 800 | 58.67516 | 939 | 237.62399 | 99.43803 | 237.655 | 99.96182
58.68829 | 799 | 58.68829 | 986 | 237.668 | 99.43796 | 237.702 | 99.96187
58.70142 | 825 | 58.70142 | 999 | 237.717 | 99.43789 | 237.756 | 99.96193
58.71455 | 792 | 58.71455 | 966 | 237.756 | 99.43783 | 237.802 | 99.96198
58.72768 | 744 | 58.72768 | 931 | 237.814 | 99.43773 | 237.847 | 99.96203
58.74081 | 774 | 58.74081 | 904 | 237.87601 | 99.43764 | 237.912 | 99.9621
58.75394 | 772 | 58.75394 | 991 | 237.92 | 99.43757 | 237.953 | 99.96215
58.76707 | 795 | 58.76707 | 1007 | 237.974 | 99.43748 | 238.007 | 99.96221
58.7802 | 801 | 58.7802 | 950 | 238.02499 | 99.4374 | 238.05499 | 99.96226
58.79333 | 753 | 58.79333 | 921 | 238.065 | 99.43734 | 238.11099 | 99.96233
58.80647 | 787 | 58.80647 | 989 | 238.117 | 99.43726 | 238.14799 | 99.96237
58.8196 | 796 | 58.8196 | 907 | 238.16299 | 99.43719 | 238.19901 | 99.96242
58.83273 | 790 | 58.83273 | 977 | 238.214 | 99.43711 | 238.254 | 99.96248
58.84586 | 768 | 58.84586 | 1007 | 238.26401 | 99.43703 | 238.30299 | 99.96254
58.85899 | 807 | 58.85899 | 937 | 238.314 | 99.43696 | 238.343 | 99.96258
58.87212 | 760 | 58.87212 | 987 | 238.36099 | 99.43688 | 238.395 | 99.96264
58.88525 | 772 | 58.88525 | 1013 | 238.409 | 99.43681 | 238.44299 | 99.96269
58.89838 | 780 | 58.89838 | 973 | 238.467 | 99.43672 | 238.50999 | 99.96277
58.91151 | 767 | 58.91151 | 944 | 238.5 | 99.43667 | 238.548 | 99.96281
58.92464 | 760 | 58.92464 | 990 | 238.554 | 99.43659 | 238.597 | 99.96287
58.93777 | 800 | 58.93777 | 966 | 238.60899 | 99.4365 | 238.646 | 99.96292
58.9509 | 775 | 58.9509 | 993 | 238.659 | 99.43643 | 238.688 | 99.96296
58.96403 | 815 | 58.96403 | 936 | 238.711 | 99.43635 | 238.743 | 99.96303
58.97716 | 823 | 58.97716 | 958 | 238.75999 | 99.43627 | 238.789 | 99.96308
58.99029 | 790 | 58.99029 | 975 | 238.814 | 99.43619 | 238.843 | 99.96314
59.00342 | 770 | 59.00342 | 947 | 238.853 | 99.43613 | 238.897 | 99.9632
59.01655 | 772 | 59.01655 | 1002 | 238.908 | 99.43605 | 238.944 | 99.96325
59.02968 | 771 | 59.02968 | 925 | 238.94901 | 99.43598 | 238.989 | 99.9633
59.04281 | 829 | 59.04281 | 959 | 239.00101 | 99.43591 | 239.039 | 99.96335
59.05594 | 804 | 59.05594 | 929 | 239.065 | 99.43581 | 239.09399 | 99.96341
59.06907 | 802 | 59.06907 | 949 | 239.112 | 99.43574 | 239.14 | 99.96347
59.0822 | 791 | 59.0822 | 969 | 239.158 | 99.43567 | 239.19 | 99.96352
59.09533 | 794 | 59.09533 | 993 | 239.20799 | 99.43559 | 239.233 | 99.96357
59.10846 | 900 | 59.10846 | 947 | 239.24699 | 99.43553 | 239.28999 | 99.96363
59.12159 | 871 | 59.12159 | 993 | 239.30299 | 99.43545 | 239.345 | 99.96369
59.13472 | 799 | 59.13472 | 1017 | 239.362 | 99.43536 | 239.39 | 99.96374
59.14785 | 853 | 59.14785 | 946 | 239.408 | 99.43529 | 239.446 | 99.96381
59.16098 | 892 | 59.16098 | 955 | 239.452 | 99.43523 | 239.48599 | 99.96385
59.17411 | 828 | 59.17411 | 907 | 239.507 | 99.43514 | 239.54201 | 99.96391
59.18724 | 819 | 59.18724 | 903 | 239.561 | 99.43506 | 239.59399 | 99.96397
59.20037 | 867 | 59.20037 | 975 | 239.618 | 99.43498 | 239.634 | 99.96401
59.2135 | 922 | 59.2135 | 947 | 239.662 | 99.43491 | 239.674 | 99.96406
59.22663 | 917 | 59.22663 | 972 | 239.705 | 99.43485 | 239.739 | 99.96413
59.23976 | 849 | 59.23976 | 885 | 239.756 | 99.43477 | 239.778 | 99.96417
59.25289 | 858 | 59.25289 | 967 | 239.80499 | 99.4347 | 239.832 | 99.96423
59.26602 | 873 | 59.26602 | 964 | 239.862 | 99.43462 | 239.888 | 99.96429
59.27916 | 898 | 59.27916 | 882 | 239.908 | 99.43455 | 239.937 | 99.96435
59.29229 | 854 | 59.29229 | 939 | 239.95399 | 99.43448 | 239.989 | 99.96441
59.30542 | 916 | 59.30542 | 949 | 239.995 | 99.43442 | 240.03999 | 99.96446
59.31855 | 892 | 59.31855 | 957 | 240.05099 | 99.43434 | 240.08701 | 99.96452
59.33168 | 939 | 59.33168 | 908 | 240.112 | 99.43425 | 240.147 | 99.96458
59.34481 | 961 | 59.34481 | 886 | 240.149 | 99.43419 | 240.186 | 99.96463
59.35794 | 900 | 59.35794 | 877 | 240.19901 | 99.43412 | 240.23 | 99.96468
59.37107 | 885 | 59.37107 | 954 | 240.252 | 99.43404 | 240.282 | 99.96473
59.3842 | 900 | 59.3842 | 893 | 240.306 | 99.43396 | 240.33501 | 99.96479
59.39733 | 946 | 59.39733 | 850 | 240.341 | 99.43391 | 240.388 | 99.96485
59.41046 | 920 | 59.41046 | 913 | 240.403 | 99.43382 | 240.44299 | 99.96491
59.42359 | 947 | 59.42359 | 922 | 240.461 | 99.43374 | 240.485 | 99.96496
59.43672 | 963 | 59.43672 | 882 | 240.513 | 99.43366 | 240.535 | 99.96502
59.44985 | 936 | 59.44985 | 916 | 240.556 | 99.4336 | 240.58501 | 99.96507
59.46298 | 928 | 59.46298 | 884 | 240.608 | 99.43352 | 240.634 | 99.96513
59.47611 | 940 | 59.47611 | 902 | 240.653 | 99.43346 | 240.68201 | 99.96518
59.48924 | 988 | 59.48924 | 902 | 240.69901 | 99.43339 | 240.73199 | 99.96523
59.50237 | 978 | 59.50237 | 887 | 240.74699 | 99.43332 | 240.785 | 99.96529
59.5155 | 938 | 59.5155 | 932 | 240.79401 | 99.43325 | 240.83501 | 99.96535
59.52863 | 998 | 59.52863 | 904 | 240.847 | 99.43318 | 240.88699 | 99.96541
59.54176 | 1041 | 59.54176 | 928 | 240.89101 | 99.43311 | 240.93401 | 99.96546
59.55489 | 1028 | 59.55489 | 905 | 240.94701 | 99.43303 | 240.985 | 99.96552
59.56802 | 1064 | 59.56802 | 865 | 240.993 | 99.43297 | 241.03101 | 99.96557
59.58115 | 1024 | 59.58115 | 895 | 241.034 | 99.43291 | 241.08099 | 99.96562
59.59428 | 1036 | 59.59428 | 941 | 241.09399 | 99.43282 | 241.132 | 99.96568
59.60741 | 1069 | 59.60741 | 919 | 241.144 | 99.43275 | 241.186 | 99.96574
59.62054 | 1083 | 59.62054 | 902 | 241.186 | 99.43269 | 241.229 | 99.96579
59.63367 | 1079 | 59.63367 | 909 | 241.23199 | 99.43263 | 241.287 | 99.96585
59.6468 | 1117 | 59.6468 | 915 | 241.28799 | 99.43255 | 241.325 | 99.96589
59.65993 | 1128 | 59.65993 | 890 | 241.338 | 99.43247 | 241.379 | 99.96595
59.67306 | 1113 | 59.67306 | 877 | 241.395 | 99.43239 | 241.42799 | 99.96601
59.68619 | 1091 | 59.68619 | 955 | 241.424 | 99.43235 | 241.48399 | 99.96607
59.69932 | 1181 | 59.69932 | 949 | 241.49001 | 99.43226 | 241.521 | 99.96611
59.71245 | 1179 | 59.71245 | 989 | 241.535 | 99.4322 | 241.576 | 99.96617
59.72558 | 1269 | 59.72558 | 950 | 241.59599 | 99.43211 | 241.618 | 99.96622
59.73872 | 1230 | 59.73872 | 976 | 241.63 | 99.43206 | 241.67 | 99.96628
59.75185 | 1218 | 59.75185 | 1019 | 241.683 | 99.43199 | 241.731 | 99.96635
59.76498 | 1355 | 59.76498 | 974 | 241.74001 | 99.43191 | 241.77499 | 99.96639
59.77811 | 1258 | 59.77811 | 1031 | 241.789 | 99.43184 | 241.828 | 99.96645
59.79124 | 1325 | 59.79124 | 1003 | 241.83701 | 99.43177 | 241.87199 | 99.9665
59.80437 | 1365 | 59.80437 | 1049 | 241.883 | 99.43171 | 241.93401 | 99.96657
59.8175 | 1395 | 59.8175 | 1003 | 241.935 | 99.43163 | 241.974 | 99.96662
59.83063 | 1408 | 59.83063 | 1043 | 241.97301 | 99.43158 | 242.01801 | 99.96667
59.84376 | 1543 | 59.84376 | 1073 | 242.024 | 99.43151 | 242.073 | 99.96673
59.85689 | 1620 | 59.85689 | 1077 | 242.08099 | 99.43143 | 242.12399 | 99.96678
59.87002 | 1572 | 59.87002 | 1134 | 242.125 | 99.43137 | 242.177 | 99.96684
59.88315 | 1609 | 59.88315 | 1139 | 242.17599 | 99.4313 | 242.22501 | 99.9669
59.89628 | 1681 | 59.89628 | 1143 | 242.22501 | 99.43123 | 242.283 | 99.96696
59.90941 | 1802 | 59.90941 | 1255 | 242.274 | 99.43116 | 242.31799 | 99.967
59.92254 | 1750 | 59.92254 | 1165 | 242.315 | 99.4311 | 242.368 | 99.96706
59.93567 | 1703 | 59.93567 | 1293 | 242.381 | 99.43101 | 242.42101 | 99.96712
59.9488 | 1436 | 59.9488 | 1353 | 242.436 | 99.43094 | 242.467 | 99.96717
59.96193 | 1555 | 59.96193 | 1384 | 242.46899 | 99.43089 | 242.52299 | 99.96723
59.97506 | 1542 | 59.97506 | 1429 | 242.52299 | 99.43082 | 242.56799 | 99.96728
59.98819 | 1452 | 59.98819 | 1433 | 242.573 | 99.43075 | 242.614 | 99.96733
60.00132 | 1426 | 60.00132 | 1364 | 242.63 | 99.43067 | 242.67 | 99.96739
60.01445 | 1429 | 60.01445 | 1308 | 242.677 | 99.4306 | 242.722 | 99.96745
60.02758 | 1499 | 60.02758 | 1285 | 242.731 | 99.43053 | 242.78 | 99.96752
60.04071 | 1460 | 60.04071 | 1195 | 242.76801 | 99.43048 | 242.821 | 99.96756
60.05384 | 1552 | 60.05384 | 1194 | 242.81799 | 99.43041 | 242.88699 | 99.96764
60.06697 | 1529 | 60.06697 | 1142 | 242.862 | 99.43035 | 242.92599 | 99.96768
60.0801 | 1506 | 60.0801 | 1152 | 242.91 | 99.43029 | 242.96001 | 99.96772
60.09323 | 1548 | 60.09323 | 1222 | 242.97 | 99.4302 | 243.00999 | 99.96777
60.10636 | 1453 | 60.10636 | 1195 | 243.022 | 99.43013 | 243.06599 | 99.96784
60.11949 | 1333 | 60.11949 | 1225 | 243.06599 | 99.43007 | 243.119 | 99.9679
60.13262 | 1249 | 60.13262 | 1224 | 243.12399 | 99.43 | 243.17 | 99.96795
60.14575 | 1294 | 60.14575 | 1185 | 243.162 | 99.42994 | 243.21899 | 99.96801
60.15888 | 1275 | 60.15888 | 1176 | 243.218 | 99.42987 | 243.25101 | 99.96804
60.17201 | 1211 | 60.17201 | 1114 | 243.27499 | 99.42979 | 243.30701 | 99.9681
60.18514 | 1171 | 60.18514 | 1136 | 243.31599 | 99.42974 | 243.35201 | 99.96816
60.19827 | 1219 | 60.19827 | 1090 | 243.375 | 99.42966 | 243.418 | 99.96823
60.21141 | 1202 | 60.21141 | 1068 | 243.424 | 99.42959 | 243.455 | 99.96827
60.22454 | 1164 | 60.22454 | 1069 | 243.461 | 99.42954 | 243.50101 | 99.96832
60.23767 | 1173 | 60.23767 | 1047 | 243.519 | 99.42946 | 243.556 | 99.96838
60.2508 | 1118 | 60.2508 | 987 | 243.573 | 99.42939 | 243.60899 | 99.96844
60.26393 | 1102 | 60.26393 | 1028 | 243.61 | 99.42934 | 243.66299 | 99.9685
60.27706 | 1101 | 60.27706 | 972 | 243.66299 | 99.42927 | 243.715 | 99.96856
60.29019 | 1032 | 60.29019 | 992 | 243.716 | 99.4292 | 243.752 | 99.9686
60.30332 | 1038 | 60.30332 | 1016 | 243.76601 | 99.42913 | 243.80901 | 99.96866
60.31645 | 1034 | 60.31645 | 975 | 243.81799 | 99.42906 | 243.86501 | 99.96873
60.32958 | 1025 | 60.32958 | 993 | 243.867 | 99.429 | 243.90601 | 99.96877
60.34271 | 1002 | 60.34271 | 1014 | 243.91499 | 99.42893 | 243.952 | 99.96882
60.35584 | 1019 | 60.35584 | 968 | 243.97 | 99.42886 | 244.007 | 99.96889
60.36897 | 1001 | 60.36897 | 1038 | 244.008 | 99.42881 | 244.052 | 99.96894
60.3821 | 1017 | 60.3821 | 1049 | 244.062 | 99.42874 | 244.088 | 99.96898
60.39523 | 974 | 60.39523 | 1116 | 244.10699 | 99.42868 | 244.16 | 99.96906
60.40836 | 965 | 60.40836 | 975 | 244.157 | 99.42862 | 244.21201 | 99.96911
60.42149 | 904 | 60.42149 | 1017 | 244.209 | 99.42855 | 244.257 | 99.96916
60.43462 | 917 | 60.43462 | 993 | 244.252 | 99.42849 | 244.31 | 99.96922
60.44775 | 957 | 60.44775 | 1053 | 244.306 | 99.42842 | 244.35699 | 99.96928
60.46088 | 986 | 60.46088 | 1089 | 244.356 | 99.42835 | 244.407 | 99.96933
60.47401 | 945 | 60.47401 | 1053 | 244.399 | 99.4283 | 244.45599 | 99.96939
60.48714 | 933 | 60.48714 | 1048 | 244.45599 | 99.42822 | 244.51601 | 99.96945
60.50027 | 987 | 60.50027 | 1037 | 244.504 | 99.42816 | 244.56 | 99.9695
60.5134 | 1034 | 60.5134 | 1100 | 244.548 | 99.4281 | 244.592 | 99.96954
60.52653 | 1030 | 60.52653 | 1040 | 244.60201 | 99.42803 | 244.646 | 99.9696
60.53966 | 1012 | 60.53966 | 1038 | 244.65199 | 99.42797 | 244.7 | 99.96966
60.55279 | 940 | 60.55279 | 1031 | 244.69501 | 99.42791 | 244.752 | 99.96972
60.56592 | 1059 | 60.56592 | 1006 | 244.75 | 99.42784 | 244.79601 | 99.96977
60.57905 | 1054 | 60.57905 | 1101 | 244.80701 | 99.42777 | 244.856 | 99.96983
60.59218 | 1104 | 60.59218 | 1009 | 244.849 | 99.42771 | 244.90601 | 99.96989
60.60531 | 1146 | 60.60531 | 1035 | 244.90601 | 99.42764 | 244.95399 | 99.96994
60.61844 | 1131 | 60.61844 | 1041 | 244.959 | 99.42757 | 245 | 99.96999
60.63157 | 1076 | 60.63157 | 1068 | 245.006 | 99.42751 | 245.045 | 99.97004
60.6447 | 1080 | 60.6447 | 1038 | 245.061 | 99.42744 | 245.10899 | 99.97011
60.65783 | 1074 | 60.65783 | 1052 | 245.10699 | 99.42738 | 245.15401 | 99.97016
60.67097 | 1036 | 60.67097 | 976 | 245.14999 | 99.42732 | 245.198 | 99.97021
60.6841 | 1070 | 60.6841 | 1015 | 245.201 | 99.42726 | 245.258 | 99.97028
60.69723 | 1062 | 60.69723 | 1097 | 245.24001 | 99.42721 | 245.308 | 99.97034
60.71036 | 1063 | 60.71036 | 1065 | 245.29601 | 99.42714 | 245.34599 | 99.97038
60.72349 | 1118 | 60.72349 | 1048 | 245.35001 | 99.42707 | 245.40601 | 99.97044
60.73662 | 1047 | 60.73662 | 1055 | 245.39 | 99.42702 | 245.45399 | 99.9705
60.74975 | 976 | 60.74975 | 1032 | 245.45 | 99.42694 | 245.498 | 99.97055
60.76288 | 1032 | 60.76288 | 1012 | 245.50999 | 99.42686 | 245.547 | 99.9706
60.77601 | 1011 | 60.77601 | 1049 | 245.55701 | 99.42681 | 245.59 | 99.97065
60.78914 | 966 | 60.78914 | 1022 | 245.60699 | 99.42674 | 245.659 | 99.97073
60.80227 | 966 | 60.80227 | 970 | 245.653 | 99.42668 | 245.705 | 99.97078
60.8154 | 911 | 60.8154 | 1015 | 245.7 | 99.42662 | 245.742 | 99.97082
60.82853 | 1007 | 60.82853 | 981 | 245.748 | 99.42656 | 245.798 | 99.97088
60.84166 | 897 | 60.84166 | 966 | 245.8 | 99.4265 | 245.847 | 99.97094
60.85479 | 951 | 60.85479 | 1036 | 245.841 | 99.42645 | 245.896 | 99.97099
60.86792 | 927 | 60.86792 | 1013 | 245.895 | 99.42638 | 245.935 | 99.97103
60.88105 | 945 | 60.88105 | 1043 | 245.948 | 99.42631 | 245.994 | 99.9711
60.89418 | 926 | 60.89418 | 966 | 245.991 | 99.42626 | 246.039 | 99.97115
60.90731 | 935 | 60.90731 | 999 | 246.028 | 99.42621 | 246.091 | 99.97121
60.92044 | 926 | 60.92044 | 1051 | 246.092 | 99.42613 | 246.151 | 99.97127
60.93357 | 883 | 60.93357 | 1010 | 246.14 | 99.42607 | 246.19099 | 99.97132
60.9467 | 906 | 60.9467 | 1046 | 246.183 | 99.42602 | 246.246 | 99.97138
60.95983 | 919 | 60.95983 | 1048 | 246.24001 | 99.42595 | 246.28799 | 99.97143
60.97296 | 852 | 60.97296 | 1053 | 246.286 | 99.42589 | 246.34399 | 99.97149
60.98609 | 851 | 60.98609 | 1023 | 246.336 | 99.42583 | 246.388 | 99.97154
60.99922 | 911 | 60.99922 | 1046 | 246.38901 | 99.42576 | 246.436 | 99.97159
61.01235 | 889 | 61.01235 | 955 | 246.43201 | 99.42571 | 246.48399 | 99.97164
61.02548 | 798 | 61.02548 | 994 | 246.474 | 99.42566 | 246.534 | 99.9717
61.03861 | 890 | 61.03861 | 1035 | 246.54601 | 99.42557 | 246.58701 | 99.97176
61.05174 | 895 | 61.05174 | 1046 | 246.59 | 99.42551 | 246.63 | 99.97181
61.06487 | 799 | 61.06487 | 1038 | 246.63699 | 99.42546 | 246.677 | 99.97186
61.078 | 822 | 61.078 | 1059 | 246.675 | 99.42541 | 246.72501 | 99.97191
61.09113 | 869 | 61.09113 | 1034 | 246.72099 | 99.42535 | 246.774 | 99.97197
61.10426 | 859 | 61.10426 | 971 | 246.782 | 99.42528 | 246.832 | 99.97203
61.11739 | 851 | 61.11739 | 1085 | 246.82201 | 99.42523 | 246.884 | 99.97209
61.13053 | 877 | 61.13053 | 1017 | 246.87199 | 99.42517 | 246.92599 | 99.97214
61.14366 | 804 | 61.14366 | 1078 | 246.92599 | 99.4251 | 246.985 | 99.9722
61.15679 | 863 | 61.15679 | 1038 | 246.97501 | 99.42504 | 247.02901 | 99.97225
61.16992 | 826 | 61.16992 | 1082 | 247.02299 | 99.42498 | 247.084 | 99.97231
61.18305 | 875 | 61.18305 | 1014 | 247.08501 | 99.42491 | 247.14101 | 99.97238
61.19618 | 850 | 61.19618 | 1019 | 247.13 | 99.42485 | 247.177 | 99.97242
61.20931 | 861 | 61.20931 | 1001 | 247.179 | 99.42479 | 247.23199 | 99.97248
61.22244 | 876 | 61.22244 | 1014 | 247.22501 | 99.42474 | 247.27901 | 99.97253
61.23557 | 858 | 61.23557 | 1030 | 247.27 | 99.42468 | 247.32899 | 99.97258
61.2487 | 896 | 61.2487 | 1024 | 247.33 | 99.42461 | 247.37801 | 99.97264
61.26183 | 898 | 61.26183 | 950 | 247.37601 | 99.42456 | 247.42999 | 99.9727
61.27496 | 895 | 61.27496 | 1057 | 247.433 | 99.42449 | 247.485 | 99.97276
61.28809 | 865 | 61.28809 | 1026 | 247.48 | 99.42443 | 247.52901 | 99.97281
61.30122 | 961 | 61.30122 | 982 | 247.52901 | 99.42437 | 247.578 | 99.97286
61.31435 | 941 | 61.31435 | 1030 | 247.58701 | 99.4243 | 247.627 | 99.97292
61.32748 | 960 | 61.32748 | 1027 | 247.62601 | 99.42426 | 247.672 | 99.97297
61.34061 | 1021 | 61.34061 | 989 | 247.67799 | 99.42419 | 247.72 | 99.97302
61.35374 | 991 | 61.35374 | 993 | 247.715 | 99.42415 | 247.76601 | 99.97307
61.36687 | 903 | 61.36687 | 968 | 247.76601 | 99.42409 | 247.827 | 99.97314
61.38 | 910 | 61.38 | 973 | 247.813 | 99.42403 | 247.881 | 99.9732
61.39313 | 969 | 61.39313 | 1012 | 247.86099 | 99.42398 | 247.93401 | 99.97326
61.40626 | 986 | 61.40626 | 971 | 247.912 | 99.42391 | 247.98199 | 99.97331
61.41939 | 942 | 61.41939 | 1014 | 247.968 | 99.42385 | 248.026 | 99.97336
61.43252 | 987 | 61.43252 | 939 | 248.024 | 99.42378 | 248.077 | 99.97342
61.44565 | 939 | 61.44565 | 998 | 248.07899 | 99.42372 | 248.12801 | 99.97348
61.45878 | 960 | 61.45878 | 1002 | 248.121 | 99.42367 | 248.16901 | 99.97352
61.47191 | 981 | 61.47191 | 966 | 248.162 | 99.42362 | 248.237 | 99.9736
61.48504 | 1011 | 61.48504 | 975 | 248.22301 | 99.42355 | 248.28 | 99.97365
61.49817 | 963 | 61.49817 | 919 | 248.26601 | 99.4235 | 248.328 | 99.9737
61.5113 | 996 | 61.5113 | 958 | 248.32001 | 99.42343 | 248.379 | 99.97376
61.52443 | 952 | 61.52443 | 1022 | 248.354 | 99.42339 | 248.425 | 99.97381
61.53756 | 956 | 61.53756 | 1019 | 248.407 | 99.42333 | 248.47501 | 99.97387
61.55069 | 1023 | 61.55069 | 980 | 248.46201 | 99.42327 | 248.51601 | 99.97391
61.56382 | 1041 | 61.56382 | 1004 | 248.51199 | 99.42321 | 248.571 | 99.97397
61.57695 | 1004 | 61.57695 | 1002 | 248.58099 | 99.42313 | 248.621 | 99.97403
61.59008 | 997 | 61.59008 | 958 | 248.618 | 99.42308 | 248.683 | 99.9741
61.60322 | 1054 | 61.60322 | 932 | 248.668 | 99.42303 | 248.729 | 99.97415
61.61635 | 1007 | 61.61635 | 942 | 248.72099 | 99.42296 | 248.77299 | 99.9742
61.62948 | 1082 | 61.62948 | 1000 | 248.77 | 99.42291 | 248.819 | 99.97425
61.64261 | 1069 | 61.64261 | 946 | 248.80499 | 99.42287 | 248.879 | 99.97432
61.65574 | 1095 | 61.65574 | 988 | 248.86 | 99.4228 | 248.92101 | 99.97437
61.66887 | 1114 | 61.66887 | 960 | 248.90601 | 99.42275 | 248.98 | 99.97443
61.682 | 1104 | 61.682 | 989 | 248.959 | 99.42269 | 249.022 | 99.97448
61.69513 | 1054 | 61.69513 | 984 | 249.026 | 99.42261 | 249.05701 | 99.97452
61.70826 | 1103 | 61.70826 | 954 | 249.06 | 99.42257 | 249.117 | 99.97459
61.72139 | 1065 | 61.72139 | 978 | 249.10899 | 99.42252 | 249.168 | 99.97465
61.73452 | 1093 | 61.73452 | 957 | 249.166 | 99.42245 | 249.22301 | 99.97471
61.74765 | 1086 | 61.74765 | 969 | 249.213 | 99.4224 | 249.263 | 99.97475
61.76078 | 1095 | 61.76078 | 930 | 249.257 | 99.42235 | 249.312 | 99.97481
61.77391 | 1111 | 61.77391 | 947 | 249.30901 | 99.42229 | 249.36099 | 99.97486
61.78704 | 1194 | 61.78704 | 983 | 249.351 | 99.42224 | 249.407 | 99.97492
61.80017 | 1147 | 61.80017 | 960 | 249.407 | 99.42218 | 249.459 | 99.97498
61.8133 | 1051 | 61.8133 | 931 | 249.463 | 99.42211 | 249.519 | 99.97504
61.82643 | 1133 | 61.82643 | 934 | 249.507 | 99.42206 | 249.562 | 99.97509
61.83956 | 1131 | 61.83956 | 933 | 249.562 | 99.422 | 249.61301 | 99.97515
61.85269 | 1110 | 61.85269 | 942 | 249.61501 | 99.42194 | 249.66901 | 99.97521
61.86582 | 1112 | 61.86582 | 982 | 249.658 | 99.42189 | 249.72 | 99.97527
61.87895 | 1169 | 61.87895 | 946 | 249.702 | 99.42184 | 249.765 | 99.97532
61.89208 | 1077 | 61.89208 | 980 | 249.756 | 99.42178 | 249.819 | 99.97538
61.90521 | 1066 | 61.90521 | 948 | 249.80099 | 99.42173 | 249.86501 | 99.97544
61.91834 | 1127 | 61.91834 | 995 | 249.869 | 99.42166 | 249.911 | 99.97549
61.93147 | 1078 | 61.93147 | 942 | 249.91 | 99.42161 | 249.95599 | 99.97554
61.9446 | 1175 | 61.9446 | 1032 | 249.959 | 99.42156 | 250.00999 | 99.9756
61.95773 | 1113 | 61.95773 | 943 | 250.015 | 99.42149 | 250.05299 | 99.97565
61.97086 | 1138 | 61.97086 | 982 | 250.06799 | 99.42143 | 250.116 | 99.97572
61.98399 | 1142 | 61.98399 | 986 | 250.10699 | 99.42139 | 250.14799 | 99.97576
61.99712 | 1174 | 61.99712 | 965 | 250.142 | 99.42135 | 250.214 | 99.97583
62.01025 | 1202 | 62.01025 | 984 | 250.203 | 99.42129 | 250.257 | 99.97588
62.02338 | 1173 | 62.02338 | 941 | 250.269 | 99.42121 | 250.306 | 99.97594
62.03651 | 1278 | 62.03651 | 1008 | 250.306 | 99.42117 | 250.356 | 99.976
62.04964 | 1301 | 62.04964 | 922 | 250.345 | 99.42113 | 250.40601 | 99.97605
62.06278 | 1370 | 62.06278 | 967 | 250.40401 | 99.42106 | 250.45399 | 99.97611
62.07591 | 1299 | 62.07591 | 954 | 250.446 | 99.42102 | 250.51199 | 99.97617
62.08904 | 1392 | 62.08904 | 983 | 250.496 | 99.42096 | 250.558 | 99.97623
62.10217 | 1467 | 62.10217 | 901 | 250.545 | 99.42091 | 250.60899 | 99.97629
62.1153 | 1628 | 62.1153 | 967 | 250.597 | 99.42085 | 250.655 | 99.97634
62.12843 | 1648 | 62.12843 | 879 | 250.63699 | 99.42081 | 250.71001 | 99.9764
62.14156 | 1753 | 62.14156 | 896 | 250.687 | 99.42075 | 250.752 | 99.97645
62.15469 | 1816 | 62.15469 | 945 | 250.735 | 99.4207 | 250.799 | 99.9765
62.16782 | 1831 | 62.16782 | 944 | 250.802 | 99.42063 | 250.856 | 99.97657
62.18095 | 2019 | 62.18095 | 955 | 250.85699 | 99.42057 | 250.90601 | 99.97663
62.19408 | 2098 | 62.19408 | 904 | 250.88901 | 99.42053 | 250.951 | 99.97668
62.20721 | 2141 | 62.20721 | 918 | 250.94299 | 99.42048 | 251.002 | 99.97674
62.22034 | 2186 | 62.22034 | 916 | 250.99699 | 99.42042 | 251.04601 | 99.97679
62.23347 | 2259 | 62.23347 | 834 | 251.032 | 99.42038 | 251.103 | 99.97685
62.2466 | 2266 | 62.2466 | 933 | 251.08701 | 99.42032 | 251.149 | 99.97691
62.25973 | 2244 | 62.25973 | 851 | 251.13 | 99.42027 | 251.2 | 99.97697
62.27286 | 2179 | 62.27286 | 940 | 251.19099 | 99.42021 | 251.25301 | 99.97703
62.28599 | 2247 | 62.28599 | 891 | 251.246 | 99.42015 | 251.306 | 99.97709
62.29912 | 2208 | 62.29912 | 919 | 251.291 | 99.4201 | 251.351 | 99.97714
62.31225 | 2158 | 62.31225 | 921 | 251.34599 | 99.42004 | 251.388 | 99.97718
62.32538 | 2198 | 62.32538 | 930 | 251.397 | 99.41999 | 251.444 | 99.97725
62.33851 | 2264 | 62.33851 | 869 | 251.437 | 99.41994 | 251.5 | 99.97731
62.35164 | 2259 | 62.35164 | 953 | 251.48599 | 99.41989 | 251.547 | 99.97737
62.36477 | 2098 | 62.36477 | 906 | 251.533 | 99.41984 | 251.584 | 99.97741
62.3779 | 2239 | 62.3779 | 959 | 251.59 | 99.41978 | 251.642 | 99.97748
62.39103 | 2090 | 62.39103 | 880 | 251.642 | 99.41973 | 251.692 | 99.97753
62.40416 | 2012 | 62.40416 | 894 | 251.689 | 99.41968 | 251.75101 | 99.9776
62.41729 | 1918 | 62.41729 | 923 | 251.739 | 99.41962 | 251.791 | 99.97765
62.43042 | 1744 | 62.43042 | 964 | 251.78 | 99.41958 | 251.842 | 99.97771
62.44355 | 1703 | 62.44355 | 894 | 251.828 | 99.41953 | 251.899 | 99.97777
62.45668 | 1638 | 62.45668 | 967 | 251.884 | 99.41947 | 251.944 | 99.97783
62.46981 | 1586 | 62.46981 | 911 | 251.931 | 99.41942 | 251.99699 | 99.97789
62.48294 | 1485 | 62.48294 | 921 | 251.97501 | 99.41938 | 252.037 | 99.97793
62.49607 | 1403 | 62.49607 | 927 | 252.034 | 99.41931 | 252.086 | 99.97799
62.5092 | 1423 | 62.5092 | 910 | 252.084 | 99.41926 | 252.147 | 99.97806
62.52234 | 1339 | 62.52234 | 916 | 252.138 | 99.41921 | 252.207 | 99.97813
62.53547 | 1374 | 62.53547 | 850 | 252.19501 | 99.41915 | 252.244 | 99.97818
62.5486 | 1272 | 62.5486 | 905 | 252.23399 | 99.41911 | 252.29401 | 99.97823
62.56173 | 1234 | 62.56173 | 944 | 252.27499 | 99.41906 | 252.343 | 99.97829
62.57486 | 1143 | 62.57486 | 870 | 252.326 | 99.41901 | 252.39799 | 99.97835
62.58799 | 1134 | 62.58799 | 916 | 252.38 | 99.41895 | 252.44701 | 99.97841
62.60112 | 1086 | 62.60112 | 930 | 252.436 | 99.4189 | 252.493 | 99.97846
62.61425 | 1059 | 62.61425 | 923 | 252.485 | 99.41884 | 252.54401 | 99.97853
62.62738 | 985 | 62.62738 | 874 | 252.532 | 99.4188 | 252.599 | 99.97859
62.64051 | 932 | 62.64051 | 927 | 252.58501 | 99.41874 | 252.631 | 99.97862
62.65364 | 960 | 62.65364 | 925 | 252.631 | 99.41869 | 252.69 | 99.97869
62.66677 | 892 | 62.66677 | 921 | 252.67999 | 99.41864 | 252.73801 | 99.97875
62.6799 | 875 | 62.6799 | 901 | 252.722 | 99.4186 | 252.78799 | 99.97881
62.69303 | 900 | 62.69303 | 961 | 252.77499 | 99.41855 | 252.847 | 99.97888
62.70616 | 774 | 62.70616 | 917 | 252.82401 | 99.4185 | 252.89999 | 99.97894
62.71929 | 849 | 62.71929 | 893 | 252.882 | 99.41844 | 252.942 | 99.97899
62.73242 | 878 | 62.73242 | 895 | 252.92999 | 99.41839 | 252.98199 | 99.97904
62.74555 | 770 | 62.74555 | 905 | 252.979 | 99.41834 | 253.032 | 99.9791
62.75868 | 847 | 62.75868 | 900 | 253.03101 | 99.41829 | 253.08299 | 99.97915
62.77181 | 830 | 62.77181 | 956 | 253.075 | 99.41824 | 253.133 | 99.97921
62.78494 | 807 | 62.78494 | 941 | 253.123 | 99.4182 | 253.186 | 99.97928
62.79807 | 781 | 62.79807 | 973 | 253.168 | 99.41815 | 253.23599 | 99.97933
62.8112 | 810 | 62.8112 | 932 | 253.233 | 99.41808 | 253.27901 | 99.97939
62.82433 | 811 | 62.82433 | 937 | 253.282 | 99.41804 | 253.34 | 99.97946
62.83746 | 771 | 62.83746 | 932 | 253.321 | 99.418 | 253.39 | 99.97952
62.85059 | 799 | 62.85059 | 924 | 253.377 | 99.41794 | 253.429 | 99.97956
62.86372 | 757 | 62.86372 | 883 | 253.425 | 99.41789 | 253.481 | 99.97962
62.87685 | 777 | 62.87685 | 938 | 253.467 | 99.41785 | 253.53101 | 99.97968
62.88998 | 776 | 62.88998 | 883 | 253.532 | 99.41778 | 253.584 | 99.97975
62.90311 | 775 | 62.90311 | 914 | 253.57899 | 99.41774 | 253.638 | 99.97981
62.91624 | 781 | 62.91624 | 899 | 253.63 | 99.41769 | 253.686 | 99.97987
62.92937 | 757 | 62.92937 | 982 | 253.67 | 99.41765 | 253.724 | 99.97991
62.9425 | 748 | 62.9425 | 936 | 253.718 | 99.4176 | 253.77499 | 99.97997
62.95563 | 775 | 62.95563 | 952 | 253.774 | 99.41755 | 253.826 | 99.98003
62.96876 | 792 | 62.96876 | 936 | 253.819 | 99.4175 | 253.87199 | 99.98009
62.98189 | 818 | 62.98189 | 969 | 253.87399 | 99.41745 | 253.925 | 99.98015
62.99503 | 782 | 62.99503 | 973 | 253.91901 | 99.4174 | 253.97701 | 99.98021
63.00816 | 751 | 63.00816 | 948 | 253.97 | 99.41736 | 254.037 | 99.98028
63.02129 | 764 | 63.02129 | 933 | 254.028 | 99.4173 | 254.071 | 99.98032
63.03442 | 814 | 63.03442 | 927 | 254.078 | 99.41725 | 254.127 | 99.98039
63.04755 | 814 | 63.04755 | 946 | 254.12 | 99.41721 | 254.17799 | 99.98045
63.06068 | 805 | 63.06068 | 958 | 254.17999 | 99.41715 | 254.22301 | 99.9805
63.07381 | 796 | 63.07381 | 962 | 254.22501 | 99.41711 | 254.27299 | 99.98056
63.08694 | 815 | 63.08694 | 956 | 254.282 | 99.41705 | 254.314 | 99.98061
63.10007 | 796 | 63.10007 | 1015 | 254.33 | 99.417 | 254.367 | 99.98068
63.1132 | 781 | 63.1132 | 1002 | 254.37399 | 99.41696 | 254.407 | 99.98072
63.12633 | 863 | 63.12633 | 1018 | 254.433 | 99.4169 | 254.461 | 99.98079
63.13946 | 893 | 63.13946 | 921 | 254.487 | 99.41685 | 254.51401 | 99.98085
63.15259 | 823 | 63.15259 | 968 | 254.52 | 99.41682 | 254.57001 | 99.98092
63.16572 | 741 | 63.16572 | 972 | 254.562 | 99.41678 | 254.618 | 99.98098
63.17885 | 829 | 63.17885 | 997 | 254.61099 | 99.41674 | 254.66299 | 99.98103
63.19198 | 867 | 63.19198 | 1018 | 254.664 | 99.41669 | 254.705 | 99.98108
63.20511 | 871 | 63.20511 | 1004 | 254.728 | 99.41662 | 254.76801 | 99.98116
63.21824 | 816 | 63.21824 | 1002 | 254.767 | 99.41659 | 254.81799 | 99.98122
63.23137 | 844 | 63.23137 | 1037 | 254.814 | 99.41654 | 254.87801 | 99.98129
63.2445 | 867 | 63.2445 | 1037 | 254.858 | 99.4165 | 254.92101 | 99.98134
63.25763 | 863 | 63.25763 | 1065 | 254.912 | 99.41645 | 254.97301 | 99.9814
63.27076 | 831 | 63.27076 | 1006 | 254.95599 | 99.41641 | 255.015 | 99.98145
63.28389 | 882 | 63.28389 | 1016 | 255.013 | 99.41635 | 255.065 | 99.98151
63.29702 | 866 | 63.29702 | 1123 | 255.065 | 99.41631 | 255.123 | 99.98158
63.31015 | 907 | 63.31015 | 1029 | 255.12399 | 99.41625 | 255.17799 | 99.98165
63.32328 | 864 | 63.32328 | 1044 | 255.16 | 99.41622 | 255.222 | 99.9817
63.33641 | 904 | 63.33641 | 996 | 255.21001 | 99.41617 | 255.26801 | 99.98176
63.34954 | 925 | 63.34954 | 1025 | 255.256 | 99.41613 | 255.31799 | 99.98182
63.36267 | 796 | 63.36267 | 1051 | 255.313 | 99.41607 | 255.36501 | 99.98187
63.3758 | 801 | 63.3758 | 1026 | 255.37199 | 99.41602 | 255.412 | 99.98193
63.38893 | 840 | 63.38893 | 1039 | 255.41901 | 99.41597 | 255.463 | 99.98199
63.40206 | 856 | 63.40206 | 1007 | 255.461 | 99.41594 | 255.50999 | 99.98205
63.41519 | 842 | 63.41519 | 1033 | 255.515 | 99.41589 | 255.569 | 99.98212
63.42832 | 837 | 63.42832 | 1027 | 255.57001 | 99.41583 | 255.605 | 99.98216
63.44145 | 850 | 63.44145 | 1039 | 255.621 | 99.41579 | 255.668 | 99.98224
63.45459 | 863 | 63.45459 | 1005 | 255.65601 | 99.41576 | 255.715 | 99.98229
63.46772 | 841 | 63.46772 | 996 | 255.71001 | 99.41571 | 255.758 | 99.98235
63.48085 | 833 | 63.48085 | 1011 | 255.761 | 99.41566 | 255.80499 | 99.9824
63.49398 | 844 | 63.49398 | 1000 | 255.81 | 99.41562 | 255.86501 | 99.98248
63.50711 | 877 | 63.50711 | 940 | 255.855 | 99.41557 | 255.905 | 99.98253
63.52024 | 829 | 63.52024 | 952 | 255.895 | 99.41554 | 255.97099 | 99.98261
63.53337 | 813 | 63.53337 | 1017 | 255.961 | 99.41548 | 256.017 | 99.98266
63.5465 | 829 | 63.5465 | 973 | 256.01001 | 99.41543 | 256.05301 | 99.98271
63.55963 | 829 | 63.55963 | 990 | 256.05801 | 99.41539 | 256.112 | 99.98278
63.57276 | 835 | 63.57276 | 999 | 256.104 | 99.41535 | 256.16199 | 99.98284
63.58589 | 845 | 63.58589 | 998 | 256.15701 | 99.4153 | 256.19901 | 99.98288
63.59902 | 835 | 63.59902 | 957 | 256.207 | 99.41526 | 256.25699 | 99.98295
63.61215 | 888 | 63.61215 | 967 | 256.25101 | 99.41522 | 256.29599 | 99.983
63.62528 | 874 | 63.62528 | 967 | 256.297 | 99.41517 | 256.358 | 99.98308
63.63841 | 911 | 63.63841 | 928 | 256.34799 | 99.41513 | 256.41299 | 99.98314
63.65154 | 898 | 63.65154 | 927 | 256.39499 | 99.41509 | 256.448 | 99.98319
63.66467 | 923 | 63.66467 | 959 | 256.45401 | 99.41504 | 256.50299 | 99.98325
63.6778 | 914 | 63.6778 | 941 | 256.505 | 99.41499 | 256.56 | 99.98332
63.69093 | 960 | 63.69093 | 902 | 256.564 | 99.41494 | 256.59601 | 99.98337
63.70406 | 922 | 63.70406 | 970 | 256.60501 | 99.4149 | 256.65799 | 99.98344
63.71719 | 931 | 63.71719 | 948 | 256.65201 | 99.41486 | 256.69901 | 99.98349
63.73032 | 979 | 63.73032 | 877 | 256.69699 | 99.41482 | 256.75201 | 99.98356
63.74345 | 994 | 63.74345 | 1024 | 256.75699 | 99.41477 | 256.80801 | 99.98363
63.75658 | 986 | 63.75658 | 934 | 256.80301 | 99.41473 | 256.84799 | 99.98368
63.76971 | 1004 | 63.76971 | 909 | 256.85901 | 99.41468 | 256.90302 | 99.98374
63.78284 | 1020 | 63.78284 | 976 | 256.89999 | 99.41464 | 256.953 | 99.98381
63.79597 | 1002 | 63.79597 | 1004 | 256.95401 | 99.4146 | 257.00699 | 99.98387
63.8091 | 1017 | 63.8091 | 1005 | 257.01001 | 99.41455 | 257.04901 | 99.98392
63.82223 | 1016 | 63.82223 | 952 | 257.056 | 99.41451 | 257.09601 | 99.98398
63.83536 | 1122 | 63.83536 | 930 | 257.10699 | 99.41446 | 257.15201 | 99.98405
63.84849 | 1089 | 63.84849 | 955 | 257.138 | 99.41444 | 257.19699 | 99.98411
63.86162 | 1116 | 63.86162 | 943 | 257.198 | 99.41439 | 257.255 | 99.98418
63.87475 | 1115 | 63.87475 | 944 | 257.23901 | 99.41435 | 257.302 | 99.98424
63.88788 | 1118 | 63.88788 | 902 | 257.29099 | 99.41431 | 257.349 | 99.98429
63.90101 | 1140 | 63.90101 | 973 | 257.341 | 99.41426 | 257.39001 | 99.98435
63.91414 | 1210 | 63.91414 | 962 | 257.396 | 99.41422 | 257.439 | 99.98441
63.92728 | 1241 | 63.92728 | 980 | 257.43399 | 99.41418 | 257.496 | 99.98448
63.94041 | 1149 | 63.94041 | 995 | 257.48801 | 99.41414 | 257.54501 | 99.98454
63.95354 | 1163 | 63.95354 | 989 | 257.54199 | 99.41409 | 257.59299 | 99.9846
63.96667 | 1084 | 63.96667 | 1019 | 257.599 | 99.41404 | 257.642 | 99.98466
63.9798 | 1119 | 63.9798 | 1013 | 257.64099 | 99.41401 | 257.689 | 99.98472
63.99293 | 1169 | 63.99293 | 946 | 257.681 | 99.41398 | 257.75201 | 99.98479
64.00606 | 1179 | 64.00606 | 1055 | 257.73499 | 99.41393 | 257.79199 | 99.98484
64.01919 | 1137 | 64.01919 | 1045 | 257.793 | 99.41388 | 257.849 | 99.98491
64.03232 | 1106 | 64.03232 | 1035 | 257.84399 | 99.41384 | 257.89899 | 99.98497
64.04545 | 1152 | 64.04545 | 994 | 257.892 | 99.4138 | 257.94 | 99.98503
64.05858 | 1201 | 64.05858 | 1018 | 257.939 | 99.41376 | 257.991 | 99.98509
64.07171 | 1110 | 64.07171 | 1098 | 257.987 | 99.41372 | 258.04599 | 99.98516
64.08484 | 1094 | 64.08484 | 1049 | 258.048 | 99.41367 | 258.09299 | 99.98522
64.09797 | 1062 | 64.09797 | 1018 | 258.09399 | 99.41363 | 258.147 | 99.98528
64.1111 | 1125 | 64.1111 | 1008 | 258.133 | 99.4136 | 258.19901 | 99.98535
64.12423 | 1027 | 64.12423 | 1020 | 258.189 | 99.41355 | 258.245 | 99.98541
64.13736 | 1084 | 64.13736 | 1017 | 258.228 | 99.41352 | 258.29501 | 99.98547
64.15049 | 1055 | 64.15049 | 1017 | 258.28299 | 99.41348 | 258.33701 | 99.98552
64.16362 | 1133 | 64.16362 | 1007 | 258.34601 | 99.41343 | 258.39401 | 99.98559
64.17675 | 1074 | 64.17675 | 1000 | 258.38599 | 99.41339 | 258.43701 | 99.98564
64.18988 | 1037 | 64.18988 | 1015 | 258.444 | 99.41335 | 258.49399 | 99.98572
64.20301 | 1101 | 64.20301 | 1006 | 258.504 | 99.4133 | 258.539 | 99.98577
64.21614 | 1010 | 64.21614 | 1043 | 258.54401 | 99.41327 | 258.59201 | 99.98584
64.22927 | 956 | 64.22927 | 963 | 258.603 | 99.41322 | 258.647 | 99.98591
64.2424 | 1005 | 64.2424 | 968 | 258.63199 | 99.4132 | 258.68799 | 99.98596
64.25553 | 1018 | 64.25553 | 997 | 258.68301 | 99.41315 | 258.74301 | 99.98603
64.26866 | 1017 | 64.26866 | 994 | 258.73199 | 99.41312 | 258.79099 | 99.98609
64.28179 | 966 | 64.28179 | 1060 | 258.784 | 99.41307 | 258.83499 | 99.98614
64.29492 | 952 | 64.29492 | 1054 | 258.82199 | 99.41304 | 258.88599 | 99.9862
64.30805 | 969 | 64.30805 | 983 | 258.86899 | 99.41301 | 258.94 | 99.98627
64.32118 | 917 | 64.32118 | 937 | 258.92401 | 99.41296 | 258.995 | 99.98634
64.33431 | 908 | 64.33431 | 956 | 258.978 | 99.41292 | 259.03699 | 99.98639
64.34744 | 932 | 64.34744 | 965 | 259.021 | 99.41289 | 259.09399 | 99.98646
64.36057 | 876 | 64.36057 | 1006 | 259.07401 | 99.41285 | 259.13 | 99.98651
64.3737 | 877 | 64.3737 | 1021 | 259.12 | 99.41281 | 259.18799 | 99.98658
64.38684 | 872 | 64.38684 | 985 | 259.173 | 99.41277 | 259.23499 | 99.98664
64.39997 | 854 | 64.39997 | 986 | 259.211 | 99.41274 | 259.29099 | 99.98671
64.4131 | 883 | 64.4131 | 989 | 259.26199 | 99.4127 | 259.34 | 99.98677
64.42623 | 865 | 64.42623 | 1040 | 259.315 | 99.41266 | 259.39001 | 99.98683
64.43936 | 827 | 64.43936 | 949 | 259.379 | 99.41261 | 259.431 | 99.98689
64.45249 | 867 | 64.45249 | 1047 | 259.427 | 99.41257 | 259.492 | 99.98696
64.46562 | 859 | 64.46562 | 997 | 259.483 | 99.41253 | 259.52701 | 99.987
64.47875 | 885 | 64.47875 | 963 | 259.52701 | 99.4125 | 259.58401 | 99.98708
64.49188 | 852 | 64.49188 | 979 | 259.57501 | 99.41246 | 259.63199 | 99.98714
64.50501 | 880 | 64.50501 | 1001 | 259.61801 | 99.41243 | 259.68201 | 99.9872
64.51814 | 829 | 64.51814 | 1039 | 259.66901 | 99.41239 | 259.73599 | 99.98727
64.53127 | 852 | 64.53127 | 980 | 259.707 | 99.41236 | 259.76599 | 99.9873
64.5444 | 854 | 64.5444 | 967 | 259.75299 | 99.41232 | 259.83099 | 99.98739
64.55753 | 801 | 64.55753 | 1034 | 259.80499 | 99.41228 | 259.88 | 99.98745
64.57066 | 856 | 64.57066 | 1076 | 259.867 | 99.41224 | 259.91699 | 99.98749
64.58379 | 802 | 64.58379 | 1054 | 259.91699 | 99.4122 | 259.97198 | 99.98756
64.59692 | 854 | 64.59692 | 1104 | 259.96701 | 99.41216 | 260.01901 | 99.98762
64.61005 | 824 | 64.61005 | 1092 | 260.01099 | 99.41213 | 260.08301 | 99.9877
64.62318 | 807 | 64.62318 | 1099 | 260.07501 | 99.41208 | 260.13 | 99.98776
64.63631 | 776 | 64.63631 | 1136 | 260.11499 | 99.41205 | 260.172 | 99.98781
64.64944 | 821 | 64.64944 | 1135 | 260.168 | 99.41201 | 260.22699 | 99.98788
64.66257 | 787 | 64.66257 | 1187 | 260.22699 | 99.41197 | 260.276 | 99.98794
64.6757 | 854 | 64.6757 | 1218 | 260.276 | 99.41193 | 260.323 | 99.988
64.68883 | 789 | 64.68883 | 1238 | 260.311 | 99.41191 | 260.366 | 99.98805
64.70196 | 759 | 64.70196 | 1210 | 260.35599 | 99.41188 | 260.42099 | 99.98812
64.71509 | 794 | 64.71509 | 1247 | 260.41 | 99.41184 | 260.47198 | 99.98819
64.72822 | 781 | 64.72822 | 1241 | 260.45099 | 99.41181 | 260.534 | 99.98827
64.74135 | 824 | 64.74135 | 1232 | 260.505 | 99.41177 | 260.57401 | 99.98832
64.75448 | 767 | 64.75448 | 1278 | 260.569 | 99.41172 | 260.62701 | 99.98838
64.76761 | 784 | 64.76761 | 1189 | 260.60501 | 99.41169 | 260.673 | 99.98844
64.78074 | 805 | 64.78074 | 1208 | 260.651 | 99.41166 | 260.72699 | 99.98851
64.79387 | 776 | 64.79387 | 1167 | 260.69601 | 99.41163 | 260.77499 | 99.98857
64.807 | 798 | 64.807 | 1253 | 260.74899 | 99.41159 | 260.815 | 99.98862
64.82013 | 804 | 64.82013 | 1229 | 260.79901 | 99.41156 | 260.867 | 99.98868
64.83326 | 805 | 64.83326 | 1189 | 260.85101 | 99.41152 | 260.92599 | 99.98876
64.8464 | 798 | 64.8464 | 1161 | 260.90701 | 99.41148 | 260.98001 | 99.98883
64.85953 | 848 | 64.85953 | 1170 | 260.94901 | 99.41145 | 261.01801 | 99.98887
64.87266 | 837 | 64.87266 | 1113 | 261.00101 | 99.41141 | 261.06601 | 99.98893
64.88579 | 822 | 64.88579 | 1111 | 261.043 | 99.41138 | 261.10999 | 99.98899
64.89892 | 833 | 64.89892 | 1117 | 261.091 | 99.41135 | 261.16501 | 99.98906
64.91205 | 860 | 64.91205 | 1163 | 261.14499 | 99.41131 | 261.21201 | 99.98912
64.92518 | 920 | 64.92518 | 1187 | 261.194 | 99.41128 | 261.267 | 99.98918
64.93831 | 867 | 64.93831 | 1119 | 261.24701 | 99.41124 | 261.323 | 99.98925
64.95144 | 878 | 64.95144 | 1100 | 261.28799 | 99.41121 | 261.362 | 99.9893
64.96457 | 899 | 64.96457 | 1080 | 261.35101 | 99.41117 | 261.41101 | 99.98936
64.9777 | 862 | 64.9777 | 1058 | 261.40302 | 99.41113 | 261.466 | 99.98943
64.99083 | 999 | 64.99083 | 1072 | 261.42999 | 99.41111 | 261.5 | 99.98948
65.00396 | 964 | 65.00396 | 1046 | 261.509 | 99.41106 | 261.55801 | 99.98955
65.01709 | 1027 | 65.01709 | 989 | 261.54999 | 99.41103 | 261.603 | 99.98961
65.03022 | 1059 | 65.03022 | 995 | 261.591 | 99.41101 | 261.655 | 99.98967
65.04335 | 994 | 65.04335 | 967 | 261.63501 | 99.41097 | 261.724 | 99.98976
65.05648 | 1103 | 65.05648 | 1031 | 261.69501 | 99.41093 | 261.75601 | 99.9898
65.06961 | 1222 | 65.06961 | 1023 | 261.75 | 99.4109 | 261.80099 | 99.98985
65.08274 | 1245 | 65.08274 | 1003 | 261.79001 | 99.41087 | 261.84799 | 99.98991
65.09587 | 1231 | 65.09587 | 1051 | 261.83401 | 99.41084 | 261.90701 | 99.98999
65.109 | 1308 | 65.109 | 1005 | 261.88501 | 99.41081 | 261.957 | 99.99005
65.12213 | 1230 | 65.12213 | 1008 | 261.94 | 99.41077 | 262.009 | 99.99011
65.13526 | 1267 | 65.13526 | 1040 | 261.99399 | 99.41073 | 262.048 | 99.99016
65.14839 | 1286 | 65.14839 | 993 | 262.04001 | 99.4107 | 262.10199 | 99.99023
65.16152 | 1243 | 65.16152 | 1039 | 262.09698 | 99.41067 | 262.15799 | 99.9903
65.17465 | 1255 | 65.17465 | 989 | 262.14999 | 99.41063 | 262.20599 | 99.99036
65.18778 | 1198 | 65.18778 | 977 | 262.18701 | 99.41061 | 262.25299 | 99.99042
65.20091 | 1180 | 65.20091 | 1003 | 262.242 | 99.41057 | 262.30701 | 99.99049
65.21404 | 1148 | 65.21404 | 964 | 262.28101 | 99.41054 | 262.36301 | 99.99056
65.22717 | 1130 | 65.22717 | 1040 | 262.33301 | 99.41051 | 262.405 | 99.99061
65.2403 | 1147 | 65.2403 | 1007 | 262.384 | 99.41048 | 262.44699 | 99.99066
65.25343 | 1101 | 65.25343 | 998 | 262.44299 | 99.41044 | 262.492 | 99.99072
65.26656 | 1113 | 65.26656 | 1053 | 262.491 | 99.41041 | 262.552 | 99.99079
65.27969 | 1118 | 65.27969 | 1048 | 262.539 | 99.41038 | 262.59799 | 99.99085
65.29282 | 1133 | 65.29282 | 966 | 262.58899 | 99.41035 | 262.64401 | 99.99091
65.30595 | 1090 | 65.30595 | 1010 | 262.63501 | 99.41032 | 262.70099 | 99.99098
65.31909 | 1069 | 65.31909 | 1005 | 262.67999 | 99.41029 | 262.75101 | 99.99104
65.33222 | 1064 | 65.33222 | 1046 | 262.73001 | 99.41025 | 262.798 | 99.9911
65.34535 | 1076 | 65.34535 | 1036 | 262.78101 | 99.41022 | 262.854 | 99.99117
65.35848 | 1052 | 65.35848 | 1037 | 262.827 | 99.41019 | 262.90201 | 99.99123
65.37161 | 1005 | 65.37161 | 1048 | 262.88199 | 99.41016 | 262.94 | 99.99128
65.38474 | 920 | 65.38474 | 898 | 262.92599 | 99.41013 | 262.99301 | 99.99134
65.39787 | 915 | 65.39787 | 1024 | 262.97299 | 99.4101 | 263.047 | 99.99141
65.411 | 956 | 65.411 | 1032 | 263.02701 | 99.41007 | 263.09399 | 99.99147
65.42413 | 915 | 65.42413 | 1046 | 263.08499 | 99.41003 | 263.14801 | 99.99154
65.43726 | 920 | 65.43726 | 945 | 263.14301 | 99.41 | 263.19 | 99.99159
65.45039 | 827 | 65.45039 | 958 | 263.17401 | 99.40998 | 263.23999 | 99.99165
65.46352 | 959 | 65.46352 | 988 | 263.23099 | 99.40994 | 263.28799 | 99.99171
65.47665 | 863 | 65.47665 | 988 | 263.28299 | 99.40991 | 263.34201 | 99.99178
65.48978 | 899 | 65.48978 | 992 | 263.336 | 99.40988 | 263.39401 | 99.99185
65.50291 | 879 | 65.50291 | 948 | 263.36899 | 99.40986 | 263.439 | 99.9919
65.51604 | 817 | 65.51604 | 1010 | 263.42999 | 99.40982 | 263.48801 | 99.99196
65.52917 | 830 | 65.52917 | 987 | 263.47699 | 99.40979 | 263.548 | 99.99204
65.5423 | 811 | 65.5423 | 984 | 263.52802 | 99.40976 | 263.591 | 99.99209
65.55543 | 806 | 65.55543 | 994 | 263.57999 | 99.40973 | 263.634 | 99.99214
65.56856 | 873 | 65.56856 | 950 | 263.625 | 99.4097 | 263.69299 | 99.99222
65.58169 | 828 | 65.58169 | 984 | 263.67999 | 99.40967 | 263.741 | 99.99228
65.59482 | 795 | 65.59482 | 944 | 263.71899 | 99.40964 | 263.78601 | 99.99233
65.60795 | 796 | 65.60795 | 950 | 263.77499 | 99.40961 | 263.84299 | 99.9924
65.62108 | 837 | 65.62108 | 972 | 263.82101 | 99.40958 | 263.88101 | 99.99245
65.63421 | 817 | 65.63421 | 898 | 263.892 | 99.40954 | 263.948 | 99.99253
65.64734 | 822 | 65.64734 | 1001 | 263.93301 | 99.40952 | 263.98999 | 99.99259
65.66047 | 838 | 65.66047 | 970 | 263.98599 | 99.40949 | 264.039 | 99.99265
65.6736 | 771 | 65.6736 | 868 | 264.03299 | 99.40946 | 264.09601 | 99.99272
65.68673 | 868 | 65.68673 | 943 | 264.07501 | 99.40944 | 264.13 | 99.99276
65.69986 | 819 | 65.69986 | 893 | 264.11401 | 99.40941 | 264.18399 | 99.99283
65.71299 | 828 | 65.71299 | 1012 | 264.16501 | 99.40938 | 264.237 | 99.99289
65.72612 | 821 | 65.72612 | 965 | 264.21201 | 99.40935 | 264.28799 | 99.99296
65.73925 | 770 | 65.73925 | 948 | 264.271 | 99.40932 | 264.34601 | 99.99303
65.75238 | 868 | 65.75238 | 948 | 264.311 | 99.4093 | 264.388 | 99.99308
65.76551 | 863 | 65.76551 | 942 | 264.36499 | 99.40927 | 264.436 | 99.99314
65.77865 | 833 | 65.77865 | 967 | 264.42099 | 99.40923 | 264.48401 | 99.9932
65.79178 | 862 | 65.79178 | 914 | 264.47501 | 99.4092 | 264.53101 | 99.99326
65.80491 | 812 | 65.80491 | 995 | 264.513 | 99.40918 | 264.58401 | 99.99332
65.81804 | 817 | 65.81804 | 889 | 264.57199 | 99.40915 | 264.629 | 99.99338
65.83117 | 841 | 65.83117 | 890 | 264.62201 | 99.40912 | 264.67899 | 99.99344
65.8443 | 821 | 65.8443 | 926 | 264.66101 | 99.4091 | 264.72699 | 99.9935
65.85743 | 817 | 65.85743 | 922 | 264.72601 | 99.40906 | 264.78299 | 99.99357
65.87056 | 842 | 65.87056 | 942 | 264.77399 | 99.40903 | 264.82999 | 99.99362
65.88369 | 795 | 65.88369 | 926 | 264.82101 | 99.40901 | 264.87701 | 99.99368
65.89682 | 869 | 65.89682 | 940 | 264.86301 | 99.40899 | 264.93799 | 99.99376
65.90995 | 822 | 65.90995 | 948 | 264.91199 | 99.40896 | 264.98099 | 99.99381
65.92308 | 821 | 65.92308 | 889 | 264.96899 | 99.40893 | 265.03101 | 99.99387
65.93621 | 774 | 65.93621 | 900 | 265.022 | 99.4089 | 265.07101 | 99.99392
65.94934 | 834 | 65.94934 | 926 | 265.064 | 99.40887 | 265.125 | 99.99399
65.96247 | 883 | 65.96247 | 923 | 265.10901 | 99.40885 | 265.17099 | 99.99404
65.9756 | 825 | 65.9756 | 980 | 265.16101 | 99.40882 | 265.224 | 99.99411
65.98873 | 846 | 65.98873 | 909 | 265.20801 | 99.40879 | 265.26999 | 99.99416
66.00186 | 841 | 66.00186 | 982 | 265.26099 | 99.40877 | 265.32599 | 99.99423
66.01499 | 797 | 66.01499 | 984 | 265.32199 | 99.40873 | 265.379 | 99.9943
66.02812 | 793 | 66.02812 | 864 | 265.36499 | 99.40871 | 265.43201 | 99.99436
66.04125 | 851 | 66.04125 | 908 | 265.40399 | 99.40869 | 265.483 | 99.99442
66.05438 | 805 | 66.05438 | 905 | 265.457 | 99.40866 | 265.539 | 99.99449
66.06751 | 844 | 66.06751 | 968 | 265.50699 | 99.40863 | 265.58301 | 99.99455
66.08064 | 841 | 66.08064 | 954 | 265.56601 | 99.4086 | 265.62299 | 99.9946
66.09377 | 855 | 66.09377 | 882 | 265.61899 | 99.40857 | 265.68399 | 99.99467
66.1069 | 795 | 66.1069 | 931 | 265.66101 | 99.40855 | 265.728 | 99.99472
66.12003 | 841 | 66.12003 | 932 | 265.71301 | 99.40852 | 265.77701 | 99.99478
66.13316 | 773 | 66.13316 | 943 | 265.75299 | 99.40851 | 265.814 | 99.99483
66.14629 | 837 | 66.14629 | 949 | 265.81 | 99.40847 | 265.86801 | 99.99489
66.15942 | 783 | 66.15942 | 920 | 265.858 | 99.40845 | 265.92001 | 99.99496
66.17255 | 779 | 66.17255 | 935 | 265.90399 | 99.40842 | 265.96701 | 99.99501
66.18568 | 811 | 66.18568 | 983 | 265.94601 | 99.40841 | 266.01401 | 99.99507
66.19881 | 821 | 66.19881 | 970 | 266.005 | 99.40837 | 266.05801 | 99.99512
66.21194 | 874 | 66.21194 | 985 | 266.04901 | 99.40835 | 266.10901 | 99.99519
66.22507 | 844 | 66.22507 | 1008 | 266.09601 | 99.40833 | 266.159 | 99.99525
66.23821 | 908 | 66.23821 | 978 | 266.15399 | 99.4083 | 266.21201 | 99.99531
66.25134 | 850 | 66.25134 | 974 | 266.20001 | 99.40827 | 266.26501 | 99.99537
66.26447 | 802 | 66.26447 | 1015 | 266.255 | 99.40824 | 266.32101 | 99.99544
66.2776 | 902 | 66.2776 | 971 | 266.297 | 99.40822 | 266.35699 | 99.99548
66.29073 | 855 | 66.29073 | 968 | 266.34399 | 99.4082 | 266.418 | 99.99556
66.30386 | 892 | 66.30386 | 925 | 266.39999 | 99.40817 | 266.465 | 99.99561
66.31699 | 868 | 66.31699 | 978 | 266.43301 | 99.40816 | 266.51099 | 99.99567
66.33012 | 842 | 66.33012 | 1007 | 266.49399 | 99.40812 | 266.56601 | 99.99574
66.34325 | 780 | 66.34325 | 1010 | 266.548 | 99.4081 | 266.61801 | 99.9958
66.35638 | 873 | 66.35638 | 1010 | 266.60699 | 99.40807 | 266.66299 | 99.99585
66.36951 | 897 | 66.36951 | 976 | 266.655 | 99.40804 | 266.71201 | 99.99591
66.38264 | 904 | 66.38264 | 996 | 266.70599 | 99.40802 | 266.76199 | 99.99597
66.39577 | 904 | 66.39577 | 1025 | 266.746 | 99.408 | 266.80801 | 99.99603
66.4089 | 865 | 66.4089 | 1023 | 266.802 | 99.40797 | 266.85699 | 99.99608
66.42203 | 856 | 66.42203 | 1007 | 266.85199 | 99.40794 | 266.91299 | 99.99615
66.43516 | 918 | 66.43516 | 978 | 266.89099 | 99.40793 | 266.95901 | 99.99621
66.44829 | 935 | 66.44829 | 1027 | 266.94101 | 99.4079 | 267.01001 | 99.99627
66.46142 | 880 | 66.46142 | 961 | 266.98901 | 99.40788 | 267.064 | 99.99633
66.47455 | 912 | 66.47455 | 1009 | 267.035 | 99.40786 | 267.09601 | 99.99637
66.48768 | 935 | 66.48768 | 961 | 267.07999 | 99.40784 | 267.16199 | 99.99645
66.50081 | 843 | 66.50081 | 948 | 267.138 | 99.40781 | 267.20499 | 99.9965
66.51394 | 927 | 66.51394 | 964 | 267.185 | 99.40779 | 267.26099 | 99.99657
66.52707 | 938 | 66.52707 | 914 | 267.237 | 99.40776 | 267.319 | 99.99663
66.5402 | 862 | 66.5402 | 948 | 267.28799 | 99.40774 | 267.354 | 99.99668
66.55333 | 867 | 66.55333 | 999 | 267.34399 | 99.40771 | 267.409 | 99.99674
66.56646 | 868 | 66.56646 | 914 | 267.39001 | 99.40769 | 267.45499 | 99.9968
66.57959 | 893 | 66.57959 | 946 | 267.44 | 99.40766 | 267.50201 | 99.99685
66.59272 | 892 | 66.59272 | 965 | 267.48901 | 99.40764 | 267.556 | 99.99691
66.60585 | 870 | 66.60585 | 971 | 267.53601 | 99.40762 | 267.60001 | 99.99697
66.61898 | 885 | 66.61898 | 890 | 267.58099 | 99.4076 | 267.65701 | 99.99703
66.63211 | 877 | 66.63211 | 945 | 267.63101 | 99.40757 | 267.698 | 99.99708
66.64524 | 889 | 66.64524 | 964 | 267.686 | 99.40755 | 267.745 | 99.99714
66.65837 | 908 | 66.65837 | 947 | 267.724 | 99.40753 | 267.79501 | 99.9972
66.6715 | 836 | 66.6715 | 920 | 267.77499 | 99.4075 | 267.854 | 99.99727
66.68463 | 846 | 66.68463 | 909 | 267.828 | 99.40748 | 267.89999 | 99.99732
66.69776 | 881 | 66.69776 | 927 | 267.88101 | 99.40746 | 267.952 | 99.99738
66.7109 | 888 | 66.7109 | 911 | 267.92999 | 99.40743 | 267.996 | 99.99743
66.72403 | 847 | 66.72403 | 903 | 267.97198 | 99.40741 | 268.04901 | 99.99749
66.73716 | 847 | 66.73716 | 912 | 268.021 | 99.40739 | 268.082 | 99.99753
66.75029 | 892 | 66.75029 | 937 | 268.069 | 99.40737 | 268.13501 | 99.99759
66.76342 | 836 | 66.76342 | 892 | 268.12701 | 99.40734 | 268.19199 | 99.99766
66.77655 | 882 | 66.77655 | 884 | 268.17801 | 99.40732 | 268.246 | 99.99772
66.78968 | 830 | 66.78968 | 921 | 268.233 | 99.40729 | 268.28601 | 99.99777
66.80281 | 923 | 66.80281 | 890 | 268.26999 | 99.40728 | 268.33801 | 99.99783
66.81594 | 857 | 66.81594 | 888 | 268.31799 | 99.40726 | 268.39999 | 99.9979
66.82907 | 876 | 66.82907 | 968 | 268.36801 | 99.40723 | 268.44501 | 99.99796
66.8422 | 872 | 66.8422 | 906 | 268.422 | 99.40721 | 268.492 | 99.99801
66.85533 | 882 | 66.85533 | 902 | 268.47101 | 99.40719 | 268.54999 | 99.99808
66.86846 | 904 | 66.86846 | 888 | 268.53101 | 99.40716 | 268.586 | 99.99812
66.88159 | 881 | 66.88159 | 890 | 268.56601 | 99.40715 | 268.63699 | 99.99818
66.89472 | 873 | 66.89472 | 951 | 268.612 | 99.40712 | 268.69101 | 99.99824
66.90785 | 935 | 66.90785 | 962 | 268.65799 | 99.4071 | 268.73401 | 99.99829
66.92098 | 925 | 66.92098 | 861 | 268.72601 | 99.40707 | 268.78799 | 99.99835
66.93411 | 887 | 66.93411 | 916 | 268.771 | 99.40705 | 268.83701 | 99.99841
66.94724 | 908 | 66.94724 | 926 | 268.82501 | 99.40703 | 268.88 | 99.99846
66.96037 | 908 | 66.96037 | 824 | 268.87399 | 99.40701 | 268.94 | 99.99853
66.9735 | 850 | 66.9735 | 899 | 268.92001 | 99.40699 | 268.979 | 99.99857
66.98663 | 910 | 66.98663 | 846 | 268.96701 | 99.40697 | 269.022 | 99.99862
66.99976 | 853 | 66.99976 | 911 | 269.017 | 99.40695 | 269.082 | 99.99869
67.01289 | 872 | 67.01289 | 868 | 269.07401 | 99.40692 | 269.13599 | 99.99875
67.02602 | 924 | 67.02602 | 935 | 269.116 | 99.4069 | 269.186 | 99.99881
67.03915 | 907 | 67.03915 | 923 | 269.17599 | 99.40688 | 269.233 | 99.99887
67.05228 | 931 | 67.05228 | 884 | 269.228 | 99.40686 | 269.27701 | 99.99892
67.06541 | 933 | 67.06541 | 908 | 269.271 | 99.40684 | 269.332 | 99.99898
67.07854 | 906 | 67.07854 | 863 | 269.32001 | 99.40681 | 269.383 | 99.99904
67.09167 | 980 | 67.09167 | 941 | 269.367 | 99.40679 | 269.43701 | 99.9991
67.1048 | 910 | 67.1048 | 899 | 269.41901 | 99.40677 | 269.48199 | 99.99915
67.11793 | 939 | 67.11793 | 928 | 269.47101 | 99.40675 | 269.54001 | 99.99922
67.13106 | 897 | 67.13106 | 900 | 269.52399 | 99.40672 | 269.58301 | 99.99927
67.14419 | 926 | 67.14419 | 881 | 269.56299 | 99.40671 | 269.63501 | 99.99933
67.15732 | 891 | 67.15732 | 935 | 269.62701 | 99.40668 | 269.686 | 99.99939
67.17046 | 922 | 67.17046 | 883 | 269.673 | 99.40666 | 269.73199 | 99.99944
67.18359 | 866 | 67.18359 | 846 | 269.72101 | 99.40664 | 269.784 | 99.9995
67.19672 | 898 | 67.19672 | 949 | 269.763 | 99.40662 | 269.83099 | 99.99955
67.20985 | 901 | 67.20985 | 902 | 269.815 | 99.4066 | 269.875 | 99.9996
67.22298 | 897 | 67.22298 | 825 | 269.854 | 99.40658 | 269.936 | 99.99967
67.23611 | 905 | 67.23611 | 964 | 269.909 | 99.40656 | 269.98199 | 99.99972
67.24924 | 899 | 67.24924 | 860 | 269.96899 | 99.40654 | 270.02802 | 99.99977
67.26237 | 892 | 67.26237 | 812 | 270.00699 | 99.40652 | 270.07401 | 99.99983
67.2755 | 871 | 67.2755 | 894 | 270.065 | 99.4065 | 270.125 | 99.99988
67.28863 | 850 | 67.28863 | 923 | 270.11401 | 99.40648 | 270.181 | 99.99995
67.30176 | 899 | 67.30176 | 921 | 270.164 | 99.40645 | 270.228 | 100
67.31489 | 910 | 67.31489 | 846 | 270.20801 | 99.40644 | 270.272 | 100.00005
67.32802 | 879 | 67.32802 | 920 | 270.276 | 99.40641 | 270.32599 | 100.00011
67.34115 | 857 | 67.34115 | 927 | 270.31201 | 99.40639 | 270.38 | 100.00017
67.35428 | 864 | 67.35428 | 878 | 270.362 | 99.40637 | 270.42401 | 100.00022
67.36741 | 881 | 67.36741 | 904 | 270.40201 | 99.40635 | 270.47101 | 100.00028
67.38054 | 875 | 67.38054 | 861 | 270.45801 | 99.40633 | 270.51901 | 100.00033
67.39367 | 855 | 67.39367 | 856 | 270.51501 | 99.40631 | 270.565 | 100.00038
67.4068 | 808 | 67.4068 | 879 | 270.55801 | 99.40629 | 270.62201 | 100.00045
67.41993 | 782 | 67.41993 | 921 | 270.603 | 99.40627 | 270.66901 | 100.0005
67.43306 | 826 | 67.43306 | 903 | 270.64801 | 99.40625 | 270.72198 | 100.00056
67.44619 | 813 | 67.44619 | 887 | 270.703 | 99.40623 | 270.767 | 100.00061
67.45932 | 835 | 67.45932 | 941 | 270.75299 | 99.40621 | 270.81799 | 100.00067
67.47245 | 816 | 67.47245 | 858 | 270.798 | 99.40619 | 270.86899 | 100.00072
67.48558 | 832 | 67.48558 | 916 | 270.85101 | 99.40617 | 270.91901 | 100.00078
67.49871 | 774 | 67.49871 | 960 | 270.901 | 99.40615 | 270.979 | 100.00085
67.51184 | 860 | 67.51184 | 903 | 270.95999 | 99.40613 | 271.01401 | 100.00089
67.52497 | 760 | 67.52497 | 916 | 271.005 | 99.40611 | 271.073 | 100.00095
67.5381 | 788 | 67.5381 | 935 | 271.05899 | 99.40609 | 271.11499 | 100.001
67.55123 | 806 | 67.55123 | 944 | 271.104 | 99.40607 | 271.17001 | 100.00106
67.56436 | 859 | 67.56436 | 922 | 271.14401 | 99.40605 | 271.22 | 100.00112
67.57749 | 860 | 67.57749 | 945 | 271.202 | 99.40603 | 271.272 | 100.00118
67.59062 | 862 | 67.59062 | 955 | 271.25 | 99.40601 | 271.328 | 100.00124
67.60375 | 905 | 67.60375 | 947 | 271.30099 | 99.40599 | 271.36499 | 100.00128
67.61688 | 873 | 67.61688 | 969 | 271.349 | 99.40597 | 271.41901 | 100.00134
67.63001 | 954 | 67.63001 | 1002 | 271.39899 | 99.40595 | 271.465 | 100.00139
67.64315 | 916 | 67.64315 | 983 | 271.444 | 99.40593 | 271.50601 | 100.00144
67.65628 | 954 | 67.65628 | 974 | 271.496 | 99.40591 | 271.57101 | 100.00151
67.66941 | 994 | 67.66941 | 912 | 271.54099 | 99.40589 | 271.61401 | 100.00156
67.68254 | 1021 | 67.68254 | 975 | 271.60501 | 99.40587 | 271.66501 | 100.00162
67.69567 | 1011 | 67.69567 | 1027 | 271.64401 | 99.40585 | 271.71399 | 100.00167
67.7088 | 1087 | 67.7088 | 1074 | 271.68799 | 99.40583 | 271.76501 | 100.00173
67.72193 | 984 | 67.72193 | 1064 | 271.73199 | 99.40581 | 271.80801 | 100.00178
67.73506 | 970 | 67.73506 | 1159 | 271.78601 | 99.40579 | 271.858 | 100.00183
67.74819 | 875 | 67.74819 | 1174 | 271.83401 | 99.40577 | 271.91 | 100.00189
67.76132 | 921 | 67.76132 | 1087 | 271.89301 | 99.40575 | 271.957 | 100.00195
67.77445 | 879 | 67.77445 | 1178 | 271.94699 | 99.40573 | 272.01199 | 100.00201
67.78758 | 848 | 67.78758 | 1073 | 271.99399 | 99.40571 | 272.056 | 100.00206
67.80071 | 861 | 67.80071 | 1122 | 272.04501 | 99.40569 | 272.117 | 100.00212
67.81384 | 823 | 67.81384 | 1004 | 272.09698 | 99.40567 | 272.15701 | 100.00217
67.82697 | 876 | 67.82697 | 1000 | 272.14899 | 99.40565 | 272.211 | 100.00223
67.8401 | 923 | 67.8401 | 987 | 272.19101 | 99.40563 | 272.241 | 100.00226
67.85323 | 921 | 67.85323 | 982 | 272.23599 | 99.40562 | 272.298 | 100.00233
67.86636 | 981 | 67.86636 | 1054 | 272.29001 | 99.4056 | 272.34799 | 100.00238
67.87949 | 880 | 67.87949 | 1019 | 272.33801 | 99.40558 | 272.39301 | 100.00243
67.89262 | 983 | 67.89262 | 1020 | 272.379 | 99.40556 | 272.45401 | 100.0025
67.90575 | 924 | 67.90575 | 1010 | 272.435 | 99.40554 | 272.48599 | 100.00254
67.91888 | 958 | 67.91888 | 1013 | 272.48401 | 99.40552 | 272.55301 | 100.00261
67.93201 | 896 | 67.93201 | 1017 | 272.53 | 99.4055 | 272.60699 | 100.00267
67.94514 | 904 | 67.94514 | 1035 | 272.57999 | 99.40548 | 272.65701 | 100.00273
67.95827 | 863 | 67.95827 | 1042 | 272.62399 | 99.40547 | 272.702 | 100.00278
67.9714 | 876 | 67.9714 | 1055 | 272.685 | 99.40544 | 272.755 | 100.00284
67.98453 | 945 | 67.98453 | 1047 | 272.73599 | 99.40542 | 272.81 | 100.0029
67.99766 | 919 | 67.99766 | 1042 | 272.77899 | 99.40541 | 272.85101 | 100.00295
68.01079 | 951 | 68.01079 | 1010 | 272.82501 | 99.40539 | 272.901 | 100.003
68.02392 | 1022 | 68.02392 | 1041 | 272.89001 | 99.40536 | 272.95099 | 100.00306
68.03705 | 1015 | 68.03705 | 993 | 272.936 | 99.40535 | 273.00101 | 100.00311
68.05018 | 1090 | 68.05018 | 1043 | 272.995 | 99.40532 | 273.04401 | 100.00316
68.06331 | 1064 | 68.06331 | 1078 | 273.02802 | 99.40531 | 273.10199 | 100.00323
68.07644 | 1143 | 68.07644 | 1045 | 273.08401 | 99.40529 | 273.14099 | 100.00327
68.08957 | 1143 | 68.08957 | 1134 | 273.129 | 99.40527 | 273.19699 | 100.00333
68.10271 | 1146 | 68.10271 | 1048 | 273.17899 | 99.40525 | 273.246 | 100.00339
68.11584 | 1094 | 68.11584 | 1141 | 273.229 | 99.40523 | 273.29501 | 100.00344
68.12897 | 1005 | 68.12897 | 1111 | 273.29599 | 99.40521 | 273.345 | 100.0035
68.1421 | 995 | 68.1421 | 1228 | 273.323 | 99.4052 | 273.39401 | 100.00355
68.15523 | 1034 | 68.15523 | 1143 | 273.36899 | 99.40518 | 273.44501 | 100.00361
68.16836 | 997 | 68.16836 | 1168 | 273.42599 | 99.40516 | 273.5 | 100.00367
68.18149 | 1006 | 68.18149 | 1189 | 273.47699 | 99.40514 | 273.53699 | 100.00372
68.19462 | 963 | 68.19462 | 1262 | 273.52499 | 99.40512 | 273.59201 | 100.00378
68.20775 | 1037 | 68.20775 | 1179 | 273.57401 | 99.4051 | 273.642 | 100.00383
68.22088 | 1056 | 68.22088 | 1167 | 273.621 | 99.40508 | 273.69699 | 100.0039
68.23401 | 1061 | 68.23401 | 1069 | 273.68201 | 99.40506 | 273.737 | 100.00394
68.24714 | 1158 | 68.24714 | 1118 | 273.729 | 99.40504 | 273.78799 | 100.004
68.26027 | 1215 | 68.26027 | 1113 | 273.77802 | 99.40502 | 273.84299 | 100.00406
68.2734 | 1194 | 68.2734 | 1121 | 273.82401 | 99.40501 | 273.883 | 100.0041
68.28653 | 1215 | 68.28653 | 1180 | 273.88 | 99.40499 | 273.92999 | 100.00416
68.29966 | 1121 | 68.29966 | 1247 | 273.92599 | 99.40497 | 273.979 | 100.00421
68.31279 | 1064 | 68.31279 | 1201 | 273.97101 | 99.40495 | 274.03201 | 100.00427
68.32592 | 1046 | 68.32592 | 1199 | 274.01999 | 99.40493 | 274.082 | 100.00433
68.33905 | 928 | 68.33905 | 1212 | 274.07101 | 99.40491 | 274.13199 | 100.00439
68.35218 | 977 | 68.35218 | 1271 | 274.11499 | 99.4049 | 274.16501 | 100.00442
68.36531 | 955 | 68.36531 | 1189 | 274.16901 | 99.40488 | 274.23199 | 100.0045
68.37844 | 964 | 68.37844 | 1140 | 274.22601 | 99.40486 | 274.29099 | 100.00457
68.39157 | 991 | 68.39157 | 1147 | 274.26599 | 99.40484 | 274.328 | 100.00461
68.4047 | 864 | 68.4047 | 1079 | 274.32101 | 99.40482 | 274.39001 | 100.00468
68.41783 | 960 | 68.41783 | 1089 | 274.36801 | 99.4048 | 274.427 | 100.00472
68.43096 | 958 | 68.43096 | 1108 | 274.42499 | 99.40478 | 274.47699 | 100.00478
68.44409 | 912 | 68.44409 | 1135 | 274.474 | 99.40476 | 274.522 | 100.00483
68.45722 | 928 | 68.45722 | 1079 | 274.52399 | 99.40475 | 274.57999 | 100.00489
68.47035 | 1004 | 68.47035 | 1125 | 274.57101 | 99.40473 | 274.62201 | 100.00494
68.48348 | 1018 | 68.48348 | 1126 | 274.60599 | 99.40472 | 274.67001 | 100.00499
68.49661 | 899 | 68.49661 | 1156 | 274.67401 | 99.40469 | 274.72299 | 100.00505
68.50974 | 976 | 68.50974 | 1124 | 274.70901 | 99.40468 | 274.78101 | 100.00512
68.52287 | 870 | 68.52287 | 1217 | 274.76099 | 99.40466 | 274.823 | 100.00517
68.536 | 921 | 68.536 | 1166 | 274.819 | 99.40464 | 274.875 | 100.00523
68.54913 | 852 | 68.54913 | 1203 | 274.85599 | 99.40462 | 274.92401 | 100.00528
68.56227 | 891 | 68.56227 | 1131 | 274.92099 | 99.4046 | 274.965 | 100.00533
68.5754 | 883 | 68.5754 | 1069 | 274.95901 | 99.40458 | 275.022 | 100.00539
68.58853 | 861 | 68.58853 | 1099 | 275.008 | 99.40457 | 275.07001 | 100.00545
68.60166 | 848 | 68.60166 | 1145 | 275.05801 | 99.40455 | 275.11899 | 100.0055
68.61479 | 869 | 68.61479 | 1083 | 275.10999 | 99.40453 | 275.16199 | 100.00555
68.62792 | 867 | 68.62792 | 1096 | 275.164 | 99.40451 | 275.21201 | 100.00561
68.64105 | 869 | 68.64105 | 1083 | 275.22101 | 99.40449 | 275.26401 | 100.00567
68.65418 | 822 | 68.65418 | 1071 | 275.26599 | 99.40447 | 275.31 | 100.00572
68.66731 | 818 | 68.66731 | 1123 | 275.306 | 99.40445 | 275.37 | 100.00579
68.68044 | 811 | 68.68044 | 1129 | 275.35599 | 99.40444 | 275.41699 | 100.00585
68.69357 | 842 | 68.69357 | 1078 | 275.41299 | 99.40441 | 275.465 | 100.0059
68.7067 | 817 | 68.7067 | 1137 | 275.461 | 99.4044 | 275.51801 | 100.00596
68.71983 | 850 | 68.71983 | 1126 | 275.51099 | 99.40438 | 275.56601 | 100.00602
68.73296 | 878 | 68.73296 | 1065 | 275.57101 | 99.40436 | 275.62201 | 100.00608
68.74609 | 873 | 68.74609 | 1080 | 275.621 | 99.40434 | 275.664 | 100.00613
68.75922 | 844 | 68.75922 | 1078 | 275.672 | 99.40432 | 275.70801 | 100.00618
68.77235 | 850 | 68.77235 | 1069 | 275.70801 | 99.40431 | 275.76199 | 100.00624
68.78548 | 803 | 68.78548 | 1086 | 275.76801 | 99.40428 | 275.80701 | 100.00629
68.79861 | 878 | 68.79861 | 1105 | 275.80801 | 99.40427 | 275.858 | 100.00635
68.81174 | 807 | 68.81174 | 1099 | 275.86099 | 99.40425 | 275.91299 | 100.00641
68.82487 | 806 | 68.82487 | 1017 | 275.91599 | 99.40423 | 275.95801 | 100.00647
68.838 | 852 | 68.838 | 1097 | 275.957 | 99.40422 | 276.008 | 100.00652
68.85113 | 866 | 68.85113 | 1088 | 276.00201 | 99.4042 | 276.05499 | 100.00658
68.86426 | 864 | 68.86426 | 1044 | 276.047 | 99.40418 | 276.104 | 100.00664
68.87739 | 816 | 68.87739 | 1104 | 276.095 | 99.40417 | 276.164 | 100.0067
68.89052 | 828 | 68.89052 | 1041 | 276.16101 | 99.40414 | 276.21799 | 100.00677
68.90365 | 880 | 68.90365 | 974 | 276.19901 | 99.40413 | 276.25201 | 100.00681
68.91678 | 857 | 68.91678 | 1048 | 276.25101 | 99.40411 | 276.29901 | 100.00686
68.92991 | 819 | 68.92991 | 1044 | 276.306 | 99.40409 | 276.35699 | 100.00693
68.94304 | 880 | 68.94304 | 996 | 276.354 | 99.40407 | 276.40601 | 100.00698
68.95617 | 877 | 68.95617 | 1003 | 276.39301 | 99.40406 | 276.452 | 100.00704
68.9693 | 884 | 68.9693 | 1001 | 276.44199 | 99.40404 | 276.505 | 100.0071
68.98243 | 889 | 68.98243 | 991 | 276.49899 | 99.40402 | 276.55801 | 100.00716
68.99556 | 874 | 68.99556 | 1008 | 276.54901 | 99.404 | 276.60901 | 100.00722
69.00869 | 916 | 69.00869 | 1006 | 276.59601 | 99.40398 | 276.64899 | 100.00727
69.02182 | 896 | 69.02182 | 985 | 276.64301 | 99.40396 | 276.71201 | 100.00734
69.03496 | 932 | 69.03496 | 960 | 276.69901 | 99.40394 | 276.746 | 100.00738
69.04809 | 912 | 69.04809 | 989 | 276.73599 | 99.40393 | 276.793 | 100.00744
69.06122 | 909 | 69.06122 | 1065 | 276.78799 | 99.40391 | 276.85599 | 100.00751
69.07435 | 877 | 69.07435 | 937 | 276.85101 | 99.40389 | 276.90201 | 100.00756
69.08748 | 902 | 69.08748 | 1011 | 276.90799 | 99.40387 | 276.95499 | 100.00763
69.10061 | 923 | 69.10061 | 1008 | 276.948 | 99.40385 | 277.00101 | 100.00768
69.11374 | 891 | 69.11374 | 1018 | 277 | 99.40383 | 277.052 | 100.00774
69.12687 | 934 | 69.12687 | 1004 | 277.04401 | 99.40382 | 277.103 | 100.0078
69.14 | 924 | 69.14 | 977 | 277.08899 | 99.4038 | 277.14899 | 100.00785
69.15313 | 977 | 69.15313 | 1032 | 277.13699 | 99.40378 | 277.19601 | 100.00791
69.16626 | 963 | 69.16626 | 1030 | 277.198 | 99.40376 | 277.24701 | 100.00797
69.17939 | 1002 | 69.17939 | 977 | 277.24799 | 99.40374 | 277.30399 | 100.00804
69.19252 | 1099 | 69.19252 | 992 | 277.289 | 99.40373 | 277.35501 | 100.0081
69.20565 | 1014 | 69.20565 | 987 | 277.345 | 99.40371 | 277.39999 | 100.00815
69.21878 | 1026 | 69.21878 | 1027 | 277.38501 | 99.40369 | 277.444 | 100.0082
69.23191 | 1081 | 69.23191 | 1025 | 277.43701 | 99.40367 | 277.49899 | 100.00827
69.24504 | 1093 | 69.24504 | 979 | 277.49899 | 99.40365 | 277.53699 | 100.00831
69.25817 | 1136 | 69.25817 | 982 | 277.53799 | 99.40364 | 277.59601 | 100.00838
69.2713 | 1183 | 69.2713 | 1012 | 277.58099 | 99.40362 | 277.646 | 100.00844
69.28443 | 1194 | 69.28443 | 1014 | 277.633 | 99.4036 | 277.69601 | 100.0085
69.29756 | 1225 | 69.29756 | 992 | 277.67999 | 99.40358 | 277.742 | 100.00855
69.31069 | 1221 | 69.31069 | 1035 | 277.733 | 99.40356 | 277.79599 | 100.00862
69.32382 | 1240 | 69.32382 | 947 | 277.78799 | 99.40354 | 277.84601 | 100.00868
69.33695 | 1266 | 69.33695 | 1034 | 277.83401 | 99.40353 | 277.89401 | 100.00873
69.35008 | 1242 | 69.35008 | 1069 | 277.875 | 99.40351 | 277.93399 | 100.00878
69.36321 | 1243 | 69.36321 | 1015 | 277.93799 | 99.40349 | 277.99301 | 100.00885
69.37634 | 1191 | 69.37634 | 1022 | 277.98199 | 99.40347 | 278.047 | 100.00892
69.38947 | 1198 | 69.38947 | 937 | 278.02301 | 99.40346 | 278.07901 | 100.00895
69.4026 | 1206 | 69.4026 | 1040 | 278.08701 | 99.40343 | 278.14099 | 100.00903
69.41573 | 1182 | 69.41573 | 1043 | 278.12799 | 99.40342 | 278.18399 | 100.00908
69.42886 | 1192 | 69.42886 | 997 | 278.19299 | 99.4034 | 278.23999 | 100.00915
69.44199 | 1176 | 69.44199 | 981 | 278.229 | 99.40338 | 278.284 | 100.0092
69.45512 | 1227 | 69.45512 | 1020 | 278.28601 | 99.40336 | 278.332 | 100.00926
69.46825 | 1161 | 69.46825 | 1023 | 278.33401 | 99.40334 | 278.392 | 100.00933
69.48138 | 1203 | 69.48138 | 1004 | 278.371 | 99.40333 | 278.44 | 100.00939
69.49452 | 1177 | 69.49452 | 1055 | 278.42599 | 99.40331 | 278.487 | 100.00944
69.50765 | 1149 | 69.50765 | 999 | 278.47699 | 99.40329 | 278.534 | 100.0095
69.52078 | 1200 | 69.52078 | 996 | 278.52802 | 99.40327 | 278.577 | 100.00955
69.53391 | 1085 | 69.53391 | 1040 | 278.57999 | 99.40325 | 278.63199 | 100.00962
69.54704 | 1105 | 69.54704 | 983 | 278.629 | 99.40324 | 278.672 | 100.00967
69.56017 | 1100 | 69.56017 | 995 | 278.66699 | 99.40322 | 278.737 | 100.00975
69.5733 | 1097 | 69.5733 | 1044 | 278.716 | 99.4032 | 278.78 | 100.0098
69.58643 | 1089 | 69.58643 | 978 | 278.77301 | 99.40318 | 278.83401 | 100.00986
69.59956 | 1104 | 69.59956 | 1014 | 278.82001 | 99.40317 | 278.883 | 100.00992
69.61269 | 1116 | 69.61269 | 1077 | 278.87701 | 99.40314 | 278.93201 | 100.00998
69.62582 | 1041 | 69.62582 | 993 | 278.918 | 99.40313 | 278.98199 | 100.01004
69.63895 | 1076 | 69.63895 | 992 | 278.96799 | 99.40311 | 279.03 | 100.0101
69.65208 | 1074 | 69.65208 | 1006 | 279.01599 | 99.40309 | 279.07999 | 100.01016
69.66521 | 1085 | 69.66521 | 1024 | 279.073 | 99.40307 | 279.12601 | 100.01022
69.67834 | 1088 | 69.67834 | 971 | 279.121 | 99.40305 | 279.17801 | 100.01028
69.69147 | 1046 | 69.69147 | 1006 | 279.16299 | 99.40304 | 279.23199 | 100.01035
69.7046 | 1058 | 69.7046 | 1027 | 279.215 | 99.40302 | 279.272 | 100.0104
69.71773 | 996 | 69.71773 | 1018 | 279.25699 | 99.403 | 279.319 | 100.01045
69.73086 | 1003 | 69.73086 | 1012 | 279.31699 | 99.40298 | 279.375 | 100.01052
69.74399 | 1025 | 69.74399 | 1004 | 279.37 | 99.40296 | 279.422 | 100.01058
69.75712 | 990 | 69.75712 | 1048 | 279.42401 | 99.40294 | 279.48499 | 100.01066
69.77025 | 1079 | 69.77025 | 965 | 279.47299 | 99.40293 | 279.53201 | 100.01071
69.78338 | 1038 | 69.78338 | 976 | 279.522 | 99.40291 | 279.577 | 100.01077
69.79651 | 1042 | 69.79651 | 955 | 279.56799 | 99.40289 | 279.63699 | 100.01084
69.80964 | 1068 | 69.80964 | 959 | 279.621 | 99.40287 | 279.673 | 100.01089
69.82277 | 1091 | 69.82277 | 951 | 279.672 | 99.40285 | 279.73099 | 100.01096
69.8359 | 1091 | 69.8359 | 979 | 279.711 | 99.40284 | 279.76801 | 100.011
69.84903 | 1136 | 69.84903 | 976 | 279.76401 | 99.40282 | 279.82901 | 100.01108
69.86216 | 1079 | 69.86216 | 978 | 279.82101 | 99.4028 | 279.88501 | 100.01115
69.87529 | 1162 | 69.87529 | 983 | 279.86401 | 99.40278 | 279.923 | 100.0112
69.88842 | 1153 | 69.88842 | 934 | 279.91901 | 99.40276 | 279.97101 | 100.01126
69.90155 | 1186 | 69.90155 | 951 | 279.953 | 99.40275 | 280.02499 | 100.01132
69.91468 | 1237 | 69.91468 | 979 | 280.00699 | 99.40273 | 280.073 | 100.01138
69.92781 | 1272 | 69.92781 | 906 | 280.047 | 99.40272 | 280.112 | 100.01143
69.94094 | 1262 | 69.94094 | 966 | 280.10999 | 99.40269 | 280.168 | 100.0115
69.95408 | 1298 | 69.95408 | 894 | 280.15799 | 99.40268 | 280.20999 | 100.01155
69.96721 | 1292 | 69.96721 | 974 | 280.20901 | 99.40266 | 280.26401 | 100.01162
69.98034 | 1368 | 69.98034 | 908 | 280.258 | 99.40264 | 280.31299 | 100.01168
69.99347 | 1378 | 69.99347 | 885 | 280.314 | 99.40262 | 280.362 | 100.01174
|  |  |  | 280.34799 | 99.40261 | 280.40799 | 100.0118
|  |  |  | 280.409 | 99.40258 | 280.46799 | 100.01187
|  |  |  | 280.45999 | 99.40256 | 280.50201 | 100.01191
|  |  |  | 280.509 | 99.40255 | 280.55899 | 100.01198
|  |  |  | 280.565 | 99.40253 | 280.60901 | 100.01205
|  |  |  | 280.60501 | 99.40251 | 280.66101 | 100.01211
|  |  |  | 280.655 | 99.40249 | 280.71899 | 100.01218
|  |  |  | 280.70499 | 99.40248 | 280.754 | 100.01223
|  |  |  | 280.755 | 99.40246 | 280.80801 | 100.01229
|  |  |  | 280.80301 | 99.40244 | 280.85101 | 100.01235
|  |  |  | 280.854 | 99.40242 | 280.909 | 100.01242
|  |  |  | 280.896 | 99.40241 | 280.957 | 100.01248
|  |  |  | 280.94299 | 99.40239 | 281.004 | 100.01254
|  |  |  | 281 | 99.40237 | 281.04501 | 100.01259
|  |  |  | 281.05499 | 99.40235 | 281.10699 | 100.01267
|  |  |  | 281.11099 | 99.40233 | 281.14899 | 100.01272
|  |  |  | 281.151 | 99.40231 | 281.19699 | 100.01278
|  |  |  | 281.207 | 99.40229 | 281.245 | 100.01284
|  |  |  | 281.25201 | 99.40228 | 281.29501 | 100.01291
|  |  |  | 281.30301 | 99.40226 | 281.34299 | 100.01297
|  |  |  | 281.35001 | 99.40224 | 281.38501 | 100.01302
|  |  |  | 281.40601 | 99.40222 | 281.45401 | 100.0131
|  |  |  | 281.44199 | 99.40221 | 281.50201 | 100.01317
|  |  |  | 281.496 | 99.40219 | 281.53799 | 100.01321
|  |  |  | 281.547 | 99.40217 | 281.591 | 100.01328
|  |  |  | 281.599 | 99.40215 | 281.64801 | 100.01335
|  |  |  | 281.65601 | 99.40213 | 281.694 | 100.01341
|  |  |  | 281.70801 | 99.40211 | 281.74399 | 100.01347
|  |  |  | 281.73499 | 99.4021 | 281.78299 | 100.01352
|  |  |  | 281.79501 | 99.40208 | 281.84201 | 100.01359
|  |  |  | 281.85199 | 99.40206 | 281.88 | 100.01364
|  |  |  | 281.89301 | 99.40205 | 281.93799 | 100.01371
|  |  |  | 281.94199 | 99.40203 | 281.98801 | 100.01378
|  |  |  | 282.005 | 99.40201 | 282.03201 | 100.01383
|  |  |  | 282.04001 | 99.40199 | 282.09299 | 100.01391
|  |  |  | 282.09 | 99.40198 | 282.13599 | 100.01396
|  |  |  | 282.14099 | 99.40196 | 282.18201 | 100.01402
|  |  |  | 282.198 | 99.40194 | 282.23999 | 100.0141
|  |  |  | 282.23999 | 99.40192 | 282.29001 | 100.01416
|  |  |  | 282.29599 | 99.4019 | 282.34 | 100.01422
|  |  |  | 282.34601 | 99.40188 | 282.39301 | 100.01429
|  |  |  | 282.39301 | 99.40187 | 282.44299 | 100.01435
|  |  |  | 282.43301 | 99.40185 | 282.495 | 100.01442
|  |  |  | 282.48801 | 99.40183 | 282.54599 | 100.01448
|  |  |  | 282.54001 | 99.40181 | 282.595 | 100.01455
|  |  |  | 282.58701 | 99.4018 | 282.64499 | 100.01461
|  |  |  | 282.633 | 99.40178 | 282.681 | 100.01465
|  |  |  | 282.69 | 99.40176 | 282.73801 | 100.01473
|  |  |  | 282.74301 | 99.40174 | 282.78101 | 100.01478
|  |  |  | 282.78799 | 99.40173 | 282.82501 | 100.01484
|  |  |  | 282.82901 | 99.40171 | 282.87701 | 100.0149
|  |  |  | 282.88699 | 99.40169 | 282.92801 | 100.01497
|  |  |  | 282.927 | 99.40168 | 282.98999 | 100.01504
|  |  |  | 282.983 | 99.40166 | 283.02802 | 100.01509
|  |  |  | 283.02301 | 99.40164 | 283.06699 | 100.01514
|  |  |  | 283.073 | 99.40162 | 283.13699 | 100.01523
|  |  |  | 283.12799 | 99.40161 | 283.17599 | 100.01528
|  |  |  | 283.181 | 99.40159 | 283.23001 | 100.01535
|  |  |  | 283.224 | 99.40157 | 283.27899 | 100.01541
|  |  |  | 283.27899 | 99.40155 | 283.32901 | 100.01547
|  |  |  | 283.32999 | 99.40153 | 283.38199 | 100.01554
|  |  |  | 283.37799 | 99.40152 | 283.436 | 100.01561
|  |  |  | 283.42599 | 99.4015 | 283.49301 | 100.01568
|  |  |  | 283.47699 | 99.40148 | 283.53699 | 100.01574
|  |  |  | 283.52802 | 99.40146 | 283.57401 | 100.01578
|  |  |  | 283.58099 | 99.40144 | 283.62601 | 100.01585
|  |  |  | 283.638 | 99.40142 | 283.67801 | 100.01592
|  |  |  | 283.681 | 99.40141 | 283.729 | 100.01598
|  |  |  | 283.72501 | 99.40139 | 283.78299 | 100.01605
|  |  |  | 283.771 | 99.40138 | 283.83301 | 100.01611
|  |  |  | 283.81699 | 99.40136 | 283.88501 | 100.01618
|  |  |  | 283.86801 | 99.40134 | 283.93701 | 100.01624
|  |  |  | 283.91599 | 99.40133 | 283.983 | 100.0163
|  |  |  | 283.95599 | 99.40131 | 284.01001 | 100.01633
|  |  |  | 284.01801 | 99.40129 | 284.06799 | 100.01641
|  |  |  | 284.06699 | 99.40127 | 284.12601 | 100.01648
|  |  |  | 284.11801 | 99.40126 | 284.16699 | 100.01653
|  |  |  | 284.159 | 99.40124 | 284.21799 | 100.0166
|  |  |  | 284.21899 | 99.40122 | 284.26001 | 100.01665
|  |  |  | 284.26901 | 99.4012 | 284.31799 | 100.01672
|  |  |  | 284.315 | 99.40119 | 284.37299 | 100.01679
|  |  |  | 284.37701 | 99.40116 | 284.42401 | 100.01686
|  |  |  | 284.423 | 99.40115 | 284.466 | 100.01691
|  |  |  | 284.47198 | 99.40113 | 284.51401 | 100.01697
|  |  |  | 284.522 | 99.40111 | 284.578 | 100.01705
|  |  |  | 284.56201 | 99.4011 | 284.62201 | 100.01711
|  |  |  | 284.61899 | 99.40108 | 284.66901 | 100.01716
|  |  |  | 284.66199 | 99.40107 | 284.71399 | 100.01722
|  |  |  | 284.72101 | 99.40105 | 284.76599 | 100.01729
|  |  |  | 284.76099 | 99.40103 | 284.82001 | 100.01735
|  |  |  | 284.80499 | 99.40102 | 284.87399 | 100.01742
|  |  |  | 284.86099 | 99.401 | 284.909 | 100.01747
|  |  |  | 284.905 | 99.40098 | 284.957 | 100.01753
|  |  |  | 284.961 | 99.40096 | 285.01199 | 100.01759
|  |  |  | 285.004 | 99.40095 | 285.07001 | 100.01767
|  |  |  | 285.064 | 99.40093 | 285.10901 | 100.01772
|  |  |  | 285.09601 | 99.40091 | 285.16 | 100.01778
|  |  |  | 285.151 | 99.4009 | 285.215 | 100.01785
|  |  |  | 285.194 | 99.40088 | 285.25299 | 100.0179
|  |  |  | 285.24799 | 99.40086 | 285.30899 | 100.01797
|  |  |  | 285.29401 | 99.40084 | 285.35501 | 100.01802
|  |  |  | 285.341 | 99.40083 | 285.40701 | 100.01809
|  |  |  | 285.397 | 99.40081 | 285.453 | 100.01815
|  |  |  | 285.45499 | 99.40079 | 285.504 | 100.01821
|  |  |  | 285.5 | 99.40077 | 285.556 | 100.01827
|  |  |  | 285.55899 | 99.40075 | 285.60901 | 100.01834
|  |  |  | 285.60199 | 99.40074 | 285.65601 | 100.0184
|  |  |  | 285.646 | 99.40072 | 285.698 | 100.01845
|  |  |  | 285.69299 | 99.4007 | 285.755 | 100.01852
|  |  |  | 285.73901 | 99.40069 | 285.823 | 100.01861
|  |  |  | 285.79401 | 99.40067 | 285.84299 | 100.01863
|  |  |  | 285.83701 | 99.40065 | 285.90799 | 100.01871
|  |  |  | 285.89301 | 99.40064 | 285.95901 | 100.01877
|  |  |  | 285.93399 | 99.40062 | 286.00201 | 100.01883
|  |  |  | 285.98199 | 99.4006 | 286.05701 | 100.0189
|  |  |  | 286.04199 | 99.40058 | 286.104 | 100.01895
|  |  |  | 286.09201 | 99.40056 | 286.16299 | 100.01903
|  |  |  | 286.13901 | 99.40055 | 286.20401 | 100.01908
|  |  |  | 286.185 | 99.40053 | 286.258 | 100.01914
|  |  |  | 286.245 | 99.40051 | 286.30099 | 100.0192
|  |  |  | 286.29001 | 99.4005 | 286.34698 | 100.01925
|  |  |  | 286.336 | 99.40048 | 286.392 | 100.01931
|  |  |  | 286.39499 | 99.40046 | 286.439 | 100.01937
|  |  |  | 286.43701 | 99.40044 | 286.48901 | 100.01943
|  |  |  | 286.47601 | 99.40043 | 286.54599 | 100.0195
|  |  |  | 286.535 | 99.40041 | 286.595 | 100.01956
|  |  |  | 286.57999 | 99.40039 | 286.64301 | 100.01962
|  |  |  | 286.62799 | 99.40038 | 286.68701 | 100.01967
|  |  |  | 286.67999 | 99.40036 | 286.741 | 100.01974
|  |  |  | 286.73499 | 99.40034 | 286.78601 | 100.01979
|  |  |  | 286.797 | 99.40032 | 286.836 | 100.01985
|  |  |  | 286.83899 | 99.4003 | 286.89099 | 100.01992
|  |  |  | 286.88599 | 99.40029 | 286.94 | 100.01998
|  |  |  | 286.92801 | 99.40027 | 286.987 | 100.02004
|  |  |  | 286.979 | 99.40025 | 287.039 | 100.0201
|  |  |  | 287.02499 | 99.40024 | 287.08899 | 100.02016
|  |  |  | 287.086 | 99.40022 | 287.13901 | 100.02022
|  |  |  | 287.14099 | 99.4002 | 287.17999 | 100.02027
|  |  |  | 287.19101 | 99.40018 | 287.24701 | 100.02035
|  |  |  | 287.23099 | 99.40016 | 287.293 | 100.02041
|  |  |  | 287.285 | 99.40014 | 287.33899 | 100.02046
|  |  |  | 287.345 | 99.40012 | 287.388 | 100.02052
|  |  |  | 287.379 | 99.40011 | 287.42599 | 100.02057
|  |  |  | 287.436 | 99.40009 | 287.483 | 100.02064
|  |  |  | 287.47299 | 99.40008 | 287.534 | 100.0207
|  |  |  | 287.54199 | 99.40005 | 287.58801 | 100.02076
|  |  |  | 287.59 | 99.40004 | 287.63699 | 100.02082
|  |  |  | 287.629 | 99.40002 | 287.69299 | 100.02089
|  |  |  | 287.67999 | 99.4 | 287.71899 | 100.02092
|  |  |  | 287.737 | 99.39998 | 287.77802 | 100.02099
|  |  |  | 287.78101 | 99.39997 | 287.83099 | 100.02106
|  |  |  | 287.82901 | 99.39995 | 287.879 | 100.02111
|  |  |  | 287.87701 | 99.39993 | 287.931 | 100.02118
|  |  |  | 287.92999 | 99.39991 | 287.978 | 100.02123
|  |  |  | 287.96701 | 99.3999 | 288.02301 | 100.02129
|  |  |  | 288.02399 | 99.39988 | 288.07599 | 100.02135
|  |  |  | 288.07401 | 99.39986 | 288.13 | 100.02141
|  |  |  | 288.11899 | 99.39984 | 288.17801 | 100.02147
|  |  |  | 288.17999 | 99.39982 | 288.22299 | 100.02153
|  |  |  | 288.229 | 99.3998 | 288.28 | 100.02159
|  |  |  | 288.27499 | 99.39978 | 288.32101 | 100.02164
|  |  |  | 288.32999 | 99.39977 | 288.36301 | 100.02169
|  |  |  | 288.375 | 99.39975 | 288.41501 | 100.02175
|  |  |  | 288.41901 | 99.39973 | 288.47101 | 100.02182
|  |  |  | 288.46701 | 99.39971 | 288.51801 | 100.02188
|  |  |  | 288.51099 | 99.3997 | 288.573 | 100.02194
|  |  |  | 288.573 | 99.39967 | 288.62 | 100.022
|  |  |  | 288.60999 | 99.39966 | 288.66501 | 100.02205
|  |  |  | 288.668 | 99.39964 | 288.702 | 100.02209
|  |  |  | 288.711 | 99.39962 | 288.771 | 100.02217
|  |  |  | 288.76501 | 99.3996 | 288.80801 | 100.02222
|  |  |  | 288.823 | 99.39958 | 288.858 | 100.02228
|  |  |  | 288.86801 | 99.39956 | 288.91101 | 100.02234
|  |  |  | 288.91699 | 99.39954 | 288.96399 | 100.0224
|  |  |  | 288.97601 | 99.39952 | 289.017 | 100.02246
|  |  |  | 289.021 | 99.3995 | 289.052 | 100.0225
|  |  |  | 289.065 | 99.39949 | 289.10101 | 100.02256
|  |  |  | 289.11499 | 99.39947 | 289.146 | 100.02261
|  |  |  | 289.15701 | 99.39945 | 289.20801 | 100.02269
|  |  |  | 289.20901 | 99.39943 | 289.246 | 100.02273
|  |  |  | 289.26501 | 99.39941 | 289.30301 | 100.0228
|  |  |  | 289.29901 | 99.3994 | 289.362 | 100.02287
|  |  |  | 289.36401 | 99.39937 | 289.41 | 100.02292
|  |  |  | 289.41501 | 99.39935 | 289.461 | 100.02298
|  |  |  | 289.461 | 99.39933 | 289.51001 | 100.02304
|  |  |  | 289.51901 | 99.39931 | 289.55399 | 100.02309
|  |  |  | 289.56201 | 99.3993 | 289.61099 | 100.02315
|  |  |  | 289.61499 | 99.39928 | 289.65601 | 100.02321
|  |  |  | 289.66199 | 99.39926 | 289.69901 | 100.02326
|  |  |  | 289.70401 | 99.39924 | 289.754 | 100.02332
|  |  |  | 289.76901 | 99.39921 | 289.811 | 100.02339
|  |  |  | 289.81699 | 99.3992 | 289.853 | 100.02343
|  |  |  | 289.862 | 99.39918 | 289.89899 | 100.02349
|  |  |  | 289.91699 | 99.39915 | 289.94501 | 100.02354
|  |  |  | 289.96399 | 99.39914 | 290.01401 | 100.02362
|  |  |  | 290.01501 | 99.39911 | 290.04401 | 100.02365
|  |  |  | 290.05899 | 99.3991 | 290.09601 | 100.02371
|  |  |  | 290.10501 | 99.39908 | 290.147 | 100.02377
|  |  |  | 290.151 | 99.39906 | 290.194 | 100.02382
|  |  |  | 290.19901 | 99.39904 | 290.25 | 100.02389
|  |  |  | 290.26001 | 99.39902 | 290.30499 | 100.02395
|  |  |  | 290.30899 | 99.399 | 290.35001 | 100.024
|  |  |  | 290.35901 | 99.39897 | 290.40302 | 100.02406
|  |  |  | 290.41299 | 99.39895 | 290.439 | 100.0241
|  |  |  | 290.453 | 99.39894 | 290.49301 | 100.02417
|  |  |  | 290.496 | 99.39892 | 290.54099 | 100.02422
|  |  |  | 290.55099 | 99.3989 | 290.58401 | 100.02427
|  |  |  | 290.599 | 99.39888 | 290.63501 | 100.02432
|  |  |  | 290.65701 | 99.39885 | 290.677 | 100.02437
|  |  |  | 290.69699 | 99.39883 | 290.729 | 100.02443
|  |  |  | 290.75101 | 99.39881 | 290.78799 | 100.0245
|  |  |  | 290.79099 | 99.39879 | 290.83899 | 100.02456
|  |  |  | 290.84799 | 99.39877 | 290.896 | 100.02462
|  |  |  | 290.89099 | 99.39875 | 290.944 | 100.02467
|  |  |  | 290.94901 | 99.39873 | 290.996 | 100.02473
|  |  |  | 291 | 99.39871 | 291.048 | 100.02479
|  |  |  | 291.043 | 99.39869 | 291.09399 | 100.02484
|  |  |  | 291.09399 | 99.39867 | 291.14099 | 100.02489
|  |  |  | 291.15701 | 99.39864 | 291.18799 | 100.02495
|  |  |  | 291.20901 | 99.39862 | 291.241 | 100.02501
|  |  |  | 291.26099 | 99.39859 | 291.285 | 100.02505
|  |  |  | 291.31299 | 99.39857 | 291.345 | 100.02512
|  |  |  | 291.35001 | 99.39855 | 291.39499 | 100.02518
|  |  |  | 291.39401 | 99.39854 | 291.431 | 100.02522
|  |  |  | 291.452 | 99.39851 | 291.48001 | 100.02527
|  |  |  | 291.48999 | 99.39849 | 291.54099 | 100.02534
|  |  |  | 291.539 | 99.39847 | 291.58801 | 100.02539
|  |  |  | 291.58899 | 99.39845 | 291.63101 | 100.02544
|  |  |  | 291.64301 | 99.39842 | 291.66901 | 100.02548
|  |  |  | 291.68799 | 99.3984 | 291.72601 | 100.02554
|  |  |  | 291.74301 | 99.39838 | 291.77899 | 100.0256
|  |  |  | 291.79099 | 99.39836 | 291.82199 | 100.02565
|  |  |  | 291.845 | 99.39833 | 291.883 | 100.02572
|  |  |  | 291.888 | 99.39831 | 291.92999 | 100.02577
|  |  |  | 291.94901 | 99.39829 | 291.974 | 100.02581
|  |  |  | 291.98599 | 99.39827 | 292.01801 | 100.02586
|  |  |  | 292.03601 | 99.39825 | 292.073 | 100.02592
|  |  |  | 292.08701 | 99.39822 | 292.12799 | 100.02598
|  |  |  | 292.138 | 99.3982 | 292.18201 | 100.02604
|  |  |  | 292.18701 | 99.39818 | 292.23001 | 100.02609
|  |  |  | 292.23999 | 99.39815 | 292.27301 | 100.02614
|  |  |  | 292.29401 | 99.39813 | 292.32999 | 100.0262
|  |  |  | 292.34601 | 99.3981 | 292.38 | 100.02626
|  |  |  | 292.379 | 99.39809 | 292.423 | 100.0263
|  |  |  | 292.435 | 99.39806 | 292.47601 | 100.02636
|  |  |  | 292.487 | 99.39804 | 292.51501 | 100.0264
|  |  |  | 292.54099 | 99.39801 | 292.565 | 100.02646
|  |  |  | 292.58499 | 99.39799 | 292.61801 | 100.02651
|  |  |  | 292.64099 | 99.39796 | 292.66599 | 100.02656
|  |  |  | 292.69501 | 99.39794 | 292.72 | 100.02662
|  |  |  | 292.73999 | 99.39792 | 292.76599 | 100.02667
|  |  |  | 292.78 | 99.3979 | 292.823 | 100.02673
|  |  |  | 292.827 | 99.39787 | 292.87201 | 100.02679
|  |  |  | 292.88599 | 99.39784 | 292.92801 | 100.02685
|  |  |  | 292.92999 | 99.39782 | 292.97299 | 100.02689
|  |  |  | 292.983 | 99.3978 | 293.01999 | 100.02694
|  |  |  | 293.043 | 99.39777 | 293.07101 | 100.027
|  |  |  | 293.07901 | 99.39775 | 293.117 | 100.02705
|  |  |  | 293.12799 | 99.39773 | 293.16901 | 100.0271
|  |  |  | 293.18399 | 99.3977 | 293.211 | 100.02714
|  |  |  | 293.23199 | 99.39767 | 293.272 | 100.02721
|  |  |  | 293.28699 | 99.39765 | 293.31299 | 100.02725
|  |  |  | 293.33401 | 99.39762 | 293.36099 | 100.0273
|  |  |  | 293.38199 | 99.3976 | 293.42401 | 100.02737
|  |  |  | 293.42999 | 99.39758 | 293.47 | 100.02742
|  |  |  | 293.487 | 99.39755 | 293.509 | 100.02746
|  |  |  | 293.53601 | 99.39752 | 293.57001 | 100.02752
|  |  |  | 293.57401 | 99.3975 | 293.625 | 100.02758
|  |  |  | 293.625 | 99.39748 | 293.668 | 100.02763
|  |  |  | 293.681 | 99.39745 | 293.71701 | 100.02768
|  |  |  | 293.73999 | 99.39742 | 293.75699 | 100.02772
|  |  |  | 293.78799 | 99.39739 | 293.828 | 100.02779
|  |  |  | 293.83499 | 99.39737 | 293.86401 | 100.02783
|  |  |  | 293.88101 | 99.39734 | 293.91599 | 100.02788
|  |  |  | 293.92599 | 99.39732 | 293.97 | 100.02794
|  |  |  | 293.98599 | 99.39729 | 294.02301 | 100.02799
|  |  |  | 294.02301 | 99.39727 | 294.07001 | 100.02804
|  |  |  | 294.077 | 99.39724 | 294.10999 | 100.02808
|  |  |  | 294.12201 | 99.39722 | 294.15701 | 100.02813
|  |  |  | 294.16901 | 99.39719 | 294.203 | 100.02818
|  |  |  | 294.21399 | 99.39717 | 294.263 | 100.02824
|  |  |  | 294.26801 | 99.39714 | 294.311 | 100.02829
|  |  |  | 294.32001 | 99.39711 | 294.36099 | 100.02834
|  |  |  | 294.36499 | 99.39709 | 294.41299 | 100.02839
|  |  |  | 294.418 | 99.39706 | 294.45401 | 100.02843
|  |  |  | 294.47601 | 99.39703 | 294.509 | 100.02849
|  |  |  | 294.52301 | 99.397 | 294.55701 | 100.02854
|  |  |  | 294.57999 | 99.39697 | 294.60901 | 100.02859
|  |  |  | 294.62799 | 99.39695 | 294.655 | 100.02864
|  |  |  | 294.66699 | 99.39692 | 294.70599 | 100.02869
|  |  |  | 294.72601 | 99.39689 | 294.75101 | 100.02873
|  |  |  | 294.76599 | 99.39687 | 294.802 | 100.02878
|  |  |  | 294.815 | 99.39684 | 294.85199 | 100.02883
|  |  |  | 294.867 | 99.39681 | 294.892 | 100.02887
|  |  |  | 294.92401 | 99.39678 | 294.953 | 100.02893
|  |  |  | 294.96399 | 99.39676 | 294.995 | 100.02898
|  |  |  | 295.013 | 99.39673 | 295.043 | 100.02902
|  |  |  | 295.064 | 99.3967 | 295.09698 | 100.02908
|  |  |  | 295.11301 | 99.39668 | 295.14301 | 100.02912
|  |  |  | 295.16699 | 99.39664 | 295.19501 | 100.02917
|  |  |  | 295.211 | 99.39662 | 295.24701 | 100.02923
|  |  |  | 295.26001 | 99.39659 | 295.28799 | 100.02927
|  |  |  | 295.30899 | 99.39656 | 295.33401 | 100.02931
|  |  |  | 295.36099 | 99.39654 | 295.38199 | 100.02936
|  |  |  | 295.41101 | 99.39651 | 295.436 | 100.02941
|  |  |  | 295.45599 | 99.39648 | 295.483 | 100.02946
|  |  |  | 295.50699 | 99.39645 | 295.54099 | 100.02951
|  |  |  | 295.55899 | 99.39642 | 295.59799 | 100.02957
|  |  |  | 295.60501 | 99.39639 | 295.63901 | 100.02961
|  |  |  | 295.66101 | 99.39636 | 295.69101 | 100.02966
|  |  |  | 295.70599 | 99.39634 | 295.74899 | 100.02972
|  |  |  | 295.75699 | 99.39631 | 295.79599 | 100.02976
|  |  |  | 295.815 | 99.39627 | 295.853 | 100.02982
|  |  |  | 295.862 | 99.39624 | 295.88901 | 100.02985
|  |  |  | 295.918 | 99.39621 | 295.93799 | 100.0299
|  |  |  | 295.95001 | 99.39619 | 295.98401 | 100.02994
|  |  |  | 296.01199 | 99.39616 | 296.034 | 100.02999
|  |  |  | 296.056 | 99.39613 | 296.09399 | 100.03005
|  |  |  | 296.10901 | 99.3961 | 296.134 | 100.03009
|  |  |  | 296.146 | 99.39607 | 296.18301 | 100.03013
|  |  |  | 296.20401 | 99.39604 | 296.228 | 100.03018
|  |  |  | 296.259 | 99.39601 | 296.276 | 100.03022
|  |  |  | 296.31201 | 99.39598 | 296.323 | 100.03027
|  |  |  | 296.35599 | 99.39595 | 296.38101 | 100.03032
|  |  |  | 296.397 | 99.39592 | 296.42001 | 100.03036
|  |  |  | 296.44601 | 99.39589 | 296.47699 | 100.03041
|  |  |  | 296.49399 | 99.39586 | 296.53101 | 100.03046
|  |  |  | 296.543 | 99.39584 | 296.57901 | 100.03051
|  |  |  | 296.59799 | 99.3958 | 296.63501 | 100.03056
|  |  |  | 296.64801 | 99.39577 | 296.68201 | 100.0306
|  |  |  | 296.69901 | 99.39574 | 296.72299 | 100.03064
|  |  |  | 296.758 | 99.3957 | 296.771 | 100.03069
|  |  |  | 296.802 | 99.39568 | 296.81699 | 100.03073
|  |  |  | 296.85199 | 99.39565 | 296.871 | 100.03078
|  |  |  | 296.901 | 99.39561 | 296.931 | 100.03083
|  |  |  | 296.95099 | 99.39558 | 296.97601 | 100.03088
|  |  |  | 296.99899 | 99.39555 | 297.02301 | 100.03092
|  |  |  | 297.052 | 99.39552 | 297.07401 | 100.03097
|  |  |  | 297.099 | 99.39549 | 297.129 | 100.03102
|  |  |  | 297.155 | 99.39546 | 297.17599 | 100.03106
|  |  |  | 297.19699 | 99.39543 | 297.23401 | 100.03111
|  |  |  | 297.24701 | 99.3954 | 297.28 | 100.03115
|  |  |  | 297.30499 | 99.39536 | 297.323 | 100.03119
|  |  |  | 297.35699 | 99.39533 | 297.37201 | 100.03124
|  |  |  | 297.40201 | 99.3953 | 297.42099 | 100.03128
|  |  |  | 297.444 | 99.39527 | 297.48001 | 100.03134
|  |  |  | 297.491 | 99.39524 | 297.51099 | 100.03136
|  |  |  | 297.54501 | 99.39521 | 297.565 | 100.03141
|  |  |  | 297.59201 | 99.39518 | 297.616 | 100.03146
|  |  |  | 297.64401 | 99.39514 | 297.681 | 100.03152
|  |  |  | 297.69501 | 99.39511 | 297.72501 | 100.03156
|  |  |  | 297.73801 | 99.39508 | 297.77899 | 100.0316
|  |  |  | 297.78101 | 99.39505 | 297.82401 | 100.03164
|  |  |  | 297.83301 | 99.39502 | 297.87 | 100.03168
|  |  |  | 297.883 | 99.39499 | 297.92099 | 100.03173
|  |  |  | 297.93399 | 99.39495 | 297.96701 | 100.03177
|  |  |  | 297.991 | 99.39492 | 298.01801 | 100.03182
|  |  |  | 298.04199 | 99.39488 | 298.06699 | 100.03186
|  |  |  | 298.08499 | 99.39485 | 298.117 | 100.0319
|  |  |  | 298.13599 | 99.39482 | 298.16 | 100.03194
|  |  |  | 298.19299 | 99.39478 | 298.216 | 100.03199
|  |  |  | 298.233 | 99.39475 | 298.26901 | 100.03204
|  |  |  | 298.28699 | 99.39472 | 298.31601 | 100.03208
|  |  |  | 298.33099 | 99.39469 | 298.35901 | 100.03211
|  |  |  | 298.38199 | 99.39466 | 298.41101 | 100.03216
|  |  |  | 298.43301 | 99.39462 | 298.45599 | 100.0322
|  |  |  | 298.47601 | 99.39459 | 298.50699 | 100.03224
|  |  |  | 298.52701 | 99.39456 | 298.55899 | 100.03229
|  |  |  | 298.57901 | 99.39452 | 298.603 | 100.03232
|  |  |  | 298.642 | 99.39448 | 298.66101 | 100.03237
|  |  |  | 298.67899 | 99.39446 | 298.71201 | 100.03242
|  |  |  | 298.728 | 99.39442 | 298.76099 | 100.03246
|  |  |  | 298.771 | 99.39439 | 298.81 | 100.0325
|  |  |  | 298.82101 | 99.39436 | 298.86099 | 100.03254
|  |  |  | 298.88 | 99.39432 | 298.91299 | 100.03259
|  |  |  | 298.93701 | 99.39428 | 298.961 | 100.03263
|  |  |  | 298.97601 | 99.39425 | 299.00299 | 100.03266
|  |  |  | 299.026 | 99.39422 | 299.05801 | 100.03271
|  |  |  | 299.07199 | 99.39419 | 299.103 | 100.03275
|  |  |  | 299.129 | 99.39415 | 299.151 | 100.03279
|  |  |  | 299.164 | 99.39412 | 299.20499 | 100.03283
|  |  |  | 299.215 | 99.39409 | 299.25601 | 100.03288
|  |  |  | 299.276 | 99.39404 | 299.29901 | 100.03291
|  |  |  | 299.32599 | 99.39401 | 299.35199 | 100.03296
|  |  |  | 299.37 | 99.39398 | 299.40799 | 100.033
|  |  |  | 299.42401 | 99.39394 | 299.45801 | 100.03304
|  |  |  | 299.46701 | 99.39391 | 299.504 | 100.03308
|  |  |  | 299.522 | 99.39387 | 299.55399 | 100.03312
|  |  |  | 299.56699 | 99.39384 | 299.60599 | 100.03317
|  |  |  | 299.60599 | 99.39381 | 299.65399 | 100.03321
|  |  |  | 299.65302 | 99.39378 | 299.70599 | 100.03325
|  |  |  | 299.707 | 99.39374 | 299.746 | 100.03328
|  |  |  | 299.76401 | 99.3937 | 299.806 | 100.03333
|  |  |  | 299.802 | 99.39367 | 299.84799 | 100.03336
|  |  |  | 299.867 | 99.39363 | 299.90201 | 100.03341
|  |  |  | 299.91699 | 99.39359 | 299.961 | 100.03345
|  |  |  | 299.95999 | 99.39356 | 300.009 | 100.03349
|  |  |  | 300.01501 | 99.39352 | 300.04901 | 100.03353
|  |  |  | 300.065 | 99.39348 | 300.103 | 100.03357
|  |  |  | 300.103 | 99.39346 | 300.15601 | 100.03361
|  |  |  | 300.16 | 99.39342 | 300.20099 | 100.03365
|  |  |  | 300.207 | 99.39338 | 300.24399 | 100.03368
|  |  |  | 300.24701 | 99.39335 | 300.293 | 100.03372
|  |  |  | 300.31201 | 99.39331 | 300.33701 | 100.03376
|  |  |  | 300.34799 | 99.39328 | 300.383 | 100.03379
|  |  |  | 300.39099 | 99.39325 | 300.44101 | 100.03384
|  |  |  | 300.44101 | 99.39321 | 300.491 | 100.03388
|  |  |  | 300.492 | 99.39317 | 300.54199 | 100.03392
|  |  |  | 300.54401 | 99.39314 | 300.60101 | 100.03396
|  |  |  | 300.599 | 99.39309 | 300.646 | 100.034
|  |  |  | 300.646 | 99.39306 | 300.70001 | 100.03404
|  |  |  | 300.702 | 99.39302 | 300.74399 | 100.03408
|  |  |  | 300.75101 | 99.39298 | 300.78699 | 100.03411
|  |  |  | 300.80399 | 99.39294 | 300.836 | 100.03415
|  |  |  | 300.85599 | 99.3929 | 300.88599 | 100.03419
|  |  |  | 300.91 | 99.39286 | 300.93301 | 100.03422
|  |  |  | 300.94501 | 99.39284 | 300.98099 | 100.03426
|  |  |  | 301.00601 | 99.39279 | 301.02499 | 100.03429
|  |  |  | 301.05099 | 99.39276 | 301.082 | 100.03434
|  |  |  | 301.10001 | 99.39272 | 301.142 | 100.03438
|  |  |  | 301.15601 | 99.39268 | 301.198 | 100.03443
|  |  |  | 301.202 | 99.39264 | 301.23001 | 100.03445
|  |  |  | 301.25699 | 99.3926 | 301.29001 | 100.0345
|  |  |  | 301.30499 | 99.39257 | 301.332 | 100.03453
|  |  |  | 301.35901 | 99.39252 | 301.39001 | 100.03457
|  |  |  | 301.39899 | 99.39249 | 301.42999 | 100.0346
|  |  |  | 301.453 | 99.39245 | 301.48901 | 100.03465
|  |  |  | 301.49399 | 99.39242 | 301.52899 | 100.03468
|  |  |  | 301.54099 | 99.39238 | 301.591 | 100.03472
|  |  |  | 301.603 | 99.39234 | 301.629 | 100.03475
|  |  |  | 301.651 | 99.3923 | 301.686 | 100.03479
|  |  |  | 301.70401 | 99.39226 | 301.73099 | 100.03483
|  |  |  | 301.74899 | 99.39222 | 301.78201 | 100.03487
|  |  |  | 301.802 | 99.39218 | 301.83701 | 100.03491
|  |  |  | 301.845 | 99.39215 | 301.87799 | 100.03494
|  |  |  | 301.897 | 99.39211 | 301.927 | 100.03497
|  |  |  | 301.95099 | 99.39207 | 301.979 | 100.03501
|  |  |  | 302.00101 | 99.39203 | 302.03601 | 100.03506
|  |  |  | 302.05301 | 99.39199 | 302.07401 | 100.03508
|  |  |  | 302.095 | 99.39195 | 302.12299 | 100.03512
|  |  |  | 302.14301 | 99.39192 | 302.16699 | 100.03515
|  |  |  | 302.189 | 99.39188 | 302.22299 | 100.03519
|  |  |  | 302.237 | 99.39184 | 302.27802 | 100.03523
|  |  |  | 302.29001 | 99.3918 | 302.31699 | 100.03526
|  |  |  | 302.34698 | 99.39175 | 302.36401 | 100.0353
|  |  |  | 302.39001 | 99.39172 | 302.41599 | 100.03533
|  |  |  | 302.44901 | 99.39167 | 302.46799 | 100.03537
|  |  |  | 302.49301 | 99.39164 | 302.51901 | 100.03541
|  |  |  | 302.53799 | 99.3916 | 302.56799 | 100.03544
|  |  |  | 302.59299 | 99.39156 | 302.63 | 100.03549
|  |  |  | 302.64801 | 99.39151 | 302.66901 | 100.03552
|  |  |  | 302.69299 | 99.39148 | 302.72101 | 100.03556
|  |  |  | 302.73999 | 99.39144 | 302.76801 | 100.03559
|  |  |  | 302.79001 | 99.3914 | 302.82001 | 100.03563
|  |  |  | 302.83301 | 99.39136 | 302.87201 | 100.03566
|  |  |  | 302.87799 | 99.39133 | 302.91299 | 100.03569
|  |  |  | 302.92401 | 99.39129 | 302.96201 | 100.03573
|  |  |  | 302.98999 | 99.39124 | 303.022 | 100.03577
|  |  |  | 303.03 | 99.3912 | 303.07199 | 100.03581
|  |  |  | 303.08899 | 99.39116 | 303.117 | 100.03584
|  |  |  | 303.14001 | 99.39111 | 303.164 | 100.03587
|  |  |  | 303.17401 | 99.39109 | 303.22601 | 100.03592
|  |  |  | 303.233 | 99.39104 | 303.26199 | 100.03594
|  |  |  | 303.272 | 99.39101 | 303.30899 | 100.03597
|  |  |  | 303.33301 | 99.39096 | 303.358 | 100.03601
|  |  |  | 303.38 | 99.39092 | 303.405 | 100.03604
|  |  |  | 303.427 | 99.39088 | 303.466 | 100.03609
|  |  |  | 303.47501 | 99.39084 | 303.50601 | 100.03611
|  |  |  | 303.53 | 99.39079 | 303.56 | 100.03615
|  |  |  | 303.58499 | 99.39075 | 303.604 | 100.03618
|  |  |  | 303.62601 | 99.39071 | 303.65399 | 100.03622
|  |  |  | 303.677 | 99.39067 | 303.70999 | 100.03626
|  |  |  | 303.72198 | 99.39063 | 303.758 | 100.03629
|  |  |  | 303.77899 | 99.39058 | 303.815 | 100.03633
|  |  |  | 303.81699 | 99.39055 | 303.86301 | 100.03636
|  |  |  | 303.86801 | 99.39051 | 303.91101 | 100.0364
|  |  |  | 303.92401 | 99.39046 | 303.96301 | 100.03643
|  |  |  | 303.97501 | 99.39042 | 304.01599 | 100.03647
|  |  |  | 304.013 | 99.39039 | 304.06201 | 100.0365
|  |  |  | 304.077 | 99.39033 | 304.11801 | 100.03654
|  |  |  | 304.12201 | 99.39029 | 304.16901 | 100.03658
|  |  |  | 304.172 | 99.39025 | 304.207 | 100.0366
|  |  |  | 304.22198 | 99.39021 | 304.26099 | 100.03664
|  |  |  | 304.271 | 99.39017 | 304.31601 | 100.03668
|  |  |  | 304.32001 | 99.39012 | 304.35999 | 100.03671
|  |  |  | 304.358 | 99.39009 | 304.41901 | 100.03675
|  |  |  | 304.418 | 99.39004 | 304.45401 | 100.03677
|  |  |  | 304.47198 | 99.38999 | 304.50699 | 100.03681
|  |  |  | 304.51599 | 99.38995 | 304.548 | 100.03684
|  |  |  | 304.577 | 99.3899 | 304.599 | 100.03687
|  |  |  | 304.61499 | 99.38987 | 304.65201 | 100.03691
|  |  |  | 304.66699 | 99.38982 | 304.70499 | 100.03694
|  |  |  | 304.715 | 99.38978 | 304.74399 | 100.03697
|  |  |  | 304.76099 | 99.38974 | 304.79099 | 100.037
|  |  |  | 304.80899 | 99.3897 | 304.84601 | 100.03704
|  |  |  | 304.86801 | 99.38965 | 304.89401 | 100.03707
|  |  |  | 304.92401 | 99.3896 | 304.94299 | 100.03711
|  |  |  | 304.96701 | 99.38956 | 305 | 100.03715
|  |  |  | 305.017 | 99.38952 | 305.04599 | 100.03718
|  |  |  | 305.056 | 99.38948 | 305.104 | 100.03722
|  |  |  | 305.116 | 99.38943 | 305.14401 | 100.03724
|  |  |  | 305.173 | 99.38938 | 305.207 | 100.03729
|  |  |  | 305.211 | 99.38934 | 305.23999 | 100.03731
|  |  |  | 305.26099 | 99.3893 | 305.298 | 100.03735
|  |  |  | 305.29999 | 99.38927 | 305.34799 | 100.03738
|  |  |  | 305.35699 | 99.38921 | 305.392 | 100.03741
|  |  |  | 305.40399 | 99.38917 | 305.439 | 100.03744
|  |  |  | 305.45499 | 99.38913 | 305.49701 | 100.03748
|  |  |  | 305.504 | 99.38908 | 305.54599 | 100.03751
|  |  |  | 305.56201 | 99.38903 | 305.59399 | 100.03755
|  |  |  | 305.60901 | 99.38899 | 305.64099 | 100.03758
|  |  |  | 305.646 | 99.38896 | 305.69699 | 100.03762
|  |  |  | 305.70099 | 99.38891 | 305.742 | 100.03765
|  |  |  | 305.75 | 99.38886 | 305.78699 | 100.03768
|  |  |  | 305.79901 | 99.38882 | 305.849 | 100.03772
|  |  |  | 305.84601 | 99.38877 | 305.89099 | 100.03775
|  |  |  | 305.91199 | 99.38871 | 305.936 | 100.03778
|  |  |  | 305.96399 | 99.38867 | 305.99399 | 100.03782
|  |  |  | 306.01401 | 99.38862 | 306.03201 | 100.03784
|  |  |  | 306.06201 | 99.38858 | 306.08701 | 100.03788
|  |  |  | 306.116 | 99.38853 | 306.138 | 100.03791
|  |  |  | 306.155 | 99.38849 | 306.17899 | 100.03794
|  |  |  | 306.207 | 99.38844 | 306.23401 | 100.03798
|  |  |  | 306.25 | 99.3884 | 306.28699 | 100.03801
|  |  |  | 306.29901 | 99.38836 | 306.33801 | 100.03805
|  |  |  | 306.35901 | 99.3883 | 306.38501 | 100.03808
|  |  |  | 306.409 | 99.38826 | 306.44299 | 100.03812
|  |  |  | 306.45999 | 99.38821 | 306.48801 | 100.03815
|  |  |  | 306.521 | 99.38815 | 306.54001 | 100.03818
|  |  |  | 306.55701 | 99.38812 | 306.58099 | 100.03821
|  |  |  | 306.60199 | 99.38808 | 306.63 | 100.03824
|  |  |  | 306.64899 | 99.38803 | 306.68399 | 100.03828
|  |  |  | 306.70499 | 99.38798 | 306.73099 | 100.03831
|  |  |  | 306.76001 | 99.38793 | 306.78101 | 100.03834
|  |  |  | 306.80801 | 99.38789 | 306.832 | 100.03837
|  |  |  | 306.85001 | 99.38785 | 306.87299 | 100.0384
|  |  |  | 306.901 | 99.3878 | 306.92899 | 100.03844
|  |  |  | 306.952 | 99.38775 | 306.98599 | 100.03848
|  |  |  | 306.996 | 99.38771 | 307.03201 | 100.03851
|  |  |  | 307.048 | 99.38766 | 307.077 | 100.03854
|  |  |  | 307.10999 | 99.3876 | 307.129 | 100.03857
|  |  |  | 307.15399 | 99.38756 | 307.18301 | 100.03861
|  |  |  | 307.207 | 99.38751 | 307.22501 | 100.03863
|  |  |  | 307.25201 | 99.38747 | 307.27701 | 100.03867
|  |  |  | 307.29901 | 99.38742 | 307.323 | 100.0387
|  |  |  | 307.34299 | 99.38738 | 307.375 | 100.03873
|  |  |  | 307.39499 | 99.38733 | 307.42099 | 100.03877
|  |  |  | 307.42899 | 99.3873 | 307.479 | 100.0388
|  |  |  | 307.48901 | 99.38724 | 307.52399 | 100.03883
|  |  |  | 307.539 | 99.38719 | 307.577 | 100.03887
|  |  |  | 307.59 | 99.38714 | 307.61301 | 100.03889
|  |  |  | 307.64001 | 99.38709 | 307.66599 | 100.03893
|  |  |  | 307.68799 | 99.38705 | 307.71899 | 100.03896
|  |  |  | 307.73499 | 99.387 | 307.77399 | 100.039
|  |  |  | 307.784 | 99.38696 | 307.81799 | 100.03903
|  |  |  | 307.841 | 99.3869 | 307.86099 | 100.03906
|  |  |  | 307.89899 | 99.38685 | 307.92899 | 100.0391
|  |  |  | 307.93701 | 99.38681 | 307.98001 | 100.03914
|  |  |  | 307.991 | 99.38675 | 308.01599 | 100.03916
|  |  |  | 308.03101 | 99.38672 | 308.064 | 100.03919
|  |  |  | 308.08499 | 99.38666 | 308.11899 | 100.03923
|  |  |  | 308.14301 | 99.38661 | 308.16501 | 100.03926
|  |  |  | 308.20099 | 99.38655 | 308.22 | 100.03929
|  |  |  | 308.23801 | 99.38651 | 308.26001 | 100.03932
|  |  |  | 308.297 | 99.38645 | 308.32101 | 100.03936
|  |  |  | 308.34299 | 99.38641 | 308.362 | 100.03939
|  |  |  | 308.39401 | 99.38636 | 308.405 | 100.03942
|  |  |  | 308.43701 | 99.38632 | 308.45901 | 100.03945
|  |  |  | 308.48901 | 99.38627 | 308.508 | 100.03949
|  |  |  | 308.534 | 99.38622 | 308.55801 | 100.03952
|  |  |  | 308.57599 | 99.38618 | 308.60901 | 100.03955
|  |  |  | 308.64001 | 99.38612 | 308.65201 | 100.03958
|  |  |  | 308.694 | 99.38606 | 308.70499 | 100.03962
|  |  |  | 308.73199 | 99.38602 | 308.76099 | 100.03965
|  |  |  | 308.78299 | 99.38597 | 308.806 | 100.03968
|  |  |  | 308.832 | 99.38593 | 308.85999 | 100.03972
|  |  |  | 308.87701 | 99.38588 | 308.90201 | 100.03975
|  |  |  | 308.92401 | 99.38583 | 308.961 | 100.03979
|  |  |  | 308.978 | 99.38578 | 309.01199 | 100.03982
|  |  |  | 309.04001 | 99.38572 | 309.061 | 100.03985
|  |  |  | 309.08301 | 99.38567 | 309.103 | 100.03988
|  |  |  | 309.12601 | 99.38563 | 309.15302 | 100.03991
|  |  |  | 309.17801 | 99.38558 | 309.203 | 100.03995
|  |  |  | 309.22 | 99.38553 | 309.24899 | 100.03998
|  |  |  | 309.271 | 99.38548 | 309.31 | 100.04002
|  |  |  | 309.33499 | 99.38542 | 309.34799 | 100.04004
|  |  |  | 309.39499 | 99.38536 | 309.40302 | 100.04008
|  |  |  | 309.43799 | 99.38531 | 309.448 | 100.04011
|  |  |  | 309.48499 | 99.38527 | 309.50201 | 100.04015
|  |  |  | 309.534 | 99.38522 | 309.54999 | 100.04018
|  |  |  | 309.58099 | 99.38517 | 309.59601 | 100.04021
|  |  |  | 309.63 | 99.38512 | 309.647 | 100.04024
|  |  |  | 309.66699 | 99.38508 | 309.698 | 100.04028
|  |  |  | 309.729 | 99.38502 | 309.75101 | 100.04031
|  |  |  | 309.78101 | 99.38496 | 309.79199 | 100.04034
|  |  |  | 309.832 | 99.38491 | 309.849 | 100.04038
|  |  |  | 309.86801 | 99.38487 | 309.888 | 100.0404
|  |  |  | 309.92899 | 99.38481 | 309.94699 | 100.04044
|  |  |  | 309.97699 | 99.38476 | 309.99399 | 100.04047
|  |  |  | 310.02701 | 99.38471 | 310.056 | 100.04052
|  |  |  | 310.078 | 99.38466 | 310.10001 | 100.04055
|  |  |  | 310.125 | 99.38461 | 310.146 | 100.04058
|  |  |  | 310.18201 | 99.38455 | 310.18799 | 100.0406
|  |  |  | 310.23599 | 99.38449 | 310.24799 | 100.04064
|  |  |  | 310.27701 | 99.38445 | 310.29501 | 100.04068
|  |  |  | 310.32501 | 99.3844 | 310.35599 | 100.04072
|  |  |  | 310.37201 | 99.38435 | 310.392 | 100.04074
|  |  |  | 310.42599 | 99.3843 | 310.44699 | 100.04078
|  |  |  | 310.474 | 99.38425 | 310.492 | 100.04081
|  |  |  | 310.508 | 99.38421 | 310.53601 | 100.04084
|  |  |  | 310.565 | 99.38415 | 310.59299 | 100.04088
|  |  |  | 310.61899 | 99.38409 | 310.629 | 100.0409
|  |  |  | 310.66299 | 99.38405 | 310.69 | 100.04094
|  |  |  | 310.72 | 99.38399 | 310.73801 | 100.04097
|  |  |  | 310.76199 | 99.38394 | 310.79401 | 100.04101
|  |  |  | 310.80301 | 99.3839 | 310.84698 | 100.04105
|  |  |  | 310.85999 | 99.38384 | 310.89099 | 100.04108
|  |  |  | 310.90799 | 99.38379 | 310.93799 | 100.04111
|  |  |  | 310.96701 | 99.38373 | 310.98001 | 100.04114
|  |  |  | 311.01801 | 99.38367 | 311.03799 | 100.04118
|  |  |  | 311.06799 | 99.38362 | 311.08701 | 100.04121
|  |  |  | 311.116 | 99.38357 | 311.12701 | 100.04124
|  |  |  | 311.15701 | 99.38352 | 311.186 | 100.04128
|  |  |  | 311.207 | 99.38347 | 311.233 | 100.04131
|  |  |  | 311.267 | 99.38341 | 311.28699 | 100.04134
|  |  |  | 311.31699 | 99.38335 | 311.33701 | 100.04138
|  |  |  | 311.358 | 99.38331 | 311.383 | 100.04141
|  |  |  | 311.405 | 99.38326 | 311.43799 | 100.04145
|  |  |  | 311.46399 | 99.3832 | 311.48499 | 100.04148
|  |  |  | 311.504 | 99.38315 | 311.52802 | 100.04151
|  |  |  | 311.552 | 99.3831 | 311.58801 | 100.04155
|  |  |  | 311.60101 | 99.38305 | 311.62399 | 100.04157
|  |  |  | 311.65701 | 99.38299 | 311.67001 | 100.0416
|  |  |  | 311.70599 | 99.38294 | 311.73001 | 100.04165
|  |  |  | 311.763 | 99.38287 | 311.78101 | 100.04168
|  |  |  | 311.80899 | 99.38282 | 311.827 | 100.04171
|  |  |  | 311.85199 | 99.38278 | 311.875 | 100.04174
|  |  |  | 311.91199 | 99.38271 | 311.927 | 100.04178
|  |  |  | 311.95401 | 99.38266 | 311.978 | 100.04181
|  |  |  | 312.005 | 99.38261 | 312.02802 | 100.04185
|  |  |  | 312.04901 | 99.38256 | 312.077 | 100.04188
|  |  |  | 312.09799 | 99.38251 | 312.11899 | 100.04191
|  |  |  | 312.15302 | 99.38245 | 312.17499 | 100.04195
|  |  |  | 312.202 | 99.3824 | 312.22299 | 100.04198
|  |  |  | 312.25101 | 99.38234 | 312.271 | 100.04201
|  |  |  | 312.30499 | 99.38229 | 312.328 | 100.04205
|  |  |  | 312.354 | 99.38223 | 312.375 | 100.04209
|  |  |  | 312.39999 | 99.38218 | 312.43201 | 100.04212
|  |  |  | 312.44 | 99.38214 | 312.48099 | 100.04216
|  |  |  | 312.50299 | 99.38207 | 312.53201 | 100.04219
|  |  |  | 312.547 | 99.38202 | 312.57401 | 100.04222
|  |  |  | 312.595 | 99.38197 | 312.62399 | 100.04226
|  |  |  | 312.66 | 99.3819 | 312.67099 | 100.04229
|  |  |  | 312.71201 | 99.38184 | 312.71899 | 100.04232
|  |  |  | 312.754 | 99.38179 | 312.771 | 100.04236
|  |  |  | 312.79501 | 99.38174 | 312.827 | 100.0424
|  |  |  | 312.85001 | 99.38168 | 312.87201 | 100.04243
|  |  |  | 312.89999 | 99.38163 | 312.92001 | 100.04246
|  |  |  | 312.94299 | 99.38158 | 312.98199 | 100.0425
|  |  |  | 313.00101 | 99.38152 | 313.02701 | 100.04253
|  |  |  | 313.04901 | 99.38146 | 313.08301 | 100.04257
|  |  |  | 313.09399 | 99.38141 | 313.12799 | 100.0426
|  |  |  | 313.155 | 99.38135 | 313.17401 | 100.04263
|  |  |  | 313.20401 | 99.38129 | 313.21701 | 100.04266
|  |  |  | 313.24701 | 99.38124 | 313.271 | 100.0427
|  |  |  | 313.285 | 99.3812 | 313.32599 | 100.04274
|  |  |  | 313.341 | 99.38114 | 313.36899 | 100.04277
|  |  |  | 313.396 | 99.38108 | 313.42499 | 100.04281
|  |  |  | 313.444 | 99.38102 | 313.46899 | 100.04284
|  |  |  | 313.48999 | 99.38097 | 313.517 | 100.04287
|  |  |  | 313.54001 | 99.38092 | 313.569 | 100.04291
|  |  |  | 313.60001 | 99.38085 | 313.62299 | 100.04294
|  |  |  | 313.64801 | 99.38079 | 313.66299 | 100.04297
|  |  |  | 313.694 | 99.38074 | 313.70901 | 100.043
|  |  |  | 313.74399 | 99.38069 | 313.76501 | 100.04304
|  |  |  | 313.79599 | 99.38063 | 313.82101 | 100.04308
|  |  |  | 313.85001 | 99.38057 | 313.86801 | 100.04311
|  |  |  | 313.897 | 99.38051 | 313.91101 | 100.04314
|  |  |  | 313.93201 | 99.38047 | 313.96301 | 100.04318
|  |  |  | 313.98401 | 99.38041 | 314.01401 | 100.04321
|  |  |  | 314.048 | 99.38034 | 314.07501 | 100.04326
|  |  |  | 314.10001 | 99.38029 | 314.11801 | 100.04329
|  |  |  | 314.13 | 99.38025 | 314.16101 | 100.04332
|  |  |  | 314.186 | 99.38019 | 314.215 | 100.04335
|  |  |  | 314.23401 | 99.38013 | 314.26001 | 100.04338
|  |  |  | 314.289 | 99.38007 | 314.315 | 100.04342
|  |  |  | 314.33401 | 99.38002 | 314.35999 | 100.04345
|  |  |  | 314.38599 | 99.37996 | 314.418 | 100.04349
|  |  |  | 314.42999 | 99.37991 | 314.466 | 100.04353
|  |  |  | 314.47699 | 99.37985 | 314.517 | 100.04356
|  |  |  | 314.52802 | 99.3798 | 314.56299 | 100.04359
|  |  |  | 314.57101 | 99.37975 | 314.617 | 100.04363
|  |  |  | 314.629 | 99.37968 | 314.66199 | 100.04366
|  |  |  | 314.677 | 99.37962 | 314.70801 | 100.04369
|  |  |  | 314.724 | 99.37957 | 314.772 | 100.04374
|  |  |  | 314.78 | 99.3795 | 314.80499 | 100.04376
|  |  |  | 314.828 | 99.37945 | 314.862 | 100.0438
|  |  |  | 314.87799 | 99.37939 | 314.89899 | 100.04382
|  |  |  | 314.91901 | 99.37934 | 314.97 | 100.04387
|  |  |  | 314.97101 | 99.37929 | 315.01401 | 100.0439
|  |  |  | 315.02301 | 99.37923 | 315.061 | 100.04394
|  |  |  | 315.07101 | 99.37917 | 315.108 | 100.04397
|  |  |  | 315.13501 | 99.3791 | 315.155 | 100.044
|  |  |  | 315.16901 | 99.37906 | 315.20999 | 100.04404
|  |  |  | 315.224 | 99.37899 | 315.24899 | 100.04407
|  |  |  | 315.29001 | 99.37892 | 315.314 | 100.04411
|  |  |  | 315.32999 | 99.37887 | 315.366 | 100.04415
|  |  |  | 315.37799 | 99.37881 | 315.41101 | 100.04418
|  |  |  | 315.42899 | 99.37875 | 315.45401 | 100.04421
|  |  |  | 315.47198 | 99.3787 | 315.49701 | 100.04424
|  |  |  | 315.52399 | 99.37864 | 315.54599 | 100.04427
|  |  |  | 315.57599 | 99.37858 | 315.60199 | 100.04431
|  |  |  | 315.63501 | 99.37852 | 315.655 | 100.04435
|  |  |  | 315.673 | 99.37847 | 315.694 | 100.04437
|  |  |  | 315.73099 | 99.3784 | 315.741 | 100.0444
|  |  |  | 315.771 | 99.37835 | 315.798 | 100.04444
|  |  |  | 315.82401 | 99.37829 | 315.849 | 100.04448
|  |  |  | 315.866 | 99.37824 | 315.89401 | 100.04451
|  |  |  | 315.927 | 99.37817 | 315.94501 | 100.04454
|  |  |  | 315.98001 | 99.37811 | 316 | 100.04458
|  |  |  | 316.01901 | 99.37806 | 316.05099 | 100.04462
|  |  |  | 316.06799 | 99.37801 | 316.10199 | 100.04465
|  |  |  | 316.108 | 99.37796 | 316.14499 | 100.04468
|  |  |  | 316.16699 | 99.37789 | 316.19101 | 100.04471
|  |  |  | 316.22699 | 99.37782 | 316.24799 | 100.04475
|  |  |  | 316.267 | 99.37777 | 316.29501 | 100.04478
|  |  |  | 316.311 | 99.37772 | 316.345 | 100.04482
|  |  |  | 316.36301 | 99.37766 | 316.39099 | 100.04485
|  |  |  | 316.40799 | 99.3776 | 316.45801 | 100.04489
|  |  |  | 316.46201 | 99.37754 | 316.49301 | 100.04492
|  |  |  | 316.51599 | 99.37747 | 316.53699 | 100.04495
|  |  |  | 316.56 | 99.37742 | 316.58899 | 100.04498
|  |  |  | 316.60599 | 99.37737 | 316.646 | 100.04502
|  |  |  | 316.66101 | 99.3773 | 316.69101 | 100.04505
|  |  |  | 316.72101 | 99.37723 | 316.73801 | 100.04508
|  |  |  | 316.76801 | 99.37717 | 316.79001 | 100.04512
|  |  |  | 316.82199 | 99.37711 | 316.836 | 100.04515
|  |  |  | 316.862 | 99.37706 | 316.89301 | 100.04519
|  |  |  | 316.90302 | 99.37701 | 316.95099 | 100.04523
|  |  |  | 316.96399 | 99.37694 | 316.98901 | 100.04525
|  |  |  | 317.01901 | 99.37687 | 317.04199 | 100.04529
|  |  |  | 317.07101 | 99.37681 | 317.08701 | 100.04532
|  |  |  | 317.112 | 99.37676 | 317.13199 | 100.04535
|  |  |  | 317.15701 | 99.3767 | 317.18799 | 100.04539
|  |  |  | 317.21899 | 99.37663 | 317.23499 | 100.04542
|  |  |  | 317.26901 | 99.37657 | 317.27802 | 100.04545
|  |  |  | 317.32501 | 99.3765 | 317.33401 | 100.04548
|  |  |  | 317.37 | 99.37645 | 317.392 | 100.04552
|  |  |  | 317.42499 | 99.37638 | 317.44199 | 100.04556
|  |  |  | 317.46799 | 99.37633 | 317.48999 | 100.04559
|  |  |  | 317.51599 | 99.37627 | 317.54501 | 100.04562
|  |  |  | 317.56799 | 99.37621 | 317.57501 | 100.04564
|  |  |  | 317.59799 | 99.37617 | 317.63 | 100.04568
|  |  |  | 317.64801 | 99.37611 | 317.67801 | 100.04571
|  |  |  | 317.711 | 99.37603 | 317.74301 | 100.04576
|  |  |  | 317.759 | 99.37597 | 317.78799 | 100.04579
|  |  |  | 317.80801 | 99.37591 | 317.83499 | 100.04582
|  |  |  | 317.85999 | 99.37585 | 317.88599 | 100.04585
|  |  |  | 317.90201 | 99.3758 | 317.92899 | 100.04588
|  |  |  | 317.952 | 99.37574 | 317.98801 | 100.04592
|  |  |  | 318.01099 | 99.37567 | 318.02899 | 100.04594
|  |  |  | 318.04999 | 99.37562 | 318.077 | 100.04597
|  |  |  | 318.09698 | 99.37556 | 318.12601 | 100.04601
|  |  |  | 318.15201 | 99.37549 | 318.17999 | 100.04604
|  |  |  | 318.19901 | 99.37543 | 318.22 | 100.04607
|  |  |  | 318.259 | 99.37536 | 318.27701 | 100.0461
|  |  |  | 318.30399 | 99.3753 | 318.32501 | 100.04614
|  |  |  | 318.34698 | 99.37525 | 318.36801 | 100.04616
|  |  |  | 318.409 | 99.37517 | 318.43799 | 100.04621
|  |  |  | 318.44 | 99.37513 | 318.48001 | 100.04624
|  |  |  | 318.50101 | 99.37506 | 318.53201 | 100.04627
|  |  |  | 318.54199 | 99.37501 | 318.57401 | 100.0463
|  |  |  | 318.59698 | 99.37494 | 318.63599 | 100.04634
|  |  |  | 318.65201 | 99.37487 | 318.67999 | 100.04636
|  |  |  | 318.70599 | 99.3748 | 318.72299 | 100.04639
|  |  |  | 318.759 | 99.37474 | 318.771 | 100.04642
|  |  |  | 318.80099 | 99.37468 | 318.82501 | 100.04646
|  |  |  | 318.84799 | 99.37463 | 318.871 | 100.04649
|  |  |  | 318.90201 | 99.37456 | 318.927 | 100.04652
|  |  |  | 318.94299 | 99.37451 | 318.97601 | 100.04655
|  |  |  | 318.992 | 99.37444 | 319.03 | 100.04659
|  |  |  | 319.043 | 99.37438 | 319.078 | 100.04662
|  |  |  | 319.09799 | 99.37431 | 319.12701 | 100.04665
|  |  |  | 319.14899 | 99.37425 | 319.17099 | 100.04667
|  |  |  | 319.17899 | 99.37421 | 319.21899 | 100.0467
|  |  |  | 319.23499 | 99.37414 | 319.27301 | 100.04674
|  |  |  | 319.28299 | 99.37408 | 319.33099 | 100.04677
|  |  |  | 319.33899 | 99.37401 | 319.383 | 100.04681
|  |  |  | 319.39499 | 99.37393 | 319.42801 | 100.04683
|  |  |  | 319.435 | 99.37388 | 319.46899 | 100.04686
|  |  |  | 319.49301 | 99.37381 | 319.51199 | 100.04689
|  |  |  | 319.547 | 99.37374 | 319.569 | 100.04692
|  |  |  | 319.59399 | 99.37368 | 319.629 | 100.04696
|  |  |  | 319.63901 | 99.37362 | 319.668 | 100.04698
|  |  |  | 319.68399 | 99.37357 | 319.711 | 100.04701
|  |  |  | 319.745 | 99.37349 | 319.771 | 100.04705
|  |  |  | 319.78299 | 99.37344 | 319.815 | 100.04707
|  |  |  | 319.83099 | 99.37338 | 319.87 | 100.0471
|  |  |  | 319.89001 | 99.3733 | 319.91599 | 100.04713
|  |  |  | 319.935 | 99.37324 | 319.96301 | 100.04716
|  |  |  | 319.98099 | 99.37318 | 320.01001 | 100.04719
|  |  |  | 320.03201 | 99.37312 | 320.05899 | 100.04722
|  |  |  | 320.07999 | 99.37306 | 320.11899 | 100.04725
|  |  |  | 320.12299 | 99.373 | 320.16299 | 100.04728
|  |  |  | 320.17999 | 99.37293 | 320.21301 | 100.04731
|  |  |  | 320.23599 | 99.37286 | 320.26999 | 100.04734
|  |  |  | 320.28699 | 99.37279 | 320.31799 | 100.04737
|  |  |  | 320.332 | 99.37273 | 320.35999 | 100.0474
|  |  |  | 320.38501 | 99.37266 | 320.418 | 100.04743
|  |  |  | 320.44199 | 99.37259 | 320.466 | 100.04746
|  |  |  | 320.48401 | 99.37253 | 320.505 | 100.04748
|  |  |  | 320.53 | 99.37247 | 320.55899 | 100.04751
|  |  |  | 320.57999 | 99.37241 | 320.61499 | 100.04755
|  |  |  | 320.64001 | 99.37233 | 320.664 | 100.04758
|  |  |  | 320.67999 | 99.37228 | 320.70499 | 100.0476
|  |  |  | 320.73901 | 99.3722 | 320.76099 | 100.04763
|  |  |  | 320.78601 | 99.37214 | 320.81 | 100.04766
|  |  |  | 320.83401 | 99.37207 | 320.862 | 100.04769
|  |  |  | 320.88199 | 99.37201 | 320.91 | 100.04772
|  |  |  | 320.93201 | 99.37195 | 320.952 | 100.04774
|  |  |  | 320.98099 | 99.37188 | 321.00601 | 100.04777
|  |  |  | 321.02701 | 99.37182 | 321.05701 | 100.0478
|  |  |  | 321.07101 | 99.37176 | 321.10999 | 100.04783
|  |  |  | 321.12799 | 99.37169 | 321.15399 | 100.04786
|  |  |  | 321.172 | 99.37163 | 321.211 | 100.04789
|  |  |  | 321.224 | 99.37156 | 321.258 | 100.04791
|  |  |  | 321.284 | 99.37148 | 321.30801 | 100.04794
|  |  |  | 321.328 | 99.37142 | 321.35199 | 100.04797
|  |  |  | 321.37299 | 99.37136 | 321.40799 | 100.048
|  |  |  | 321.42599 | 99.37129 | 321.45999 | 100.04803
|  |  |  | 321.48001 | 99.37122 | 321.50601 | 100.04805
|  |  |  | 321.53299 | 99.37114 | 321.55301 | 100.04808
|  |  |  | 321.57999 | 99.37108 | 321.604 | 100.04811
|  |  |  | 321.62 | 99.37103 | 321.655 | 100.04813
|  |  |  | 321.67099 | 99.37096 | 321.69699 | 100.04816
|  |  |  | 321.724 | 99.37089 | 321.76099 | 100.04819
|  |  |  | 321.78201 | 99.37081 | 321.797 | 100.04821
|  |  |  | 321.82101 | 99.37076 | 321.85199 | 100.04824
|  |  |  | 321.88501 | 99.37067 | 321.89499 | 100.04826
|  |  |  | 321.923 | 99.37062 | 321.94901 | 100.04829
|  |  |  | 321.97198 | 99.37055 | 321.99899 | 100.04832
|  |  |  | 322.026 | 99.37048 | 322.043 | 100.04834
|  |  |  | 322.069 | 99.37042 | 322.09399 | 100.04837
|  |  |  | 322.10999 | 99.37036 | 322.14999 | 100.0484
|  |  |  | 322.16501 | 99.37029 | 322.19601 | 100.04842
|  |  |  | 322.20901 | 99.37023 | 322.254 | 100.04845
|  |  |  | 322.26001 | 99.37016 | 322.30899 | 100.04848
|  |  |  | 322.32199 | 99.37007 | 322.33899 | 100.0485
|  |  |  | 322.36301 | 99.37002 | 322.38901 | 100.04852
|  |  |  | 322.423 | 99.36994 | 322.44 | 100.04855
|  |  |  | 322.478 | 99.36986 | 322.50201 | 100.04858
|  |  |  | 322.52399 | 99.3698 | 322.547 | 100.0486
|  |  |  | 322.56799 | 99.36974 | 322.58499 | 100.04862
|  |  |  | 322.62201 | 99.36966 | 322.642 | 100.04865
|  |  |  | 322.67401 | 99.36959 | 322.69299 | 100.04868
|  |  |  | 322.72501 | 99.36952 | 322.741 | 100.0487
|  |  |  | 322.767 | 99.36946 | 322.79401 | 100.04873
|  |  |  | 322.82599 | 99.36938 | 322.84201 | 100.04875
|  |  |  | 322.87 | 99.36932 | 322.89099 | 100.04878
|  |  |  | 322.91199 | 99.36926 | 322.94501 | 100.04881
|  |  |  | 322.957 | 99.3692 | 322.98599 | 100.04883
|  |  |  | 323.01401 | 99.36912 | 323.04401 | 100.04885
|  |  |  | 323.065 | 99.36904 | 323.08899 | 100.04888
|  |  |  | 323.10901 | 99.36898 | 323.13699 | 100.0489
|  |  |  | 323.16199 | 99.36891 | 323.185 | 100.04892
|  |  |  | 323.207 | 99.36885 | 323.241 | 100.04895
|  |  |  | 323.263 | 99.36877 | 323.28601 | 100.04897
|  |  |  | 323.31 | 99.3687 | 323.33899 | 100.049
|  |  |  | 323.353 | 99.36864 | 323.39001 | 100.04902
|  |  |  | 323.414 | 99.36855 | 323.42999 | 100.04904
|  |  |  | 323.45499 | 99.3685 | 323.48401 | 100.04907
|  |  |  | 323.50699 | 99.36842 | 323.53799 | 100.04909
|  |  |  | 323.56 | 99.36835 | 323.58801 | 100.04912
|  |  |  | 323.60901 | 99.36828 | 323.64301 | 100.04914
|  |  |  | 323.65399 | 99.36821 | 323.69101 | 100.04917
|  |  |  | 323.711 | 99.36813 | 323.728 | 100.04918
|  |  |  | 323.76401 | 99.36806 | 323.784 | 100.04921
|  |  |  | 323.80399 | 99.368 | 323.828 | 100.04923
|  |  |  | 323.85699 | 99.36792 | 323.879 | 100.04925
|  |  |  | 323.90201 | 99.36786 | 323.923 | 100.04927
|  |  |  | 323.952 | 99.36779 | 323.97299 | 100.0493
|  |  |  | 324.021 | 99.36769 | 324.022 | 100.04932
|  |  |  | 324.05399 | 99.36764 | 324.07901 | 100.04934
|  |  |  | 324.09399 | 99.36758 | 324.125 | 100.04936
|  |  |  | 324.15601 | 99.36749 | 324.18399 | 100.04939
|  |  |  | 324.20001 | 99.36743 | 324.23001 | 100.04941
|  |  |  | 324.246 | 99.36736 | 324.28101 | 100.04943
|  |  |  | 324.31201 | 99.36727 | 324.32999 | 100.04946
|  |  |  | 324.36401 | 99.36719 | 324.37799 | 100.04948
|  |  |  | 324.40601 | 99.36713 | 324.42999 | 100.0495
|  |  |  | 324.46701 | 99.36704 | 324.47699 | 100.04952
|  |  |  | 324.51099 | 99.36698 | 324.52701 | 100.04954
|  |  |  | 324.552 | 99.36692 | 324.58099 | 100.04957
|  |  |  | 324.61301 | 99.36683 | 324.63599 | 100.04959
|  |  |  | 324.65601 | 99.36677 | 324.67401 | 100.04961
|  |  |  | 324.71201 | 99.36668 | 324.729 | 100.04963
|  |  |  | 324.75101 | 99.36663 | 324.776 | 100.04965
|  |  |  | 324.79999 | 99.36655 | 324.82599 | 100.04967
|  |  |  | 324.854 | 99.36647 | 324.87701 | 100.04969
|  |  |  | 324.89801 | 99.36641 | 324.92001 | 100.04971
|  |  |  | 324.94501 | 99.36634 | 324.96899 | 100.04973
|  |  |  | 324.99399 | 99.36627 | 325.022 | 100.04975
|  |  |  | 325.04501 | 99.36619 | 325.07599 | 100.04977
|  |  |  | 325.09201 | 99.36612 | 325.12 | 100.04979
|  |  |  | 325.142 | 99.36605 | 325.168 | 100.04981
|  |  |  | 325.20099 | 99.36596 | 325.216 | 100.04983
|  |  |  | 325.24399 | 99.3659 | 325.26901 | 100.04985
|  |  |  | 325.293 | 99.36583 | 325.328 | 100.04988
|  |  |  | 325.34799 | 99.36574 | 325.367 | 100.04989
|  |  |  | 325.39899 | 99.36567 | 325.41299 | 100.04991
|  |  |  | 325.44199 | 99.3656 | 325.47501 | 100.04994
|  |  |  | 325.48801 | 99.36553 | 325.526 | 100.04996
|  |  |  | 325.535 | 99.36546 | 325.56699 | 100.04997
|  |  |  | 325.591 | 99.36538 | 325.62 | 100.04999
|  |  |  | 325.64099 | 99.3653 | 325.66299 | 100.05001
|  |  |  | 325.69101 | 99.36523 | 325.716 | 100.05003
|  |  |  | 325.74701 | 99.36514 | 325.758 | 100.05005
|  |  |  | 325.79501 | 99.36507 | 325.81699 | 100.05007
|  |  |  | 325.853 | 99.36498 | 325.85901 | 100.05009
|  |  |  | 325.89401 | 99.36492 | 325.923 | 100.05011
|  |  |  | 325.94901 | 99.36484 | 325.966 | 100.05013
|  |  |  | 326 | 99.36476 | 326.017 | 100.05014
|  |  |  | 326.05701 | 99.36467 | 326.06299 | 100.05016
|  |  |  | 326.09799 | 99.36461 | 326.11099 | 100.05018
|  |  |  | 326.13901 | 99.36455 | 326.15799 | 100.0502
|  |  |  | 326.18799 | 99.36448 | 326.21301 | 100.05022
|  |  |  | 326.24899 | 99.36438 | 326.259 | 100.05023
|  |  |  | 326.298 | 99.36431 | 326.311 | 100.05025
|  |  |  | 326.33701 | 99.36425 | 326.354 | 100.05027
|  |  |  | 326.38501 | 99.36417 | 326.40302 | 100.05029
|  |  |  | 326.44 | 99.36409 | 326.45599 | 100.05031
|  |  |  | 326.491 | 99.36401 | 326.50699 | 100.05033
|  |  |  | 326.54501 | 99.36393 | 326.564 | 100.05035
|  |  |  | 326.59299 | 99.36385 | 326.60199 | 100.05036
|  |  |  | 326.64301 | 99.36378 | 326.64899 | 100.05038
|  |  |  | 326.69199 | 99.3637 | 326.711 | 100.0504
|  |  |  | 326.74799 | 99.36361 | 326.75201 | 100.05041
|  |  |  | 326.79199 | 99.36354 | 326.802 | 100.05043
|  |  |  | 326.84 | 99.36347 | 326.849 | 100.05045
|  |  |  | 326.883 | 99.3634 | 326.90701 | 100.05046
|  |  |  | 326.92999 | 99.36333 | 326.96399 | 100.05048
|  |  |  | 326.98401 | 99.36325 | 327.00601 | 100.0505
|  |  |  | 327.04401 | 99.36315 | 327.052 | 100.05051
|  |  |  | 327.08301 | 99.36309 | 327.108 | 100.05053
|  |  |  | 327.13599 | 99.36301 | 327.151 | 100.05055
|  |  |  | 327.19101 | 99.36292 | 327.211 | 100.05057
|  |  |  | 327.23401 | 99.36286 | 327.24799 | 100.05058
|  |  |  | 327.289 | 99.36277 | 327.302 | 100.0506
|  |  |  | 327.33499 | 99.3627 | 327.354 | 100.05061
|  |  |  | 327.383 | 99.36262 | 327.40701 | 100.05063
|  |  |  | 327.43301 | 99.36254 | 327.45999 | 100.05065
|  |  |  | 327.478 | 99.36248 | 327.51401 | 100.05067
|  |  |  | 327.517 | 99.36242 | 327.547 | 100.05068
|  |  |  | 327.569 | 99.36233 | 327.60901 | 100.0507
|  |  |  | 327.62701 | 99.36224 | 327.64999 | 100.05071
|  |  |  | 327.67999 | 99.36216 | 327.69 | 100.05072
|  |  |  | 327.73499 | 99.36207 | 327.75201 | 100.05074
|  |  |  | 327.78201 | 99.362 | 327.79999 | 100.05076
|  |  |  | 327.823 | 99.36193 | 327.853 | 100.05077
|  |  |  | 327.88699 | 99.36183 | 327.89801 | 100.05079
|  |  |  | 327.93399 | 99.36175 | 327.94601 | 100.0508
|  |  |  | 327.97699 | 99.36169 | 327.995 | 100.05082
|  |  |  | 328.02802 | 99.36161 | 328.047 | 100.05083
|  |  |  | 328.07199 | 99.36153 | 328.103 | 100.05085
|  |  |  | 328.11499 | 99.36147 | 328.14099 | 100.05086
|  |  |  | 328.173 | 99.36137 | 328.20099 | 100.05088
|  |  |  | 328.229 | 99.36128 | 328.25 | 100.05089
|  |  |  | 328.27499 | 99.36121 | 328.293 | 100.05091
|  |  |  | 328.323 | 99.36113 | 328.35199 | 100.05092
|  |  |  | 328.38101 | 99.36104 | 328.396 | 100.05094
|  |  |  | 328.41199 | 99.36099 | 328.453 | 100.05095
|  |  |  | 328.479 | 99.36088 | 328.49399 | 100.05096
|  |  |  | 328.52899 | 99.3608 | 328.54099 | 100.05098
|  |  |  | 328.57501 | 99.36073 | 328.59201 | 100.05099
|  |  |  | 328.61099 | 99.36067 | 328.634 | 100.051
|  |  |  | 328.66 | 99.3606 | 328.69501 | 100.05102
|  |  |  | 328.70801 | 99.36052 | 328.74301 | 100.05104
|  |  |  | 328.76501 | 99.36042 | 328.79599 | 100.05105
|  |  |  | 328.82199 | 99.36033 | 328.84698 | 100.05106
|  |  |  | 328.87 | 99.36025 | 328.89099 | 100.05108
|  |  |  | 328.923 | 99.36017 | 328.94199 | 100.05109
|  |  |  | 328.97601 | 99.36008 | 328.995 | 100.0511
|  |  |  | 329.02399 | 99.36 | 329.04199 | 100.05112
|  |  |  | 329.06601 | 99.35993 | 329.091 | 100.05113
|  |  |  | 329.11801 | 99.35985 | 329.146 | 100.05114
|  |  |  | 329.16199 | 99.35978 | 329.19501 | 100.05116
|  |  |  | 329.207 | 99.35971 | 329.24301 | 100.05117
|  |  |  | 329.26199 | 99.35962 | 329.29401 | 100.05118
|  |  |  | 329.31299 | 99.35954 | 329.341 | 100.0512
|  |  |  | 329.367 | 99.35945 | 329.384 | 100.05121
|  |  |  | 329.40799 | 99.35938 | 329.444 | 100.05122
|  |  |  | 329.45999 | 99.35929 | 329.48801 | 100.05123
|  |  |  | 329.517 | 99.3592 | 329.534 | 100.05125
|  |  |  | 329.56299 | 99.35912 | 329.58499 | 100.05126
|  |  |  | 329.61401 | 99.35904 | 329.633 | 100.05127
|  |  |  | 329.67099 | 99.35895 | 329.69101 | 100.05129
|  |  |  | 329.72101 | 99.35887 | 329.73599 | 100.0513
|  |  |  | 329.76801 | 99.35879 | 329.78799 | 100.05131
|  |  |  | 329.81799 | 99.35871 | 329.83301 | 100.05132
|  |  |  | 329.854 | 99.35865 | 329.87601 | 100.05133
|  |  |  | 329.909 | 99.35856 | 329.927 | 100.05134
|  |  |  | 329.96301 | 99.35847 | 329.97699 | 100.05136
|  |  |  | 330.00101 | 99.35841 | 330.02802 | 100.05137
|  |  |  | 330.061 | 99.35831 | 330.07901 | 100.05138
|  |  |  | 330.112 | 99.35822 | 330.129 | 100.05139
|  |  |  | 330.14999 | 99.35816 | 330.18301 | 100.05141
|  |  |  | 330.20001 | 99.35808 | 330.23401 | 100.05142
|  |  |  | 330.254 | 99.35799 | 330.284 | 100.05143
|  |  |  | 330.31299 | 99.35789 | 330.33899 | 100.05144
|  |  |  | 330.35199 | 99.35783 | 330.383 | 100.05145
|  |  |  | 330.39999 | 99.35775 | 330.43399 | 100.05146
|  |  |  | 330.44601 | 99.35767 | 330.48401 | 100.05148
|  |  |  | 330.51001 | 99.35756 | 330.53 | 100.05149
|  |  |  | 330.55399 | 99.35749 | 330.58401 | 100.0515
|  |  |  | 330.60699 | 99.3574 | 330.633 | 100.05151
|  |  |  | 330.655 | 99.35732 | 330.67401 | 100.05152
|  |  |  | 330.70599 | 99.35724 | 330.729 | 100.05153
|  |  |  | 330.75299 | 99.35716 | 330.776 | 100.05154
|  |  |  | 330.80399 | 99.35707 | 330.83301 | 100.05155
|  |  |  | 330.84 | 99.35702 | 330.871 | 100.05156
|  |  |  | 330.89899 | 99.35692 | 330.91901 | 100.05157
|  |  |  | 330.95499 | 99.35682 | 330.98001 | 100.05158
|  |  |  | 331 | 99.35675 | 331.022 | 100.05159
|  |  |  | 331.048 | 99.35666 | 331.07999 | 100.05161
|  |  |  | 331.104 | 99.35657 | 331.13199 | 100.05162
|  |  |  | 331.14999 | 99.35649 | 331.17099 | 100.05163
|  |  |  | 331.19699 | 99.35641 | 331.228 | 100.05164
|  |  |  | 331.24701 | 99.35633 | 331.27301 | 100.05165
|  |  |  | 331.289 | 99.35626 | 331.31601 | 100.05166
|  |  |  | 331.34201 | 99.35617 | 331.37201 | 100.05167
|  |  |  | 331.39099 | 99.35609 | 331.42599 | 100.05168
|  |  |  | 331.44199 | 99.35601 | 331.48001 | 100.05169
|  |  |  | 331.49701 | 99.35591 | 331.52802 | 100.0517
|  |  |  | 331.54099 | 99.35584 | 331.57501 | 100.05171
|  |  |  | 331.58899 | 99.35576 | 331.62799 | 100.05172
|  |  |  | 331.64301 | 99.35567 | 331.67401 | 100.05173
|  |  |  | 331.68799 | 99.35559 | 331.72198 | 100.05174
|  |  |  | 331.73499 | 99.35551 | 331.76901 | 100.05175
|  |  |  | 331.79099 | 99.35542 | 331.827 | 100.05176
|  |  |  | 331.83301 | 99.35535 | 331.87201 | 100.05177
|  |  |  | 331.883 | 99.35526 | 331.92499 | 100.05178
|  |  |  | 331.94 | 99.35516 | 331.96799 | 100.05179
|  |  |  | 331.98901 | 99.35508 | 332.01401 | 100.05179
|  |  |  | 332.04401 | 99.35499 | 332.07101 | 100.0518
|  |  |  | 332.091 | 99.35491 | 332.12 | 100.05181
|  |  |  | 332.14001 | 99.35482 | 332.17599 | 100.05182
|  |  |  | 332.18701 | 99.35475 | 332.22 | 100.05183
|  |  |  | 332.246 | 99.35464 | 332.27399 | 100.05184
|  |  |  | 332.293 | 99.35456 | 332.33401 | 100.05185
|  |  |  | 332.34299 | 99.35448 | 332.366 | 100.05186
|  |  |  | 332.39001 | 99.3544 | 332.422 | 100.05187
|  |  |  | 332.435 | 99.35432 | 332.461 | 100.05188
|  |  |  | 332.48599 | 99.35424 | 332.52399 | 100.05189
|  |  |  | 332.53101 | 99.35416 | 332.56799 | 100.0519
|  |  |  | 332.59299 | 99.35405 | 332.62299 | 100.05191
|  |  |  | 332.64499 | 99.35397 | 332.664 | 100.05191
|  |  |  | 332.694 | 99.35388 | 332.71201 | 100.05192
|  |  |  | 332.73999 | 99.3538 | 332.76001 | 100.05193
|  |  |  | 332.79199 | 99.35371 | 332.82101 | 100.05194
|  |  |  | 332.84399 | 99.35363 | 332.867 | 100.05195
|  |  |  | 332.88699 | 99.35355 | 332.91599 | 100.05196
|  |  |  | 332.93799 | 99.35346 | 332.96301 | 100.05197
|  |  |  | 332.991 | 99.35337 | 333.013 | 100.05197
|  |  |  | 333.04199 | 99.35329 | 333.064 | 100.05198
|  |  |  | 333.09399 | 99.3532 | 333.11301 | 100.05199
|  |  |  | 333.129 | 99.35314 | 333.16199 | 100.052
|  |  |  | 333.189 | 99.35303 | 333.21399 | 100.05201
|  |  |  | 333.23599 | 99.35295 | 333.26501 | 100.05202
|  |  |  | 333.28 | 99.35288 | 333.31299 | 100.05202
|  |  |  | 333.33899 | 99.35278 | 333.35199 | 100.05203
|  |  |  | 333.38901 | 99.35269 | 333.41901 | 100.05204
|  |  |  | 333.43399 | 99.35261 | 333.466 | 100.05205
|  |  |  | 333.48901 | 99.35252 | 333.504 | 100.05206
|  |  |  | 333.52802 | 99.35245 | 333.56201 | 100.05207
|  |  |  | 333.577 | 99.35237 | 333.60901 | 100.05207
|  |  |  | 333.638 | 99.35226 | 333.64801 | 100.05208
|  |  |  | 333.68701 | 99.35218 | 333.70499 | 100.05209
|  |  |  | 333.74399 | 99.35208 | 333.76199 | 100.0521
|  |  |  | 333.793 | 99.352 | 333.80801 | 100.05211
|  |  |  | 333.84 | 99.35191 | 333.85501 | 100.05211
|  |  |  | 333.88199 | 99.35184 | 333.914 | 100.05212
|  |  |  | 333.927 | 99.35176 | 333.95801 | 100.05213
|  |  |  | 333.97601 | 99.35168 | 334.01901 | 100.05214
|  |  |  | 334.035 | 99.35158 | 334.05701 | 100.05214
|  |  |  | 334.08701 | 99.35149 | 334.10901 | 100.05215
|  |  |  | 334.14099 | 99.35139 | 334.16299 | 100.05216
|  |  |  | 334.181 | 99.35132 | 334.216 | 100.05217
|  |  |  | 334.23801 | 99.35122 | 334.255 | 100.05218
|  |  |  | 334.28699 | 99.35114 | 334.311 | 100.05218
|  |  |  | 334.32599 | 99.35107 | 334.35999 | 100.05219
|  |  |  | 334.38101 | 99.35098 | 334.40701 | 100.0522
|  |  |  | 334.42599 | 99.3509 | 334.465 | 100.05221
|  |  |  | 334.48099 | 99.3508 | 334.51199 | 100.05221
|  |  |  | 334.53299 | 99.35071 | 334.54999 | 100.05222
|  |  |  | 334.57501 | 99.35064 | 334.60001 | 100.05223
|  |  |  | 334.64001 | 99.35053 | 334.65302 | 100.05224
|  |  |  | 334.67899 | 99.35046 | 334.70001 | 100.05224
|  |  |  | 334.72299 | 99.35038 | 334.75201 | 100.05225
|  |  |  | 334.76901 | 99.3503 | 334.80301 | 100.05226
|  |  |  | 334.82101 | 99.35021 | 334.85901 | 100.05227
|  |  |  | 334.87201 | 99.35012 | 334.90701 | 100.05227
|  |  |  | 334.91901 | 99.35004 | 334.95001 | 100.05228
|  |  |  | 334.97299 | 99.34994 | 335.00601 | 100.05229
|  |  |  | 335.02301 | 99.34985 | 335.05399 | 100.0523
|  |  |  | 335.073 | 99.34977 | 335.10901 | 100.0523
|  |  |  | 335.121 | 99.34968 | 335.15601 | 100.05231
|  |  |  | 335.173 | 99.34959 | 335.20801 | 100.05232
|  |  |  | 335.23099 | 99.34949 | 335.24799 | 100.05232
|  |  |  | 335.26901 | 99.34942 | 335.30399 | 100.05233
|  |  |  | 335.32199 | 99.34933 | 335.35501 | 100.05234
|  |  |  | 335.371 | 99.34925 | 335.40201 | 100.05235
|  |  |  | 335.41599 | 99.34917 | 335.453 | 100.05235
|  |  |  | 335.47 | 99.34907 | 335.48499 | 100.05236
|  |  |  | 335.51599 | 99.34899 | 335.53799 | 100.05237
|  |  |  | 335.57199 | 99.34889 | 335.58701 | 100.05237
|  |  |  | 335.608 | 99.34883 | 335.64401 | 100.05238
|  |  |  | 335.672 | 99.34872 | 335.69101 | 100.05239
|  |  |  | 335.72101 | 99.34863 | 335.737 | 100.0524
|  |  |  | 335.76999 | 99.34854 | 335.78699 | 100.0524
|  |  |  | 335.814 | 99.34847 | 335.84201 | 100.05241
|  |  |  | 335.86899 | 99.34837 | 335.89001 | 100.05242
|  |  |  | 335.909 | 99.3483 | 335.952 | 100.05243
|  |  |  | 335.95599 | 99.34821 | 335.996 | 100.05243
|  |  |  | 336.009 | 99.34812 | 336.047 | 100.05244
|  |  |  | 336.064 | 99.34802 | 336.07501 | 100.05245
|  |  |  | 336.10901 | 99.34794 | 336.14099 | 100.05246
|  |  |  | 336.16 | 99.34785 | 336.181 | 100.05246
|  |  |  | 336.21799 | 99.34775 | 336.24399 | 100.05247
|  |  |  | 336.26099 | 99.34767 | 336.28101 | 100.05248
|  |  |  | 336.31601 | 99.34758 | 336.33801 | 100.05248
|  |  |  | 336.35199 | 99.34751 | 336.38699 | 100.05249
|  |  |  | 336.40601 | 99.34742 | 336.42801 | 100.0525
|  |  |  | 336.46701 | 99.34731 | 336.48499 | 100.05251
|  |  |  | 336.51099 | 99.34723 | 336.53799 | 100.05251
|  |  |  | 336.561 | 99.34714 | 336.57901 | 100.05252
|  |  |  | 336.59799 | 99.34708 | 336.62601 | 100.05253
|  |  |  | 336.64899 | 99.34698 | 336.68399 | 100.05254
|  |  |  | 336.71201 | 99.34687 | 336.73499 | 100.05254
|  |  |  | 336.746 | 99.34681 | 336.78101 | 100.05255
|  |  |  | 336.80099 | 99.34671 | 336.84 | 100.05256
|  |  |  | 336.854 | 99.34662 | 336.89401 | 100.05257
|  |  |  | 336.90201 | 99.34653 | 336.939 | 100.05257
|  |  |  | 336.94901 | 99.34645 | 336.98801 | 100.05258
|  |  |  | 336.99301 | 99.34637 | 337.035 | 100.05259
|  |  |  | 337.064 | 99.34625 | 337.082 | 100.05259
|  |  |  | 337.10199 | 99.34618 | 337.13501 | 100.0526
|  |  |  | 337.15799 | 99.34608 | 337.181 | 100.05261
|  |  |  | 337.21201 | 99.34598 | 337.233 | 100.05262
|  |  |  | 337.259 | 99.3459 | 337.284 | 100.05263
|  |  |  | 337.30499 | 99.34581 | 337.32101 | 100.05263
|  |  |  | 337.354 | 99.34573 | 337.38101 | 100.05264
|  |  |  | 337.39001 | 99.34566 | 337.42401 | 100.05265
|  |  |  | 337.444 | 99.34556 | 337.474 | 100.05265
|  |  |  | 337.492 | 99.34548 | 337.52899 | 100.05266
|  |  |  | 337.548 | 99.34538 | 337.57001 | 100.05267
|  |  |  | 337.599 | 99.34529 | 337.638 | 100.05268
|  |  |  | 337.646 | 99.3452 | 337.686 | 100.05269
|  |  |  | 337.68799 | 99.34513 | 337.72101 | 100.05269
|  |  |  | 337.73801 | 99.34504 | 337.77802 | 100.0527
|  |  |  | 337.79199 | 99.34494 | 337.82001 | 100.05271
|  |  |  | 337.84299 | 99.34485 | 337.87399 | 100.05272
|  |  |  | 337.896 | 99.34475 | 337.92001 | 100.05272
|  |  |  | 337.952 | 99.34465 | 337.983 | 100.05273
|  |  |  | 337.99301 | 99.34458 | 338.02899 | 100.05274
|  |  |  | 338.047 | 99.34448 | 338.082 | 100.05275
|  |  |  | 338.09601 | 99.34439 | 338.13 | 100.05276
|  |  |  | 338.13901 | 99.34431 | 338.17801 | 100.05276
|  |  |  | 338.19199 | 99.34422 | 338.23099 | 100.05277
|  |  |  | 338.242 | 99.34412 | 338.28 | 100.05278
|  |  |  | 338.28601 | 99.34405 | 338.32999 | 100.05279
|  |  |  | 338.33401 | 99.34396 | 338.36401 | 100.05279
|  |  |  | 338.38501 | 99.34387 | 338.41 | 100.0528
|  |  |  | 338.44101 | 99.34376 | 338.46701 | 100.05281
|  |  |  | 338.5 | 99.34366 | 338.51999 | 100.05282
|  |  |  | 338.54501 | 99.34358 | 338.565 | 100.05283
|  |  |  | 338.59399 | 99.34349 | 338.62701 | 100.05284
|  |  |  | 338.63 | 99.34342 | 338.68399 | 100.05285
|  |  |  | 338.685 | 99.34332 | 338.733 | 100.05286
|  |  |  | 338.741 | 99.34322 | 338.76999 | 100.05286
|  |  |  | 338.797 | 99.34312 | 338.82401 | 100.05287
|  |  |  | 338.84601 | 99.34303 | 338.86899 | 100.05288
|  |  |  | 338.89401 | 99.34294 | 338.92099 | 100.05289
|  |  |  | 338.93201 | 99.34287 | 338.965 | 100.05289
|  |  |  | 338.98199 | 99.34278 | 339.01599 | 100.0529
|  |  |  | 339.039 | 99.34267 | 339.07199 | 100.05291
|  |  |  | 339.08401 | 99.34259 | 339.12201 | 100.05292
|  |  |  | 339.13599 | 99.3425 | 339.16501 | 100.05293
|  |  |  | 339.18201 | 99.34241 | 339.20999 | 100.05294
|  |  |  | 339.23199 | 99.34232 | 339.271 | 100.05295
|  |  |  | 339.29099 | 99.34221 | 339.323 | 100.05296
|  |  |  | 339.33701 | 99.34213 | 339.367 | 100.05296
|  |  |  | 339.39801 | 99.34202 | 339.41501 | 100.05297
|  |  |  | 339.43701 | 99.34195 | 339.46301 | 100.05298
|  |  |  | 339.48199 | 99.34186 | 339.521 | 100.05299
|  |  |  | 339.54099 | 99.34176 | 339.56799 | 100.053
|  |  |  | 339.58801 | 99.34167 | 339.61301 | 100.05301
|  |  |  | 339.63501 | 99.34158 | 339.66199 | 100.05302
|  |  |  | 339.68799 | 99.34148 | 339.72101 | 100.05303
|  |  |  | 339.741 | 99.34139 | 339.76501 | 100.05303
|  |  |  | 339.797 | 99.34128 | 339.815 | 100.05304
|  |  |  | 339.84799 | 99.34119 | 339.862 | 100.05305
|  |  |  | 339.88699 | 99.34112 | 339.909 | 100.05306
|  |  |  | 339.948 | 99.34101 | 339.96201 | 100.05307
|  |  |  | 339.992 | 99.34092 | 340.01901 | 100.05308
|  |  |  | 340.035 | 99.34085 | 340.07001 | 100.05309
|  |  |  | 340.091 | 99.34074 | 340.11099 | 100.0531
|  |  |  | 340.14499 | 99.34064 | 340.168 | 100.05311
|  |  |  | 340.18399 | 99.34057 | 340.20901 | 100.05312
|  |  |  | 340.23901 | 99.34047 | 340.25201 | 100.05312
|  |  |  | 340.28299 | 99.34039 | 340.30701 | 100.05313
|  |  |  | 340.32101 | 99.34032 | 340.362 | 100.05315
|  |  |  | 340.37701 | 99.34021 | 340.409 | 100.05315
|  |  |  | 340.42899 | 99.34012 | 340.461 | 100.05316
|  |  |  | 340.48599 | 99.34001 | 340.513 | 100.05317
|  |  |  | 340.53101 | 99.33993 | 340.55899 | 100.05318
|  |  |  | 340.578 | 99.33984 | 340.60599 | 100.05319
|  |  |  | 340.63101 | 99.33974 | 340.668 | 100.0532
|  |  |  | 340.686 | 99.33964 | 340.703 | 100.05321
|  |  |  | 340.733 | 99.33955 | 340.754 | 100.05322
|  |  |  | 340.77899 | 99.33946 | 340.80301 | 100.05323
|  |  |  | 340.82901 | 99.33937 | 340.854 | 100.05324
|  |  |  | 340.888 | 99.33926 | 340.90799 | 100.05325
|  |  |  | 340.93301 | 99.33918 | 340.957 | 100.05326
|  |  |  | 340.987 | 99.33908 | 341.01001 | 100.05327
|  |  |  | 341.02499 | 99.33901 | 341.04999 | 100.05328
|  |  |  | 341.07199 | 99.33892 | 341.104 | 100.05329
|  |  |  | 341.12601 | 99.33882 | 341.151 | 100.0533
|  |  |  | 341.172 | 99.33873 | 341.20901 | 100.05331
|  |  |  | 341.22 | 99.33864 | 341.263 | 100.05332
|  |  |  | 341.28 | 99.33853 | 341.315 | 100.05333
|  |  |  | 341.32999 | 99.33843 | 341.35101 | 100.05334
|  |  |  | 341.379 | 99.33834 | 341.40601 | 100.05335
|  |  |  | 341.42899 | 99.33825 | 341.457 | 100.05336
|  |  |  | 341.47198 | 99.33817 | 341.50101 | 100.05337
|  |  |  | 341.52499 | 99.33807 | 341.55801 | 100.05338
|  |  |  | 341.578 | 99.33797 | 341.60699 | 100.05339
|  |  |  | 341.62201 | 99.33789 | 341.64899 | 100.0534
|  |  |  | 341.677 | 99.33778 | 341.69501 | 100.05341
|  |  |  | 341.728 | 99.33769 | 341.74799 | 100.05342
|  |  |  | 341.771 | 99.33761 | 341.806 | 100.05344
|  |  |  | 341.82401 | 99.33751 | 341.85699 | 100.05345
|  |  |  | 341.871 | 99.33742 | 341.90799 | 100.05346
|  |  |  | 341.923 | 99.33732 | 341.95499 | 100.05347
|  |  |  | 341.97299 | 99.33723 | 341.992 | 100.05347
|  |  |  | 342.03299 | 99.33711 | 342.04099 | 100.05349
|  |  |  | 342.078 | 99.33703 | 342.09601 | 100.0535
|  |  |  | 342.12799 | 99.33693 | 342.13901 | 100.05351
|  |  |  | 342.173 | 99.33685 | 342.189 | 100.05352
|  |  |  | 342.21899 | 99.33676 | 342.24701 | 100.05353
|  |  |  | 342.272 | 99.33666 | 342.29199 | 100.05354
|  |  |  | 342.32101 | 99.33657 | 342.34799 | 100.05355
|  |  |  | 342.367 | 99.33648 | 342.392 | 100.05356
|  |  |  | 342.41901 | 99.33638 | 342.45001 | 100.05357
|  |  |  | 342.474 | 99.33628 | 342.48599 | 100.05358
|  |  |  | 342.52802 | 99.33618 | 342.53299 | 100.05359
|  |  |  | 342.565 | 99.33611 | 342.58801 | 100.0536
|  |  |  | 342.61801 | 99.336 | 342.64899 | 100.05362
|  |  |  | 342.66599 | 99.33591 | 342.689 | 100.05363
|  |  |  | 342.71799 | 99.33581 | 342.74701 | 100.05364
|  |  |  | 342.767 | 99.33572 | 342.79099 | 100.05365
|  |  |  | 342.81299 | 99.33563 | 342.84 | 100.05366
|  |  |  | 342.86499 | 99.33554 | 342.88599 | 100.05367
|  |  |  | 342.914 | 99.33544 | 342.93201 | 100.05368
|  |  |  | 342.965 | 99.33535 | 342.98199 | 100.05369
|  |  |  | 343.01801 | 99.33524 | 343.04001 | 100.05371
|  |  |  | 343.069 | 99.33515 | 343.08499 | 100.05372
|  |  |  | 343.11099 | 99.33507 | 343.13599 | 100.05373
|  |  |  | 343.16699 | 99.33496 | 343.18799 | 100.05374
|  |  |  | 343.22101 | 99.33486 | 343.23401 | 100.05375
|  |  |  | 343.26901 | 99.33476 | 343.293 | 100.05376
|  |  |  | 343.31201 | 99.33468 | 343.33301 | 100.05377
|  |  |  | 343.362 | 99.33459 | 343.388 | 100.05379
|  |  |  | 343.409 | 99.3345 | 343.439 | 100.0538
|  |  |  | 343.457 | 99.33441 | 343.495 | 100.05381
|  |  |  | 343.51401 | 99.3343 | 343.534 | 100.05382
|  |  |  | 343.56201 | 99.3342 | 343.58701 | 100.05383
|  |  |  | 343.599 | 99.33413 | 343.638 | 100.05384
|  |  |  | 343.65601 | 99.33403 | 343.69 | 100.05386
|  |  |  | 343.70599 | 99.33393 | 343.72501 | 100.05386
|  |  |  | 343.754 | 99.33384 | 343.77701 | 100.05388
|  |  |  | 343.80801 | 99.33373 | 343.83801 | 100.05389
|  |  |  | 343.85501 | 99.33364 | 343.88599 | 100.0539
|  |  |  | 343.90701 | 99.33354 | 343.91699 | 100.05391
|  |  |  | 343.95901 | 99.33344 | 343.983 | 100.05393
|  |  |  | 344.005 | 99.33336 | 344.03 | 100.05394
|  |  |  | 344.05499 | 99.33326 | 344.078 | 100.05395
|  |  |  | 344.10199 | 99.33317 | 344.12399 | 100.05396
|  |  |  | 344.14801 | 99.33308 | 344.16901 | 100.05397
|  |  |  | 344.20499 | 99.33297 | 344.233 | 100.05399
|  |  |  | 344.255 | 99.33287 | 344.28101 | 100.054
|  |  |  | 344.29501 | 99.3328 | 344.32901 | 100.05401
|  |  |  | 344.35199 | 99.33269 | 344.39099 | 100.05403
|  |  |  | 344.409 | 99.33258 | 344.43399 | 100.05404
|  |  |  | 344.45099 | 99.3325 | 344.47601 | 100.05405
|  |  |  | 344.49701 | 99.33241 | 344.53 | 100.05406
|  |  |  | 344.556 | 99.33229 | 344.57901 | 100.05407
|  |  |  | 344.59601 | 99.33222 | 344.63 | 100.05408
|  |  |  | 344.65399 | 99.3321 | 344.681 | 100.0541
|  |  |  | 344.71301 | 99.33199 | 344.724 | 100.05411
|  |  |  | 344.75699 | 99.3319 | 344.78799 | 100.05412
|  |  |  | 344.80399 | 99.33181 | 344.823 | 100.05413
|  |  |  | 344.853 | 99.33172 | 344.87299 | 100.05415
|  |  |  | 344.90302 | 99.33162 | 344.93301 | 100.05416
|  |  |  | 344.96399 | 99.3315 | 344.97699 | 100.05417
|  |  |  | 344.99701 | 99.33144 | 345.021 | 100.05418
|  |  |  | 345.048 | 99.33134 | 345.07401 | 100.0542
|  |  |  | 345.104 | 99.33123 | 345.11099 | 100.05421
|  |  |  | 345.14801 | 99.33115 | 345.16901 | 100.05422
|  |  |  | 345.198 | 99.33105 | 345.21301 | 100.05423
|  |  |  | 345.255 | 99.33094 | 345.271 | 100.05425
|  |  |  | 345.298 | 99.33086 | 345.30801 | 100.05426
|  |  |  | 345.34698 | 99.33076 | 345.36801 | 100.05427
|  |  |  | 345.39499 | 99.33067 | 345.427 | 100.05429
|  |  |  | 345.45499 | 99.33055 | 345.47601 | 100.0543
|  |  |  | 345.49701 | 99.33047 | 345.521 | 100.05431
|  |  |  | 345.54901 | 99.33037 | 345.56699 | 100.05432
|  |  |  | 345.595 | 99.33028 | 345.62299 | 100.05434
|  |  |  | 345.651 | 99.33017 | 345.67499 | 100.05435
|  |  |  | 345.69601 | 99.33008 | 345.72601 | 100.05437
|  |  |  | 345.75299 | 99.32997 | 345.77399 | 100.05438
|  |  |  | 345.80301 | 99.32987 | 345.82599 | 100.05439
|  |  |  | 345.84601 | 99.32979 | 345.87399 | 100.0544
|  |  |  | 345.901 | 99.32968 | 345.92599 | 100.05442
|  |  |  | 345.93399 | 99.32962 | 345.983 | 100.05443
|  |  |  | 345.98499 | 99.32952 | 346.02899 | 100.05445
|  |  |  | 346.05099 | 99.32939 | 346.073 | 100.05446
|  |  |  | 346.091 | 99.32931 | 346.125 | 100.05447
|  |  |  | 346.14801 | 99.3292 | 346.16901 | 100.05448
|  |  |  | 346.19601 | 99.32911 | 346.22501 | 100.0545
|  |  |  | 346.246 | 99.32901 | 346.272 | 100.05451
|  |  |  | 346.30301 | 99.3289 | 346.31601 | 100.05452
|  |  |  | 346.35501 | 99.3288 | 346.36301 | 100.05454
|  |  |  | 346.39301 | 99.32872 | 346.42001 | 100.05455
|  |  |  | 346.444 | 99.32862 | 346.47 | 100.05457
|  |  |  | 346.48901 | 99.32853 | 346.517 | 100.05458
|  |  |  | 346.53 | 99.32846 | 346.56699 | 100.05459
|  |  |  | 346.59698 | 99.32832 | 346.61301 | 100.0546
|  |  |  | 346.64899 | 99.32822 | 346.67001 | 100.05462
|  |  |  | 346.69601 | 99.32813 | 346.71799 | 100.05463
|  |  |  | 346.741 | 99.32804 | 346.77499 | 100.05465
|  |  |  | 346.80499 | 99.32792 | 346.81201 | 100.05466
|  |  |  | 346.84299 | 99.32784 | 346.86301 | 100.05467
|  |  |  | 346.88901 | 99.32775 | 346.91501 | 100.05469
|  |  |  | 346.94901 | 99.32763 | 346.96899 | 100.0547
|  |  |  | 346.992 | 99.32755 | 347.013 | 100.05472
|  |  |  | 347.03699 | 99.32746 | 347.05899 | 100.05473
|  |  |  | 347.08801 | 99.32736 | 347.10599 | 100.05474
|  |  |  | 347.142 | 99.32726 | 347.16 | 100.05476
|  |  |  | 347.181 | 99.32718 | 347.21201 | 100.05477
|  |  |  | 347.237 | 99.32707 | 347.26999 | 100.05479
|  |  |  | 347.29099 | 99.32696 | 347.314 | 100.0548
|  |  |  | 347.34 | 99.32687 | 347.36401 | 100.05482
|  |  |  | 347.39001 | 99.32677 | 347.41 | 100.05483
|  |  |  | 347.436 | 99.32668 | 347.46701 | 100.05484
|  |  |  | 347.48499 | 99.32658 | 347.51401 | 100.05486
|  |  |  | 347.539 | 99.32648 | 347.56699 | 100.05487
|  |  |  | 347.591 | 99.32638 | 347.60599 | 100.05488
|  |  |  | 347.62799 | 99.3263 | 347.66 | 100.0549
|  |  |  | 347.68399 | 99.32619 | 347.702 | 100.05491
|  |  |  | 347.745 | 99.32607 | 347.76801 | 100.05493
|  |  |  | 347.79001 | 99.32598 | 347.802 | 100.05494
|  |  |  | 347.83701 | 99.32589 | 347.862 | 100.05496
|  |  |  | 347.88599 | 99.3258 | 347.914 | 100.05497
|  |  |  | 347.944 | 99.32568 | 347.96701 | 100.05499
|  |  |  | 347.992 | 99.32559 | 348.01401 | 100.055
|  |  |  | 348.03699 | 99.3255 | 348.06201 | 100.05502
|  |  |  | 348.08701 | 99.3254 | 348.11099 | 100.05503
|  |  |  | 348.13501 | 99.32531 | 348.15799 | 100.05504
|  |  |  | 348.18201 | 99.32521 | 348.19699 | 100.05505
|  |  |  | 348.237 | 99.32511 | 348.255 | 100.05507
|  |  |  | 348.26999 | 99.32504 | 348.311 | 100.05509
|  |  |  | 348.327 | 99.32493 | 348.366 | 100.0551
|  |  |  | 348.383 | 99.32482 | 348.41 | 100.05512
|  |  |  | 348.42599 | 99.32473 | 348.45599 | 100.05513
|  |  |  | 348.48199 | 99.32462 | 348.51001 | 100.05515
|  |  |  | 348.53 | 99.32453 | 348.56201 | 100.05516
|  |  |  | 348.57401 | 99.32444 | 348.612 | 100.05518
|  |  |  | 348.63 | 99.32433 | 348.655 | 100.05519
|  |  |  | 348.67499 | 99.32424 | 348.69901 | 100.0552
|  |  |  | 348.72101 | 99.32415 | 348.755 | 100.05522
|  |  |  | 348.772 | 99.32405 | 348.80099 | 100.05523
|  |  |  | 348.82599 | 99.32394 | 348.85101 | 100.05524
|  |  |  | 348.87799 | 99.32384 | 348.90399 | 100.05526
|  |  |  | 348.931 | 99.32374 | 348.95499 | 100.05527
|  |  |  | 348.979 | 99.32364 | 349.01099 | 100.05529
|  |  |  | 349.01999 | 99.32356 | 349.05399 | 100.0553
|  |  |  | 349.07101 | 99.32346 | 349.095 | 100.05531
|  |  |  | 349.11401 | 99.32338 | 349.14401 | 100.05533
|  |  |  | 349.18701 | 99.32323 | 349.19199 | 100.05534
|  |  |  | 349.229 | 99.32315 | 349.24399 | 100.05536
|  |  |  | 349.27701 | 99.32305 | 349.28601 | 100.05537
|  |  |  | 349.31799 | 99.32297 | 349.35001 | 100.05539
|  |  |  | 349.37701 | 99.32286 | 349.39001 | 100.0554
|  |  |  | 349.42801 | 99.32275 | 349.44901 | 100.05542
|  |  |  | 349.466 | 99.32268 | 349.491 | 100.05543
|  |  |  | 349.51199 | 99.32259 | 349.54099 | 100.05544
|  |  |  | 349.57901 | 99.32246 | 349.59299 | 100.05546
|  |  |  | 349.61301 | 99.32239 | 349.651 | 100.05548
|  |  |  | 349.67099 | 99.32227 | 349.70099 | 100.05549
|  |  |  | 349.72198 | 99.32217 | 349.73999 | 100.0555
|  |  |  | 349.767 | 99.32208 | 349.79199 | 100.05552
|  |  |  | 349.81799 | 99.32198 | 349.85001 | 100.05553
|  |  |  | 349.87 | 99.32188 | 349.89301 | 100.05555
|  |  |  | 349.914 | 99.32179 | 349.94299 | 100.05556
|  |  |  | 349.96201 | 99.3217 | 349.99399 | 100.05558
|  |  |  | 350.01999 | 99.32158 | 350.048 | 100.05559
|  |  |  | 350.06299 | 99.3215 | 350.095 | 100.05561
|  |  |  | 350.12299 | 99.32138 | 350.14499 | 100.05562
|  |  |  | 350.17099 | 99.32128 | 350.20001 | 100.05564
|  |  |  | 350.22601 | 99.32117 | 350.23901 | 100.05565
|  |  |  | 350.27499 | 99.32108 | 350.289 | 100.05566
|  |  |  | 350.32401 | 99.32098 | 350.34399 | 100.05568
|  |  |  | 350.379 | 99.32087 | 350.38901 | 100.05569
|  |  |  | 350.41699 | 99.32079 | 350.44299 | 100.05571
|  |  |  | 350.47501 | 99.32068 | 350.49399 | 100.05572
|  |  |  | 350.52701 | 99.32058 | 350.543 | 100.05573
|  |  |  | 350.57901 | 99.32047 | 350.599 | 100.05575
|  |  |  | 350.62201 | 99.32039 | 350.647 | 100.05576
|  |  |  | 350.66901 | 99.32029 | 350.686 | 100.05577
|  |  |  | 350.72501 | 99.32018 | 350.742 | 100.05579
|  |  |  | 350.763 | 99.32011 | 350.79501 | 100.05581
|  |  |  | 350.81699 | 99.32 | 350.84299 | 100.05582
|  |  |  | 350.862 | 99.31991 | 350.896 | 100.05583
|  |  |  | 350.91299 | 99.31981 | 350.94199 | 100.05585
|  |  |  | 350.966 | 99.3197 | 350.98099 | 100.05586
|  |  |  | 351.01801 | 99.3196 | 351.04099 | 100.05587
|  |  |  | 351.06699 | 99.3195 | 351.08701 | 100.05589
|  |  |  | 351.117 | 99.3194 | 351.134 | 100.0559
|  |  |  | 351.16 | 99.31932 | 351.19299 | 100.05592
|  |  |  | 351.207 | 99.31922 | 351.233 | 100.05593
|  |  |  | 351.271 | 99.3191 | 351.28699 | 100.05594
|  |  |  | 351.31699 | 99.31901 | 351.315 | 100.05595
|  |  |  | 351.367 | 99.31891 | 351.37701 | 100.05597
|  |  |  | 351.40399 | 99.31883 | 351.43399 | 100.05598
|  |  |  | 351.45999 | 99.31872 | 351.48199 | 100.056
|  |  |  | 351.517 | 99.31861 | 351.52802 | 100.05601
|  |  |  | 351.564 | 99.31851 | 351.57501 | 100.05602
|  |  |  | 351.60999 | 99.31842 | 351.62299 | 100.05604
|  |  |  | 351.66901 | 99.3183 | 351.672 | 100.05605
|  |  |  | 351.70999 | 99.31822 | 351.73401 | 100.05607
|  |  |  | 351.767 | 99.31811 | 351.771 | 100.05608
|  |  |  | 351.80701 | 99.31803 | 351.819 | 100.05609
|  |  |  | 351.85901 | 99.31792 | 351.87799 | 100.05611
|  |  |  | 351.90701 | 99.31783 | 351.92999 | 100.05612
|  |  |  | 351.957 | 99.31773 | 351.979 | 100.05613
|  |  |  | 352.00101 | 99.31764 | 352.02899 | 100.05615
|  |  |  | 352.061 | 99.31752 | 352.07599 | 100.05616
|  |  |  | 352.117 | 99.31741 | 352.12299 | 100.05617
|  |  |  | 352.16299 | 99.31732 | 352.17599 | 100.05619
|  |  |  | 352.20099 | 99.31724 | 352.233 | 100.0562
|  |  |  | 352.26401 | 99.31712 | 352.276 | 100.05622
|  |  |  | 352.31 | 99.31702 | 352.32599 | 100.05623
|  |  |  | 352.36301 | 99.31692 | 352.37201 | 100.05624
|  |  |  | 352.40601 | 99.31683 | 352.42999 | 100.05626
|  |  |  | 352.45499 | 99.31674 | 352.479 | 100.05627
|  |  |  | 352.505 | 99.31663 | 352.52899 | 100.05628
|  |  |  | 352.56299 | 99.31652 | 352.57999 | 100.0563
|  |  |  | 352.604 | 99.31644 | 352.62601 | 100.05631
|  |  |  | 352.65399 | 99.31634 | 352.67801 | 100.05632
|  |  |  | 352.70801 | 99.31623 | 352.72699 | 100.05634
|  |  |  | 352.75299 | 99.31614 | 352.76401 | 100.05635
|  |  |  | 352.80701 | 99.31603 | 352.819 | 100.05636
|  |  |  | 352.862 | 99.31592 | 352.86801 | 100.05637
|  |  |  | 352.91101 | 99.31582 | 352.92801 | 100.05639
|  |  |  | 352.966 | 99.31571 | 352.97198 | 100.0564
|  |  |  | 353.005 | 99.31563 | 353.01801 | 100.05641
|  |  |  | 353.05701 | 99.31553 | 353.065 | 100.05643
|  |  |  | 353.10599 | 99.31543 | 353.12701 | 100.05644
|  |  |  | 353.15701 | 99.31533 | 353.16 | 100.05645
|  |  |  | 353.20401 | 99.31523 | 353.21399 | 100.05646
|  |  |  | 353.255 | 99.31513 | 353.26001 | 100.05648
|  |  |  | 353.30399 | 99.31503 | 353.315 | 100.05649
|  |  |  | 353.35199 | 99.31494 | 353.36301 | 100.0565
|  |  |  | 353.40799 | 99.31483 | 353.41699 | 100.05652
|  |  |  | 353.45599 | 99.31473 | 353.46899 | 100.05653
|  |  |  | 353.517 | 99.31461 | 353.51901 | 100.05654
|  |  |  | 353.55499 | 99.31453 | 353.577 | 100.05656
|  |  |  | 353.60199 | 99.31444 | 353.617 | 100.05657
|  |  |  | 353.64899 | 99.31434 | 353.67099 | 100.05658
|  |  |  | 353.703 | 99.31423 | 353.72101 | 100.0566
|  |  |  | 353.75201 | 99.31413 | 353.76999 | 100.05661
|  |  |  | 353.80099 | 99.31404 | 353.81799 | 100.05662
|  |  |  | 353.849 | 99.31394 | 353.871 | 100.05663
|  |  |  | 353.901 | 99.31384 | 353.923 | 100.05665
|  |  |  | 353.95499 | 99.31373 | 353.96701 | 100.05666
|  |  |  | 354.008 | 99.31362 | 354.02399 | 100.05667
|  |  |  | 354.05801 | 99.31352 | 354.061 | 100.05668
|  |  |  | 354.10199 | 99.31343 | 354.12799 | 100.0567
|  |  |  | 354.15701 | 99.31332 | 354.17401 | 100.05671
|  |  |  | 354.20001 | 99.31323 | 354.21301 | 100.05672
|  |  |  | 354.258 | 99.31312 | 354.259 | 100.05673
|  |  |  | 354.30099 | 99.31303 | 354.31601 | 100.05675
|  |  |  | 354.349 | 99.31293 | 354.36301 | 100.05676
|  |  |  | 354.39899 | 99.31283 | 354.41501 | 100.05677
|  |  |  | 354.45099 | 99.31273 | 354.46799 | 100.05679
|  |  |  | 354.50201 | 99.31262 | 354.508 | 100.0568
|  |  |  | 354.54501 | 99.31254 | 354.56 | 100.05681
|  |  |  | 354.60001 | 99.31243 | 354.604 | 100.05682
|  |  |  | 354.655 | 99.31232 | 354.66299 | 100.05684
|  |  |  | 354.702 | 99.31222 | 354.70801 | 100.05685
|  |  |  | 354.75101 | 99.31212 | 354.758 | 100.05686
|  |  |  | 354.80099 | 99.31202 | 354.80701 | 100.05687
|  |  |  | 354.853 | 99.31192 | 354.85199 | 100.05688
|  |  |  | 354.89999 | 99.31182 | 354.91101 | 100.0569
|  |  |  | 354.94601 | 99.31173 | 354.96201 | 100.05691
|  |  |  | 355.00101 | 99.31162 | 355.01999 | 100.05693
|  |  |  | 355.04199 | 99.31153 | 355.05301 | 100.05693
|  |  |  | 355.09601 | 99.31143 | 355.10101 | 100.05695
|  |  |  | 355.13901 | 99.31134 | 355.146 | 100.05696
|  |  |  | 355.20599 | 99.3112 | 355.19 | 100.05697
|  |  |  | 355.24799 | 99.31112 | 355.245 | 100.05698
|  |  |  | 355.29599 | 99.31102 | 355.30701 | 100.057
|  |  |  | 355.35001 | 99.31091 | 355.35501 | 100.05701
|  |  |  | 355.396 | 99.31082 | 355.40799 | 100.05702
|  |  |  | 355.44101 | 99.31073 | 355.461 | 100.05703
|  |  |  | 355.491 | 99.31063 | 355.51199 | 100.05705
|  |  |  | 355.54999 | 99.31051 | 355.55499 | 100.05706
|  |  |  | 355.59601 | 99.31041 | 355.60599 | 100.05707
|  |  |  | 355.63901 | 99.31033 | 355.64999 | 100.05708
|  |  |  | 355.69501 | 99.31021 | 355.70001 | 100.05709
|  |  |  | 355.73999 | 99.31012 | 355.75299 | 100.05711
|  |  |  | 355.78201 | 99.31004 | 355.79501 | 100.05712
|  |  |  | 355.84 | 99.30992 | 355.84698 | 100.05713
|  |  |  | 355.89001 | 99.30982 | 355.905 | 100.05714
|  |  |  | 355.92899 | 99.30974 | 355.95099 | 100.05716
|  |  |  | 355.98401 | 99.30963 | 355.99899 | 100.05717
|  |  |  | 356.03299 | 99.30953 | 356.048 | 100.05718
|  |  |  | 356.09399 | 99.3094 | 356.099 | 100.05719
|  |  |  | 356.138 | 99.30931 | 356.14301 | 100.0572
|  |  |  | 356.19299 | 99.3092 | 356.202 | 100.05722
|  |  |  | 356.23099 | 99.30913 | 356.25 | 100.05723
|  |  |  | 356.29001 | 99.30901 | 356.302 | 100.05724
|  |  |  | 356.345 | 99.30889 | 356.34399 | 100.05725
|  |  |  | 356.37701 | 99.30883 | 356.40601 | 100.05727
|  |  |  | 356.436 | 99.30871 | 356.44199 | 100.05728
|  |  |  | 356.483 | 99.30861 | 356.496 | 100.05729
|  |  |  | 356.54199 | 99.30849 | 356.55099 | 100.0573
|  |  |  | 356.59299 | 99.30839 | 356.59299 | 100.05732
|  |  |  | 356.633 | 99.30831 | 356.646 | 100.05733
|  |  |  | 356.685 | 99.3082 | 356.685 | 100.05734
|  |  |  | 356.74399 | 99.30808 | 356.74399 | 100.05735
|  |  |  | 356.79199 | 99.30798 | 356.79199 | 100.05736
|  |  |  | 356.84201 | 99.30788 | 356.84399 | 100.05738
|  |  |  | 356.892 | 99.30778 | 356.89099 | 100.05739
|  |  |  | 356.948 | 99.30767 | 356.952 | 100.0574
|  |  |  | 356.987 | 99.30759 | 357.009 | 100.05742
|  |  |  | 357.034 | 99.30749 | 357.04099 | 100.05743
|  |  |  | 357.09 | 99.30738 | 357.08701 | 100.05744
|  |  |  | 357.13501 | 99.30729 | 357.14401 | 100.05745
|  |  |  | 357.18301 | 99.30719 | 357.19601 | 100.05747
|  |  |  | 357.23599 | 99.30708 | 357.23801 | 100.05748
|  |  |  | 357.285 | 99.30698 | 357.298 | 100.05749
|  |  |  | 357.336 | 99.30688 | 357.33701 | 100.0575
|  |  |  | 357.37799 | 99.30679 | 357.39499 | 100.05751
|  |  |  | 357.431 | 99.30668 | 357.435 | 100.05753
|  |  |  | 357.483 | 99.30658 | 357.48999 | 100.05754
|  |  |  | 357.52802 | 99.30649 | 357.543 | 100.05755
|  |  |  | 357.582 | 99.30638 | 357.59 | 100.05756
|  |  |  | 357.63 | 99.30628 | 357.64801 | 100.05758
|  |  |  | 357.67801 | 99.30618 | 357.70001 | 100.05759
|  |  |  | 357.73199 | 99.30607 | 357.742 | 100.0576
|  |  |  | 357.78 | 99.30597 | 357.79199 | 100.05761
|  |  |  | 357.82599 | 99.30588 | 357.84299 | 100.05763
|  |  |  | 357.87 | 99.30579 | 357.89401 | 100.05764
|  |  |  | 357.92899 | 99.30567 | 357.939 | 100.05765
|  |  |  | 357.979 | 99.30557 | 357.983 | 100.05766
|  |  |  | 358.02802 | 99.30547 | 358.03201 | 100.05768
|  |  |  | 358.077 | 99.30537 | 358.08801 | 100.05769
|  |  |  | 358.133 | 99.30525 | 358.14301 | 100.0577
|  |  |  | 358.185 | 99.30515 | 358.18301 | 100.05771
|  |  |  | 358.228 | 99.30506 | 358.23599 | 100.05773
|  |  |  | 358.27301 | 99.30497 | 358.28601 | 100.05774
|  |  |  | 358.31299 | 99.30488 | 358.34201 | 100.05775
|  |  |  | 358.37701 | 99.30475 | 358.38699 | 100.05777
|  |  |  | 358.42599 | 99.30465 | 358.43799 | 100.05778
|  |  |  | 358.474 | 99.30456 | 358.48901 | 100.05779
|  |  |  | 358.52499 | 99.30445 | 358.53699 | 100.0578
|  |  |  | 358.56601 | 99.30437 | 358.58801 | 100.05782
|  |  |  | 358.62299 | 99.30425 | 358.64301 | 100.05783
|  |  |  | 358.67599 | 99.30414 | 358.67499 | 100.05784
|  |  |  | 358.72299 | 99.30405 | 358.73801 | 100.05786
|  |  |  | 358.763 | 99.30396 | 358.789 | 100.05787
|  |  |  | 358.81799 | 99.30385 | 358.83401 | 100.05788
|  |  |  | 358.866 | 99.30375 | 358.896 | 100.0579
|  |  |  | 358.91501 | 99.30365 | 358.935 | 100.05791
|  |  |  | 358.96799 | 99.30355 | 358.974 | 100.05792
|  |  |  | 359.01099 | 99.30346 | 359.03201 | 100.05793
|  |  |  | 359.06 | 99.30336 | 359.07501 | 100.05795
|  |  |  | 359.11401 | 99.30325 | 359.12701 | 100.05796
|  |  |  | 359.16 | 99.30315 | 359.173 | 100.05797
|  |  |  | 359.21301 | 99.30305 | 359.22601 | 100.05799
|  |  |  | 359.26001 | 99.30295 | 359.28201 | 100.058
|  |  |  | 359.311 | 99.30285 | 359.32199 | 100.05801
|  |  |  | 359.37 | 99.30273 | 359.38199 | 100.05803
|  |  |  | 359.42401 | 99.30262 | 359.40701 | 100.05803
|  |  |  | 359.483 | 99.3025 | 359.47 | 100.05805
|  |  |  | 359.53 | 99.3024 | 359.526 | 100.05807
|  |  |  | 359.569 | 99.30232 | 359.57199 | 100.05808
|  |  |  | 359.61499 | 99.30223 | 359.63501 | 100.05809
|  |  |  | 359.66901 | 99.30212 | 359.66699 | 100.0581
|  |  |  | 359.711 | 99.30203 | 359.71799 | 100.05812
|  |  |  | 359.76801 | 99.30191 | 359.77499 | 100.05813
|  |  |  | 359.811 | 99.30183 | 359.82401 | 100.05815
|  |  |  | 359.858 | 99.30173 | 359.87601 | 100.05816
|  |  |  | 359.90302 | 99.30164 | 359.92001 | 100.05817
|  |  |  | 359.95999 | 99.30152 | 359.96799 | 100.05819
|  |  |  | 360.005 | 99.30143 | 360.02301 | 100.0582
|  |  |  | 360.05499 | 99.30133 | 360.077 | 100.05822
|  |  |  | 360.10901 | 99.30122 | 360.117 | 100.05823
|  |  |  | 360.15799 | 99.30112 | 360.16299 | 100.05824
|  |  |  | 360.203 | 99.30103 | 360.22 | 100.05826
|  |  |  | 360.24799 | 99.30093 | 360.27301 | 100.05827
|  |  |  | 360.30499 | 99.30082 | 360.31201 | 100.05828
|  |  |  | 360.35001 | 99.30073 | 360.36401 | 100.0583
|  |  |  | 360.40399 | 99.30062 | 360.41599 | 100.05831
|  |  |  | 360.45599 | 99.30051 | 360.47 | 100.05833
|  |  |  | 360.50699 | 99.30041 | 360.51801 | 100.05834
|  |  |  | 360.55399 | 99.30031 | 360.573 | 100.05836
|  |  |  | 360.60999 | 99.3002 | 360.61499 | 100.05837
|  |  |  | 360.65201 | 99.30011 | 360.66599 | 100.05838
|  |  |  | 360.70599 | 99.3 | 360.716 | 100.0584
|  |  |  | 360.758 | 99.29989 | 360.76901 | 100.05841
|  |  |  | 360.82001 | 99.29977 | 360.81 | 100.05843
|  |  |  | 360.85901 | 99.29969 | 360.867 | 100.05844
|  |  |  | 360.91299 | 99.29958 | 360.92001 | 100.05846
|  |  |  | 360.961 | 99.29948 | 360.965 | 100.05847
|  |  |  | 361.004 | 99.29939 | 361.021 | 100.05849
|  |  |  | 361.05899 | 99.29928 | 361.06201 | 100.0585
|  |  |  | 361.10599 | 99.29918 | 361.112 | 100.05852
|  |  |  | 361.15701 | 99.29908 | 361.15201 | 100.05853
|  |  |  | 361.20999 | 99.29897 | 361.21301 | 100.05855
|  |  |  | 361.26199 | 99.29887 | 361.255 | 100.05856
|  |  |  | 361.30399 | 99.29878 | 361.31799 | 100.05858
|  |  |  | 361.35001 | 99.29869 | 361.36401 | 100.05859
|  |  |  | 361.40201 | 99.29858 | 361.41101 | 100.05861
|  |  |  | 361.45401 | 99.29848 | 361.45901 | 100.05862
|  |  |  | 361.505 | 99.29837 | 361.504 | 100.05863
|  |  |  | 361.547 | 99.29829 | 361.556 | 100.05865
|  |  |  | 361.60501 | 99.29817 | 361.62201 | 100.05867
|  |  |  | 361.64999 | 99.29808 | 361.65201 | 100.05868
|  |  |  | 361.70599 | 99.29796 | 361.72601 | 100.0587
|  |  |  | 361.75101 | 99.29787 | 361.76501 | 100.05871
|  |  |  | 361.79999 | 99.29777 | 361.819 | 100.05873
|  |  |  | 361.84399 | 99.29768 | 361.86401 | 100.05875
|  |  |  | 361.90799 | 99.29755 | 361.90701 | 100.05876
|  |  |  | 361.948 | 99.29747 | 361.966 | 100.05878
|  |  |  | 362 | 99.29736 | 362.01099 | 100.05879
|  |  |  | 362.06 | 99.29724 | 362.06 | 100.05881
|  |  |  | 362.10501 | 99.29715 | 362.11499 | 100.05883
|  |  |  | 362.15799 | 99.29704 | 362.16 | 100.05884
|  |  |  | 362.203 | 99.29695 | 362.20999 | 100.05886
|  |  |  | 362.25699 | 99.29684 | 362.25601 | 100.05887
|  |  |  | 362.297 | 99.29676 | 362.31 | 100.05889
|  |  |  | 362.35101 | 99.29665 | 362.367 | 100.05891
|  |  |  | 362.39801 | 99.29656 | 362.41199 | 100.05892
|  |  |  | 362.44299 | 99.29646 | 362.45901 | 100.05894
|  |  |  | 362.49701 | 99.29636 | 362.51199 | 100.05896
|  |  |  | 362.547 | 99.29625 | 362.54901 | 100.05897
|  |  |  | 362.60199 | 99.29614 | 362.604 | 100.05899
|  |  |  | 362.64099 | 99.29606 | 362.64999 | 100.059
|  |  |  | 362.69501 | 99.29595 | 362.70599 | 100.05902
|  |  |  | 362.746 | 99.29585 | 362.75201 | 100.05904
|  |  |  | 362.79501 | 99.29575 | 362.80399 | 100.05905
|  |  |  | 362.85199 | 99.29564 | 362.858 | 100.05907
|  |  |  | 362.88199 | 99.29558 | 362.89999 | 100.05909
|  |  |  | 362.94299 | 99.29545 | 362.957 | 100.05911
|  |  |  | 362.99399 | 99.29535 | 362.99701 | 100.05912
|  |  |  | 363.04199 | 99.29525 | 363.04001 | 100.05913
|  |  |  | 363.09299 | 99.29515 | 363.104 | 100.05916
|  |  |  | 363.14999 | 99.29503 | 363.16 | 100.05918
|  |  |  | 363.194 | 99.29494 | 363.20499 | 100.05919
|  |  |  | 363.242 | 99.29485 | 363.25 | 100.05921
|  |  |  | 363.293 | 99.29474 | 363.30301 | 100.05923
|  |  |  | 363.33899 | 99.29465 | 363.353 | 100.05924
|  |  |  | 363.397 | 99.29453 | 363.392 | 100.05926
|  |  |  | 363.444 | 99.29444 | 363.448 | 100.05928
|  |  |  | 363.48499 | 99.29435 | 363.49399 | 100.05929
|  |  |  | 363.54099 | 99.29424 | 363.55099 | 100.05931
|  |  |  | 363.595 | 99.29413 | 363.591 | 100.05933
|  |  |  | 363.62399 | 99.29407 | 363.646 | 100.05935
|  |  |  | 363.68201 | 99.29395 | 363.70499 | 100.05937
|  |  |  | 363.73401 | 99.29385 | 363.75201 | 100.05939
|  |  |  | 363.79099 | 99.29373 | 363.79901 | 100.0594
|  |  |  | 363.84299 | 99.29363 | 363.84399 | 100.05942
|  |  |  | 363.89301 | 99.29353 | 363.896 | 100.05944
|  |  |  | 363.93399 | 99.29345 | 363.94601 | 100.05946
|  |  |  | 363.98599 | 99.29334 | 363.99301 | 100.05948
|  |  |  | 364.04099 | 99.29323 | 364.04501 | 100.05949
|  |  |  | 364.08899 | 99.29313 | 364.08899 | 100.05951
|  |  |  | 364.13 | 99.29305 | 364.142 | 100.05953
|  |  |  | 364.186 | 99.29294 | 364.194 | 100.05955
|  |  |  | 364.23999 | 99.29283 | 364.24301 | 100.05957
|  |  |  | 364.28299 | 99.29274 | 364.298 | 100.05959
|  |  |  | 364.33499 | 99.29264 | 364.34399 | 100.05961
|  |  |  | 364.383 | 99.29254 | 364.392 | 100.05963
|  |  |  | 364.439 | 99.29243 | 364.44199 | 100.05965
|  |  |  | 364.47699 | 99.29235 | 364.48999 | 100.05966
|  |  |  | 364.53299 | 99.29224 | 364.539 | 100.05968
|  |  |  | 364.586 | 99.29213 | 364.591 | 100.0597
|  |  |  | 364.64301 | 99.29201 | 364.63699 | 100.05972
|  |  |  | 364.689 | 99.29192 | 364.689 | 100.05974
|  |  |  | 364.737 | 99.29182 | 364.741 | 100.05976
|  |  |  | 364.78101 | 99.29174 | 364.793 | 100.05978
|  |  |  | 364.82599 | 99.29164 | 364.84 | 100.0598
|  |  |  | 364.88901 | 99.29152 | 364.89401 | 100.05982
|  |  |  | 364.93799 | 99.29142 | 364.94199 | 100.05984
|  |  |  | 364.98401 | 99.29133 | 364.98999 | 100.05986
|  |  |  | 365.04099 | 99.29121 | 365.03699 | 100.05988
|  |  |  | 365.07999 | 99.29113 | 365.08801 | 100.0599
|  |  |  | 365.13901 | 99.29101 | 365.13101 | 100.05992
|  |  |  | 365.17999 | 99.29093 | 365.19101 | 100.05994
|  |  |  | 365.23401 | 99.29082 | 365.23199 | 100.05996
|  |  |  | 365.29099 | 99.29071 | 365.28601 | 100.05998
|  |  |  | 365.33301 | 99.29062 | 365.33801 | 100.06001
|  |  |  | 365.392 | 99.2905 | 365.38501 | 100.06003
|  |  |  | 365.43399 | 99.29042 | 365.436 | 100.06005
|  |  |  | 365.48801 | 99.29031 | 365.491 | 100.06007
|  |  |  | 365.52899 | 99.29023 | 365.539 | 100.06009
|  |  |  | 365.58701 | 99.29011 | 365.57401 | 100.06011
|  |  |  | 365.63199 | 99.29002 | 365.63101 | 100.06013
|  |  |  | 365.68799 | 99.28991 | 365.685 | 100.06015
|  |  |  | 365.733 | 99.28982 | 365.73401 | 100.06017
|  |  |  | 365.784 | 99.28972 | 365.77499 | 100.06019
|  |  |  | 365.832 | 99.28962 | 365.83099 | 100.06021
|  |  |  | 365.88101 | 99.28952 | 365.88 | 100.06024
|  |  |  | 365.931 | 99.28942 | 365.92899 | 100.06026
|  |  |  | 365.979 | 99.28932 | 365.983 | 100.06028
|  |  |  | 366.03799 | 99.2892 | 366.03699 | 100.0603
|  |  |  | 366.08099 | 99.28912 | 366.08499 | 100.06033
|  |  |  | 366.12399 | 99.28903 | 366.13699 | 100.06035
|  |  |  | 366.17801 | 99.28892 | 366.17899 | 100.06037
|  |  |  | 366.22198 | 99.28883 | 366.23499 | 100.06039
|  |  |  | 366.27802 | 99.28872 | 366.276 | 100.06041
|  |  |  | 366.32999 | 99.28862 | 366.33401 | 100.06044
|  |  |  | 366.38599 | 99.2885 | 366.38599 | 100.06046
|  |  |  | 366.42401 | 99.28843 | 366.42801 | 100.06048
|  |  |  | 366.478 | 99.28832 | 366.479 | 100.0605
|  |  |  | 366.53201 | 99.28821 | 366.53101 | 100.06053
|  |  |  | 366.57001 | 99.28813 | 366.58301 | 100.06055
|  |  |  | 366.61099 | 99.28805 | 366.62299 | 100.06057
|  |  |  | 366.66501 | 99.28794 | 366.67599 | 100.06059
|  |  |  | 366.72699 | 99.28782 | 366.72699 | 100.06062
|  |  |  | 366.76599 | 99.28774 | 366.77499 | 100.06064
|  |  |  | 366.815 | 99.28764 | 366.82401 | 100.06066
|  |  |  | 366.86301 | 99.28754 | 366.87799 | 100.06069
|  |  |  | 366.914 | 99.28744 | 366.931 | 100.06071
|  |  |  | 366.97198 | 99.28733 | 366.96799 | 100.06073
|  |  |  | 367.017 | 99.28724 | 367.02802 | 100.06076
|  |  |  | 367.07101 | 99.28713 | 367.07199 | 100.06078
|  |  |  | 367.10901 | 99.28705 | 367.12299 | 100.0608
|  |  |  | 367.164 | 99.28694 | 367.17099 | 100.06082
|  |  |  | 367.21899 | 99.28683 | 367.21899 | 100.06085
|  |  |  | 367.272 | 99.28672 | 367.272 | 100.06087
|  |  |  | 367.32001 | 99.28663 | 367.32101 | 100.0609
|  |  |  | 367.367 | 99.28653 | 367.37701 | 100.06092
|  |  |  | 367.414 | 99.28644 | 367.423 | 100.06094
|  |  |  | 367.47198 | 99.28632 | 367.48401 | 100.06097
|  |  |  | 367.51599 | 99.28623 | 367.517 | 100.06099
|  |  |  | 367.56601 | 99.28613 | 367.57101 | 100.06102
|  |  |  | 367.60699 | 99.28605 | 367.61401 | 100.06104
|  |  |  | 367.668 | 99.28593 | 367.67099 | 100.06107
|  |  |  | 367.707 | 99.28585 | 367.72601 | 100.06109
|  |  |  | 367.76599 | 99.28573 | 367.76901 | 100.06111
|  |  |  | 367.80801 | 99.28565 | 367.814 | 100.06114
|  |  |  | 367.86401 | 99.28553 | 367.867 | 100.06116
|  |  |  | 367.909 | 99.28544 | 367.92499 | 100.06119
|  |  |  | 367.95901 | 99.28534 | 367.97 | 100.06121
|  |  |  | 368.01199 | 99.28524 | 368.01801 | 100.06124
|  |  |  | 368.05499 | 99.28515 | 368.064 | 100.06126
|  |  |  | 368.10699 | 99.28505 | 368.10999 | 100.06129
|  |  |  | 368.155 | 99.28495 | 368.16699 | 100.06131
|  |  |  | 368.20901 | 99.28484 | 368.215 | 100.06134
|  |  |  | 368.26099 | 99.28474 | 368.27301 | 100.06137
|  |  |  | 368.30701 | 99.28465 | 368.327 | 100.0614
|  |  |  | 368.35001 | 99.28456 | 368.37601 | 100.06142
|  |  |  | 368.401 | 99.28446 | 368.41599 | 100.06144
|  |  |  | 368.452 | 99.28435 | 368.46899 | 100.06147
|  |  |  | 368.50299 | 99.28425 | 368.51001 | 100.06149
|  |  |  | 368.54901 | 99.28416 | 368.556 | 100.06152
|  |  |  | 368.603 | 99.28405 | 368.608 | 100.06154
|  |  |  | 368.65399 | 99.28395 | 368.65799 | 100.06157
|  |  |  | 368.702 | 99.28385 | 368.71301 | 100.0616
|  |  |  | 368.76401 | 99.28373 | 368.76999 | 100.06163
|  |  |  | 368.80499 | 99.28365 | 368.80499 | 100.06165
|  |  |  | 368.862 | 99.28353 | 368.85501 | 100.06167
|  |  |  | 368.91199 | 99.28343 | 368.901 | 100.0617
|  |  |  | 368.95901 | 99.28334 | 368.95901 | 100.06173
|  |  |  | 369.01199 | 99.28323 | 369.01001 | 100.06175
|  |  |  | 369.06601 | 99.28312 | 369.06 | 100.06178
|  |  |  | 369.10699 | 99.28304 | 369.10599 | 100.06181
|  |  |  | 369.16101 | 99.28293 | 369.16501 | 100.06184
|  |  |  | 369.198 | 99.28286 | 369.22198 | 100.06187
|  |  |  | 369.25 | 99.28275 | 369.258 | 100.06189
|  |  |  | 369.29599 | 99.28266 | 369.314 | 100.06192
|  |  |  | 369.34698 | 99.28256 | 369.35901 | 100.06194
|  |  |  | 369.396 | 99.28246 | 369.409 | 100.06197
|  |  |  | 369.44199 | 99.28237 | 369.461 | 100.062
|  |  |  | 369.492 | 99.28227 | 369.52301 | 100.06203
|  |  |  | 369.54599 | 99.28216 | 369.55801 | 100.06205
|  |  |  | 369.59698 | 99.28206 | 369.59799 | 100.06207
|  |  |  | 369.638 | 99.28197 | 369.64999 | 100.0621
|  |  |  | 369.69299 | 99.28186 | 369.70401 | 100.06213
|  |  |  | 369.746 | 99.28176 | 369.75201 | 100.06216
|  |  |  | 369.80301 | 99.28164 | 369.80899 | 100.06219
|  |  |  | 369.83899 | 99.28157 | 369.85901 | 100.06222
|  |  |  | 369.89301 | 99.28146 | 369.901 | 100.06225
|  |  |  | 369.939 | 99.28137 | 369.95801 | 100.06228
|  |  |  | 369.98901 | 99.28127 | 370.008 | 100.0623
|  |  |  | 370.04199 | 99.28116 | 370.06799 | 100.06234
|  |  |  | 370.08801 | 99.28107 | 370.10599 | 100.06236
|  |  |  | 370.13599 | 99.28097 | 370.15799 | 100.06239
|  |  |  | 370.17599 | 99.28089 | 370.20901 | 100.06242
|  |  |  | 370.241 | 99.28076 | 370.259 | 100.06245
|  |  |  | 370.293 | 99.28066 | 370.306 | 100.06247
|  |  |  | 370.34 | 99.28057 | 370.354 | 100.0625
|  |  |  | 370.401 | 99.28044 | 370.40302 | 100.06253
|  |  |  | 370.439 | 99.28037 | 370.45999 | 100.06256
|  |  |  | 370.495 | 99.28025 | 370.50101 | 100.06259
|  |  |  | 370.543 | 99.28016 | 370.54401 | 100.06261
|  |  |  | 370.59201 | 99.28006 | 370.60101 | 100.06265
|  |  |  | 370.64401 | 99.27995 | 370.647 | 100.06267
|  |  |  | 370.68701 | 99.27987 | 370.69501 | 100.0627
|  |  |  | 370.74399 | 99.27975 | 370.74899 | 100.06273
|  |  |  | 370.798 | 99.27965 | 370.80399 | 100.06276
|  |  |  | 370.84201 | 99.27956 | 370.85001 | 100.06279
|  |  |  | 370.89301 | 99.27945 | 370.892 | 100.06282
|  |  |  | 370.94299 | 99.27935 | 370.95801 | 100.06285
|  |  |  | 370.98999 | 99.27926 | 371.004 | 100.06288
|  |  |  | 371.03699 | 99.27916 | 371.05301 | 100.06291
|  |  |  | 371.09299 | 99.27905 | 371.10599 | 100.06294
|  |  |  | 371.13101 | 99.27898 | 371.155 | 100.06297
|  |  |  | 371.18201 | 99.27887 | 371.198 | 100.063
|  |  |  | 371.23901 | 99.27876 | 371.245 | 100.06303
|  |  |  | 371.27899 | 99.27868 | 371.28299 | 100.06305
|  |  |  | 371.33701 | 99.27856 | 371.34601 | 100.06309
|  |  |  | 371.383 | 99.27847 | 371.39401 | 100.06311
|  |  |  | 371.43301 | 99.27837 | 371.444 | 100.06314
|  |  |  | 371.479 | 99.27828 | 371.48901 | 100.06317
|  |  |  | 371.54199 | 99.27815 | 371.55499 | 100.06321
|  |  |  | 371.58401 | 99.27806 | 371.59799 | 100.06324
|  |  |  | 371.62701 | 99.27798 | 371.64301 | 100.06327
|  |  |  | 371.67801 | 99.27787 | 371.69 | 100.06329
|  |  |  | 371.73499 | 99.27776 | 371.74399 | 100.06333
|  |  |  | 371.76999 | 99.27769 | 371.79401 | 100.06336
|  |  |  | 371.83099 | 99.27757 | 371.83701 | 100.06338
|  |  |  | 371.87799 | 99.27747 | 371.88901 | 100.06342
|  |  |  | 371.92899 | 99.27737 | 371.94101 | 100.06345
|  |  |  | 371.97601 | 99.27727 | 371.99301 | 100.06348
|  |  |  | 372.03601 | 99.27715 | 372.04999 | 100.06351
|  |  |  | 372.073 | 99.27708 | 372.08701 | 100.06354
|  |  |  | 372.11899 | 99.27699 | 372.13501 | 100.06357
|  |  |  | 372.16699 | 99.27689 | 372.19101 | 100.0636
|  |  |  | 372.22501 | 99.27677 | 372.24301 | 100.06363
|  |  |  | 372.26801 | 99.27668 | 372.293 | 100.06367
|  |  |  | 372.32501 | 99.27657 | 372.332 | 100.06369
|  |  |  | 372.375 | 99.27647 | 372.379 | 100.06372
|  |  |  | 372.42899 | 99.27636 | 372.439 | 100.06376
|  |  |  | 372.48199 | 99.27625 | 372.48099 | 100.06378
|  |  |  | 372.53101 | 99.27615 | 372.535 | 100.06382
|  |  |  | 372.573 | 99.27607 | 372.582 | 100.06385
|  |  |  | 372.629 | 99.27595 | 372.63101 | 100.06388
|  |  |  | 372.67801 | 99.27586 | 372.67801 | 100.06391
|  |  |  | 372.72 | 99.27577 | 372.73199 | 100.06394
|  |  |  | 372.76001 | 99.27569 | 372.78799 | 100.06398
|  |  |  | 372.819 | 99.27557 | 372.83301 | 100.064
|  |  |  | 372.866 | 99.27547 | 372.883 | 100.06404
|  |  |  | 372.918 | 99.27537 | 372.936 | 100.06407
|  |  |  | 372.96799 | 99.27527 | 372.991 | 100.0641
|  |  |  | 373.022 | 99.27516 | 373.03699 | 100.06413
|  |  |  | 373.06699 | 99.27507 | 373.09 | 100.06417
|  |  |  | 373.121 | 99.27496 | 373.13 | 100.06419
|  |  |  | 373.16299 | 99.27487 | 373.18701 | 100.06423
|  |  |  | 373.21899 | 99.27476 | 373.233 | 100.06426
|  |  |  | 373.26999 | 99.27465 | 373.28101 | 100.06429
|  |  |  | 373.32001 | 99.27455 | 373.34399 | 100.06433
|  |  |  | 373.367 | 99.27446 | 373.39099 | 100.06436
|  |  |  | 373.41199 | 99.27437 | 373.43301 | 100.06439
|  |  |  | 373.46701 | 99.27425 | 373.48599 | 100.06442
|  |  |  | 373.51501 | 99.27416 | 373.53101 | 100.06445
|  |  |  | 373.582 | 99.27402 | 373.58301 | 100.06449
|  |  |  | 373.62601 | 99.27393 | 373.63501 | 100.06452
|  |  |  | 373.66901 | 99.27384 | 373.689 | 100.06455
|  |  |  | 373.71701 | 99.27374 | 373.73499 | 100.06458
|  |  |  | 373.76999 | 99.27364 | 373.78101 | 100.06461
|  |  |  | 373.82101 | 99.27353 | 373.83499 | 100.06465
|  |  |  | 373.866 | 99.27344 | 373.875 | 100.06468
|  |  |  | 373.92001 | 99.27333 | 373.93399 | 100.06471
|  |  |  | 373.96701 | 99.27323 | 373.98599 | 100.06475
|  |  |  | 374.017 | 99.27313 | 374.034 | 100.06478
|  |  |  | 374.07999 | 99.273 | 374.08499 | 100.06481
|  |  |  | 374.12799 | 99.2729 | 374.13199 | 100.06484
|  |  |  | 374.17801 | 99.2728 | 374.19 | 100.06488
|  |  |  | 374.20999 | 99.27274 | 374.228 | 100.06491
|  |  |  | 374.26099 | 99.27263 | 374.29099 | 100.06495
|  |  |  | 374.32599 | 99.2725 | 374.332 | 100.06497
|  |  |  | 374.366 | 99.27241 | 374.38699 | 100.06501
|  |  |  | 374.414 | 99.27232 | 374.435 | 100.06504
|  |  |  | 374.46799 | 99.2722 | 374.48801 | 100.06508
|  |  |  | 374.51801 | 99.2721 | 374.522 | 100.0651
|  |  |  | 374.56 | 99.27201 | 374.57401 | 100.06514
|  |  |  | 374.60901 | 99.27191 | 374.62201 | 100.06517
|  |  |  | 374.66599 | 99.2718 | 374.67801 | 100.0652
|  |  |  | 374.70599 | 99.27171 | 374.728 | 100.06524
|  |  |  | 374.76099 | 99.2716 | 374.77802 | 100.06527
|  |  |  | 374.80301 | 99.27151 | 374.828 | 100.0653
|  |  |  | 374.85599 | 99.2714 | 374.87601 | 100.06534
|  |  |  | 374.90601 | 99.2713 | 374.92499 | 100.06537
|  |  |  | 374.952 | 99.27121 | 374.983 | 100.06541
|  |  |  | 375.00101 | 99.2711 | 375.026 | 100.06544
|  |  |  | 375.05301 | 99.271 | 375.07999 | 100.06547
|  |  |  | 375.103 | 99.27089 | 375.12201 | 100.0655
|  |  |  | 375.15799 | 99.27078 | 375.185 | 100.06554
|  |  |  | 375.207 | 99.27068 | 375.23599 | 100.06558
|  |  |  | 375.26401 | 99.27056 | 375.27899 | 100.06561
|  |  |  | 375.31201 | 99.27046 | 375.32101 | 100.06564
|  |  |  | 375.35999 | 99.27036 | 375.37299 | 100.06567
|  |  |  | 375.40601 | 99.27026 | 375.42499 | 100.06571
|  |  |  | 375.46399 | 99.27014 | 375.465 | 100.06573
|  |  |  | 375.51801 | 99.27003 | 375.52499 | 100.06577
|  |  |  | 375.565 | 99.26993 | 375.57501 | 100.06581
|  |  |  | 375.60999 | 99.26984 | 375.616 | 100.06584
|  |  |  | 375.66199 | 99.26973 | 375.67001 | 100.06587
|  |  |  | 375.70901 | 99.26963 | 375.72501 | 100.06591
|  |  |  | 375.755 | 99.26953 | 375.77802 | 100.06595
|  |  |  | 375.80499 | 99.26943 | 375.828 | 100.06598
|  |  |  | 375.85101 | 99.26933 | 375.87 | 100.06601
|  |  |  | 375.90201 | 99.26922 | 375.91 | 100.06604
|  |  |  | 375.953 | 99.26912 | 375.96799 | 100.06608
|  |  |  | 376.004 | 99.26901 | 376.01801 | 100.06611
|  |  |  | 376.05301 | 99.26891 | 376.06601 | 100.06615
|  |  |  | 376.103 | 99.2688 | 376.116 | 100.06618
|  |  |  | 376.16199 | 99.26867 | 376.16599 | 100.06621
|  |  |  | 376.20401 | 99.26859 | 376.21201 | 100.06625
|  |  |  | 376.25 | 99.26849 | 376.26401 | 100.06628
|  |  |  | 376.30499 | 99.26837 | 376.311 | 100.06632
|  |  |  | 376.35999 | 99.26826 | 376.35699 | 100.06635
|  |  |  | 376.40302 | 99.26817 | 376.418 | 100.06639
|  |  |  | 376.453 | 99.26806 | 376.461 | 100.06642
|  |  |  | 376.495 | 99.26797 | 376.51999 | 100.06646
|  |  |  | 376.54401 | 99.26787 | 376.564 | 100.06649
|  |  |  | 376.59698 | 99.26775 | 376.60699 | 100.06652
|  |  |  | 376.64899 | 99.26764 | 376.65799 | 100.06656
|  |  |  | 376.69901 | 99.26754 | 376.71701 | 100.0666
|  |  |  | 376.75 | 99.26743 | 376.767 | 100.06663
|  |  |  | 376.802 | 99.26731 | 376.823 | 100.06667
|  |  |  | 376.84698 | 99.26722 | 376.862 | 100.0667
|  |  |  | 376.89099 | 99.26712 | 376.91199 | 100.06673
|  |  |  | 376.94 | 99.26702 | 376.95901 | 100.06677
|  |  |  | 376.996 | 99.2669 | 377.013 | 100.06681
|  |  |  | 377.048 | 99.26679 | 377.05701 | 100.06684
|  |  |  | 377.09399 | 99.26669 | 377.112 | 100.06688
|  |  |  | 377.146 | 99.26658 | 377.16199 | 100.06691
|  |  |  | 377.18701 | 99.26649 | 377.20801 | 100.06694
|  |  |  | 377.24301 | 99.26637 | 377.26199 | 100.06698
|  |  |  | 377.302 | 99.26624 | 377.32199 | 100.06702
|  |  |  | 377.33499 | 99.26617 | 377.367 | 100.06706
|  |  |  | 377.38101 | 99.26607 | 377.41 | 100.06709
|  |  |  | 377.43701 | 99.26595 | 377.46399 | 100.06713
|  |  |  | 377.48099 | 99.26585 | 377.513 | 100.06716
|  |  |  | 377.53201 | 99.26574 | 377.55099 | 100.06719
|  |  |  | 377.59201 | 99.26561 | 377.604 | 100.06723
|  |  |  | 377.642 | 99.2655 | 377.655 | 100.06726
|  |  |  | 377.69101 | 99.2654 | 377.70401 | 100.0673
|  |  |  | 377.74899 | 99.26527 | 377.76501 | 100.06734
|  |  |  | 377.802 | 99.26516 | 377.815 | 100.06738
|  |  |  | 377.841 | 99.26507 | 377.86099 | 100.06741
|  |  |  | 377.89499 | 99.26495 | 377.91199 | 100.06745
|  |  |  | 377.92801 | 99.26488 | 377.965 | 100.06748
|  |  |  | 377.98499 | 99.26476 | 378.01901 | 100.06752
|  |  |  | 378.03201 | 99.26465 | 378.05801 | 100.06755
|  |  |  | 378.08301 | 99.26454 | 378.11301 | 100.06759
|  |  |  | 378.12701 | 99.26445 | 378.16299 | 100.06763
|  |  |  | 378.18799 | 99.26431 | 378.202 | 100.06766
|  |  |  | 378.233 | 99.26421 | 378.258 | 100.0677
|  |  |  | 378.285 | 99.2641 | 378.311 | 100.06774
|  |  |  | 378.34399 | 99.26397 | 378.34601 | 100.06776
|  |  |  | 378.397 | 99.26385 | 378.39499 | 100.0678
|  |  |  | 378.43201 | 99.26377 | 378.452 | 100.06784
|  |  |  | 378.474 | 99.26368 | 378.505 | 100.06788
|  |  |  | 378.543 | 99.26353 | 378.552 | 100.06791
|  |  |  | 378.58099 | 99.26344 | 378.61499 | 100.06796
|  |  |  | 378.64001 | 99.26331 | 378.65302 | 100.06799
|  |  |  | 378.68799 | 99.26321 | 378.70099 | 100.06802
|  |  |  | 378.73599 | 99.2631 | 378.76001 | 100.06806
|  |  |  | 378.78601 | 99.26299 | 378.815 | 100.06811
|  |  |  | 378.84 | 99.26287 | 378.86801 | 100.06814
|  |  |  | 378.88501 | 99.26277 | 378.91101 | 100.06818
|  |  |  | 378.93201 | 99.26266 | 378.96201 | 100.06821
|  |  |  | 378.98999 | 99.26253 | 379.01401 | 100.06825
|  |  |  | 379.03201 | 99.26244 | 379.05099 | 100.06828
|  |  |  | 379.077 | 99.26234 | 379.12399 | 100.06833
|  |  |  | 379.13101 | 99.26222 | 379.16199 | 100.06836
|  |  |  | 379.17499 | 99.26212 | 379.20401 | 100.06839
|  |  |  | 379.23401 | 99.26199 | 379.26401 | 100.06844
|  |  |  | 379.28299 | 99.26188 | 379.30099 | 100.06847
|  |  |  | 379.32101 | 99.26179 | 379.35501 | 100.06851
|  |  |  | 379.38199 | 99.26165 | 379.41101 | 100.06855
|  |  |  | 379.44299 | 99.26151 | 379.457 | 100.06858
|  |  |  | 379.48001 | 99.26143 | 379.50101 | 100.06862
|  |  |  | 379.54001 | 99.2613 | 379.548 | 100.06865
|  |  |  | 379.57101 | 99.26123 | 379.59399 | 100.06869
|  |  |  | 379.621 | 99.26111 | 379.65701 | 100.06873
|  |  |  | 379.664 | 99.26102 | 379.69199 | 100.06876
|  |  |  | 379.715 | 99.2609 | 379.75 | 100.06881
|  |  |  | 379.77301 | 99.26077 | 379.80099 | 100.06884
|  |  |  | 379.81699 | 99.26067 | 379.85699 | 100.06889
|  |  |  | 379.87299 | 99.26054 | 379.90399 | 100.06892
|  |  |  | 379.922 | 99.26043 | 379.95499 | 100.06896
|  |  |  | 379.97601 | 99.26031 | 380.00299 | 100.069
|  |  |  | 380.02899 | 99.26018 | 380.05099 | 100.06903
|  |  |  | 380.08401 | 99.26006 | 380.10001 | 100.06907
|  |  |  | 380.11801 | 99.25998 | 380.14999 | 100.06911
|  |  |  | 380.17401 | 99.25985 | 380.211 | 100.06916
|  |  |  | 380.21301 | 99.25976 | 380.255 | 100.06919
|  |  |  | 380.26801 | 99.25964 | 380.302 | 100.06923
|  |  |  | 380.319 | 99.25952 | 380.35901 | 100.06927
|  |  |  | 380.36801 | 99.25941 | 380.401 | 100.0693
|  |  |  | 380.42001 | 99.25929 | 380.45099 | 100.06934
|  |  |  | 380.46701 | 99.25918 | 380.49399 | 100.06938
|  |  |  | 380.51501 | 99.25907 | 380.543 | 100.06941
|  |  |  | 380.57101 | 99.25894 | 380.60501 | 100.06946
|  |  |  | 380.62799 | 99.25881 | 380.64401 | 100.06949
|  |  |  | 380.66901 | 99.25871 | 380.70499 | 100.06954
|  |  |  | 380.70999 | 99.25861 | 380.75 | 100.06958
|  |  |  | 380.76501 | 99.25849 | 380.79199 | 100.06961
|  |  |  | 380.81601 | 99.25837 | 380.83701 | 100.06964
|  |  |  | 380.86801 | 99.25825 | 380.89401 | 100.06969
|  |  |  | 380.922 | 99.25812 | 380.944 | 100.06973
|  |  |  | 380.95999 | 99.25803 | 380.991 | 100.06976
|  |  |  | 381.00699 | 99.25792 | 381.04001 | 100.0698
|  |  |  | 381.06601 | 99.25779 | 381.08899 | 100.06984
|  |  |  | 381.11099 | 99.25768 | 381.14499 | 100.06989
|  |  |  | 381.15701 | 99.25757 | 381.18301 | 100.06992
|  |  |  | 381.20901 | 99.25745 | 381.233 | 100.06996
|  |  |  | 381.259 | 99.25733 | 381.28699 | 100.07
|  |  |  | 381.31299 | 99.25721 | 381.33701 | 100.07004
|  |  |  | 381.36499 | 99.25708 | 381.388 | 100.07008
|  |  |  | 381.414 | 99.25697 | 381.44199 | 100.07012
|  |  |  | 381.46399 | 99.25685 | 381.48599 | 100.07016
|  |  |  | 381.51999 | 99.25672 | 381.54501 | 100.07021
|  |  |  | 381.56299 | 99.25662 | 381.59299 | 100.07024
|  |  |  | 381.612 | 99.2565 | 381.64099 | 100.07028
|  |  |  | 381.66199 | 99.25638 | 381.68799 | 100.07032
|  |  |  | 381.707 | 99.25628 | 381.73901 | 100.07036
|  |  |  | 381.76099 | 99.25615 | 381.77899 | 100.07039
|  |  |  | 381.80899 | 99.25604 | 381.841 | 100.07044
|  |  |  | 381.86099 | 99.25591 | 381.88901 | 100.07048
|  |  |  | 381.90601 | 99.25581 | 381.94299 | 100.07053
|  |  |  | 381.96301 | 99.25567 | 381.98599 | 100.07056
|  |  |  | 382.008 | 99.25556 | 382.02802 | 100.0706
|  |  |  | 382.05499 | 99.25545 | 382.08499 | 100.07064
|  |  |  | 382.10501 | 99.25533 | 382.13599 | 100.07068
|  |  |  | 382.147 | 99.25523 | 382.17999 | 100.07072
|  |  |  | 382.21301 | 99.25507 | 382.23999 | 100.07077
|  |  |  | 382.25699 | 99.25497 | 382.298 | 100.07082
|  |  |  | 382.31799 | 99.25482 | 382.33801 | 100.07085
|  |  |  | 382.35901 | 99.25472 | 382.392 | 100.07089
|  |  |  | 382.41199 | 99.2546 | 382.435 | 100.07093
|  |  |  | 382.45599 | 99.25449 | 382.48801 | 100.07097
|  |  |  | 382.49799 | 99.25439 | 382.547 | 100.07102
|  |  |  | 382.54999 | 99.25426 | 382.59 | 100.07106
|  |  |  | 382.60501 | 99.25413 | 382.63101 | 100.07109
|  |  |  | 382.655 | 99.25401 | 382.67801 | 100.07113
|  |  |  | 382.70599 | 99.25389 | 382.73099 | 100.07117
|  |  |  | 382.74899 | 99.25378 | 382.78601 | 100.07122
|  |  |  | 382.798 | 99.25366 | 382.827 | 100.07125
|  |  |  | 382.84299 | 99.25355 | 382.87201 | 100.07129
|  |  |  | 382.896 | 99.25343 | 382.93701 | 100.07134
|  |  |  | 382.952 | 99.25329 | 382.96899 | 100.07137
|  |  |  | 383.00601 | 99.25316 | 383.02701 | 100.07142
|  |  |  | 383.048 | 99.25306 | 383.082 | 100.07146
|  |  |  | 383.10199 | 99.25292 | 383.13 | 100.0715
|  |  |  | 383.16299 | 99.25278 | 383.17401 | 100.07154
|  |  |  | 383.20801 | 99.25267 | 383.22501 | 100.07158
|  |  |  | 383.26099 | 99.25254 | 383.26901 | 100.07162
|  |  |  | 383.297 | 99.25245 | 383.319 | 100.07166
|  |  |  | 383.353 | 99.25231 | 383.367 | 100.0717
|  |  |  | 383.41901 | 99.25215 | 383.431 | 100.07176
|  |  |  | 383.453 | 99.25207 | 383.48801 | 100.07181
|  |  |  | 383.49399 | 99.25197 | 383.52802 | 100.07184
|  |  |  | 383.54999 | 99.25183 | 383.57901 | 100.07188
|  |  |  | 383.59 | 99.25173 | 383.625 | 100.07192
|  |  |  | 383.642 | 99.2516 | 383.68399 | 100.07197
|  |  |  | 383.70001 | 99.25146 | 383.73199 | 100.07201
|  |  |  | 383.75101 | 99.25133 | 383.77301 | 100.07205
|  |  |  | 383.80099 | 99.25121 | 383.82999 | 100.0721
|  |  |  | 383.84299 | 99.25111 | 383.88501 | 100.07214
|  |  |  | 383.89401 | 99.25098 | 383.93301 | 100.07218
|  |  |  | 383.93301 | 99.25088 | 383.97601 | 100.07222
|  |  |  | 383.983 | 99.25076 | 384.03601 | 100.07227
|  |  |  | 384.04099 | 99.25062 | 384.073 | 100.0723
|  |  |  | 384.09 | 99.25049 | 384.125 | 100.07235
|  |  |  | 384.14499 | 99.25036 | 384.17801 | 100.07239
|  |  |  | 384.19199 | 99.25024 | 384.22299 | 100.07243
|  |  |  | 384.23999 | 99.25012 | 384.26999 | 100.07247
|  |  |  | 384.28101 | 99.25002 | 384.32401 | 100.07252
|  |  |  | 384.34601 | 99.24986 | 384.37601 | 100.07256
|  |  |  | 384.39301 | 99.24974 | 384.42599 | 100.07261
|  |  |  | 384.44199 | 99.24962 | 384.47699 | 100.07265
|  |  |  | 384.48999 | 99.2495 | 384.51999 | 100.07269
|  |  |  | 384.54401 | 99.24936 | 384.577 | 100.07274
|  |  |  | 384.577 | 99.24928 | 384.61801 | 100.07277
|  |  |  | 384.64301 | 99.24911 | 384.673 | 100.07282
|  |  |  | 384.69 | 99.24899 | 384.71899 | 100.07286
|  |  |  | 384.745 | 99.24886 | 384.76401 | 100.0729
|  |  |  | 384.80499 | 99.2487 | 384.82501 | 100.07295
|  |  |  | 384.84399 | 99.24861 | 384.85901 | 100.07298
|  |  |  | 384.89301 | 99.24848 | 384.92001 | 100.07303
|  |  |  | 384.94199 | 99.24836 | 384.97601 | 100.07308
|  |  |  | 384.98999 | 99.24824 | 385.01801 | 100.07312
|  |  |  | 385.03699 | 99.24812 | 385.06799 | 100.07316
|  |  |  | 385.07001 | 99.24804 | 385.11899 | 100.07321
|  |  |  | 385.13599 | 99.24787 | 385.15601 | 100.07324
|  |  |  | 385.189 | 99.24774 | 385.21701 | 100.07329
|  |  |  | 385.23599 | 99.24762 | 385.26599 | 100.07333
|  |  |  | 385.29501 | 99.24747 | 385.32401 | 100.07338
|  |  |  | 385.33801 | 99.24736 | 385.366 | 100.07342
|  |  |  | 385.379 | 99.24725 | 385.41599 | 100.07346
|  |  |  | 385.43701 | 99.24711 | 385.47198 | 100.07351
|  |  |  | 385.49301 | 99.24696 | 385.521 | 100.07355
|  |  |  | 385.539 | 99.24685 | 385.56299 | 100.07359
|  |  |  | 385.58499 | 99.24673 | 385.61801 | 100.07364
|  |  |  | 385.63599 | 99.2466 | 385.66199 | 100.07368
|  |  |  | 385.69 | 99.24646 | 385.71899 | 100.07373
|  |  |  | 385.73901 | 99.24634 | 385.763 | 100.07377
|  |  |  | 385.789 | 99.24621 | 385.819 | 100.07382
|  |  |  | 385.83401 | 99.24609 | 385.86899 | 100.07386
|  |  |  | 385.87399 | 99.24599 | 385.91199 | 100.0739
|  |  |  | 385.92899 | 99.24585 | 385.96301 | 100.07394
|  |  |  | 385.97198 | 99.24574 | 386.01099 | 100.07398
|  |  |  | 386.02701 | 99.2456 | 386.05801 | 100.07402
|  |  |  | 386.07999 | 99.24546 | 386.11401 | 100.07407
|  |  |  | 386.12799 | 99.24534 | 386.16101 | 100.07412
|  |  |  | 386.18301 | 99.2452 | 386.20801 | 100.07416
|  |  |  | 386.23099 | 99.24507 | 386.26401 | 100.07421
|  |  |  | 386.289 | 99.24492 | 386.31201 | 100.07425
|  |  |  | 386.33899 | 99.24479 | 386.35999 | 100.07429
|  |  |  | 386.38901 | 99.24466 | 386.41501 | 100.07434
|  |  |  | 386.43701 | 99.24454 | 386.45901 | 100.07438
|  |  |  | 386.47699 | 99.24444 | 386.513 | 100.07442
|  |  |  | 386.534 | 99.24429 | 386.565 | 100.07447
|  |  |  | 386.58301 | 99.24416 | 386.60599 | 100.07451
|  |  |  | 386.63199 | 99.24403 | 386.65799 | 100.07455
|  |  |  | 386.67999 | 99.24391 | 386.71301 | 100.0746
|  |  |  | 386.72101 | 99.2438 | 386.76199 | 100.07464
|  |  |  | 386.77499 | 99.24366 | 386.81799 | 100.07469
|  |  |  | 386.82401 | 99.24353 | 386.871 | 100.07474
|  |  |  | 386.88101 | 99.24339 | 386.91299 | 100.07478
|  |  |  | 386.927 | 99.24327 | 386.95401 | 100.07481
|  |  |  | 386.97699 | 99.24314 | 387 | 100.07485
|  |  |  | 387.03201 | 99.24299 | 387.056 | 100.0749
|  |  |  | 387.078 | 99.24287 | 387.103 | 100.07494
|  |  |  | 387.12799 | 99.24274 | 387.164 | 100.075
|  |  |  | 387.17599 | 99.24262 | 387.20499 | 100.07503
|  |  |  | 387.21799 | 99.24251 | 387.25601 | 100.07508
|  |  |  | 387.26999 | 99.24237 | 387.306 | 100.07512
|  |  |  | 387.32101 | 99.24224 | 387.371 | 100.07518
|  |  |  | 387.38101 | 99.24208 | 387.40601 | 100.07521
|  |  |  | 387.418 | 99.24198 | 387.45401 | 100.07525
|  |  |  | 387.478 | 99.24182 | 387.505 | 100.0753
|  |  |  | 387.517 | 99.24172 | 387.55099 | 100.07534
|  |  |  | 387.58401 | 99.24154 | 387.60101 | 100.07538
|  |  |  | 387.63199 | 99.24142 | 387.64401 | 100.07542
|  |  |  | 387.68399 | 99.24128 | 387.69101 | 100.07546
|  |  |  | 387.71701 | 99.24119 | 387.74399 | 100.07551
|  |  |  | 387.77701 | 99.24103 | 387.80499 | 100.07556
|  |  |  | 387.823 | 99.24091 | 387.85101 | 100.0756
|  |  |  | 387.86801 | 99.24079 | 387.90601 | 100.07565
|  |  |  | 387.936 | 99.24061 | 387.95001 | 100.07569
|  |  |  | 387.97601 | 99.24051 | 387.99399 | 100.07573
|  |  |  | 388.021 | 99.24039 | 388.047 | 100.07577
|  |  |  | 388.08301 | 99.24022 | 388.10001 | 100.07582
|  |  |  | 388.129 | 99.2401 | 388.147 | 100.07586
|  |  |  | 388.18201 | 99.23996 | 388.20401 | 100.07591
|  |  |  | 388.22601 | 99.23984 | 388.246 | 100.07595
|  |  |  | 388.26999 | 99.23973 | 388.302 | 100.076
|  |  |  | 388.32501 | 99.23958 | 388.35001 | 100.07604
|  |  |  | 388.37299 | 99.23945 | 388.39301 | 100.07608
|  |  |  | 388.42099 | 99.23932 | 388.44299 | 100.07612
|  |  |  | 388.47 | 99.23919 | 388.49799 | 100.07617
|  |  |  | 388.51999 | 99.23906 | 388.547 | 100.07621
|  |  |  | 388.561 | 99.23895 | 388.59201 | 100.07625
|  |  |  | 388.60699 | 99.23883 | 388.63699 | 100.07629
|  |  |  | 388.67001 | 99.23866 | 388.68301 | 100.07633
|  |  |  | 388.72101 | 99.23852 | 388.742 | 100.07638
|  |  |  | 388.76599 | 99.2384 | 388.793 | 100.07643
|  |  |  | 388.81299 | 99.23828 | 388.84399 | 100.07647
|  |  |  | 388.85901 | 99.23815 | 388.89001 | 100.07651
|  |  |  | 388.91101 | 99.23801 | 388.944 | 100.07656
|  |  |  | 388.966 | 99.23786 | 389.00101 | 100.07661
|  |  |  | 389.01999 | 99.23772 | 389.04401 | 100.07665
|  |  |  | 389.065 | 99.2376 | 389.09201 | 100.07669
|  |  |  | 389.11301 | 99.23747 | 389.146 | 100.07674
|  |  |  | 389.172 | 99.23731 | 389.198 | 100.07678
|  |  |  | 389.21301 | 99.2372 | 389.233 | 100.07681
|  |  |  | 389.271 | 99.23704 | 389.293 | 100.07687
|  |  |  | 389.31299 | 99.23693 | 389.34299 | 100.07691
|  |  |  | 389.358 | 99.23681 | 389.39099 | 100.07695
|  |  |  | 389.40201 | 99.23669 | 389.44101 | 100.07699
|  |  |  | 389.45499 | 99.23654 | 389.49301 | 100.07704
|  |  |  | 389.495 | 99.23644 | 389.54501 | 100.07709
|  |  |  | 389.55301 | 99.23628 | 389.58301 | 100.07712
|  |  |  | 389.60501 | 99.23614 | 389.63599 | 100.07716
|  |  |  | 389.65201 | 99.23601 | 389.685 | 100.07721
|  |  |  | 389.707 | 99.23586 | 389.74301 | 100.07726
|  |  |  | 389.76099 | 99.23571 | 389.789 | 100.0773
|  |  |  | 389.806 | 99.23559 | 389.84399 | 100.07734
|  |  |  | 389.862 | 99.23544 | 389.89499 | 100.07739
|  |  |  | 389.90799 | 99.23531 | 389.94299 | 100.07743
|  |  |  | 389.95599 | 99.23518 | 389.983 | 100.07747
|  |  |  | 390.00299 | 99.23505 | 390.039 | 100.07751
|  |  |  | 390.05701 | 99.23491 | 390.07999 | 100.07755
|  |  |  | 390.11401 | 99.23475 | 390.13699 | 100.0776
|  |  |  | 390.15601 | 99.23464 | 390.18301 | 100.07764
|  |  |  | 390.202 | 99.23451 | 390.233 | 100.07768
|  |  |  | 390.25201 | 99.23437 | 390.28601 | 100.07773
|  |  |  | 390.30499 | 99.23423 | 390.33801 | 100.07777
|  |  |  | 390.34601 | 99.23412 | 390.38199 | 100.07781
|  |  |  | 390.40302 | 99.23396 | 390.436 | 100.07786
|  |  |  | 390.45499 | 99.23382 | 390.483 | 100.0779
|  |  |  | 390.505 | 99.23368 | 390.53101 | 100.07794
|  |  |  | 390.55301 | 99.23355 | 390.57999 | 100.07798
|  |  |  | 390.59799 | 99.23342 | 390.63 | 100.07802
|  |  |  | 390.64999 | 99.23328 | 390.68399 | 100.07807
|  |  |  | 390.69601 | 99.23315 | 390.73401 | 100.07811
|  |  |  | 390.74399 | 99.23302 | 390.78101 | 100.07815
|  |  |  | 390.79999 | 99.23287 | 390.832 | 100.0782
|  |  |  | 390.845 | 99.23274 | 390.883 | 100.07824
|  |  |  | 390.89999 | 99.23259 | 390.931 | 100.07828
|  |  |  | 390.94601 | 99.23246 | 390.98999 | 100.07833
|  |  |  | 390.99399 | 99.23233 | 391.02399 | 100.07836
|  |  |  | 391.04901 | 99.23218 | 391.07599 | 100.07841
|  |  |  | 391.10101 | 99.23203 | 391.133 | 100.07846
|  |  |  | 391.14801 | 99.23191 | 391.17999 | 100.0785
|  |  |  | 391.20099 | 99.23176 | 391.22601 | 100.07854
|  |  |  | 391.246 | 99.23163 | 391.28201 | 100.07858
|  |  |  | 391.30801 | 99.23146 | 391.33099 | 100.07863
|  |  |  | 391.34399 | 99.23136 | 391.37701 | 100.07866
|  |  |  | 391.396 | 99.23122 | 391.42401 | 100.0787
|  |  |  | 391.44901 | 99.23107 | 391.487 | 100.07876
|  |  |  | 391.5 | 99.23093 | 391.53201 | 100.0788
|  |  |  | 391.55301 | 99.23078 | 391.569 | 100.07883
|  |  |  | 391.60001 | 99.23065 | 391.63199 | 100.07888
|  |  |  | 391.646 | 99.23052 | 391.681 | 100.07892
|  |  |  | 391.69101 | 99.2304 | 391.733 | 100.07897
|  |  |  | 391.73901 | 99.23026 | 391.76901 | 100.079
|  |  |  | 391.79501 | 99.23011 | 391.82401 | 100.07904
|  |  |  | 391.84601 | 99.22996 | 391.87799 | 100.07909
|  |  |  | 391.892 | 99.22983 | 391.93201 | 100.07914
|  |  |  | 391.95001 | 99.22967 | 391.979 | 100.07918
|  |  |  | 391.991 | 99.22956 | 392.04001 | 100.07923
|  |  |  | 392.043 | 99.22941 | 392.086 | 100.07927
|  |  |  | 392.10699 | 99.22923 | 392.12601 | 100.0793
|  |  |  | 392.14801 | 99.22912 | 392.17899 | 100.07934
|  |  |  | 392.194 | 99.22899 | 392.23199 | 100.07939
|  |  |  | 392.246 | 99.22884 | 392.27701 | 100.07943
|  |  |  | 392.29599 | 99.2287 | 392.32999 | 100.07947
|  |  |  | 392.35901 | 99.22853 | 392.37701 | 100.07951
|  |  |  | 392.39899 | 99.22841 | 392.42499 | 100.07955
|  |  |  | 392.44299 | 99.22829 | 392.479 | 100.0796
|  |  |  | 392.49799 | 99.22813 | 392.52899 | 100.07964
|  |  |  | 392.54099 | 99.22801 | 392.57999 | 100.07968
|  |  |  | 392.59299 | 99.22787 | 392.61099 | 100.07971
|  |  |  | 392.63599 | 99.22775 | 392.668 | 100.07976
|  |  |  | 392.69501 | 99.22758 | 392.715 | 100.0798
|  |  |  | 392.74799 | 99.22743 | 392.77802 | 100.07985
|  |  |  | 392.789 | 99.22731 | 392.819 | 100.07988
|  |  |  | 392.83899 | 99.22717 | 392.86401 | 100.07992
|  |  |  | 392.88901 | 99.22703 | 392.91 | 100.07996
|  |  |  | 392.94601 | 99.22687 | 392.96899 | 100.08001
|  |  |  | 392.98499 | 99.22676 | 393.022 | 100.08005
|  |  |  | 393.043 | 99.22659 | 393.08099 | 100.0801
|  |  |  | 393.09299 | 99.22645 | 393.12799 | 100.08014
|  |  |  | 393.14001 | 99.22632 | 393.17999 | 100.08018
|  |  |  | 393.19101 | 99.22618 | 393.22299 | 100.08022
|  |  |  | 393.241 | 99.22604 | 393.27701 | 100.08027
|  |  |  | 393.27301 | 99.22595 | 393.32999 | 100.08031
|  |  |  | 393.33701 | 99.22576 | 393.362 | 100.08034
|  |  |  | 393.39899 | 99.22559 | 393.41599 | 100.08038
|  |  |  | 393.444 | 99.22546 | 393.46899 | 100.08042
|  |  |  | 393.48901 | 99.22533 | 393.51599 | 100.08046
|  |  |  | 393.54099 | 99.22518 | 393.56699 | 100.08051
|  |  |  | 393.58899 | 99.22505 | 393.616 | 100.08055
|  |  |  | 393.63901 | 99.22491 | 393.664 | 100.08059
|  |  |  | 393.69101 | 99.22476 | 393.71701 | 100.08063
|  |  |  | 393.74399 | 99.22461 | 393.76599 | 100.08067
|  |  |  | 393.797 | 99.22446 | 393.81299 | 100.08071
|  |  |  | 393.83401 | 99.22435 | 393.87399 | 100.08076
|  |  |  | 393.88199 | 99.22421 | 393.91101 | 100.08079
|  |  |  | 393.94 | 99.22405 | 393.97101 | 100.08084
|  |  |  | 393.98499 | 99.22392 | 394.017 | 100.08088
|  |  |  | 394.039 | 99.22377 | 394.065 | 100.08092
|  |  |  | 394.08701 | 99.22363 | 394.116 | 100.08096
|  |  |  | 394.13699 | 99.22349 | 394.17001 | 100.081
|  |  |  | 394.18799 | 99.22334 | 394.23001 | 100.08105
|  |  |  | 394.241 | 99.22319 | 394.271 | 100.08109
|  |  |  | 394.28699 | 99.22306 | 394.31799 | 100.08113
|  |  |  | 394.34399 | 99.22289 | 394.362 | 100.08116
|  |  |  | 394.38699 | 99.22277 | 394.41299 | 100.0812
|  |  |  | 394.43701 | 99.22263 | 394.46701 | 100.08125
|  |  |  | 394.492 | 99.22247 | 394.5 | 100.08128
|  |  |  | 394.53201 | 99.22236 | 394.564 | 100.08133
|  |  |  | 394.57501 | 99.22223 | 394.61801 | 100.08137
|  |  |  | 394.62 | 99.2221 | 394.66699 | 100.08141
|  |  |  | 394.68201 | 99.22193 | 394.72 | 100.08146
|  |  |  | 394.728 | 99.22179 | 394.76901 | 100.0815
|  |  |  | 394.772 | 99.22167 | 394.819 | 100.08154
|  |  |  | 394.82001 | 99.22153 | 394.86801 | 100.08158
|  |  |  | 394.87601 | 99.22137 | 394.91 | 100.08161
|  |  |  | 394.92899 | 99.22122 | 394.966 | 100.08166
|  |  |  | 394.97101 | 99.2211 | 395.01099 | 100.08169
|  |  |  | 395.01801 | 99.22096 | 395.06799 | 100.08174
|  |  |  | 395.07501 | 99.2208 | 395.10101 | 100.08177
|  |  |  | 395.125 | 99.22066 | 395.14999 | 100.08181
|  |  |  | 395.17099 | 99.22052 | 395.21201 | 100.08186
|  |  |  | 395.22299 | 99.22037 | 395.26099 | 100.0819
|  |  |  | 395.272 | 99.22023 | 395.30899 | 100.08194
|  |  |  | 395.33099 | 99.22006 | 395.354 | 100.08197
|  |  |  | 395.38 | 99.21992 | 395.41101 | 100.08202
|  |  |  | 395.427 | 99.21978 | 395.45499 | 100.08206
|  |  |  | 395.474 | 99.21965 | 395.505 | 100.0821
|  |  |  | 395.52399 | 99.21951 | 395.56699 | 100.08215
|  |  |  | 395.582 | 99.21934 | 395.60999 | 100.08218
|  |  |  | 395.62799 | 99.21921 | 395.655 | 100.08222
|  |  |  | 395.68301 | 99.21905 | 395.707 | 100.08226
|  |  |  | 395.737 | 99.21889 | 395.75601 | 100.0823
|  |  |  | 395.77899 | 99.21877 | 395.81201 | 100.08234
|  |  |  | 395.828 | 99.21863 | 395.85599 | 100.08238
|  |  |  | 395.88 | 99.21848 | 395.91299 | 100.08243
|  |  |  | 395.92401 | 99.21835 | 395.95599 | 100.08246
|  |  |  | 395.98001 | 99.21819 | 396.01401 | 100.08251
|  |  |  | 396.02899 | 99.21805 | 396.06201 | 100.08255
|  |  |  | 396.07599 | 99.21791 | 396.10999 | 100.08259
|  |  |  | 396.12 | 99.21779 | 396.15799 | 100.08262
|  |  |  | 396.17499 | 99.21762 | 396.21201 | 100.08267
|  |  |  | 396.22299 | 99.21749 | 396.258 | 100.08271
|  |  |  | 396.28 | 99.21732 | 396.30099 | 100.08274
|  |  |  | 396.31799 | 99.21721 | 396.35999 | 100.08279
|  |  |  | 396.38199 | 99.21702 | 396.41299 | 100.08283
|  |  |  | 396.418 | 99.21692 | 396.45599 | 100.08287
|  |  |  | 396.47101 | 99.21677 | 396.505 | 100.08291
|  |  |  | 396.51099 | 99.21665 | 396.54099 | 100.08293
|  |  |  | 396.577 | 99.21646 | 396.59601 | 100.08298
|  |  |  | 396.621 | 99.21633 | 396.64401 | 100.08302
|  |  |  | 396.67001 | 99.21619 | 396.69699 | 100.08306
|  |  |  | 396.716 | 99.21606 | 396.75201 | 100.0831
|  |  |  | 396.776 | 99.21588 | 396.802 | 100.08314
|  |  |  | 396.819 | 99.21576 | 396.85501 | 100.08319
|  |  |  | 396.867 | 99.21562 | 396.90201 | 100.08322
|  |  |  | 396.92001 | 99.21546 | 396.939 | 100.08325
|  |  |  | 396.96899 | 99.21532 | 397.008 | 100.08331
|  |  |  | 397.01999 | 99.21517 | 397.05099 | 100.08334
|  |  |  | 397.06699 | 99.21504 | 397.103 | 100.08339
|  |  |  | 397.10501 | 99.21493 | 397.15701 | 100.08343
|  |  |  | 397.168 | 99.21474 | 397.20499 | 100.08347
|  |  |  | 397.22 | 99.21459 | 397.25299 | 100.08351
|  |  |  | 397.26999 | 99.21445 | 397.297 | 100.08354
|  |  |  | 397.32001 | 99.2143 | 397.35699 | 100.08359
|  |  |  | 397.36899 | 99.21416 | 397.40601 | 100.08363
|  |  |  | 397.423 | 99.214 | 397.444 | 100.08366
|  |  |  | 397.47299 | 99.21385 | 397.50101 | 100.08371
|  |  |  | 397.52399 | 99.21371 | 397.556 | 100.08375
|  |  |  | 397.573 | 99.21356 | 397.608 | 100.08379
|  |  |  | 397.62601 | 99.21341 | 397.65302 | 100.08383
|  |  |  | 397.664 | 99.2133 | 397.70001 | 100.08387
|  |  |  | 397.72101 | 99.21313 | 397.74899 | 100.08391
|  |  |  | 397.76801 | 99.21299 | 397.79099 | 100.08394
|  |  |  | 397.814 | 99.21286 | 397.83301 | 100.08397
|  |  |  | 397.86401 | 99.21271 | 397.897 | 100.08403
|  |  |  | 397.90601 | 99.21259 | 397.948 | 100.08407
|  |  |  | 397.966 | 99.21242 | 397.99399 | 100.0841
|  |  |  | 398.01901 | 99.21226 | 398.04599 | 100.08415
|  |  |  | 398.078 | 99.21209 | 398.09799 | 100.08419
|  |  |  | 398.121 | 99.21196 | 398.147 | 100.08423
|  |  |  | 398.16101 | 99.21185 | 398.19101 | 100.08426
|  |  |  | 398.21399 | 99.21169 | 398.24301 | 100.0843
|  |  |  | 398.26199 | 99.21155 | 398.29501 | 100.08435
|  |  |  | 398.31201 | 99.2114 | 398.34201 | 100.08438
|  |  |  | 398.36301 | 99.21125 | 398.39899 | 100.08443
|  |  |  | 398.409 | 99.21112 | 398.44299 | 100.08446
|  |  |  | 398.466 | 99.21095 | 398.48999 | 100.0845
|  |  |  | 398.50601 | 99.21084 | 398.53201 | 100.08454
|  |  |  | 398.55801 | 99.21068 | 398.59 | 100.08458
|  |  |  | 398.61301 | 99.21052 | 398.64499 | 100.08463
|  |  |  | 398.65799 | 99.21039 | 398.69199 | 100.08466
|  |  |  | 398.70401 | 99.21026 | 398.74399 | 100.08471
|  |  |  | 398.75601 | 99.2101 | 398.79599 | 100.08475
|  |  |  | 398.806 | 99.20996 | 398.845 | 100.08479
|  |  |  | 398.85101 | 99.20982 | 398.89001 | 100.08482
|  |  |  | 398.91299 | 99.20964 | 398.95001 | 100.08487
|  |  |  | 398.95999 | 99.2095 | 398.995 | 100.08491
|  |  |  | 399.00299 | 99.20938 | 399.035 | 100.08494
|  |  |  | 399.04999 | 99.20924 | 399.08801 | 100.08498
|  |  |  | 399.104 | 99.20908 | 399.147 | 100.08503
|  |  |  | 399.168 | 99.20889 | 399.18701 | 100.08506
|  |  |  | 399.20499 | 99.20878 | 399.24399 | 100.08511
|  |  |  | 399.267 | 99.2086 | 399.28201 | 100.08514
|  |  |  | 399.30801 | 99.20848 | 399.33899 | 100.08519
|  |  |  | 399.35599 | 99.20834 | 399.38599 | 100.08522
|  |  |  | 399.41599 | 99.20816 | 399.436 | 100.08526
|  |  |  | 399.45901 | 99.20804 | 399.48401 | 100.0853
|  |  |  | 399.51099 | 99.20788 | 399.547 | 100.08535
|  |  |  | 399.55399 | 99.20776 | 399.58301 | 100.08538
|  |  |  | 399.59399 | 99.20764 | 399.62701 | 100.08542
|  |  |  | 399.64999 | 99.20747 | 399.685 | 100.08546
|  |  |  | 399.70001 | 99.20733 | 399.74301 | 100.08551
|  |  |  | 399.755 | 99.20716 | 399.78601 | 100.08555
|  |  |  | 399.81 | 99.207 | 399.84201 | 100.08559
|  |  |  | 399.858 | 99.20686 | 399.905 | 100.08564
|  |  |  | 399.909 | 99.20671 | 399.93399 | 100.08567
|  |  |  | 399.96201 | 99.20655 | 399.98499 | 100.08571
|  |  |  | 400.004 | 99.20643 | 400.03201 | 100.08574
|  |  |  | 400.04199 | 99.20632 | 400.086 | 100.08579
|  |  |  | 400.10501 | 99.20613 | 400.133 | 100.08583
|  |  |  | 400.159 | 99.20597 | 400.16699 | 100.08585
|  |  |  | 400.207 | 99.20583 | 400.22299 | 100.0859
|  |  |  | 400.263 | 99.20566 | 400.28699 | 100.08595
|  |  |  | 400.30099 | 99.20555 | 400.33401 | 100.08599
|  |  |  | 400.35599 | 99.20539 | 400.384 | 100.08603
|  |  |  | 400.40701 | 99.20523 | 400.42499 | 100.08606
|  |  |  | 400.45099 | 99.20511 | 400.474 | 100.0861
|  |  |  | 400.50101 | 99.20496 | 400.52802 | 100.08615
|  |  |  | 400.55701 | 99.20479 | 400.58401 | 100.08619
|  |  |  | 400.60901 | 99.20464 | 400.625 | 100.08622
|  |  |  | 400.65399 | 99.2045 | 400.67801 | 100.08627
|  |  |  | 400.703 | 99.20436 | 400.72601 | 100.08631
|  |  |  | 400.75101 | 99.20422 | 400.78101 | 100.08635
|  |  |  | 400.79099 | 99.2041 | 400.828 | 100.08639
|  |  |  | 400.83801 | 99.20396 | 400.87399 | 100.08643
|  |  |  | 400.888 | 99.20381 | 400.91299 | 100.08646
|  |  |  | 400.94101 | 99.20365 | 400.96899 | 100.0865
|  |  |  | 400.983 | 99.20353 | 401.02701 | 100.08655
|  |  |  | 401.03101 | 99.20338 | 401.073 | 100.08659
|  |  |  | 401.07901 | 99.20324 | 401.129 | 100.08663
|  |  |  | 401.13501 | 99.20307 | 401.177 | 100.08667
|  |  |  | 401.194 | 99.2029 | 401.21899 | 100.08671
|  |  |  | 401.22501 | 99.20281 | 401.26001 | 100.08674
|  |  |  | 401.28201 | 99.20264 | 401.32501 | 100.08679
|  |  |  | 401.33701 | 99.20247 | 401.38599 | 100.08684
|  |  |  | 401.392 | 99.20231 | 401.42499 | 100.08687
|  |  |  | 401.435 | 99.20218 | 401.478 | 100.08692
|  |  |  | 401.48599 | 99.20203 | 401.522 | 100.08695
|  |  |  | 401.54501 | 99.20185 | 401.573 | 100.08699
|  |  |  | 401.58899 | 99.20172 | 401.63101 | 100.08704
|  |  |  | 401.646 | 99.20155 | 401.677 | 100.08708
|  |  |  | 401.69299 | 99.20141 | 401.715 | 100.08711
|  |  |  | 401.741 | 99.20127 | 401.77701 | 100.08716
|  |  |  | 401.797 | 99.2011 | 401.819 | 100.0872
|  |  |  | 401.85101 | 99.20094 | 401.88599 | 100.08725
|  |  |  | 401.89899 | 99.20079 | 401.91901 | 100.08728
|  |  |  | 401.936 | 99.20068 | 401.96899 | 100.08732
|  |  |  | 401.983 | 99.20054 | 402.02301 | 100.08736
|  |  |  | 402.02899 | 99.2004 | 402.07501 | 100.0874
|  |  |  | 402.08401 | 99.20024 | 402.12701 | 100.08745
|  |  |  | 402.13199 | 99.20009 | 402.17599 | 100.08749
|  |  |  | 402.17801 | 99.19996 | 402.21799 | 100.08752
|  |  |  | 402.22699 | 99.19981 | 402.27499 | 100.08757
|  |  |  | 402.28299 | 99.19964 | 402.328 | 100.08761
|  |  |  | 402.33301 | 99.19949 | 402.37299 | 100.08765
|  |  |  | 402.39001 | 99.19932 | 402.42599 | 100.08769
|  |  |  | 402.431 | 99.1992 | 402.47101 | 100.08773
|  |  |  | 402.48599 | 99.19903 | 402.522 | 100.08777
|  |  |  | 402.54199 | 99.19886 | 402.569 | 100.08781
|  |  |  | 402.58499 | 99.19873 | 402.621 | 100.08785
|  |  |  | 402.63 | 99.1986 | 402.67999 | 100.0879
|  |  |  | 402.69101 | 99.19841 | 402.71899 | 100.08793
|  |  |  | 402.73599 | 99.19828 | 402.772 | 100.08798
|  |  |  | 402.785 | 99.19813 | 402.82199 | 100.08802
|  |  |  | 402.82999 | 99.19799 | 402.87399 | 100.08806
|  |  |  | 402.88901 | 99.19781 | 402.91901 | 100.0881
|  |  |  | 402.927 | 99.1977 | 402.966 | 100.08814
|  |  |  | 402.98801 | 99.19751 | 403.01801 | 100.08818
|  |  |  | 403.02499 | 99.1974 | 403.069 | 100.08822
|  |  |  | 403.08401 | 99.19722 | 403.12 | 100.08826
|  |  |  | 403.11899 | 99.19712 | 403.17001 | 100.0883
|  |  |  | 403.17401 | 99.19695 | 403.22101 | 100.08835
|  |  |  | 403.22198 | 99.19681 | 403.267 | 100.08838
|  |  |  | 403.271 | 99.19666 | 403.323 | 100.08843
|  |  |  | 403.33499 | 99.19646 | 403.36499 | 100.08847
|  |  |  | 403.375 | 99.19634 | 403.40799 | 100.0885
|  |  |  | 403.427 | 99.19618 | 403.46799 | 100.08855
|  |  |  | 403.483 | 99.19601 | 403.51199 | 100.08859
|  |  |  | 403.534 | 99.19586 | 403.56201 | 100.08863
|  |  |  | 403.57901 | 99.19572 | 403.621 | 100.08868
|  |  |  | 403.62299 | 99.19559 | 403.664 | 100.08871
|  |  |  | 403.668 | 99.19545 | 403.70801 | 100.08875
|  |  |  | 403.71701 | 99.1953 | 403.754 | 100.08879
|  |  |  | 403.76999 | 99.19514 | 403.80801 | 100.08883
|  |  |  | 403.82501 | 99.19497 | 403.867 | 100.08888
|  |  |  | 403.879 | 99.19481 | 403.91199 | 100.08892
|  |  |  | 403.922 | 99.19468 | 403.95599 | 100.08896
|  |  |  | 403.97699 | 99.19451 | 404.00201 | 100.089
|  |  |  | 404.03299 | 99.19434 | 404.06 | 100.08904
|  |  |  | 404.07901 | 99.1942 | 404.10501 | 100.08908
|  |  |  | 404.12399 | 99.19406 | 404.155 | 100.08912
|  |  |  | 404.17001 | 99.19392 | 404.20999 | 100.08917
|  |  |  | 404.22299 | 99.19375 | 404.26401 | 100.08921
|  |  |  | 404.28 | 99.19358 | 404.31699 | 100.08926
|  |  |  | 404.323 | 99.19345 | 404.35999 | 100.08929
|  |  |  | 404.36899 | 99.19331 | 404.409 | 100.08934
|  |  |  | 404.423 | 99.19314 | 404.45599 | 100.08938
|  |  |  | 404.47198 | 99.19299 | 404.51599 | 100.08943
|  |  |  | 404.526 | 99.19282 | 404.55899 | 100.08946
|  |  |  | 404.57001 | 99.19269 | 404.60599 | 100.0895
|  |  |  | 404.62201 | 99.19253 | 404.66299 | 100.08955
|  |  |  | 404.672 | 99.19237 | 404.70599 | 100.08959
|  |  |  | 404.72101 | 99.19222 | 404.75299 | 100.08962
|  |  |  | 404.78 | 99.19204 | 404.80899 | 100.08967
|  |  |  | 404.81299 | 99.19194 | 404.854 | 100.08971
|  |  |  | 404.86499 | 99.19178 | 404.91599 | 100.08976
|  |  |  | 404.922 | 99.1916 | 404.96701 | 100.0898
|  |  |  | 404.974 | 99.19144 | 405.00299 | 100.08984
|  |  |  | 405.017 | 99.1913 | 405.05801 | 100.08988
|  |  |  | 405.069 | 99.19114 | 405.09399 | 100.08991
|  |  |  | 405.125 | 99.19097 | 405.155 | 100.08996
|  |  |  | 405.17801 | 99.1908 | 405.203 | 100.09001
|  |  |  | 405.22501 | 99.19066 | 405.26099 | 100.09005
|  |  |  | 405.276 | 99.1905 | 405.30301 | 100.09009
|  |  |  | 405.31299 | 99.19038 | 405.35901 | 100.09014
|  |  |  | 405.371 | 99.1902 | 405.41101 | 100.09018
|  |  |  | 405.41501 | 99.19007 | 405.45901 | 100.09022
|  |  |  | 405.48199 | 99.18986 | 405.508 | 100.09026
|  |  |  | 405.52899 | 99.18971 | 405.55899 | 100.09031
|  |  |  | 405.569 | 99.18959 | 405.60599 | 100.09035
|  |  |  | 405.62201 | 99.18942 | 405.64899 | 100.09038
|  |  |  | 405.67401 | 99.18926 | 405.711 | 100.09044
|  |  |  | 405.72 | 99.18911 | 405.76801 | 100.09048
|  |  |  | 405.77499 | 99.18894 | 405.80801 | 100.09052
|  |  |  | 405.81299 | 99.18882 | 405.85699 | 100.09056
|  |  |  | 405.86401 | 99.18866 | 405.89999 | 100.0906
|  |  |  | 405.914 | 99.1885 | 405.953 | 100.09064
|  |  |  | 405.965 | 99.18834 | 405.99799 | 100.09068
|  |  |  | 406.01099 | 99.1882 | 406.047 | 100.09072
|  |  |  | 406.04901 | 99.18808 | 406.10001 | 100.09077
|  |  |  | 406.103 | 99.18791 | 406.15399 | 100.09082
|  |  |  | 406.15302 | 99.18775 | 406.19901 | 100.09085
|  |  |  | 406.216 | 99.18755 | 406.25 | 100.0909
|  |  |  | 406.25699 | 99.18742 | 406.29501 | 100.09094
|  |  |  | 406.306 | 99.18727 | 406.34698 | 100.09098
|  |  |  | 406.36301 | 99.18708 | 406.39899 | 100.09103
|  |  |  | 406.39801 | 99.18697 | 406.44601 | 100.09107
|  |  |  | 406.453 | 99.1868 | 406.49399 | 100.09111
|  |  |  | 406.5 | 99.18665 | 406.552 | 100.09116
|  |  |  | 406.564 | 99.18645 | 406.59698 | 100.0912
|  |  |  | 406.61401 | 99.18629 | 406.64801 | 100.09124
|  |  |  | 406.66 | 99.18614 | 406.707 | 100.09129
|  |  |  | 406.71799 | 99.18595 | 406.74701 | 100.09133
|  |  |  | 406.75299 | 99.18584 | 406.80301 | 100.09138
|  |  |  | 406.815 | 99.18564 | 406.853 | 100.09142
|  |  |  | 406.86499 | 99.18549 | 406.88901 | 100.09145
|  |  |  | 406.901 | 99.18537 | 406.94501 | 100.0915
|  |  |  | 406.966 | 99.18516 | 406.987 | 100.09154
|  |  |  | 407.00699 | 99.18503 | 407.039 | 100.09158
|  |  |  | 407.05801 | 99.18487 | 407.09299 | 100.09163
|  |  |  | 407.104 | 99.18472 | 407.14099 | 100.09167
|  |  |  | 407.164 | 99.18453 | 407.20001 | 100.09172
|  |  |  | 407.215 | 99.18436 | 407.25 | 100.09176
|  |  |  | 407.25601 | 99.18423 | 407.29099 | 100.0918
|  |  |  | 407.306 | 99.18407 | 407.345 | 100.09185
|  |  |  | 407.35999 | 99.18389 | 407.39301 | 100.09189
|  |  |  | 407.405 | 99.18375 | 407.44699 | 100.09194
|  |  |  | 407.457 | 99.18358 | 407.492 | 100.09198
|  |  |  | 407.513 | 99.1834 | 407.543 | 100.09202
|  |  |  | 407.55801 | 99.18325 | 407.59 | 100.09206
|  |  |  | 407.612 | 99.18308 | 407.64401 | 100.09211
|  |  |  | 407.66501 | 99.1829 | 407.68701 | 100.09215
|  |  |  | 407.707 | 99.18277 | 407.733 | 100.09219
|  |  |  | 407.76199 | 99.18259 | 407.784 | 100.09223
|  |  |  | 407.81 | 99.18243 | 407.83801 | 100.09228
|  |  |  | 407.85599 | 99.18228 | 407.88699 | 100.09232
|  |  |  | 407.90201 | 99.18213 | 407.944 | 100.09237
|  |  |  | 407.95001 | 99.18197 | 407.991 | 100.09241
|  |  |  | 408.00201 | 99.1818 | 408.04099 | 100.09246
|  |  |  | 408.05701 | 99.18162 | 408.091 | 100.0925
|  |  |  | 408.10501 | 99.18147 | 408.14001 | 100.09254
|  |  |  | 408.15799 | 99.18129 | 408.18701 | 100.09258
|  |  |  | 408.203 | 99.18114 | 408.23999 | 100.09263
|  |  |  | 408.242 | 99.18102 | 408.28299 | 100.09267
|  |  |  | 408.31201 | 99.18079 | 408.34201 | 100.09272
|  |  |  | 408.36099 | 99.18062 | 408.388 | 100.09276
|  |  |  | 408.40701 | 99.18047 | 408.43301 | 100.0928
|  |  |  | 408.45801 | 99.1803 | 408.48499 | 100.09285
|  |  |  | 408.51099 | 99.18013 | 408.534 | 100.09289
|  |  |  | 408.56 | 99.17997 | 408.58099 | 100.09293
|  |  |  | 408.60699 | 99.17981 | 408.638 | 100.09298
|  |  |  | 408.655 | 99.17965 | 408.685 | 100.09302
|  |  |  | 408.70001 | 99.1795 | 408.73599 | 100.09307
|  |  |  | 408.73999 | 99.17937 | 408.784 | 100.09311
|  |  |  | 408.80399 | 99.17915 | 408.83701 | 100.09316
|  |  |  | 408.85101 | 99.179 | 408.88901 | 100.0932
|  |  |  | 408.897 | 99.17884 | 408.92999 | 100.09324
|  |  |  | 408.94699 | 99.17868 | 408.98499 | 100.09329
|  |  |  | 408.996 | 99.17851 | 409.035 | 100.09333
|  |  |  | 409.04199 | 99.17836 | 409.08801 | 100.09338
|  |  |  | 409.09299 | 99.17819 | 409.13599 | 100.09342
|  |  |  | 409.14401 | 99.17802 | 409.19 | 100.09347
|  |  |  | 409.19299 | 99.17785 | 409.237 | 100.09351
|  |  |  | 409.245 | 99.17768 | 409.27899 | 100.09355
|  |  |  | 409.29599 | 99.1775 | 409.33401 | 100.0936
|  |  |  | 409.35699 | 99.1773 | 409.37601 | 100.09364
|  |  |  | 409.396 | 99.17717 | 409.431 | 100.09369
|  |  |  | 409.45599 | 99.17696 | 409.47501 | 100.09372
|  |  |  | 409.49799 | 99.17682 | 409.52802 | 100.09377
|  |  |  | 409.548 | 99.17665 | 409.57901 | 100.09382
|  |  |  | 409.59698 | 99.17649 | 409.62 | 100.09385
|  |  |  | 409.64301 | 99.17633 | 409.67401 | 100.0939
|  |  |  | 409.686 | 99.17618 | 409.72299 | 100.09394
|  |  |  | 409.73901 | 99.176 | 409.77399 | 100.09399
|  |  |  | 409.798 | 99.1758 | 409.815 | 100.09403
|  |  |  | 409.83499 | 99.17568 | 409.866 | 100.09407
|  |  |  | 409.89801 | 99.17546 | 409.923 | 100.09412
|  |  |  | 409.936 | 99.17533 | 409.97601 | 100.09417
|  |  |  | 409.98801 | 99.17515 | 410.02301 | 100.09421
|  |  |  | 410.04099 | 99.17497 | 410.07599 | 100.09426
|  |  |  | 410.08499 | 99.17482 | 410.125 | 100.0943
|  |  |  | 410.14899 | 99.1746 | 410.173 | 100.09435
|  |  |  | 410.194 | 99.17444 | 410.22101 | 100.09439
|  |  |  | 410.23999 | 99.17428 | 410.272 | 100.09443
|  |  |  | 410.29001 | 99.17411 | 410.32501 | 100.09448
|  |  |  | 410.33499 | 99.17396 | 410.379 | 100.09453
|  |  |  | 410.40201 | 99.17372 | 410.43201 | 100.09458
|  |  |  | 410.45499 | 99.17354 | 410.474 | 100.09461
|  |  |  | 410.48901 | 99.17342 | 410.517 | 100.09465
|  |  |  | 410.54001 | 99.17325 | 410.56699 | 100.0947
|  |  |  | 410.59399 | 99.17306 | 410.62 | 100.09474
|  |  |  | 410.64001 | 99.1729 | 410.67401 | 100.09479
|  |  |  | 410.698 | 99.1727 | 410.72101 | 100.09483
|  |  |  | 410.742 | 99.17254 | 410.77399 | 100.09488
|  |  |  | 410.798 | 99.17235 | 410.819 | 100.09492
|  |  |  | 410.84601 | 99.17218 | 410.862 | 100.09496
|  |  |  | 410.88901 | 99.17203 | 410.918 | 100.09501
|  |  |  | 410.94601 | 99.17183 | 410.97 | 100.09505
|  |  |  | 410.996 | 99.17165 | 411.02301 | 100.0951
|  |  |  | 411.04901 | 99.17147 | 411.07199 | 100.09515
|  |  |  | 411.10599 | 99.17126 | 411.121 | 100.09519
|  |  |  | 411.146 | 99.17112 | 411.173 | 100.09523
|  |  |  | 411.19299 | 99.17096 | 411.20499 | 100.09526
|  |  |  | 411.24799 | 99.17076 | 411.272 | 100.09532
|  |  |  | 411.293 | 99.1706 | 411.319 | 100.09536
|  |  |  | 411.341 | 99.17043 | 411.36401 | 100.0954
|  |  |  | 411.39099 | 99.17026 | 411.43201 | 100.09546
|  |  |  | 411.44601 | 99.17006 | 411.466 | 100.0955
|  |  |  | 411.48999 | 99.1699 | 411.51099 | 100.09554
|  |  |  | 411.539 | 99.16973 | 411.55801 | 100.09558
|  |  |  | 411.58401 | 99.16957 | 411.61301 | 100.09563
|  |  |  | 411.646 | 99.16935 | 411.67001 | 100.09568
|  |  |  | 411.689 | 99.16919 | 411.71701 | 100.09572
|  |  |  | 411.745 | 99.16899 | 411.76501 | 100.09576
|  |  |  | 411.79099 | 99.16883 | 411.814 | 100.0958
|  |  |  | 411.836 | 99.16867 | 411.86899 | 100.09585
|  |  |  | 411.89099 | 99.16847 | 411.91199 | 100.09589
|  |  |  | 411.94501 | 99.16828 | 411.965 | 100.09594
|  |  |  | 411.98599 | 99.16813 | 412.022 | 100.09599
|  |  |  | 412.03601 | 99.16795 | 412.05801 | 100.09602
|  |  |  | 412.08499 | 99.16777 | 412.112 | 100.09607
|  |  |  | 412.14301 | 99.16756 | 412.16299 | 100.09611
|  |  |  | 412.185 | 99.16741 | 412.211 | 100.09616
|  |  |  | 412.242 | 99.1672 | 412.26999 | 100.09621
|  |  |  | 412.28201 | 99.16706 | 412.31201 | 100.09625
|  |  |  | 412.33301 | 99.16687 | 412.36301 | 100.09629
|  |  |  | 412.37399 | 99.16672 | 412.40399 | 100.09633
|  |  |  | 412.43201 | 99.16651 | 412.45999 | 100.09638
|  |  |  | 412.478 | 99.16634 | 412.51401 | 100.09642
|  |  |  | 412.53799 | 99.16612 | 412.565 | 100.09647
|  |  |  | 412.573 | 99.166 | 412.61301 | 100.09651
|  |  |  | 412.629 | 99.16579 | 412.66101 | 100.09656
|  |  |  | 412.68399 | 99.16559 | 412.703 | 100.09659
|  |  |  | 412.73499 | 99.1654 | 412.76099 | 100.09664
|  |  |  | 412.784 | 99.16522 | 412.80399 | 100.09668
|  |  |  | 412.82599 | 99.16507 | 412.853 | 100.09673
|  |  |  | 412.88599 | 99.16485 | 412.90601 | 100.09677
|  |  |  | 412.92599 | 99.1647 | 412.948 | 100.09681
|  |  |  | 412.97699 | 99.16451 | 412.99899 | 100.09685
|  |  |  | 413.02701 | 99.16432 | 413.05701 | 100.09691
|  |  |  | 413.082 | 99.16412 | 413.11099 | 100.09695
|  |  |  | 413.12399 | 99.16397 | 413.159 | 100.097
|  |  |  | 413.18201 | 99.16375 | 413.18799 | 100.09702
|  |  |  | 413.23099 | 99.16357 | 413.26099 | 100.09709
|  |  |  | 413.276 | 99.1634 | 413.302 | 100.09712
|  |  |  | 413.327 | 99.16321 | 413.35501 | 100.09717
|  |  |  | 413.38199 | 99.163 | 413.40302 | 100.09721
|  |  |  | 413.42801 | 99.16283 | 413.44901 | 100.09725
|  |  |  | 413.483 | 99.16263 | 413.504 | 100.0973
|  |  |  | 413.53201 | 99.16244 | 413.561 | 100.09735
|  |  |  | 413.58499 | 99.16224 | 413.612 | 100.0974
|  |  |  | 413.63199 | 99.16207 | 413.65701 | 100.09744
|  |  |  | 413.69299 | 99.16184 | 413.70099 | 100.09748
|  |  |  | 413.73099 | 99.1617 | 413.758 | 100.09753
|  |  |  | 413.78601 | 99.16149 | 413.80499 | 100.09757
|  |  |  | 413.83499 | 99.1613 | 413.85699 | 100.09761
|  |  |  | 413.888 | 99.1611 | 413.91199 | 100.09766
|  |  |  | 413.92899 | 99.16095 | 413.95499 | 100.0977
|  |  |  | 413.987 | 99.16073 | 414.00101 | 100.09774
|  |  |  | 414.02701 | 99.16058 | 414.06 | 100.09779
|  |  |  | 414.086 | 99.16035 | 414.09698 | 100.09783
|  |  |  | 414.13101 | 99.16018 | 414.14899 | 100.09787
|  |  |  | 414.18201 | 99.15999 | 414.198 | 100.09791
|  |  |  | 414.22101 | 99.15984 | 414.25299 | 100.09796
|  |  |  | 414.27802 | 99.15962 | 414.306 | 100.09801
|  |  |  | 414.32401 | 99.15944 | 414.34399 | 100.09804
|  |  |  | 414.366 | 99.15928 | 414.39401 | 100.09809
|  |  |  | 414.422 | 99.15907 | 414.44699 | 100.09814
|  |  |  | 414.478 | 99.15885 | 414.49399 | 100.09818
|  |  |  | 414.521 | 99.15869 | 414.54599 | 100.09822
|  |  |  | 414.57199 | 99.15849 | 414.595 | 100.09827
|  |  |  | 414.625 | 99.15829 | 414.651 | 100.09832
|  |  |  | 414.67001 | 99.15812 | 414.70099 | 100.09836
|  |  |  | 414.716 | 99.15794 | 414.74701 | 100.0984
|  |  |  | 414.76999 | 99.15773 | 414.80499 | 100.09845
|  |  |  | 414.80899 | 99.15758 | 414.85699 | 100.0985
|  |  |  | 414.87 | 99.15734 | 414.897 | 100.09853
|  |  |  | 414.91901 | 99.15715 | 414.94299 | 100.09858
|  |  |  | 414.97 | 99.15695 | 414.996 | 100.09862
|  |  |  | 415.01401 | 99.15678 | 415.04501 | 100.09867
|  |  |  | 415.073 | 99.15655 | 415.09 | 100.09871
|  |  |  | 415.12 | 99.15637 | 415.14001 | 100.09875
|  |  |  | 415.17401 | 99.15616 | 415.198 | 100.0988
|  |  |  | 415.21399 | 99.156 | 415.24899 | 100.09885
|  |  |  | 415.272 | 99.15578 | 415.29099 | 100.09888
|  |  |  | 415.328 | 99.15556 | 415.34698 | 100.09893
|  |  |  | 415.35999 | 99.15543 | 415.38599 | 100.09897
|  |  |  | 415.41901 | 99.1552 | 415.436 | 100.09901
|  |  |  | 415.474 | 99.15498 | 415.49799 | 100.09907
|  |  |  | 415.517 | 99.15482 | 415.54401 | 100.09911
|  |  |  | 415.573 | 99.15459 | 415.59399 | 100.09915
|  |  |  | 415.608 | 99.15446 | 415.64899 | 100.0992
|  |  |  | 415.65302 | 99.15428 | 415.694 | 100.09924
|  |  |  | 415.70801 | 99.15406 | 415.742 | 100.09929
|  |  |  | 415.75699 | 99.15387 | 415.79401 | 100.09933
|  |  |  | 415.79999 | 99.1537 | 415.841 | 100.09938
|  |  |  | 415.849 | 99.1535 | 415.89301 | 100.09942
|  |  |  | 415.90701 | 99.15327 | 415.94601 | 100.09947
|  |  |  | 415.96301 | 99.15305 | 415.98599 | 100.0995
|  |  |  | 416.005 | 99.15288 | 416.04999 | 100.09956
|  |  |  | 416.05801 | 99.15267 | 416.08801 | 100.0996
|  |  |  | 416.10901 | 99.15247 | 416.129 | 100.09963
|  |  |  | 416.15601 | 99.15228 | 416.19601 | 100.09969
|  |  |  | 416.20801 | 99.15207 | 416.24799 | 100.09974
|  |  |  | 416.25 | 99.15191 | 416.297 | 100.09978
|  |  |  | 416.315 | 99.15164 | 416.345 | 100.09983
|  |  |  | 416.35199 | 99.1515 | 416.39099 | 100.09987
|  |  |  | 416.40201 | 99.1513 | 416.44601 | 100.09992
|  |  |  | 416.45801 | 99.15107 | 416.49899 | 100.09997
|  |  |  | 416.51199 | 99.15085 | 416.53699 | 100.1
|  |  |  | 416.55399 | 99.15068 | 416.591 | 100.10005
|  |  |  | 416.60501 | 99.15048 | 416.64899 | 100.1001
|  |  |  | 416.655 | 99.15028 | 416.68399 | 100.10013
|  |  |  | 416.70801 | 99.15006 | 416.737 | 100.10018
|  |  |  | 416.76099 | 99.14985 | 416.802 | 100.10024
|  |  |  | 416.81 | 99.14965 | 416.83301 | 100.10027
|  |  |  | 416.85699 | 99.14946 | 416.88199 | 100.10031
|  |  |  | 416.909 | 99.14925 | 416.931 | 100.10036
|  |  |  | 416.95901 | 99.14904 | 416.98999 | 100.10041
|  |  |  | 417.01099 | 99.14883 | 417.04001 | 100.10045
|  |  |  | 417.06 | 99.14863 | 417.103 | 100.10051
|  |  |  | 417.10699 | 99.14844 | 417.142 | 100.10055
|  |  |  | 417.16 | 99.14822 | 417.189 | 100.10059
|  |  |  | 417.20599 | 99.14803 | 417.242 | 100.10064
|  |  |  | 417.25101 | 99.14785 | 417.28601 | 100.10068
|  |  |  | 417.29901 | 99.14765 | 417.34299 | 100.10073
|  |  |  | 417.33899 | 99.14749 | 417.38901 | 100.10077
|  |  |  | 417.397 | 99.14725 | 417.42801 | 100.10081
|  |  |  | 417.44199 | 99.14707 | 417.48499 | 100.10086
|  |  |  | 417.50201 | 99.14682 | 417.534 | 100.1009
|  |  |  | 417.54901 | 99.14663 | 417.586 | 100.10095
|  |  |  | 417.60101 | 99.14641 | 417.63599 | 100.101
|  |  |  | 417.642 | 99.14624 | 417.68399 | 100.10104
|  |  |  | 417.686 | 99.14606 | 417.72198 | 100.10108
|  |  |  | 417.75 | 99.1458 | 417.77399 | 100.10112
|  |  |  | 417.79099 | 99.14563 | 417.82901 | 100.10117
|  |  |  | 417.83899 | 99.14543 | 417.875 | 100.10121
|  |  |  | 417.89301 | 99.1452 | 417.93301 | 100.10127
|  |  |  | 417.944 | 99.14499 | 417.97601 | 100.10131
|  |  |  | 417.996 | 99.14478 | 418.04199 | 100.10137
|  |  |  | 418.05301 | 99.14454 | 418.09799 | 100.10142
|  |  |  | 418.10501 | 99.14432 | 418.13 | 100.10145
|  |  |  | 418.151 | 99.14413 | 418.17401 | 100.10149
|  |  |  | 418.19501 | 99.14395 | 418.233 | 100.10154
|  |  |  | 418.24701 | 99.14373 | 418.289 | 100.1016
|  |  |  | 418.29999 | 99.1435 | 418.33701 | 100.10164
|  |  |  | 418.34601 | 99.14331 | 418.38101 | 100.10168
|  |  |  | 418.40201 | 99.14308 | 418.42899 | 100.10172
|  |  |  | 418.44501 | 99.1429 | 418.478 | 100.10177
|  |  |  | 418.49301 | 99.14269 | 418.53299 | 100.10182
|  |  |  | 418.548 | 99.14246 | 418.59 | 100.10187
|  |  |  | 418.59399 | 99.14227 | 418.62601 | 100.10191
|  |  |  | 418.64801 | 99.14204 | 418.67499 | 100.10195
|  |  |  | 418.694 | 99.14185 | 418.72299 | 100.102
|  |  |  | 418.74399 | 99.14163 | 418.78101 | 100.10205
|  |  |  | 418.79401 | 99.14142 | 418.82901 | 100.1021
|  |  |  | 418.84299 | 99.14122 | 418.87 | 100.10213
|  |  |  | 418.89401 | 99.141 | 418.923 | 100.10218
|  |  |  | 418.948 | 99.14077 | 418.979 | 100.10224
|  |  |  | 419.00601 | 99.14052 | 419.01099 | 100.10227
|  |  |  | 419.039 | 99.14038 | 419.07199 | 100.10232
|  |  |  | 419.08701 | 99.14018 | 419.12201 | 100.10237
|  |  |  | 419.151 | 99.13991 | 419.17999 | 100.10242
|  |  |  | 419.19501 | 99.13972 | 419.23099 | 100.10247
|  |  |  | 419.246 | 99.1395 | 419.27899 | 100.10252
|  |  |  | 419.29001 | 99.13931 | 419.32901 | 100.10256
|  |  |  | 419.345 | 99.13908 | 419.37299 | 100.10261
|  |  |  | 419.39401 | 99.13887 | 419.427 | 100.10266
|  |  |  | 419.436 | 99.13869 | 419.46899 | 100.1027
|  |  |  | 419.491 | 99.13845 | 419.517 | 100.10274
|  |  |  | 419.54001 | 99.13824 | 419.57101 | 100.10279
|  |  |  | 419.58801 | 99.13803 | 419.62201 | 100.10284
|  |  |  | 419.629 | 99.13786 | 419.664 | 100.10288
|  |  |  | 419.68701 | 99.13761 | 419.716 | 100.10293
|  |  |  | 419.73199 | 99.13741 | 419.76901 | 100.10298
|  |  |  | 419.798 | 99.13713 | 419.82101 | 100.10303
|  |  |  | 419.83499 | 99.13697 | 419.87299 | 100.10308
|  |  |  | 419.89301 | 99.13672 | 419.914 | 100.10312
|  |  |  | 419.939 | 99.13652 | 419.966 | 100.10317
|  |  |  | 420.00201 | 99.13624 | 420.02399 | 100.10322
|  |  |  | 420.04001 | 99.13608 | 420.07501 | 100.10327
|  |  |  | 420.09799 | 99.13583 | 420.13 | 100.10333
|  |  |  | 420.134 | 99.13567 | 420.17499 | 100.10337
|  |  |  | 420.19101 | 99.13542 | 420.22 | 100.10341
|  |  |  | 420.23801 | 99.13522 | 420.271 | 100.10346
|  |  |  | 420.289 | 99.135 | 420.32401 | 100.10351
|  |  |  | 420.34399 | 99.13475 | 420.37701 | 100.10356
|  |  |  | 420.39301 | 99.13454 | 420.42899 | 100.10361
|  |  |  | 420.431 | 99.13437 | 420.466 | 100.10365
|  |  |  | 420.48599 | 99.13413 | 420.51999 | 100.1037
|  |  |  | 420.54199 | 99.13389 | 420.578 | 100.10376
|  |  |  | 420.58899 | 99.13368 | 420.62 | 100.1038
|  |  |  | 420.634 | 99.13348 | 420.677 | 100.10385
|  |  |  | 420.685 | 99.13326 | 420.71799 | 100.10389
|  |  |  | 420.73001 | 99.13306 | 420.772 | 100.10394
|  |  |  | 420.78299 | 99.13283 | 420.82999 | 100.104
|  |  |  | 420.83801 | 99.13258 | 420.86899 | 100.10404
|  |  |  | 420.88901 | 99.13236 | 420.922 | 100.10409
|  |  |  | 420.94501 | 99.13211 | 420.97601 | 100.10414
|  |  |  | 421 | 99.13187 | 421.01599 | 100.10418
|  |  |  | 421.03699 | 99.1317 | 421.064 | 100.10423
|  |  |  | 421.086 | 99.13149 | 421.10699 | 100.10427
|  |  |  | 421.13 | 99.13129 | 421.168 | 100.10433
|  |  |  | 421.18399 | 99.13105 | 421.21701 | 100.10437
|  |  |  | 421.23199 | 99.13084 | 421.26599 | 100.10442
|  |  |  | 421.28101 | 99.13062 | 421.31201 | 100.10447
|  |  |  | 421.33301 | 99.13039 | 421.36499 | 100.10452
|  |  |  | 421.38699 | 99.13015 | 421.41901 | 100.10457
|  |  |  | 421.43701 | 99.12992 | 421.46701 | 100.10462
|  |  |  | 421.48001 | 99.12973 | 421.517 | 100.10467
|  |  |  | 421.534 | 99.12949 | 421.55701 | 100.10471
|  |  |  | 421.58401 | 99.12926 | 421.61401 | 100.10476
|  |  |  | 421.625 | 99.12908 | 421.66699 | 100.10482
|  |  |  | 421.67801 | 99.12884 | 421.71799 | 100.10487
|  |  |  | 421.72299 | 99.12864 | 421.76801 | 100.10492
|  |  |  | 421.772 | 99.12842 | 421.81201 | 100.10496
|  |  |  | 421.83499 | 99.12814 | 421.85699 | 100.105
|  |  |  | 421.87299 | 99.12797 | 421.91101 | 100.10506
|  |  |  | 421.92401 | 99.12774 | 421.96399 | 100.10511
|  |  |  | 421.97501 | 99.12751 | 422.01001 | 100.10515
|  |  |  | 422.03101 | 99.12725 | 422.06799 | 100.10521
|  |  |  | 422.08401 | 99.12701 | 422.10199 | 100.10525
|  |  |  | 422.13699 | 99.12677 | 422.16901 | 100.10531
|  |  |  | 422.18301 | 99.12656 | 422.21301 | 100.10536
|  |  |  | 422.23001 | 99.12635 | 422.25101 | 100.10539
|  |  |  | 422.27802 | 99.12613 | 422.31201 | 100.10545
|  |  |  | 422.33301 | 99.12588 | 422.35999 | 100.1055
|  |  |  | 422.371 | 99.12571 | 422.422 | 100.10556
|  |  |  | 422.42099 | 99.12548 | 422.465 | 100.10561
|  |  |  | 422.48199 | 99.1252 | 422.51501 | 100.10566
|  |  |  | 422.521 | 99.12503 | 422.564 | 100.10571
|  |  |  | 422.57501 | 99.12478 | 422.61499 | 100.10576
|  |  |  | 422.61301 | 99.12461 | 422.66101 | 100.1058
|  |  |  | 422.677 | 99.12431 | 422.707 | 100.10585
|  |  |  | 422.73001 | 99.12407 | 422.76199 | 100.10591
|  |  |  | 422.76999 | 99.12389 | 422.819 | 100.10596
|  |  |  | 422.81699 | 99.12367 | 422.858 | 100.106
|  |  |  | 422.87201 | 99.12342 | 422.91101 | 100.10606
|  |  |  | 422.92801 | 99.12316 | 422.957 | 100.1061
|  |  |  | 422.965 | 99.12299 | 423.005 | 100.10615
|  |  |  | 423.01801 | 99.12275 | 423.05301 | 100.1062
|  |  |  | 423.08099 | 99.12245 | 423.10901 | 100.10626
|  |  |  | 423.12701 | 99.12224 | 423.142 | 100.10629
|  |  |  | 423.17401 | 99.12202 | 423.20499 | 100.10635
|  |  |  | 423.22501 | 99.12179 | 423.25699 | 100.10641
|  |  |  | 423.28201 | 99.12152 | 423.298 | 100.10645
|  |  |  | 423.32599 | 99.12132 | 423.358 | 100.10651
|  |  |  | 423.37 | 99.12111 | 423.401 | 100.10655
|  |  |  | 423.423 | 99.12087 | 423.452 | 100.1066
|  |  |  | 423.47101 | 99.12065 | 423.505 | 100.10666
|  |  |  | 423.51999 | 99.12042 | 423.54901 | 100.1067
|  |  |  | 423.56799 | 99.12019 | 423.603 | 100.10676
|  |  |  | 423.61899 | 99.11996 | 423.64301 | 100.1068
|  |  |  | 423.67401 | 99.1197 | 423.703 | 100.10686
|  |  |  | 423.724 | 99.11946 | 423.74799 | 100.10691
|  |  |  | 423.77802 | 99.11921 | 423.79901 | 100.10696
|  |  |  | 423.827 | 99.11898 | 423.85999 | 100.10703
|  |  |  | 423.866 | 99.1188 | 423.89401 | 100.10706
|  |  |  | 423.92001 | 99.11855 | 423.94901 | 100.10712
|  |  |  | 423.983 | 99.11825 | 424.005 | 100.10717
|  |  |  | 424.01901 | 99.11808 | 424.04999 | 100.10722
|  |  |  | 424.07101 | 99.11784 | 424.10001 | 100.10727
|  |  |  | 424.12 | 99.11761 | 424.147 | 100.10732
|  |  |  | 424.17899 | 99.11733 | 424.20999 | 100.10739
|  |  |  | 424.22601 | 99.1171 | 424.255 | 100.10743
|  |  |  | 424.26501 | 99.11692 | 424.311 | 100.10749
|  |  |  | 424.31201 | 99.1167 | 424.349 | 100.10753
|  |  |  | 424.36099 | 99.11647 | 424.40701 | 100.10759
|  |  |  | 424.41101 | 99.11623 | 424.448 | 100.10763
|  |  |  | 424.465 | 99.11597 | 424.504 | 100.10769
|  |  |  | 424.517 | 99.11573 | 424.54999 | 100.10774
|  |  |  | 424.56799 | 99.11548 | 424.59799 | 100.10779
|  |  |  | 424.61499 | 99.11526 | 424.65201 | 100.10784
|  |  |  | 424.66501 | 99.11502 | 424.69501 | 100.10789
|  |  |  | 424.70999 | 99.11481 | 424.75 | 100.10795
|  |  |  | 424.776 | 99.11449 | 424.80399 | 100.108
|  |  |  | 424.82401 | 99.11426 | 424.853 | 100.10806
|  |  |  | 424.866 | 99.11406 | 424.90302 | 100.10811
|  |  |  | 424.92001 | 99.1138 | 424.948 | 100.10815
|  |  |  | 424.965 | 99.11359 | 424.99899 | 100.10821
|  |  |  | 425.01401 | 99.11335 | 425.04999 | 100.10826
|  |  |  | 425.06799 | 99.11309 | 425.095 | 100.10831
|  |  |  | 425.11301 | 99.11287 | 425.14999 | 100.10837
|  |  |  | 425.16199 | 99.11264 | 425.19699 | 100.10842
|  |  |  | 425.20901 | 99.11241 | 425.23901 | 100.10846
|  |  |  | 425.258 | 99.11217 | 425.29901 | 100.10853
|  |  |  | 425.314 | 99.1119 | 425.35001 | 100.10858
|  |  |  | 425.36499 | 99.11166 | 425.40601 | 100.10864
|  |  |  | 425.40601 | 99.11146 | 425.452 | 100.10869
|  |  |  | 425.45499 | 99.11122 | 425.49399 | 100.10873
|  |  |  | 425.51401 | 99.11093 | 425.543 | 100.10878
|  |  |  | 425.56201 | 99.1107 | 425.599 | 100.10884
|  |  |  | 425.61301 | 99.11045 | 425.65201 | 100.1089
|  |  |  | 425.668 | 99.11019 | 425.694 | 100.10894
|  |  |  | 425.724 | 99.10991 | 425.75201 | 100.10901
|  |  |  | 425.76199 | 99.10973 | 425.797 | 100.10905
|  |  |  | 425.81 | 99.10949 | 425.84399 | 100.1091
|  |  |  | 425.85999 | 99.10925 | 425.89899 | 100.10916
|  |  |  | 425.90601 | 99.10902 | 425.95801 | 100.10923
|  |  |  | 425.95999 | 99.10876 | 425.99899 | 100.10927
|  |  |  | 426.01099 | 99.10851 | 426.04199 | 100.10931
|  |  |  | 426.06201 | 99.10826 | 426.095 | 100.10937
|  |  |  | 426.10999 | 99.10802 | 426.14401 | 100.10942
|  |  |  | 426.16 | 99.10778 | 426.19901 | 100.10948
|  |  |  | 426.21399 | 99.10751 | 426.25 | 100.10954
|  |  |  | 426.25699 | 99.1073 | 426.298 | 100.10959
|  |  |  | 426.30399 | 99.10707 | 426.34 | 100.10963
|  |  |  | 426.35999 | 99.10679 | 426.388 | 100.10968
|  |  |  | 426.40399 | 99.10657 | 426.44299 | 100.10975
|  |  |  | 426.457 | 99.10631 | 426.487 | 100.10979
|  |  |  | 426.51401 | 99.10603 | 426.54199 | 100.10985
|  |  |  | 426.55701 | 99.10581 | 426.59698 | 100.10991
|  |  |  | 426.60101 | 99.1056 | 426.64099 | 100.10996
|  |  |  | 426.646 | 99.10537 | 426.686 | 100.11001
|  |  |  | 426.69299 | 99.10514 | 426.73599 | 100.11006
|  |  |  | 426.76001 | 99.1048 | 426.785 | 100.11011
|  |  |  | 426.80899 | 99.10456 | 426.83801 | 100.11017
|  |  |  | 426.84799 | 99.10437 | 426.892 | 100.11023
|  |  |  | 426.90399 | 99.10409 | 426.93201 | 100.11027
|  |  |  | 426.94699 | 99.10387 | 426.98999 | 100.11034
|  |  |  | 427.01199 | 99.10354 | 427.01999 | 100.11037
|  |  |  | 427.05801 | 99.10331 | 427.07901 | 100.11043
|  |  |  | 427.116 | 99.10302 | 427.125 | 100.11048
|  |  |  | 427.15799 | 99.10281 | 427.18701 | 100.11055
|  |  |  | 427.21301 | 99.10253 | 427.237 | 100.11061
|  |  |  | 427.255 | 99.10232 | 427.289 | 100.11066
|  |  |  | 427.306 | 99.10206 | 427.33401 | 100.11071
|  |  |  | 427.358 | 99.1018 | 427.401 | 100.11079
|  |  |  | 427.41101 | 99.10153 | 427.45099 | 100.11084
|  |  |  | 427.452 | 99.10133 | 427.487 | 100.11088
|  |  |  | 427.50201 | 99.10107 | 427.539 | 100.11094
|  |  |  | 427.55099 | 99.10083 | 427.595 | 100.111
|  |  |  | 427.60101 | 99.10057 | 427.64401 | 100.11105
|  |  |  | 427.66501 | 99.10024 | 427.69199 | 100.11111
|  |  |  | 427.70001 | 99.10007 | 427.74399 | 100.11116
|  |  |  | 427.74899 | 99.09982 | 427.793 | 100.11122
|  |  |  | 427.80399 | 99.09954 | 427.83701 | 100.11127
|  |  |  | 427.84698 | 99.09932 | 427.884 | 100.11132
|  |  |  | 427.89801 | 99.09906 | 427.935 | 100.11137
|  |  |  | 427.95599 | 99.09876 | 427.98801 | 100.11143
|  |  |  | 428.00101 | 99.09853 | 428.03299 | 100.11148
|  |  |  | 428.061 | 99.09822 | 428.091 | 100.11155
|  |  |  | 428.10699 | 99.09798 | 428.13199 | 100.11159
|  |  |  | 428.15399 | 99.09774 | 428.18301 | 100.11165
|  |  |  | 428.211 | 99.09745 | 428.23801 | 100.11171
|  |  |  | 428.25201 | 99.09724 | 428.28699 | 100.11176
|  |  |  | 428.30899 | 99.09694 | 428.332 | 100.11181
|  |  |  | 428.35501 | 99.0967 | 428.379 | 100.11186
|  |  |  | 428.392 | 99.09651 | 428.42599 | 100.11192
|  |  |  | 428.45099 | 99.09621 | 428.478 | 100.11197
|  |  |  | 428.505 | 99.09593 | 428.52802 | 100.11203
|  |  |  | 428.56 | 99.09564 | 428.578 | 100.11209
|  |  |  | 428.608 | 99.09539 | 428.63101 | 100.11215
|  |  |  | 428.66299 | 99.09511 | 428.68301 | 100.1122
|  |  |  | 428.707 | 99.09488 | 428.729 | 100.11226
|  |  |  | 428.754 | 99.09463 | 428.78 | 100.11231
|  |  |  | 428.79501 | 99.09442 | 428.82101 | 100.11236
|  |  |  | 428.85501 | 99.0941 | 428.87601 | 100.11242
|  |  |  | 428.91699 | 99.09378 | 428.92499 | 100.11247
|  |  |  | 428.95999 | 99.09355 | 428.97699 | 100.11253
|  |  |  | 429.00699 | 99.0933 | 429.034 | 100.1126
|  |  |  | 429.05399 | 99.09306 | 429.077 | 100.11265
|  |  |  | 429.103 | 99.0928 | 429.12201 | 100.1127
|  |  |  | 429.159 | 99.0925 | 429.17499 | 100.11276
|  |  |  | 429.19601 | 99.09231 | 429.22601 | 100.11281
|  |  |  | 429.25601 | 99.09199 | 429.28299 | 100.11288
|  |  |  | 429.306 | 99.09173 | 429.32999 | 100.11293
|  |  |  | 429.35699 | 99.09146 | 429.37601 | 100.11298
|  |  |  | 429.39999 | 99.09123 | 429.427 | 100.11304
|  |  |  | 429.453 | 99.09095 | 429.47 | 100.11309
|  |  |  | 429.487 | 99.09077 | 429.51199 | 100.11314
|  |  |  | 429.55801 | 99.09039 | 429.57501 | 100.11321
|  |  |  | 429.599 | 99.09017 | 429.617 | 100.11326
|  |  |  | 429.64899 | 99.0899 | 429.681 | 100.11333
|  |  |  | 429.69699 | 99.08965 | 429.724 | 100.11338
|  |  |  | 429.76001 | 99.08931 | 429.76901 | 100.11343
|  |  |  | 429.806 | 99.08906 | 429.819 | 100.11348
|  |  |  | 429.854 | 99.08881 | 429.87601 | 100.11355
|  |  |  | 429.89999 | 99.08856 | 429.922 | 100.1136
|  |  |  | 429.95099 | 99.08829 | 429.97501 | 100.11366
|  |  |  | 430 | 99.08802 | 430.02499 | 100.11372
|  |  |  | 430.052 | 99.08774 | 430.078 | 100.11378
|  |  |  | 430.09601 | 99.0875 | 430.121 | 100.11383
|  |  |  | 430.14099 | 99.08726 | 430.173 | 100.11389
|  |  |  | 430.19299 | 99.08698 | 430.224 | 100.11395
|  |  |  | 430.246 | 99.08669 | 430.267 | 100.114
|  |  |  | 430.293 | 99.08644 | 430.32199 | 100.11406
|  |  |  | 430.336 | 99.08621 | 430.37201 | 100.11412
|  |  |  | 430.38901 | 99.08592 | 430.418 | 100.11417
|  |  |  | 430.44101 | 99.08563 | 430.474 | 100.11423
|  |  |  | 430.492 | 99.08536 | 430.526 | 100.11429
|  |  |  | 430.54599 | 99.08506 | 430.57501 | 100.11435
|  |  |  | 430.591 | 99.08481 | 430.62701 | 100.11441
|  |  |  | 430.63901 | 99.08455 | 430.67099 | 100.11446
|  |  |  | 430.685 | 99.0843 | 430.70999 | 100.1145
|  |  |  | 430.73199 | 99.08404 | 430.77499 | 100.11458
|  |  |  | 430.785 | 99.08375 | 430.82001 | 100.11463
|  |  |  | 430.83301 | 99.08349 | 430.87399 | 100.11469
|  |  |  | 430.87399 | 99.08326 | 430.927 | 100.11475
|  |  |  | 430.939 | 99.0829 | 430.97 | 100.1148
|  |  |  | 430.98599 | 99.08264 | 431.013 | 100.11485
|  |  |  | 431.03799 | 99.08236 | 431.064 | 100.11491
|  |  |  | 431.07999 | 99.08213 | 431.12 | 100.11498
|  |  |  | 431.13101 | 99.08184 | 431.17401 | 100.11504
|  |  |  | 431.18201 | 99.08156 | 431.21701 | 100.11509
|  |  |  | 431.241 | 99.08123 | 431.26001 | 100.11514
|  |  |  | 431.293 | 99.08094 | 431.31201 | 100.1152
|  |  |  | 431.33301 | 99.08072 | 431.354 | 100.11525
|  |  |  | 431.39401 | 99.08037 | 431.41699 | 100.11532
|  |  |  | 431.44101 | 99.08011 | 431.46701 | 100.11538
|  |  |  | 431.491 | 99.07983 | 431.517 | 100.11544
|  |  |  | 431.53799 | 99.07957 | 431.564 | 100.11549
|  |  |  | 431.58499 | 99.07931 | 431.60999 | 100.11554
|  |  |  | 431.64401 | 99.07897 | 431.66299 | 100.1156
|  |  |  | 431.69101 | 99.07871 | 431.70901 | 100.11566
|  |  |  | 431.73499 | 99.07846 | 431.759 | 100.11572
|  |  |  | 431.78101 | 99.0782 | 431.80801 | 100.11577
|  |  |  | 431.83801 | 99.07788 | 431.875 | 100.11585
|  |  |  | 431.88599 | 99.07761 | 431.91901 | 100.1159
|  |  |  | 431.939 | 99.07731 | 431.97299 | 100.11597
|  |  |  | 431.99301 | 99.077 | 432.01199 | 100.11601
|  |  |  | 432.03101 | 99.07678 | 432.07101 | 100.11608
|  |  |  | 432.078 | 99.07652 | 432.10501 | 100.11612
|  |  |  | 432.14001 | 99.07616 | 432.14999 | 100.11617
|  |  |  | 432.177 | 99.07595 | 432.20599 | 100.11624
|  |  |  | 432.22699 | 99.07567 | 432.26599 | 100.11631
|  |  |  | 432.28 | 99.07537 | 432.31699 | 100.11637
|  |  |  | 432.32599 | 99.0751 | 432.35999 | 100.11642
|  |  |  | 432.383 | 99.07477 | 432.41101 | 100.11648
|  |  |  | 432.418 | 99.07458 | 432.448 | 100.11652
|  |  |  | 432.478 | 99.07423 | 432.50601 | 100.11659
|  |  |  | 432.52802 | 99.07394 | 432.54999 | 100.11664
|  |  |  | 432.58099 | 99.07364 | 432.599 | 100.1167
|  |  |  | 432.63101 | 99.07335 | 432.65201 | 100.11676
|  |  |  | 432.67801 | 99.07307 | 432.71301 | 100.11683
|  |  |  | 432.72101 | 99.07283 | 432.758 | 100.11688
|  |  |  | 432.77802 | 99.07249 | 432.80399 | 100.11694
|  |  |  | 432.82501 | 99.07222 | 432.854 | 100.117
|  |  |  | 432.87399 | 99.07194 | 432.909 | 100.11706
|  |  |  | 432.92801 | 99.07162 | 432.95901 | 100.11712
|  |  |  | 432.983 | 99.0713 | 432.99701 | 100.11717
|  |  |  | 433.03699 | 99.07099 | 433.05701 | 100.11724
|  |  |  | 433.08899 | 99.07068 | 433.10101 | 100.11729
|  |  |  | 433.13699 | 99.0704 | 433.15399 | 100.11735
|  |  |  | 433.19299 | 99.07007 | 433.19901 | 100.1174
|  |  |  | 433.23401 | 99.06983 | 433.26001 | 100.11748
|  |  |  | 433.28201 | 99.06955 | 433.306 | 100.11753
|  |  |  | 433.336 | 99.06923 | 433.353 | 100.11759
|  |  |  | 433.38 | 99.06897 | 433.401 | 100.11764
|  |  |  | 433.436 | 99.06864 | 433.44501 | 100.11769
|  |  |  | 433.487 | 99.06834 | 433.505 | 100.11776
|  |  |  | 433.52499 | 99.06811 | 433.56 | 100.11783
|  |  |  | 433.577 | 99.0678 | 433.61401 | 100.11789
|  |  |  | 433.63199 | 99.06748 | 433.65799 | 100.11795
|  |  |  | 433.672 | 99.06724 | 433.70401 | 100.118
|  |  |  | 433.72501 | 99.06692 | 433.745 | 100.11805
|  |  |  | 433.78699 | 99.06655 | 433.79901 | 100.11811
|  |  |  | 433.83499 | 99.06627 | 433.85501 | 100.11818
|  |  |  | 433.884 | 99.06597 | 433.901 | 100.11823
|  |  |  | 433.923 | 99.06574 | 433.95001 | 100.11829
|  |  |  | 433.96701 | 99.06548 | 433.99799 | 100.11835
|  |  |  | 434.02301 | 99.06514 | 434.04501 | 100.1184
|  |  |  | 434.07599 | 99.06482 | 434.09299 | 100.11846
|  |  |  | 434.125 | 99.06453 | 434.15302 | 100.11853
|  |  |  | 434.17801 | 99.06421 | 434.20001 | 100.11859
|  |  |  | 434.23001 | 99.06389 | 434.25201 | 100.11865
|  |  |  | 434.27399 | 99.06362 | 434.30099 | 100.11871
|  |  |  | 434.33899 | 99.06323 | 434.34698 | 100.11876
|  |  |  | 434.384 | 99.06296 | 434.39499 | 100.11882
|  |  |  | 434.43301 | 99.06266 | 434.45499 | 100.11889
|  |  |  | 434.48199 | 99.06236 | 434.48801 | 100.11893
|  |  |  | 434.53101 | 99.06206 | 434.54999 | 100.119
|  |  |  | 434.58099 | 99.06176 | 434.595 | 100.11906
|  |  |  | 434.62799 | 99.06147 | 434.646 | 100.11912
|  |  |  | 434.67599 | 99.06118 | 434.70599 | 100.11919
|  |  |  | 434.72198 | 99.0609 | 434.74799 | 100.11924
|  |  |  | 434.76999 | 99.0606 | 434.79599 | 100.1193
|  |  |  | 434.82101 | 99.06029 | 434.84201 | 100.11935
|  |  |  | 434.86499 | 99.06002 | 434.90201 | 100.11942
|  |  |  | 434.91901 | 99.05968 | 434.94699 | 100.11948
|  |  |  | 434.95401 | 99.05947 | 434.99399 | 100.11953
|  |  |  | 435.01501 | 99.05909 | 435.048 | 100.1196
|  |  |  | 435.06 | 99.05881 | 435.09601 | 100.11966
|  |  |  | 435.12201 | 99.05843 | 435.14001 | 100.11971
|  |  |  | 435.17801 | 99.05808 | 435.19101 | 100.11977
|  |  |  | 435.21899 | 99.05782 | 435.241 | 100.11983
|  |  |  | 435.259 | 99.05758 | 435.28699 | 100.11988
|  |  |  | 435.319 | 99.0572 | 435.33701 | 100.11994
|  |  |  | 435.36899 | 99.05689 | 435.383 | 100.12
|  |  |  | 435.41101 | 99.05663 | 435.44299 | 100.12007
|  |  |  | 435.466 | 99.05628 | 435.495 | 100.12013
|  |  |  | 435.51599 | 99.05597 | 435.54401 | 100.12019
|  |  |  | 435.56799 | 99.05564 | 435.595 | 100.12025
|  |  |  | 435.61499 | 99.05535 | 435.65302 | 100.12032
|  |  |  | 435.67499 | 99.05497 | 435.70001 | 100.12038
|  |  |  | 435.72101 | 99.05468 | 435.74301 | 100.12043
|  |  |  | 435.76901 | 99.05437 | 435.793 | 100.12049
|  |  |  | 435.81601 | 99.05408 | 435.83499 | 100.12054
|  |  |  | 435.86499 | 99.05377 | 435.88101 | 100.12059
|  |  |  | 435.91199 | 99.05347 | 435.939 | 100.12066
|  |  |  | 435.965 | 99.05313 | 435.98801 | 100.12072
|  |  |  | 436.02301 | 99.05276 | 436.04401 | 100.12079
|  |  |  | 436.064 | 99.0525 | 436.086 | 100.12084
|  |  |  | 436.104 | 99.05225 | 436.12601 | 100.12089
|  |  |  | 436.16 | 99.05189 | 436.17401 | 100.12095
|  |  |  | 436.21399 | 99.05154 | 436.23499 | 100.12102
|  |  |  | 436.267 | 99.0512 | 436.28601 | 100.12108
|  |  |  | 436.31299 | 99.05091 | 436.32999 | 100.12113
|  |  |  | 436.362 | 99.05059 | 436.383 | 100.12119
|  |  |  | 436.40601 | 99.05031 | 436.427 | 100.12125
|  |  |  | 436.45999 | 99.04996 | 436.46799 | 100.1213
|  |  |  | 436.509 | 99.04964 | 436.522 | 100.12136
|  |  |  | 436.56201 | 99.0493 | 436.57901 | 100.12143
|  |  |  | 436.62299 | 99.0489 | 436.62799 | 100.12149
|  |  |  | 436.66199 | 99.04865 | 436.68701 | 100.12156
|  |  |  | 436.71301 | 99.04832 | 436.73999 | 100.12162
|  |  |  | 436.758 | 99.04803 | 436.78201 | 100.12167
|  |  |  | 436.80399 | 99.04773 | 436.83099 | 100.12173
|  |  |  | 436.858 | 99.04737 | 436.879 | 100.12179
|  |  |  | 436.90601 | 99.04706 | 436.92899 | 100.12185
|  |  |  | 436.965 | 99.04667 | 436.978 | 100.12191
|  |  |  | 437.021 | 99.04631 | 437.02301 | 100.12196
|  |  |  | 437.05301 | 99.0461 | 437.07501 | 100.12202
|  |  |  | 437.10599 | 99.04575 | 437.12799 | 100.12209
|  |  |  | 437.16901 | 99.04533 | 437.17401 | 100.12214
|  |  |  | 437.215 | 99.04503 | 437.22501 | 100.1222
|  |  |  | 437.272 | 99.04465 | 437.27899 | 100.12227
|  |  |  | 437.31201 | 99.04439 | 437.32199 | 100.12232
|  |  |  | 437.35599 | 99.0441 | 437.38199 | 100.12239
|  |  |  | 437.414 | 99.04371 | 437.427 | 100.12244
|  |  |  | 437.452 | 99.04346 | 437.47601 | 100.1225
|  |  |  | 437.51199 | 99.04306 | 437.53201 | 100.12257
|  |  |  | 437.561 | 99.04273 | 437.58499 | 100.12263
|  |  |  | 437.61099 | 99.0424 | 437.621 | 100.12268
|  |  |  | 437.664 | 99.04205 | 437.67499 | 100.12274
|  |  |  | 437.70901 | 99.04174 | 437.728 | 100.1228
|  |  |  | 437.76599 | 99.04136 | 437.77899 | 100.12286
|  |  |  | 437.81699 | 99.04102 | 437.823 | 100.12292
|  |  |  | 437.86499 | 99.0407 | 437.871 | 100.12297
|  |  |  | 437.92001 | 99.04033 | 437.92499 | 100.12304
|  |  |  | 437.96899 | 99.04 | 437.97501 | 100.1231
|  |  |  | 438.01001 | 99.03972 | 438.03601 | 100.12317
|  |  |  | 438.06299 | 99.03936 | 438.078 | 100.12322
|  |  |  | 438.10901 | 99.03905 | 438.125 | 100.12328
|  |  |  | 438.16501 | 99.03867 | 438.177 | 100.12334
|  |  |  | 438.20999 | 99.03836 | 438.22601 | 100.1234
|  |  |  | 438.254 | 99.03806 | 438.26999 | 100.12345
|  |  |  | 438.314 | 99.03765 | 438.32999 | 100.12352
|  |  |  | 438.37799 | 99.03722 | 438.383 | 100.12359
|  |  |  | 438.41 | 99.03699 | 438.42899 | 100.12364
|  |  |  | 438.45999 | 99.03665 | 438.48099 | 100.1237
|  |  |  | 438.517 | 99.03626 | 438.52701 | 100.12376
|  |  |  | 438.56299 | 99.03595 | 438.577 | 100.12382
|  |  |  | 438.617 | 99.03557 | 438.634 | 100.12388
|  |  |  | 438.651 | 99.03534 | 438.68301 | 100.12394
|  |  |  | 438.69901 | 99.03501 | 438.733 | 100.124
|  |  |  | 438.74799 | 99.03467 | 438.785 | 100.12406
|  |  |  | 438.814 | 99.03421 | 438.82501 | 100.12411
|  |  |  | 438.862 | 99.03388 | 438.88101 | 100.12418
|  |  |  | 438.91 | 99.03354 | 438.92801 | 100.12423
|  |  |  | 438.96201 | 99.03318 | 438.98099 | 100.1243
|  |  |  | 439.00699 | 99.03287 | 439.021 | 100.12434
|  |  |  | 439.06201 | 99.03248 | 439.07501 | 100.12441
|  |  |  | 439.11499 | 99.03212 | 439.13 | 100.12447
|  |  |  | 439.159 | 99.03181 | 439.17001 | 100.12452
|  |  |  | 439.20901 | 99.03145 | 439.228 | 100.12459
|  |  |  | 439.254 | 99.03114 | 439.272 | 100.12464
|  |  |  | 439.30499 | 99.03078 | 439.32901 | 100.12471
|  |  |  | 439.362 | 99.03038 | 439.36899 | 100.12476
|  |  |  | 439.409 | 99.03005 | 439.41901 | 100.12482
|  |  |  | 439.45599 | 99.02971 | 439.474 | 100.12488
|  |  |  | 439.51001 | 99.02933 | 439.521 | 100.12494
|  |  |  | 439.54999 | 99.02905 | 439.57501 | 100.125
|  |  |  | 439.60599 | 99.02865 | 439.62799 | 100.12506
|  |  |  | 439.65601 | 99.02829 | 439.66299 | 100.12511
|  |  |  | 439.71201 | 99.02789 | 439.716 | 100.12517
|  |  |  | 439.76001 | 99.02755 | 439.78 | 100.12524
|  |  |  | 439.80801 | 99.02721 | 439.82199 | 100.12529
|  |  |  | 439.85199 | 99.02689 | 439.871 | 100.12535
|  |  |  | 439.90399 | 99.02652 | 439.92599 | 100.12542
|  |  |  | 439.95499 | 99.02615 | 439.965 | 100.12546
|  |  |  | 440.005 | 99.02579 | 440.02399 | 100.12553
|  |  |  | 440.04999 | 99.02547 | 440.073 | 100.12559
|  |  |  | 440.10101 | 99.0251 | 440.11899 | 100.12564
|  |  |  | 440.14801 | 99.02476 | 440.172 | 100.12571
|  |  |  | 440.207 | 99.02433 | 440.22699 | 100.12577
|  |  |  | 440.25201 | 99.02401 | 440.271 | 100.12582
|  |  |  | 440.32599 | 99.02347 | 440.311 | 100.12587
|  |  |  | 440.366 | 99.02318 | 440.371 | 100.12594
|  |  |  | 440.405 | 99.02289 | 440.418 | 100.126
|  |  |  | 440.452 | 99.02255 | 440.46399 | 100.12605
|  |  |  | 440.50299 | 99.02218 | 440.50699 | 100.1261
|  |  |  | 440.543 | 99.02188 | 440.564 | 100.12617
|  |  |  | 440.60999 | 99.02139 | 440.616 | 100.12623
|  |  |  | 440.64999 | 99.0211 | 440.67099 | 100.12629
|  |  |  | 440.69901 | 99.02074 | 440.715 | 100.12635
|  |  |  | 440.74799 | 99.02037 | 440.76501 | 100.1264
|  |  |  | 440.806 | 99.01995 | 440.81601 | 100.12646
|  |  |  | 440.85101 | 99.01961 | 440.86499 | 100.12652
|  |  |  | 440.88599 | 99.01935 | 440.92499 | 100.12659
|  |  |  | 440.94501 | 99.01892 | 440.96799 | 100.12664
|  |  |  | 441.004 | 99.01848 | 441.01401 | 100.1267
|  |  |  | 441.05499 | 99.0181 | 441.069 | 100.12676
|  |  |  | 441.10101 | 99.01775 | 441.121 | 100.12682
|  |  |  | 441.13901 | 99.01747 | 441.17599 | 100.12688
|  |  |  | 441.18701 | 99.01711 | 441.21899 | 100.12693
|  |  |  | 441.237 | 99.01674 | 441.26599 | 100.12699
|  |  |  | 441.28 | 99.01642 | 441.31 | 100.12704
|  |  |  | 441.34299 | 99.01594 | 441.36899 | 100.12711
|  |  |  | 441.39001 | 99.01559 | 441.42499 | 100.12717
|  |  |  | 441.448 | 99.01515 | 441.46301 | 100.12722
|  |  |  | 441.49701 | 99.01478 | 441.51599 | 100.12728
|  |  |  | 441.54199 | 99.01444 | 441.565 | 100.12734
|  |  |  | 441.59201 | 99.01406 | 441.61899 | 100.1274
|  |  |  | 441.63699 | 99.01372 | 441.668 | 100.12746
|  |  |  | 441.689 | 99.01332 | 441.72 | 100.12752
|  |  |  | 441.74399 | 99.0129 | 441.76199 | 100.12756
|  |  |  | 441.798 | 99.01249 | 441.81299 | 100.12762
|  |  |  | 441.84698 | 99.01212 | 441.86801 | 100.12769
|  |  |  | 441.888 | 99.0118 | 441.91699 | 100.12774
|  |  |  | 441.944 | 99.01137 | 441.95599 | 100.12779
|  |  |  | 441.98499 | 99.01106 | 442.008 | 100.12785
|  |  |  | 442.03101 | 99.0107 | 442.056 | 100.1279
|  |  |  | 442.08401 | 99.01029 | 442.112 | 100.12797
|  |  |  | 442.13101 | 99.00993 | 442.15201 | 100.12802
|  |  |  | 442.19501 | 99.00944 | 442.21701 | 100.12809
|  |  |  | 442.24399 | 99.00906 | 442.259 | 100.12814
|  |  |  | 442.298 | 99.00864 | 442.31601 | 100.1282
|  |  |  | 442.34 | 99.00831 | 442.35699 | 100.12825
|  |  |  | 442.388 | 99.00794 | 442.39899 | 100.1283
|  |  |  | 442.44101 | 99.00753 | 442.46201 | 100.12837
|  |  |  | 442.491 | 99.00714 | 442.50299 | 100.12842
|  |  |  | 442.53699 | 99.00678 | 442.55701 | 100.12848
|  |  |  | 442.58899 | 99.00637 | 442.60599 | 100.12854
|  |  |  | 442.63599 | 99.006 | 442.664 | 100.1286
|  |  |  | 442.68799 | 99.00559 | 442.70801 | 100.12865
|  |  |  | 442.73599 | 99.00521 | 442.75699 | 100.12871
|  |  |  | 442.78299 | 99.00484 | 442.806 | 100.12877
|  |  |  | 442.83401 | 99.00444 | 442.86099 | 100.12883
|  |  |  | 442.884 | 99.00405 | 442.905 | 100.12888
|  |  |  | 442.93701 | 99.00362 | 442.97101 | 100.12895
|  |  |  | 442.98099 | 99.00327 | 443.01401 | 100.129
|  |  |  | 443.034 | 99.00285 | 443.07199 | 100.12907
|  |  |  | 443.086 | 99.00244 | 443.11099 | 100.12911
|  |  |  | 443.13199 | 99.00207 | 443.16101 | 100.12917
|  |  |  | 443.185 | 99.00165 | 443.20499 | 100.12922
|  |  |  | 443.24301 | 99.00119 | 443.26401 | 100.12929
|  |  |  | 443.293 | 99.00079 | 443.31799 | 100.12935
|  |  |  | 443.34698 | 99.00035 | 443.35901 | 100.12939
|  |  |  | 443.38599 | 99.00004 | 443.40799 | 100.12945
|  |  |  | 443.44199 | 98.99959 | 443.45901 | 100.12951
|  |  |  | 443.483 | 98.99926 | 443.49899 | 100.12955
|  |  |  | 443.54199 | 98.99878 | 443.55399 | 100.12961
|  |  |  | 443.591 | 98.99838 | 443.60699 | 100.12967
|  |  |  | 443.63199 | 98.99805 | 443.655 | 100.12973
|  |  |  | 443.68799 | 98.99759 | 443.70901 | 100.12979
|  |  |  | 443.746 | 98.99712 | 443.75101 | 100.12983
|  |  |  | 443.79099 | 98.99676 | 443.80499 | 100.1299
|  |  |  | 443.83701 | 98.99638 | 443.85501 | 100.12995
|  |  |  | 443.88199 | 98.99601 | 443.89899 | 100.13
|  |  |  | 443.93701 | 98.99556 | 443.952 | 100.13006
|  |  |  | 443.995 | 98.99509 | 444.005 | 100.13012
|  |  |  | 444.03201 | 98.99478 | 444.05399 | 100.13017
|  |  |  | 444.08301 | 98.99436 | 444.10001 | 100.13023
|  |  |  | 444.133 | 98.99395 | 444.151 | 100.13028
|  |  |  | 444.18701 | 98.9935 | 444.19601 | 100.13033
|  |  |  | 444.23401 | 98.99311 | 444.24701 | 100.13039
|  |  |  | 444.285 | 98.99269 | 444.29001 | 100.13044
|  |  |  | 444.34399 | 98.9922 | 444.35599 | 100.13051
|  |  |  | 444.388 | 98.99184 | 444.39899 | 100.13056
|  |  |  | 444.436 | 98.99144 | 444.45401 | 100.13062
|  |  |  | 444.483 | 98.99105 | 444.495 | 100.13066
|  |  |  | 444.54501 | 98.99053 | 444.55801 | 100.13073
|  |  |  | 444.578 | 98.99025 | 444.59698 | 100.13078
|  |  |  | 444.634 | 98.98978 | 444.64899 | 100.13083
|  |  |  | 444.68201 | 98.98938 | 444.69699 | 100.13089
|  |  |  | 444.72198 | 98.98904 | 444.755 | 100.13095
|  |  |  | 444.77802 | 98.98857 | 444.80099 | 100.131
|  |  |  | 444.82599 | 98.98817 | 444.84698 | 100.13105
|  |  |  | 444.87601 | 98.98774 | 444.89801 | 100.13111
|  |  |  | 444.93201 | 98.98727 | 444.95099 | 100.13117
|  |  |  | 444.97699 | 98.98689 | 445.00201 | 100.13122
|  |  |  | 445.03201 | 98.98642 | 445.04001 | 100.13126
|  |  |  | 445.07401 | 98.98606 | 445.09601 | 100.13132
|  |  |  | 445.13 | 98.98559 | 445.14801 | 100.13138
|  |  |  | 445.18201 | 98.98515 | 445.202 | 100.13144
|  |  |  | 445.21201 | 98.98489 | 445.25 | 100.13149
|  |  |  | 445.27301 | 98.98437 | 445.293 | 100.13154
|  |  |  | 445.323 | 98.98394 | 445.349 | 100.1316
|  |  |  | 445.379 | 98.98346 | 445.39499 | 100.13165
|  |  |  | 445.42801 | 98.98304 | 445.45099 | 100.13171
|  |  |  | 445.47699 | 98.98261 | 445.5 | 100.13176
|  |  |  | 445.51999 | 98.98224 | 445.547 | 100.13181
|  |  |  | 445.578 | 98.98174 | 445.59 | 100.13186
|  |  |  | 445.62601 | 98.98133 | 445.63501 | 100.13191
|  |  |  | 445.67801 | 98.98088 | 445.69299 | 100.13197
|  |  |  | 445.72101 | 98.9805 | 445.741 | 100.13202
|  |  |  | 445.77399 | 98.98004 | 445.79501 | 100.13208
|  |  |  | 445.82401 | 98.97961 | 445.845 | 100.13214
|  |  |  | 445.871 | 98.97919 | 445.89001 | 100.13218
|  |  |  | 445.923 | 98.97874 | 445.94299 | 100.13224
|  |  |  | 445.96701 | 98.97836 | 445.99399 | 100.13229
|  |  |  | 446.01599 | 98.97793 | 446.05801 | 100.13236
|  |  |  | 446.07999 | 98.97737 | 446.09698 | 100.1324
|  |  |  | 446.12701 | 98.97695 | 446.14001 | 100.13245
|  |  |  | 446.17899 | 98.9765 | 446.19 | 100.1325
|  |  |  | 446.21799 | 98.97615 | 446.23099 | 100.13255
|  |  |  | 446.276 | 98.97564 | 446.28699 | 100.13261
|  |  |  | 446.327 | 98.97518 | 446.34799 | 100.13267
|  |  |  | 446.38501 | 98.97467 | 446.39301 | 100.13272
|  |  |  | 446.436 | 98.97422 | 446.44199 | 100.13277
|  |  |  | 446.46799 | 98.97393 | 446.49301 | 100.13282
|  |  |  | 446.53 | 98.97338 | 446.53 | 100.13286
|  |  |  | 446.57001 | 98.97302 | 446.58801 | 100.13292
|  |  |  | 446.62 | 98.97258 | 446.62799 | 100.13297
|  |  |  | 446.681 | 98.97203 | 446.69299 | 100.13303
|  |  |  | 446.72501 | 98.97164 | 446.737 | 100.13308
|  |  |  | 446.776 | 98.97118 | 446.79501 | 100.13314
|  |  |  | 446.823 | 98.97076 | 446.83099 | 100.13318
|  |  |  | 446.88 | 98.97024 | 446.88599 | 100.13323
|  |  |  | 446.923 | 98.96986 | 446.93701 | 100.13329
|  |  |  | 446.979 | 98.96935 | 446.98499 | 100.13334
|  |  |  | 447.02301 | 98.96895 | 447.03101 | 100.13339
|  |  |  | 447.06201 | 98.9686 | 447.082 | 100.13344
|  |  |  | 447.12201 | 98.96805 | 447.13101 | 100.13349
|  |  |  | 447.177 | 98.96755 | 447.18201 | 100.13354
|  |  |  | 447.21701 | 98.96719 | 447.23599 | 100.1336
|  |  |  | 447.27399 | 98.96667 | 447.284 | 100.13365
|  |  |  | 447.31201 | 98.96632 | 447.32501 | 100.13369
|  |  |  | 447.36499 | 98.96584 | 447.38 | 100.13374
|  |  |  | 447.41299 | 98.96539 | 447.43399 | 100.1338
|  |  |  | 447.465 | 98.96492 | 447.479 | 100.13385
|  |  |  | 447.51999 | 98.96441 | 447.53101 | 100.1339
|  |  |  | 447.57501 | 98.96391 | 447.573 | 100.13394
|  |  |  | 447.62399 | 98.96345 | 447.634 | 100.134
|  |  |  | 447.672 | 98.96301 | 447.67899 | 100.13405
|  |  |  | 447.72101 | 98.96256 | 447.73901 | 100.13411
|  |  |  | 447.771 | 98.96209 | 447.784 | 100.13416
|  |  |  | 447.82199 | 98.96162 | 447.82999 | 100.1342
|  |  |  | 447.866 | 98.96121 | 447.87701 | 100.13425
|  |  |  | 447.92999 | 98.96062 | 447.92401 | 100.1343
|  |  |  | 447.97198 | 98.96022 | 447.978 | 100.13435
|  |  |  | 448.01901 | 98.95978 | 448.03 | 100.1344
|  |  |  | 448.073 | 98.95928 | 448.07599 | 100.13445
|  |  |  | 448.12201 | 98.95882 | 448.12399 | 100.13449
|  |  |  | 448.16599 | 98.95841 | 448.177 | 100.13455
|  |  |  | 448.21701 | 98.95793 | 448.228 | 100.1346
|  |  |  | 448.267 | 98.95746 | 448.27701 | 100.13465
|  |  |  | 448.31601 | 98.957 | 448.32001 | 100.13469
|  |  |  | 448.36499 | 98.95653 | 448.36899 | 100.13474
|  |  |  | 448.41 | 98.9561 | 448.42401 | 100.13479
|  |  |  | 448.46701 | 98.95557 | 448.47101 | 100.13484
|  |  |  | 448.508 | 98.95518 | 448.526 | 100.13489
|  |  |  | 448.565 | 98.95463 | 448.57901 | 100.13494
|  |  |  | 448.61099 | 98.9542 | 448.62399 | 100.13499
|  |  |  | 448.66501 | 98.95368 | 448.67499 | 100.13504
|  |  |  | 448.71301 | 98.95322 | 448.72601 | 100.13509
|  |  |  | 448.76501 | 98.95273 | 448.771 | 100.13513
|  |  |  | 448.815 | 98.95225 | 448.823 | 100.13518
|  |  |  | 448.862 | 98.9518 | 448.867 | 100.13522
|  |  |  | 448.92099 | 98.95123 | 448.92001 | 100.13527
|  |  |  | 448.974 | 98.95072 | 448.98199 | 100.13533
|  |  |  | 449.01099 | 98.95036 | 449.034 | 100.13538
|  |  |  | 449.07001 | 98.9498 | 449.06699 | 100.13541
|  |  |  | 449.112 | 98.94939 | 449.12601 | 100.13547
|  |  |  | 449.173 | 98.9488 | 449.17499 | 100.13552
|  |  |  | 449.211 | 98.94843 | 449.22299 | 100.13556
|  |  |  | 449.26001 | 98.94795 | 449.26599 | 100.1356
|  |  |  | 449.32001 | 98.94737 | 449.32001 | 100.13565
|  |  |  | 449.36301 | 98.94695 | 449.38 | 100.13571
|  |  |  | 449.41 | 98.94649 | 449.418 | 100.13575
|  |  |  | 449.45499 | 98.94605 | 449.47699 | 100.1358
|  |  |  | 449.513 | 98.94549 | 449.535 | 100.13585
|  |  |  | 449.55301 | 98.94509 | 449.564 | 100.13588
|  |  |  | 449.61099 | 98.94452 | 449.629 | 100.13594
|  |  |  | 449.65799 | 98.94406 | 449.67499 | 100.13598
|  |  |  | 449.70901 | 98.94356 | 449.72501 | 100.13603
|  |  |  | 449.767 | 98.94299 | 449.776 | 100.13608
|  |  |  | 449.81299 | 98.94253 | 449.82401 | 100.13612
|  |  |  | 449.85999 | 98.94207 | 449.88199 | 100.13618
|  |  |  | 449.91 | 98.94157 | 449.92401 | 100.13621
|  |  |  | 449.957 | 98.9411 | 449.96799 | 100.13625
|  |  |  | 450.00601 | 98.94061 | 450.02301 | 100.1363
|  |  |  | 450.04901 | 98.94019 | 450.07199 | 100.13635
|  |  |  | 450.10599 | 98.93962 | 450.11301 | 100.13638
|  |  |  | 450.14899 | 98.93919 | 450.17499 | 100.13644
|  |  |  | 450.20099 | 98.93867 | 450.22601 | 100.13649
|  |  |  | 450.25101 | 98.93817 | 450.26999 | 100.13653
|  |  |  | 450.30899 | 98.93759 | 450.323 | 100.13657
|  |  |  | 450.35901 | 98.93708 | 450.375 | 100.13662
|  |  |  | 450.40601 | 98.93661 | 450.42499 | 100.13666
|  |  |  | 450.45001 | 98.93617 | 450.47101 | 100.1367
|  |  |  | 450.509 | 98.93557 | 450.51801 | 100.13675
|  |  |  | 450.564 | 98.93502 | 450.565 | 100.13679
|  |  |  | 450.60599 | 98.93459 | 450.625 | 100.13684
|  |  |  | 450.65302 | 98.93411 | 450.67099 | 100.13688
|  |  |  | 450.703 | 98.9336 | 450.71899 | 100.13692
|  |  |  | 450.758 | 98.93304 | 450.763 | 100.13696
|  |  |  | 450.81 | 98.93251 | 450.815 | 100.13701
|  |  |  | 450.84799 | 98.93213 | 450.862 | 100.13705
|  |  |  | 450.89301 | 98.93167 | 450.92001 | 100.1371
|  |  |  | 450.952 | 98.93106 | 450.96399 | 100.13713
|  |  |  | 450.99301 | 98.93064 | 451.013 | 100.13717
|  |  |  | 451.04199 | 98.93014 | 451.06601 | 100.13722
|  |  |  | 451.09399 | 98.9296 | 451.11899 | 100.13727
|  |  |  | 451.14301 | 98.9291 | 451.173 | 100.13731
|  |  |  | 451.20099 | 98.9285 | 451.22101 | 100.13735
|  |  |  | 451.25 | 98.92799 | 451.272 | 100.1374
|  |  |  | 451.30099 | 98.92747 | 451.30899 | 100.13742
|  |  |  | 451.35599 | 98.9269 | 451.36499 | 100.13747
|  |  |  | 451.405 | 98.92639 | 451.41199 | 100.13751
|  |  |  | 451.453 | 98.92589 | 451.461 | 100.13755
|  |  |  | 451.49899 | 98.92541 | 451.50201 | 100.13758
|  |  |  | 451.54501 | 98.92493 | 451.569 | 100.13764
|  |  |  | 451.599 | 98.92436 | 451.61099 | 100.13767
|  |  |  | 451.65201 | 98.92381 | 451.66599 | 100.13772
|  |  |  | 451.70099 | 98.9233 | 451.70901 | 100.13775
|  |  |  | 451.74899 | 98.92279 | 451.76801 | 100.13781
|  |  |  | 451.789 | 98.92237 | 451.82101 | 100.13785
|  |  |  | 451.85101 | 98.92172 | 451.85999 | 100.13788
|  |  |  | 451.90302 | 98.92117 | 451.90601 | 100.13792
|  |  |  | 451.95401 | 98.92063 | 451.95999 | 100.13796
|  |  |  | 451.99399 | 98.92021 | 452.02499 | 100.13801
|  |  |  | 452.039 | 98.91973 | 452.07101 | 100.13805
|  |  |  | 452.082 | 98.91927 | 452.11499 | 100.13808
|  |  |  | 452.138 | 98.91868 | 452.16599 | 100.13812
|  |  |  | 452.189 | 98.91813 | 452.211 | 100.13816
|  |  |  | 452.23901 | 98.9176 | 452.254 | 100.13819
|  |  |  | 452.297 | 98.91698 | 452.30301 | 100.13823
|  |  |  | 452.341 | 98.91651 | 452.35101 | 100.13827
|  |  |  | 452.392 | 98.91597 | 452.40799 | 100.13831
|  |  |  | 452.431 | 98.91555 | 452.457 | 100.13835
|  |  |  | 452.48499 | 98.91497 | 452.51501 | 100.1384
|  |  |  | 452.54001 | 98.91437 | 452.55801 | 100.13843
|  |  |  | 452.595 | 98.91378 | 452.61099 | 100.13847
|  |  |  | 452.646 | 98.91323 | 452.66299 | 100.13851
|  |  |  | 452.69901 | 98.91266 | 452.711 | 100.13855
|  |  |  | 452.74399 | 98.91217 | 452.76099 | 100.13859
|  |  |  | 452.79199 | 98.91165 | 452.80399 | 100.13862
|  |  |  | 452.832 | 98.91121 | 452.86099 | 100.13866
|  |  |  | 452.88101 | 98.91068 | 452.91299 | 100.1387
|  |  |  | 452.93399 | 98.9101 | 452.952 | 100.13873
|  |  |  | 452.98901 | 98.9095 | 453.008 | 100.13877
|  |  |  | 453.04099 | 98.90893 | 453.05701 | 100.13881
|  |  |  | 453.08499 | 98.90845 | 453.103 | 100.13884
|  |  |  | 453.14301 | 98.90782 | 453.15799 | 100.13889
|  |  |  | 453.18701 | 98.90733 | 453.207 | 100.13892
|  |  |  | 453.23801 | 98.90677 | 453.25601 | 100.13896
|  |  |  | 453.29599 | 98.90613 | 453.31 | 100.139
|  |  |  | 453.34 | 98.90565 | 453.35501 | 100.13903
|  |  |  | 453.384 | 98.90516 | 453.39499 | 100.13906
|  |  |  | 453.44101 | 98.90453 | 453.45499 | 100.1391
|  |  |  | 453.49399 | 98.90394 | 453.508 | 100.13914
|  |  |  | 453.54501 | 98.90337 | 453.548 | 100.13917
|  |  |  | 453.59399 | 98.90283 | 453.60199 | 100.13921
|  |  |  | 453.647 | 98.90224 | 453.651 | 100.13925
|  |  |  | 453.68399 | 98.90183 | 453.71301 | 100.13929
|  |  |  | 453.741 | 98.90119 | 453.75201 | 100.13932
|  |  |  | 453.79401 | 98.90059 | 453.79401 | 100.13935
|  |  |  | 453.84399 | 98.90004 | 453.85101 | 100.13939
|  |  |  | 453.88 | 98.89963 | 453.89099 | 100.13942
|  |  |  | 453.935 | 98.89901 | 453.94901 | 100.13946
|  |  |  | 453.992 | 98.89837 | 454.00299 | 100.1395
|  |  |  | 454.03201 | 98.89792 | 454.04199 | 100.13953
|  |  |  | 454.08801 | 98.89729 | 454.104 | 100.13957
|  |  |  | 454.147 | 98.89662 | 454.147 | 100.1396
|  |  |  | 454.186 | 98.89618 | 454.198 | 100.13964
|  |  |  | 454.24899 | 98.89546 | 454.245 | 100.13967
|  |  |  | 454.289 | 98.89501 | 454.297 | 100.13971
|  |  |  | 454.345 | 98.89437 | 454.34201 | 100.13974
|  |  |  | 454.383 | 98.89393 | 454.39801 | 100.13978
|  |  |  | 454.44 | 98.89328 | 454.448 | 100.13981
|  |  |  | 454.487 | 98.89274 | 454.50299 | 100.13985
|  |  |  | 454.54199 | 98.89211 | 454.552 | 100.13989
|  |  |  | 454.591 | 98.89155 | 454.60001 | 100.13992
|  |  |  | 454.638 | 98.89101 | 454.64499 | 100.13995
|  |  |  | 454.69 | 98.89041 | 454.689 | 100.13998
|  |  |  | 454.73499 | 98.88989 | 454.74399 | 100.14002
|  |  |  | 454.78799 | 98.88928 | 454.79501 | 100.14005
|  |  |  | 454.83701 | 98.88871 | 454.85101 | 100.14009
|  |  |  | 454.888 | 98.88812 | 454.89999 | 100.14013
|  |  |  | 454.92999 | 98.88763 | 454.94901 | 100.14016
|  |  |  | 454.97601 | 98.8871 | 455.00201 | 100.1402
|  |  |  | 455.03101 | 98.88646 | 455.04599 | 100.14022
|  |  |  | 455.086 | 98.88582 | 455.09698 | 100.14026
|  |  |  | 455.133 | 98.88527 | 455.15302 | 100.1403
|  |  |  | 455.17499 | 98.88478 | 455.19299 | 100.14032
|  |  |  | 455.23801 | 98.88404 | 455.24399 | 100.14036
|  |  |  | 455.27499 | 98.8836 | 455.28799 | 100.14039
|  |  |  | 455.34 | 98.88284 | 455.34 | 100.14042
|  |  |  | 455.37601 | 98.88241 | 455.392 | 100.14046
|  |  |  | 455.436 | 98.88171 | 455.43701 | 100.14049
|  |  |  | 455.487 | 98.8811 | 455.49399 | 100.14053
|  |  |  | 455.52802 | 98.88062 | 455.547 | 100.14056
|  |  |  | 455.57999 | 98.88 | 455.59201 | 100.14059
|  |  |  | 455.61801 | 98.87955 | 455.642 | 100.14063
|  |  |  | 455.67599 | 98.87886 | 455.686 | 100.14065
|  |  |  | 455.724 | 98.87829 | 455.741 | 100.14069
|  |  |  | 455.76999 | 98.87775 | 455.78601 | 100.14072
|  |  |  | 455.823 | 98.87711 | 455.82999 | 100.14075
|  |  |  | 455.87601 | 98.87648 | 455.88199 | 100.14078
|  |  |  | 455.93301 | 98.87579 | 455.93201 | 100.14082
|  |  |  | 455.98999 | 98.87511 | 455.98001 | 100.14085
|  |  |  | 456.047 | 98.87443 | 456.035 | 100.14089
|  |  |  | 456.07901 | 98.87404 | 456.09201 | 100.14092
|  |  |  | 456.129 | 98.87344 | 456.134 | 100.14095
|  |  |  | 456.17801 | 98.87285 | 456.18301 | 100.14098
|  |  |  | 456.22198 | 98.87231 | 456.23801 | 100.14102
|  |  |  | 456.26501 | 98.87179 | 456.28101 | 100.14105
|  |  |  | 456.32199 | 98.8711 | 456.336 | 100.14108
|  |  |  | 456.36899 | 98.87053 | 456.38699 | 100.14112
|  |  |  | 456.42401 | 98.86986 | 456.44101 | 100.14115
|  |  |  | 456.47299 | 98.86926 | 456.47699 | 100.14118
|  |  |  | 456.521 | 98.86868 | 456.53101 | 100.14121
|  |  |  | 456.564 | 98.86815 | 456.57901 | 100.14124
|  |  |  | 456.60501 | 98.86765 | 456.633 | 100.14128
|  |  |  | 456.67499 | 98.86679 | 456.685 | 100.14131
|  |  |  | 456.72601 | 98.86616 | 456.741 | 100.14135
|  |  |  | 456.75699 | 98.86578 | 456.79199 | 100.14138
|  |  |  | 456.819 | 98.86502 | 456.83499 | 100.14141
|  |  |  | 456.866 | 98.86444 | 456.89401 | 100.14145
|  |  |  | 456.92001 | 98.86377 | 456.93301 | 100.14147
|  |  |  | 456.974 | 98.8631 | 456.96899 | 100.1415
|  |  |  | 457.017 | 98.86257 | 457.03201 | 100.14154
|  |  |  | 457.06201 | 98.86201 | 457.08701 | 100.14157
|  |  |  | 457.116 | 98.86134 | 457.13599 | 100.14161
|  |  |  | 457.159 | 98.8608 | 457.17001 | 100.14163
|  |  |  | 457.21701 | 98.86008 | 457.23199 | 100.14167
|  |  |  | 457.272 | 98.85939 | 457.28601 | 100.1417
|  |  |  | 457.32199 | 98.85877 | 457.332 | 100.14173
|  |  |  | 457.36899 | 98.85818 | 457.37799 | 100.14176
|  |  |  | 457.423 | 98.8575 | 457.42899 | 100.1418
|  |  |  | 457.479 | 98.8568 | 457.479 | 100.14183
|  |  |  | 457.52499 | 98.85622 | 457.52701 | 100.14186
|  |  |  | 457.569 | 98.85566 | 457.56799 | 100.14188
|  |  |  | 457.617 | 98.85505 | 457.63 | 100.14192
|  |  |  | 457.67599 | 98.85431 | 457.685 | 100.14196
|  |  |  | 457.72699 | 98.85366 | 457.73199 | 100.14199
|  |  |  | 457.77301 | 98.85307 | 457.78601 | 100.14203
|  |  |  | 457.823 | 98.85244 | 457.83801 | 100.14206
|  |  |  | 457.871 | 98.85183 | 457.884 | 100.14209
|  |  |  | 457.91501 | 98.85126 | 457.92899 | 100.14212
|  |  |  | 457.96799 | 98.85059 | 457.98801 | 100.14215
|  |  |  | 458.01599 | 98.84997 | 458.03699 | 100.14219
|  |  |  | 458.07599 | 98.8492 | 458.07901 | 100.14221
|  |  |  | 458.11099 | 98.84875 | 458.12701 | 100.14224
|  |  |  | 458.17099 | 98.84798 | 458.185 | 100.14228
|  |  |  | 458.21301 | 98.84744 | 458.23401 | 100.14231
|  |  |  | 458.259 | 98.84685 | 458.27802 | 100.14234
|  |  |  | 458.327 | 98.84597 | 458.32599 | 100.14237
|  |  |  | 458.37399 | 98.84536 | 458.384 | 100.14241
|  |  |  | 458.418 | 98.84479 | 458.43701 | 100.14244
|  |  |  | 458.46399 | 98.84419 | 458.48801 | 100.14247
|  |  |  | 458.51099 | 98.84358 | 458.53101 | 100.1425
|  |  |  | 458.57001 | 98.84281 | 458.578 | 100.14253
|  |  |  | 458.62299 | 98.84212 | 458.633 | 100.14257
|  |  |  | 458.664 | 98.84158 | 458.68201 | 100.1426
|  |  |  | 458.72198 | 98.84083 | 458.724 | 100.14262
|  |  |  | 458.76599 | 98.84025 | 458.79099 | 100.14267
|  |  |  | 458.811 | 98.83966 | 458.82599 | 100.14269
|  |  |  | 458.86301 | 98.83897 | 458.879 | 100.14272
|  |  |  | 458.91699 | 98.83826 | 458.93201 | 100.14275
|  |  |  | 458.96301 | 98.83766 | 458.978 | 100.14278
|  |  |  | 459.022 | 98.83688 | 459.03699 | 100.14282
|  |  |  | 459.064 | 98.83632 | 459.07599 | 100.14284
|  |  |  | 459.11899 | 98.83559 | 459.12799 | 100.14288
|  |  |  | 459.17599 | 98.83484 | 459.17499 | 100.14291
|  |  |  | 459.22501 | 98.83418 | 459.233 | 100.14294
|  |  |  | 459.26401 | 98.83366 | 459.27399 | 100.14297
|  |  |  | 459.31799 | 98.83294 | 459.32101 | 100.143
|  |  |  | 459.37601 | 98.83217 | 459.37799 | 100.14303
|  |  |  | 459.42999 | 98.83145 | 459.427 | 100.14306
|  |  |  | 459.48001 | 98.83078 | 459.47198 | 100.14309
|  |  |  | 459.51501 | 98.8303 | 459.52301 | 100.14312
|  |  |  | 459.57001 | 98.82956 | 459.57401 | 100.14316
|  |  |  | 459.612 | 98.829 | 459.633 | 100.14319
|  |  |  | 459.66901 | 98.82823 | 459.68701 | 100.14323
|  |  |  | 459.71301 | 98.82763 | 459.724 | 100.14325
|  |  |  | 459.75699 | 98.82704 | 459.77499 | 100.14328
|  |  |  | 459.81 | 98.82632 | 459.827 | 100.14331
|  |  |  | 459.85599 | 98.8257 | 459.87701 | 100.14334
|  |  |  | 459.91101 | 98.82495 | 459.92401 | 100.14337
|  |  |  | 459.97501 | 98.82408 | 459.978 | 100.14341
|  |  |  | 460.005 | 98.82367 | 460.01801 | 100.14343
|  |  |  | 460.06201 | 98.82289 | 460.07501 | 100.14347
|  |  |  | 460.11801 | 98.82212 | 460.121 | 100.14349
|  |  |  | 460.17001 | 98.82141 | 460.173 | 100.14353
|  |  |  | 460.21399 | 98.82081 | 460.23001 | 100.14356
|  |  |  | 460.255 | 98.82024 | 460.27802 | 100.14359
|  |  |  | 460.30499 | 98.81955 | 460.32501 | 100.14362
|  |  |  | 460.35699 | 98.81884 | 460.375 | 100.14365
|  |  |  | 460.40201 | 98.81821 | 460.423 | 100.14368
|  |  |  | 460.45599 | 98.81747 | 460.48401 | 100.14372
|  |  |  | 460.50299 | 98.81682 | 460.535 | 100.14375
|  |  |  | 460.55301 | 98.81612 | 460.578 | 100.14377
|  |  |  | 460.60101 | 98.81546 | 460.63501 | 100.14381
|  |  |  | 460.64999 | 98.81477 | 460.67599 | 100.14383
|  |  |  | 460.71301 | 98.8139 | 460.71701 | 100.14386
|  |  |  | 460.75299 | 98.81334 | 460.76801 | 100.14389
|  |  |  | 460.81 | 98.81254 | 460.819 | 100.14392
|  |  |  | 460.85001 | 98.81198 | 460.88199 | 100.14396
|  |  |  | 460.897 | 98.81132 | 460.92401 | 100.14398
|  |  |  | 460.95499 | 98.8105 | 460.98199 | 100.14402
|  |  |  | 461.00699 | 98.80977 | 461.03101 | 100.14405
|  |  |  | 461.05701 | 98.80907 | 461.07101 | 100.14407
|  |  |  | 461.10501 | 98.80839 | 461.12299 | 100.1441
|  |  |  | 461.15601 | 98.80767 | 461.173 | 100.14413
|  |  |  | 461.20401 | 98.80699 | 461.228 | 100.14416
|  |  |  | 461.258 | 98.80622 | 461.28101 | 100.14419
|  |  |  | 461.30499 | 98.80555 | 461.319 | 100.14422
|  |  |  | 461.358 | 98.8048 | 461.37201 | 100.14425
|  |  |  | 461.40201 | 98.80417 | 461.41699 | 100.14427
|  |  |  | 461.457 | 98.80339 | 461.478 | 100.14431
|  |  |  | 461.50101 | 98.80276 | 461.52301 | 100.14434
|  |  |  | 461.548 | 98.80208 | 461.56699 | 100.14436
|  |  |  | 461.603 | 98.80129 | 461.61801 | 100.14439
|  |  |  | 461.655 | 98.80055 | 461.668 | 100.14442
|  |  |  | 461.71301 | 98.79971 | 461.71899 | 100.14445
|  |  |  | 461.76001 | 98.79903 | 461.76801 | 100.14448
|  |  |  | 461.811 | 98.7983 | 461.82199 | 100.14451
|  |  |  | 461.84799 | 98.79776 | 461.86801 | 100.14454
|  |  |  | 461.90799 | 98.79689 | 461.91901 | 100.14457
|  |  |  | 461.957 | 98.79618 | 461.96899 | 100.1446
|  |  |  | 461.99799 | 98.79559 | 462.02301 | 100.14463
|  |  |  | 462.043 | 98.79493 | 462.069 | 100.14465
|  |  |  | 462.104 | 98.79404 | 462.112 | 100.14468
|  |  |  | 462.146 | 98.79343 | 462.17001 | 100.14471
|  |  |  | 462.211 | 98.79248 | 462.21899 | 100.14474
|  |  |  | 462.24799 | 98.79193 | 462.26801 | 100.14477
|  |  |  | 462.29599 | 98.79123 | 462.311 | 100.14479
|  |  |  | 462.34698 | 98.79048 | 462.37201 | 100.14483
|  |  |  | 462.39499 | 98.78977 | 462.41299 | 100.14485
|  |  |  | 462.44299 | 98.78907 | 462.466 | 100.14488
|  |  |  | 462.49799 | 98.78826 | 462.504 | 100.1449
|  |  |  | 462.54901 | 98.7875 | 462.556 | 100.14493
|  |  |  | 462.59299 | 98.78685 | 462.60901 | 100.14496
|  |  |  | 462.64099 | 98.78614 | 462.66199 | 100.14499
|  |  |  | 462.70099 | 98.78525 | 462.70599 | 100.14501
|  |  |  | 462.745 | 98.78459 | 462.767 | 100.14505
|  |  |  | 462.78601 | 98.78398 | 462.81799 | 100.14508
|  |  |  | 462.84698 | 98.78307 | 462.85501 | 100.1451
|  |  |  | 462.90302 | 98.78223 | 462.918 | 100.14513
|  |  |  | 462.95001 | 98.78153 | 462.96201 | 100.14515
|  |  |  | 462.98999 | 98.78093 | 463.013 | 100.14518
|  |  |  | 463.04599 | 98.78009 | 463.069 | 100.14521
|  |  |  | 463.08701 | 98.77947 | 463.11899 | 100.14524
|  |  |  | 463.14899 | 98.77853 | 463.16199 | 100.14526
|  |  |  | 463.19 | 98.77792 | 463.20801 | 100.14529
|  |  |  | 463.24899 | 98.77702 | 463.26099 | 100.14532
|  |  |  | 463.29599 | 98.77631 | 463.31799 | 100.14535
|  |  |  | 463.341 | 98.77563 | 463.36499 | 100.14537
|  |  |  | 463.40799 | 98.77461 | 463.41901 | 100.1454
|  |  |  | 463.44699 | 98.77402 | 463.45801 | 100.14542
|  |  |  | 463.5 | 98.77321 | 463.51099 | 100.14545
|  |  |  | 463.556 | 98.77235 | 463.55899 | 100.14548
|  |  |  | 463.60101 | 98.77166 | 463.60599 | 100.1455
|  |  |  | 463.655 | 98.77084 | 463.66299 | 100.14553
|  |  |  | 463.694 | 98.77024 | 463.716 | 100.14556
|  |  |  | 463.74399 | 98.76947 | 463.76199 | 100.14558
|  |  |  | 463.79599 | 98.76867 | 463.815 | 100.14561
|  |  |  | 463.84601 | 98.7679 | 463.867 | 100.14564
|  |  |  | 463.892 | 98.76719 | 463.92499 | 100.14567
|  |  |  | 463.94101 | 98.76643 | 463.961 | 100.14569
|  |  |  | 463.99399 | 98.76561 | 464.01801 | 100.14572
|  |  |  | 464.03799 | 98.76493 | 464.06201 | 100.14574
|  |  |  | 464.08801 | 98.76415 | 464.10501 | 100.14576
|  |  |  | 464.14099 | 98.76333 | 464.155 | 100.14579
|  |  |  | 464.17899 | 98.76274 | 464.20901 | 100.14581
|  |  |  | 464.24701 | 98.76168 | 464.259 | 100.14584
|  |  |  | 464.29999 | 98.76085 | 464.31699 | 100.14587
|  |  |  | 464.34299 | 98.76017 | 464.37399 | 100.1459
|  |  |  | 464.39099 | 98.75942 | 464.409 | 100.14592
|  |  |  | 464.431 | 98.75879 | 464.457 | 100.14594
|  |  |  | 464.48599 | 98.75793 | 464.509 | 100.14597
|  |  |  | 464.53799 | 98.75711 | 464.55399 | 100.14599
|  |  |  | 464.58401 | 98.75638 | 464.61499 | 100.14602
|  |  |  | 464.63101 | 98.75564 | 464.65201 | 100.14604
|  |  |  | 464.68799 | 98.75474 | 464.69699 | 100.14606
|  |  |  | 464.73599 | 98.75398 | 464.754 | 100.14609
|  |  |  | 464.79099 | 98.7531 | 464.81 | 100.14611
|  |  |  | 464.83099 | 98.75247 | 464.86099 | 100.14614
|  |  |  | 464.88699 | 98.75157 | 464.91699 | 100.14617
|  |  |  | 464.94199 | 98.7507 | 464.96701 | 100.14619
|  |  |  | 464.98001 | 98.75009 | 465.017 | 100.14621
|  |  |  | 465.039 | 98.74914 | 465.06699 | 100.14624
|  |  |  | 465.078 | 98.74852 | 465.10501 | 100.14626
|  |  |  | 465.129 | 98.7477 | 465.15799 | 100.14628
|  |  |  | 465.18701 | 98.74677 | 465.20801 | 100.14631
|  |  |  | 465.24301 | 98.74586 | 465.26599 | 100.14633
|  |  |  | 465.28699 | 98.74515 | 465.311 | 100.14635
|  |  |  | 465.341 | 98.74428 | 465.36401 | 100.14638
|  |  |  | 465.388 | 98.74352 | 465.41101 | 100.1464
|  |  |  | 465.43201 | 98.74281 | 465.46201 | 100.14643
|  |  |  | 465.479 | 98.74204 | 465.51501 | 100.14645
|  |  |  | 465.54001 | 98.74105 | 465.556 | 100.14647
|  |  |  | 465.58401 | 98.74033 | 465.61301 | 100.1465
|  |  |  | 465.638 | 98.73945 | 465.65701 | 100.14652
|  |  |  | 465.686 | 98.73867 | 465.70001 | 100.14654
|  |  |  | 465.73199 | 98.73792 | 465.74301 | 100.14656
|  |  |  | 465.785 | 98.73705 | 465.80899 | 100.14659
|  |  |  | 465.83401 | 98.73624 | 465.854 | 100.14661
|  |  |  | 465.88501 | 98.7354 | 465.91101 | 100.14663
|  |  |  | 465.93399 | 98.7346 | 465.95901 | 100.14665
|  |  |  | 465.98001 | 98.73384 | 466.005 | 100.14667
|  |  |  | 466.03101 | 98.73299 | 466.05701 | 100.1467
|  |  |  | 466.08401 | 98.73212 | 466.10199 | 100.14672
|  |  |  | 466.134 | 98.73129 | 466.16 | 100.14674
|  |  |  | 466.185 | 98.73044 | 466.203 | 100.14676
|  |  |  | 466.23901 | 98.72954 | 466.25201 | 100.14678
|  |  |  | 466.27899 | 98.72887 | 466.30099 | 100.14681
|  |  |  | 466.33499 | 98.72794 | 466.34601 | 100.14683
|  |  |  | 466.39099 | 98.727 | 466.401 | 100.14685
|  |  |  | 466.439 | 98.7262 | 466.45001 | 100.14687
|  |  |  | 466.487 | 98.7254 | 466.5 | 100.14689
|  |  |  | 466.534 | 98.72461 | 466.54901 | 100.14691
|  |  |  | 466.59399 | 98.7236 | 466.599 | 100.14693
|  |  |  | 466.63901 | 98.72284 | 466.64999 | 100.14695
|  |  |  | 466.68701 | 98.72203 | 466.70499 | 100.14698
|  |  |  | 466.72699 | 98.72135 | 466.74399 | 100.147
|  |  |  | 466.78201 | 98.72042 | 466.80301 | 100.14702
|  |  |  | 466.82599 | 98.71967 | 466.85001 | 100.14704
|  |  |  | 466.87601 | 98.71883 | 466.90399 | 100.14706
|  |  |  | 466.935 | 98.71782 | 466.95099 | 100.14708
|  |  |  | 466.96799 | 98.71726 | 467 | 100.1471
|  |  |  | 467.034 | 98.71613 | 467.05499 | 100.14712
|  |  |  | 467.08401 | 98.71528 | 467.095 | 100.14714
|  |  |  | 467.13901 | 98.71434 | 467.14401 | 100.14716
|  |  |  | 467.17801 | 98.71367 | 467.20099 | 100.14718
|  |  |  | 467.23599 | 98.71267 | 467.242 | 100.1472
|  |  |  | 467.28699 | 98.7118 | 467.30099 | 100.14723
|  |  |  | 467.328 | 98.71109 | 467.353 | 100.14725
|  |  |  | 467.38501 | 98.71011 | 467.392 | 100.14726
|  |  |  | 467.43399 | 98.70926 | 467.44501 | 100.14728
|  |  |  | 467.491 | 98.70827 | 467.492 | 100.1473
|  |  |  | 467.535 | 98.70751 | 467.54099 | 100.14732
|  |  |  | 467.58899 | 98.70657 | 467.58701 | 100.14734
|  |  |  | 467.63599 | 98.70575 | 467.651 | 100.14736
|  |  |  | 467.67401 | 98.70509 | 467.69199 | 100.14738
|  |  |  | 467.733 | 98.70406 | 467.737 | 100.1474
|  |  |  | 467.79001 | 98.70307 | 467.79901 | 100.14742
|  |  |  | 467.832 | 98.70233 | 467.85101 | 100.14744
|  |  |  | 467.88 | 98.70149 | 467.89999 | 100.14746
|  |  |  | 467.935 | 98.70053 | 467.94901 | 100.14748
|  |  |  | 467.99301 | 98.6995 | 467.99701 | 100.1475
|  |  |  | 468.04501 | 98.69859 | 468.05499 | 100.14752
|  |  |  | 468.09201 | 98.69776 | 468.104 | 100.14754
|  |  |  | 468.138 | 98.69695 | 468.14301 | 100.14755
|  |  |  | 468.185 | 98.69611 | 468.189 | 100.14757
|  |  |  | 468.23499 | 98.69523 | 468.24301 | 100.14759
|  |  |  | 468.28299 | 98.69437 | 468.29599 | 100.14761
|  |  |  | 468.35001 | 98.69318 | 468.34399 | 100.14762
|  |  |  | 468.38599 | 98.69254 | 468.397 | 100.14764
|  |  |  | 468.43701 | 98.69163 | 468.44299 | 100.14766
|  |  |  | 468.487 | 98.69074 | 468.51001 | 100.14769
|  |  |  | 468.53799 | 98.68982 | 468.54999 | 100.1477
|  |  |  | 468.57999 | 98.68907 | 468.599 | 100.14772
|  |  |  | 468.63101 | 98.68815 | 468.642 | 100.14773
|  |  |  | 468.68399 | 98.6872 | 468.69699 | 100.14775
|  |  |  | 468.73099 | 98.68635 | 468.746 | 100.14777
|  |  |  | 468.78101 | 98.68545 | 468.79599 | 100.14778
|  |  |  | 468.81799 | 98.68478 | 468.84399 | 100.1478
|  |  |  | 468.87201 | 98.6838 | 468.88901 | 100.14782
|  |  |  | 468.92499 | 98.68285 | 468.94699 | 100.14784
|  |  |  | 468.974 | 98.68196 | 468.99799 | 100.14785
|  |  |  | 469.02701 | 98.68099 | 469.04199 | 100.14787
|  |  |  | 469.07101 | 98.68019 | 469.091 | 100.14788
|  |  |  | 469.13 | 98.67911 | 469.14301 | 100.1479
|  |  |  | 469.17801 | 98.67824 | 469.19699 | 100.14792
|  |  |  | 469.22601 | 98.67736 | 469.24399 | 100.14793
|  |  |  | 469.27802 | 98.6764 | 469.297 | 100.14795
|  |  |  | 469.327 | 98.67551 | 469.35501 | 100.14797
|  |  |  | 469.379 | 98.67455 | 469.39499 | 100.14798
|  |  |  | 469.427 | 98.67367 | 469.44699 | 100.148
|  |  |  | 469.474 | 98.6728 | 469.49399 | 100.14801
|  |  |  | 469.53201 | 98.67173 | 469.53699 | 100.14803
|  |  |  | 469.56601 | 98.6711 | 469.58401 | 100.14804
|  |  |  | 469.62 | 98.6701 | 469.63501 | 100.14806
|  |  |  | 469.67001 | 98.66917 | 469.686 | 100.14807
|  |  |  | 469.71301 | 98.66837 | 469.737 | 100.14809
|  |  |  | 469.776 | 98.6672 | 469.789 | 100.1481
|  |  |  | 469.82199 | 98.66634 | 469.841 | 100.14812
|  |  |  | 469.86801 | 98.66548 | 469.88199 | 100.14813
|  |  |  | 469.92499 | 98.66442 | 469.94501 | 100.14815
|  |  |  | 469.966 | 98.66365 | 469.98999 | 100.14816
|  |  |  | 470.01801 | 98.66267 | 470.034 | 100.14818
|  |  |  | 470.07101 | 98.66168 | 470.09201 | 100.14819
|  |  |  | 470.11801 | 98.66079 | 470.14099 | 100.14821
|  |  |  | 470.173 | 98.65976 | 470.185 | 100.14822
|  |  |  | 470.22299 | 98.65881 | 470.23099 | 100.14823
|  |  |  | 470.267 | 98.65798 | 470.28201 | 100.14825
|  |  |  | 470.327 | 98.65684 | 470.332 | 100.14826
|  |  |  | 470.37601 | 98.65591 | 470.379 | 100.14827
|  |  |  | 470.42401 | 98.655 | 470.43799 | 100.14829
|  |  |  | 470.465 | 98.65422 | 470.487 | 100.1483
|  |  |  | 470.51901 | 98.65319 | 470.535 | 100.14831
|  |  |  | 470.56299 | 98.65235 | 470.57999 | 100.14833
|  |  |  | 470.617 | 98.65132 | 470.63599 | 100.14834
|  |  |  | 470.673 | 98.65025 | 470.67801 | 100.14835
|  |  |  | 470.71399 | 98.64946 | 470.73599 | 100.14837
|  |  |  | 470.76001 | 98.64858 | 470.77802 | 100.14838
|  |  |  | 470.81201 | 98.64758 | 470.83801 | 100.14839
|  |  |  | 470.862 | 98.64661 | 470.87701 | 100.1484
|  |  |  | 470.90201 | 98.64584 | 470.93701 | 100.14842
|  |  |  | 470.957 | 98.64478 | 470.98499 | 100.14843
|  |  |  | 471.01501 | 98.64366 | 471.02301 | 100.14844
|  |  |  | 471.06699 | 98.64265 | 471.08301 | 100.14845
|  |  |  | 471.12 | 98.64162 | 471.133 | 100.14846
|  |  |  | 471.17001 | 98.64065 | 471.18799 | 100.14847
|  |  |  | 471.21799 | 98.63971 | 471.23001 | 100.14848
|  |  |  | 471.26401 | 98.63881 | 471.28 | 100.14849
|  |  |  | 471.32001 | 98.63772 | 471.33401 | 100.14851
|  |  |  | 471.36301 | 98.63688 | 471.371 | 100.14851
|  |  |  | 471.41101 | 98.63594 | 471.42401 | 100.14852
|  |  |  | 471.45401 | 98.63509 | 471.48001 | 100.14854
|  |  |  | 471.51001 | 98.63399 | 471.52499 | 100.14855
|  |  |  | 471.56 | 98.633 | 471.573 | 100.14856
|  |  |  | 471.604 | 98.63214 | 471.63599 | 100.14857
|  |  |  | 471.66299 | 98.63097 | 471.67499 | 100.14858
|  |  |  | 471.715 | 98.62994 | 471.73199 | 100.14859
|  |  |  | 471.758 | 98.62909 | 471.77802 | 100.1486
|  |  |  | 471.80701 | 98.62812 | 471.827 | 100.1486
|  |  |  | 471.862 | 98.62702 | 471.867 | 100.14861
|  |  |  | 471.90701 | 98.62613 | 471.92899 | 100.14862
|  |  |  | 471.95999 | 98.62507 | 471.978 | 100.14863
|  |  |  | 472.008 | 98.62411 | 472.02802 | 100.14864
|  |  |  | 472.05301 | 98.62321 | 472.082 | 100.14865
|  |  |  | 472.10699 | 98.62213 | 472.13101 | 100.14866
|  |  |  | 472.16101 | 98.62105 | 472.181 | 100.14867
|  |  |  | 472.20001 | 98.62026 | 472.22299 | 100.14867
|  |  |  | 472.255 | 98.61916 | 472.27899 | 100.14868
|  |  |  | 472.315 | 98.61795 | 472.315 | 100.14869
|  |  |  | 472.36499 | 98.61694 | 472.37299 | 100.1487
|  |  |  | 472.39899 | 98.61625 | 472.41699 | 100.1487
|  |  |  | 472.444 | 98.61534 | 472.48099 | 100.14871
|  |  |  | 472.495 | 98.6143 | 472.517 | 100.14872
|  |  |  | 472.54501 | 98.61329 | 472.569 | 100.14872
|  |  |  | 472.60501 | 98.61206 | 472.616 | 100.14873
|  |  |  | 472.65302 | 98.61109 | 472.66901 | 100.14874
|  |  |  | 472.70001 | 98.61013 | 472.729 | 100.14874
|  |  |  | 472.76001 | 98.6089 | 472.77499 | 100.14875
|  |  |  | 472.80301 | 98.60802 | 472.823 | 100.14875
|  |  |  | 472.85501 | 98.60695 | 472.87299 | 100.14876
|  |  |  | 472.90701 | 98.60588 | 472.927 | 100.14877
|  |  |  | 472.95099 | 98.60498 | 472.96301 | 100.14877
|  |  |  | 473.005 | 98.60386 | 473.01801 | 100.14878
|  |  |  | 473.047 | 98.603 | 473.077 | 100.14878
|  |  |  | 473.099 | 98.60192 | 473.12299 | 100.14879
|  |  |  | 473.14899 | 98.60089 | 473.172 | 100.14879
|  |  |  | 473.207 | 98.59968 | 473.216 | 100.1488
|  |  |  | 473.24899 | 98.59881 | 473.272 | 100.1488
|  |  |  | 473.30099 | 98.59773 | 473.32199 | 100.1488
|  |  |  | 473.35699 | 98.59656 | 473.37 | 100.14881
|  |  |  | 473.41299 | 98.59539 | 473.41199 | 100.14881
|  |  |  | 473.45801 | 98.59445 | 473.461 | 100.14881
|  |  |  | 473.5 | 98.59357 | 473.51099 | 100.14882
|  |  |  | 473.55399 | 98.59244 | 473.56601 | 100.14882
|  |  |  | 473.603 | 98.59141 | 473.617 | 100.14883
|  |  |  | 473.65799 | 98.59025 | 473.66 | 100.14883
|  |  |  | 473.70599 | 98.58924 | 473.72601 | 100.14883
|  |  |  | 473.75101 | 98.58829 | 473.77301 | 100.14883
|  |  |  | 473.80499 | 98.58715 | 473.823 | 100.14884
|  |  |  | 473.858 | 98.58603 | 473.86801 | 100.14884
|  |  |  | 473.90399 | 98.58505 | 473.91501 | 100.14884
|  |  |  | 473.952 | 98.58403 | 473.974 | 100.14884
|  |  |  | 474.00201 | 98.58297 | 474.021 | 100.14884
|  |  |  | 474.04501 | 98.58205 | 474.061 | 100.14884
|  |  |  | 474.08801 | 98.58113 | 474.12201 | 100.14885
|  |  |  | 474.15302 | 98.57974 | 474.172 | 100.14885
|  |  |  | 474.19199 | 98.57891 | 474.211 | 100.14885
|  |  |  | 474.25 | 98.57767 | 474.26599 | 100.14885
|  |  |  | 474.289 | 98.57683 | 474.319 | 100.14885
|  |  |  | 474.34799 | 98.57556 | 474.36401 | 100.14885
|  |  |  | 474.397 | 98.5745 | 474.41299 | 100.14885
|  |  |  | 474.44501 | 98.57347 | 474.45099 | 100.14885
|  |  |  | 474.49799 | 98.57232 | 474.51401 | 100.14885
|  |  |  | 474.55499 | 98.57109 | 474.55801 | 100.14885
|  |  |  | 474.59201 | 98.57029 | 474.60599 | 100.14885
|  |  |  | 474.646 | 98.56911 | 474.66 | 100.14885
|  |  |  | 474.689 | 98.56818 | 474.71201 | 100.14884
|  |  |  | 474.745 | 98.56696 | 474.76099 | 100.14884
|  |  |  | 474.79501 | 98.56587 | 474.815 | 100.14884
|  |  |  | 474.85199 | 98.56462 | 474.87 | 100.14884
|  |  |  | 474.89401 | 98.5637 | 474.91 | 100.14884
|  |  |  | 474.94199 | 98.56265 | 474.95999 | 100.14883
|  |  |  | 475.00201 | 98.56134 | 475.01199 | 100.14883
|  |  |  | 475.04001 | 98.5605 | 475.04999 | 100.14883
|  |  |  | 475.09601 | 98.55927 | 475.10699 | 100.14883
|  |  |  | 475.15302 | 98.55801 | 475.16 | 100.14883
|  |  |  | 475.19 | 98.55719 | 475.211 | 100.14882
|  |  |  | 475.254 | 98.55578 | 475.26501 | 100.14882
|  |  |  | 475.298 | 98.5548 | 475.31 | 100.14881
|  |  |  | 475.35001 | 98.55364 | 475.35599 | 100.14881
|  |  |  | 475.40201 | 98.55249 | 475.41199 | 100.14881
|  |  |  | 475.45001 | 98.55142 | 475.46399 | 100.1488
|  |  |  | 475.50699 | 98.55015 | 475.51001 | 100.1488
|  |  |  | 475.54999 | 98.54919 | 475.55499 | 100.1488
|  |  |  | 475.604 | 98.54798 | 475.60599 | 100.14879
|  |  |  | 475.64899 | 98.54697 | 475.66101 | 100.14879
|  |  |  | 475.702 | 98.54578 | 475.70499 | 100.14878
|  |  |  | 475.75699 | 98.54454 | 475.76001 | 100.14878
|  |  |  | 475.80301 | 98.5435 | 475.79999 | 100.14877
|  |  |  | 475.858 | 98.54226 | 475.854 | 100.14876
|  |  |  | 475.89999 | 98.54131 | 475.91199 | 100.14876
|  |  |  | 475.965 | 98.53984 | 475.96201 | 100.14875
|  |  |  | 476.00201 | 98.539 | 476.01501 | 100.14875
|  |  |  | 476.04501 | 98.53803 | 476.056 | 100.14874
|  |  |  | 476.099 | 98.5368 | 476.10199 | 100.14874
|  |  |  | 476.14001 | 98.53587 | 476.151 | 100.14873
|  |  |  | 476.194 | 98.53464 | 476.19901 | 100.14872
|  |  |  | 476.24301 | 98.53351 | 476.254 | 100.14871
|  |  |  | 476.293 | 98.53237 | 476.30499 | 100.14871
|  |  |  | 476.34601 | 98.53116 | 476.36099 | 100.1487
|  |  |  | 476.39401 | 98.53005 | 476.41199 | 100.14869
|  |  |  | 476.43399 | 98.52914 | 476.45599 | 100.14869
|  |  |  | 476.49799 | 98.52766 | 476.51099 | 100.14868
|  |  |  | 476.54599 | 98.52656 | 476.561 | 100.14867
|  |  |  | 476.59201 | 98.52549 | 476.60599 | 100.14866
|  |  |  | 476.64899 | 98.52417 | 476.659 | 100.14865
|  |  |  | 476.703 | 98.52292 | 476.70401 | 100.14865
|  |  |  | 476.742 | 98.52202 | 476.75699 | 100.14864
|  |  |  | 476.78299 | 98.52107 | 476.806 | 100.14863
|  |  |  | 476.85001 | 98.5195 | 476.85599 | 100.14862
|  |  |  | 476.884 | 98.51871 | 476.905 | 100.14861
|  |  |  | 476.944 | 98.51731 | 476.94501 | 100.1486
|  |  |  | 476.98999 | 98.51623 | 477.005 | 100.14859
|  |  |  | 477.04001 | 98.51506 | 477.05899 | 100.14858
|  |  |  | 477.09299 | 98.51382 | 477.10699 | 100.14857
|  |  |  | 477.133 | 98.51288 | 477.15399 | 100.14856
|  |  |  | 477.19199 | 98.51149 | 477.207 | 100.14855
|  |  |  | 477.242 | 98.51031 | 477.272 | 100.14853
|  |  |  | 477.29099 | 98.50915 | 477.30399 | 100.14853
|  |  |  | 477.336 | 98.50809 | 477.35599 | 100.14852
|  |  |  | 477.39001 | 98.50681 | 477.41101 | 100.14851
|  |  |  | 477.44501 | 98.5055 | 477.45901 | 100.1485
|  |  |  | 477.49301 | 98.50437 | 477.5 | 100.14849
|  |  |  | 477.54501 | 98.50313 | 477.55399 | 100.14848
|  |  |  | 477.58099 | 98.50227 | 477.60999 | 100.14846
|  |  |  | 477.63699 | 98.50093 | 477.64801 | 100.14845
|  |  |  | 477.69101 | 98.49964 | 477.69699 | 100.14844
|  |  |  | 477.742 | 98.49842 | 477.75201 | 100.14843
|  |  |  | 477.79001 | 98.49727 | 477.80499 | 100.14841
|  |  |  | 477.832 | 98.49626 | 477.854 | 100.1484
|  |  |  | 477.88599 | 98.49496 | 477.90302 | 100.14839
|  |  |  | 477.94699 | 98.49349 | 477.95801 | 100.14838
|  |  |  | 477.996 | 98.4923 | 478.00699 | 100.14836
|  |  |  | 478.03699 | 98.49131 | 478.056 | 100.14835
|  |  |  | 478.09399 | 98.48993 | 478.108 | 100.14834
|  |  |  | 478.146 | 98.48867 | 478.14899 | 100.14833
|  |  |  | 478.18301 | 98.48777 | 478.19901 | 100.14831
|  |  |  | 478.241 | 98.48636 | 478.245 | 100.1483
|  |  |  | 478.29001 | 98.48516 | 478.29901 | 100.14829
|  |  |  | 478.341 | 98.48392 | 478.35199 | 100.14827
|  |  |  | 478.383 | 98.48289 | 478.401 | 100.14826
|  |  |  | 478.44101 | 98.48147 | 478.45099 | 100.14824
|  |  |  | 478.48999 | 98.48027 | 478.496 | 100.14823
|  |  |  | 478.54199 | 98.47899 | 478.55399 | 100.14821
|  |  |  | 478.59601 | 98.47766 | 478.603 | 100.1482
|  |  |  | 478.646 | 98.47643 | 478.65201 | 100.14819
|  |  |  | 478.69501 | 98.47522 | 478.70401 | 100.14817
|  |  |  | 478.74701 | 98.47393 | 478.75299 | 100.14816
|  |  |  | 478.78799 | 98.47292 | 478.80099 | 100.14814
|  |  |  | 478.836 | 98.47173 | 478.853 | 100.14813
|  |  |  | 478.884 | 98.47053 | 478.89999 | 100.14811
|  |  |  | 478.936 | 98.46924 | 478.95499 | 100.14809
|  |  |  | 478.992 | 98.46784 | 478.99799 | 100.14808
|  |  |  | 479.039 | 98.46667 | 479.04599 | 100.14807
|  |  |  | 479.08301 | 98.46557 | 479.09799 | 100.14805
|  |  |  | 479.13 | 98.46439 | 479.151 | 100.14803
|  |  |  | 479.18301 | 98.46306 | 479.20001 | 100.14801
|  |  |  | 479.24399 | 98.46153 | 479.242 | 100.148
|  |  |  | 479.29001 | 98.46037 | 479.293 | 100.14799
|  |  |  | 479.34698 | 98.45894 | 479.35101 | 100.14797
|  |  |  | 479.379 | 98.45813 | 479.397 | 100.14795
|  |  |  | 479.44101 | 98.45656 | 479.45099 | 100.14794
|  |  |  | 479.48401 | 98.45547 | 479.50601 | 100.14791
|  |  |  | 479.53299 | 98.45423 | 479.547 | 100.1479
|  |  |  | 479.58499 | 98.45291 | 479.591 | 100.14788
|  |  |  | 479.63699 | 98.45158 | 479.65302 | 100.14786
|  |  |  | 479.69699 | 98.45005 | 479.702 | 100.14785
|  |  |  | 479.737 | 98.44903 | 479.741 | 100.14783
|  |  |  | 479.78601 | 98.44778 | 479.79099 | 100.14782
|  |  |  | 479.83499 | 98.44652 | 479.82901 | 100.1478
|  |  |  | 479.89099 | 98.44509 | 479.89499 | 100.14778
|  |  |  | 479.936 | 98.44393 | 479.94299 | 100.14776
|  |  |  | 479.98199 | 98.44275 | 479.99799 | 100.14774
|  |  |  | 480.03 | 98.44151 | 480.047 | 100.14773
|  |  |  | 480.091 | 98.43994 | 480.09799 | 100.14771
|  |  |  | 480.138 | 98.43872 | 480.14999 | 100.14769
|  |  |  | 480.19 | 98.43737 | 480.19299 | 100.14767
|  |  |  | 480.24301 | 98.436 | 480.24301 | 100.14765
|  |  |  | 480.27499 | 98.43517 | 480.29401 | 100.14763
|  |  |  | 480.33099 | 98.43371 | 480.34299 | 100.14762
|  |  |  | 480.37601 | 98.43254 | 480.396 | 100.1476
|  |  |  | 480.431 | 98.4311 | 480.44199 | 100.14758
|  |  |  | 480.478 | 98.42987 | 480.492 | 100.14756
|  |  |  | 480.53699 | 98.42833 | 480.53201 | 100.14754
|  |  |  | 480.57599 | 98.4273 | 480.59201 | 100.14752
|  |  |  | 480.62601 | 98.42599 | 480.63699 | 100.1475
|  |  |  | 480.685 | 98.42444 | 480.689 | 100.14748
|  |  |  | 480.733 | 98.42317 | 480.73901 | 100.14746
|  |  |  | 480.78201 | 98.42188 | 480.79001 | 100.14744
|  |  |  | 480.84 | 98.42035 | 480.84399 | 100.14742
|  |  |  | 480.892 | 98.41897 | 480.892 | 100.1474
|  |  |  | 480.93701 | 98.41777 | 480.93201 | 100.14739
|  |  |  | 480.98001 | 98.41663 | 480.991 | 100.14736
|  |  |  | 481.022 | 98.41551 | 481.04001 | 100.14735
|  |  |  | 481.07501 | 98.4141 | 481.09201 | 100.14732
|  |  |  | 481.12299 | 98.41282 | 481.138 | 100.14731
|  |  |  | 481.181 | 98.41127 | 481.19 | 100.14728
|  |  |  | 481.22501 | 98.41009 | 481.23801 | 100.14727
|  |  |  | 481.285 | 98.40848 | 481.29199 | 100.14724
|  |  |  | 481.328 | 98.40733 | 481.33701 | 100.14722
|  |  |  | 481.38101 | 98.4059 | 481.37701 | 100.14721
|  |  |  | 481.422 | 98.4048 | 481.42999 | 100.14719
|  |  |  | 481.47299 | 98.40342 | 481.48401 | 100.14716
|  |  |  | 481.521 | 98.40212 | 481.53101 | 100.14714
|  |  |  | 481.57599 | 98.40064 | 481.59299 | 100.14712
|  |  |  | 481.61499 | 98.39958 | 481.63501 | 100.1471
|  |  |  | 481.67099 | 98.39806 | 481.681 | 100.14708
|  |  |  | 481.72101 | 98.3967 | 481.73901 | 100.14706
|  |  |  | 481.77399 | 98.39525 | 481.78799 | 100.14704
|  |  |  | 481.823 | 98.39392 | 481.841 | 100.14701
|  |  |  | 481.87 | 98.39263 | 481.888 | 100.14699
|  |  |  | 481.92001 | 98.39126 | 481.92899 | 100.14698
|  |  |  | 481.97501 | 98.38975 | 481.98499 | 100.14695
|  |  |  | 482.022 | 98.38846 | 482.02899 | 100.14693
|  |  |  | 482.077 | 98.38695 | 482.08401 | 100.14691
|  |  |  | 482.121 | 98.38574 | 482.13 | 100.14689
|  |  |  | 482.177 | 98.38419 | 482.177 | 100.14687
|  |  |  | 482.22501 | 98.38287 | 482.23199 | 100.14684
|  |  |  | 482.27499 | 98.38148 | 482.27701 | 100.14682
|  |  |  | 482.32599 | 98.38007 | 482.33499 | 100.1468
|  |  |  | 482.37799 | 98.37863 | 482.383 | 100.14678
|  |  |  | 482.41501 | 98.3776 | 482.42899 | 100.14676
|  |  |  | 482.465 | 98.3762 | 482.47198 | 100.14674
|  |  |  | 482.51199 | 98.37489 | 482.534 | 100.14671
|  |  |  | 482.56299 | 98.37347 | 482.577 | 100.14669
|  |  |  | 482.62 | 98.37187 | 482.62799 | 100.14667
|  |  |  | 482.672 | 98.37042 | 482.68301 | 100.14665
|  |  |  | 482.71301 | 98.36927 | 482.728 | 100.14663
|  |  |  | 482.76099 | 98.36792 | 482.78101 | 100.1466
|  |  |  | 482.82001 | 98.36625 | 482.827 | 100.14658
|  |  |  | 482.875 | 98.3647 | 482.883 | 100.14656
|  |  |  | 482.92999 | 98.36315 | 482.931 | 100.14654
|  |  |  | 482.97699 | 98.36182 | 482.97198 | 100.14651
|  |  |  | 483.02399 | 98.36049 | 483.03799 | 100.14649
|  |  |  | 483.064 | 98.35935 | 483.08499 | 100.14647
|  |  |  | 483.125 | 98.35762 | 483.12601 | 100.14645
|  |  |  | 483.16599 | 98.35645 | 483.17599 | 100.14642
|  |  |  | 483.21301 | 98.35511 | 483.23099 | 100.1464
|  |  |  | 483.27399 | 98.35337 | 483.28 | 100.14638
|  |  |  | 483.32101 | 98.35202 | 483.33301 | 100.14635
|  |  |  | 483.37201 | 98.35056 | 483.37701 | 100.14633
|  |  |  | 483.41901 | 98.34921 | 483.42801 | 100.14631
|  |  |  | 483.465 | 98.34789 | 483.479 | 100.14629
|  |  |  | 483.521 | 98.34628 | 483.53101 | 100.14626
|  |  |  | 483.569 | 98.34489 | 483.57001 | 100.14624
|  |  |  | 483.62701 | 98.34322 | 483.629 | 100.14622
|  |  |  | 483.67401 | 98.34186 | 483.677 | 100.14619
|  |  |  | 483.71701 | 98.34061 | 483.73199 | 100.14617
|  |  |  | 483.78101 | 98.33876 | 483.77301 | 100.14615
|  |  |  | 483.827 | 98.33742 | 483.83499 | 100.14612
|  |  |  | 483.87399 | 98.33605 | 483.87799 | 100.1461
|  |  |  | 483.93201 | 98.33436 | 483.93301 | 100.14608
|  |  |  | 483.961 | 98.33351 | 483.978 | 100.14605
|  |  |  | 484.021 | 98.33176 | 484.01901 | 100.14603
|  |  |  | 484.064 | 98.3305 | 484.07599 | 100.14601
|  |  |  | 484.11499 | 98.329 | 484.12601 | 100.14598
|  |  |  | 484.16699 | 98.32748 | 484.18301 | 100.14596
|  |  |  | 484.22 | 98.32592 | 484.22299 | 100.14594
|  |  |  | 484.267 | 98.32453 | 484.28201 | 100.14591
|  |  |  | 484.31 | 98.32326 | 484.33499 | 100.14589
|  |  |  | 484.37399 | 98.32137 | 484.38 | 100.14587
|  |  |  | 484.42099 | 98.31998 | 484.431 | 100.14584
|  |  |  | 484.47299 | 98.31843 | 484.47101 | 100.14582
|  |  |  | 484.521 | 98.31701 | 484.534 | 100.14579
|  |  |  | 484.569 | 98.31558 | 484.56799 | 100.14578
|  |  |  | 484.61301 | 98.31427 | 484.62601 | 100.14575
|  |  |  | 484.664 | 98.31275 | 484.668 | 100.14573
|  |  |  | 484.702 | 98.31161 | 484.715 | 100.14571
|  |  |  | 484.75601 | 98.31 | 484.76599 | 100.14568
|  |  |  | 484.81601 | 98.3082 | 484.82401 | 100.14566
|  |  |  | 484.85599 | 98.307 | 484.867 | 100.14563
|  |  |  | 484.91101 | 98.30534 | 484.91699 | 100.14561
|  |  |  | 484.96201 | 98.30381 | 484.966 | 100.14559
|  |  |  | 485.008 | 98.30242 | 485.01999 | 100.14556
|  |  |  | 485.06 | 98.30085 | 485.07199 | 100.14554
|  |  |  | 485.10699 | 98.29943 | 485.12 | 100.14552
|  |  |  | 485.15201 | 98.29806 | 485.16599 | 100.14549
|  |  |  | 485.21399 | 98.29618 | 485.216 | 100.14547
|  |  |  | 485.26199 | 98.29472 | 485.26401 | 100.14545
|  |  |  | 485.315 | 98.29311 | 485.31299 | 100.14542
|  |  |  | 485.358 | 98.2918 | 485.366 | 100.1454
|  |  |  | 485.409 | 98.29024 | 485.42001 | 100.14538
|  |  |  | 485.452 | 98.28892 | 485.46899 | 100.14535
|  |  |  | 485.50699 | 98.28724 | 485.51901 | 100.14533
|  |  |  | 485.556 | 98.28573 | 485.55801 | 100.14531
|  |  |  | 485.612 | 98.28402 | 485.60901 | 100.14528
|  |  |  | 485.65201 | 98.28278 | 485.66299 | 100.14526
|  |  |  | 485.70499 | 98.28115 | 485.71301 | 100.14523
|  |  |  | 485.75601 | 98.27957 | 485.76801 | 100.14521
|  |  |  | 485.81299 | 98.27782 | 485.814 | 100.14519
|  |  |  | 485.853 | 98.27658 | 485.86899 | 100.14516
|  |  |  | 485.90302 | 98.27502 | 485.91101 | 100.14514
|  |  |  | 485.95999 | 98.27326 | 485.961 | 100.14512
|  |  |  | 486.01199 | 98.27164 | 486.01801 | 100.14509
|  |  |  | 486.04001 | 98.27076 | 486.07101 | 100.14507
|  |  |  | 486.10599 | 98.26871 | 486.108 | 100.14505
|  |  |  | 486.16299 | 98.26692 | 486.16199 | 100.14502
|  |  |  | 486.215 | 98.2653 | 486.20599 | 100.145
|  |  |  | 486.25699 | 98.26398 | 486.26501 | 100.14497
|  |  |  | 486.30701 | 98.26241 | 486.31299 | 100.14495
|  |  |  | 486.35901 | 98.26077 | 486.366 | 100.14493
|  |  |  | 486.41101 | 98.25913 | 486.41199 | 100.14491
|  |  |  | 486.461 | 98.25756 | 486.45499 | 100.14488
|  |  |  | 486.51001 | 98.25601 | 486.505 | 100.14486
|  |  |  | 486.55899 | 98.25446 | 486.55701 | 100.14484
|  |  |  | 486.60999 | 98.25284 | 486.60999 | 100.14481
|  |  |  | 486.66501 | 98.2511 | 486.65601 | 100.14479
|  |  |  | 486.71799 | 98.24941 | 486.715 | 100.14476
|  |  |  | 486.76599 | 98.24788 | 486.76599 | 100.14474
|  |  |  | 486.80399 | 98.24667 | 486.80701 | 100.14472
|  |  |  | 486.854 | 98.24507 | 486.862 | 100.1447
|  |  |  | 486.89899 | 98.24363 | 486.901 | 100.14468
|  |  |  | 486.94601 | 98.24212 | 486.95901 | 100.14465
|  |  |  | 487.00699 | 98.24017 | 487.01199 | 100.14463
|  |  |  | 487.05899 | 98.23849 | 487.065 | 100.1446
|  |  |  | 487.104 | 98.23705 | 487.116 | 100.14458
|  |  |  | 487.155 | 98.23541 | 487.159 | 100.14456
|  |  |  | 487.211 | 98.2336 | 487.207 | 100.14453
|  |  |  | 487.254 | 98.2322 | 487.26501 | 100.14451
|  |  |  | 487.29901 | 98.23075 | 487.31699 | 100.14448
|  |  |  | 487.36099 | 98.22874 | 487.36301 | 100.14446
|  |  |  | 487.41299 | 98.22705 | 487.409 | 100.14444
|  |  |  | 487.45499 | 98.22568 | 487.461 | 100.14442
|  |  |  | 487.505 | 98.22405 | 487.513 | 100.14439
|  |  |  | 487.55099 | 98.22255 | 487.55701 | 100.14437
|  |  |  | 487.60501 | 98.22079 | 487.60699 | 100.14435
|  |  |  | 487.65201 | 98.21925 | 487.65302 | 100.14433
|  |  |  | 487.716 | 98.21715 | 487.707 | 100.1443
|  |  |  | 487.76099 | 98.21567 | 487.76099 | 100.14428
|  |  |  | 487.80701 | 98.21416 | 487.811 | 100.14426
|  |  |  | 487.85001 | 98.21274 | 487.858 | 100.14424
|  |  |  | 487.89499 | 98.21126 | 487.91599 | 100.14421
|  |  |  | 487.935 | 98.20993 | 487.96201 | 100.14419
|  |  |  | 487.99899 | 98.20782 | 488.009 | 100.14417
|  |  |  | 488.05301 | 98.20603 | 488.06 | 100.14415
|  |  |  | 488.09601 | 98.20461 | 488.116 | 100.14412
|  |  |  | 488.142 | 98.20307 | 488.15799 | 100.1441
|  |  |  | 488.198 | 98.20121 | 488.21201 | 100.14408
|  |  |  | 488.24899 | 98.19951 | 488.25299 | 100.14406
|  |  |  | 488.29901 | 98.19784 | 488.30701 | 100.14404
|  |  |  | 488.35001 | 98.19614 | 488.35599 | 100.14401
|  |  |  | 488.392 | 98.19473 | 488.40701 | 100.14399
|  |  |  | 488.45401 | 98.19265 | 488.457 | 100.14397
|  |  |  | 488.50299 | 98.191 | 488.504 | 100.14395
|  |  |  | 488.54901 | 98.18946 | 488.55701 | 100.14393
|  |  |  | 488.60501 | 98.18757 | 488.60199 | 100.14391
|  |  |  | 488.659 | 98.18575 | 488.64801 | 100.14388
|  |  |  | 488.70599 | 98.18416 | 488.703 | 100.14386
|  |  |  | 488.76099 | 98.1823 | 488.74799 | 100.14384
|  |  |  | 488.80399 | 98.18084 | 488.80399 | 100.14382
|  |  |  | 488.85101 | 98.17924 | 488.853 | 100.1438
|  |  |  | 488.90302 | 98.17748 | 488.90302 | 100.14377
|  |  |  | 488.94199 | 98.17614 | 488.957 | 100.14375
|  |  |  | 488.99301 | 98.17441 | 489.00299 | 100.14373
|  |  |  | 489.04599 | 98.1726 | 489.052 | 100.14371
|  |  |  | 489.09 | 98.17108 | 489.10699 | 100.14369
|  |  |  | 489.147 | 98.16914 | 489.14999 | 100.14367
|  |  |  | 489.20001 | 98.16732 | 489.18799 | 100.14365
|  |  |  | 489.26001 | 98.16526 | 489.242 | 100.14363
|  |  |  | 489.30701 | 98.16365 | 489.306 | 100.1436
|  |  |  | 489.35199 | 98.1621 | 489.34201 | 100.14359
|  |  |  | 489.39899 | 98.16047 | 489.392 | 100.14357
|  |  |  | 489.45499 | 98.15853 | 489.45599 | 100.14354
|  |  |  | 489.496 | 98.15712 | 489.49399 | 100.14352
|  |  |  | 489.54501 | 98.15541 | 489.54999 | 100.1435
|  |  |  | 489.59399 | 98.15372 | 489.60699 | 100.14348
|  |  |  | 489.64499 | 98.15195 | 489.646 | 100.14346
|  |  |  | 489.70401 | 98.14989 | 489.69901 | 100.14344
|  |  |  | 489.74701 | 98.14839 | 489.755 | 100.14342
|  |  |  | 489.79901 | 98.14658 | 489.806 | 100.1434
|  |  |  | 489.85501 | 98.14461 | 489.85001 | 100.14338
|  |  |  | 489.897 | 98.14315 | 489.901 | 100.14336
|  |  |  | 489.95401 | 98.14114 | 489.95499 | 100.14334
|  |  |  | 489.98499 | 98.14005 | 489.99799 | 100.14332
|  |  |  | 490.03799 | 98.13819 | 490.05099 | 100.1433
|  |  |  | 490.08801 | 98.13643 | 490.10001 | 100.14328
|  |  |  | 490.13699 | 98.13469 | 490.15399 | 100.14326
|  |  |  | 490.18301 | 98.13306 | 490.20001 | 100.14324
|  |  |  | 490.228 | 98.13147 | 490.25299 | 100.14322
|  |  |  | 490.28601 | 98.12943 | 490.29599 | 100.1432
|  |  |  | 490.33401 | 98.12772 | 490.35901 | 100.14317
|  |  |  | 490.383 | 98.12597 | 490.405 | 100.14316
|  |  |  | 490.444 | 98.12381 | 490.448 | 100.14314
|  |  |  | 490.49701 | 98.12192 | 490.5 | 100.14312
|  |  |  | 490.543 | 98.12028 | 490.54999 | 100.1431
|  |  |  | 490.58701 | 98.1187 | 490.60501 | 100.14308
|  |  |  | 490.634 | 98.11702 | 490.64999 | 100.14306
|  |  |  | 490.68301 | 98.11526 | 490.694 | 100.14304
|  |  |  | 490.72601 | 98.11371 | 490.745 | 100.14303
|  |  |  | 490.79501 | 98.11124 | 490.79401 | 100.14301
|  |  |  | 490.836 | 98.10976 | 490.84601 | 100.14299
|  |  |  | 490.88501 | 98.10799 | 490.89401 | 100.14297
|  |  |  | 490.93399 | 98.10621 | 490.939 | 100.14295
|  |  |  | 490.987 | 98.1043 | 490.99399 | 100.14293
|  |  |  | 491.02399 | 98.10295 | 491.039 | 100.14292
|  |  |  | 491.082 | 98.10085 | 491.099 | 100.14289
|  |  |  | 491.129 | 98.09915 | 491.14499 | 100.14288
|  |  |  | 491.18399 | 98.09714 | 491.19501 | 100.14286
|  |  |  | 491.23001 | 98.09546 | 491.26401 | 100.14284
|  |  |  | 491.29001 | 98.09328 | 491.302 | 100.14282
|  |  |  | 491.33801 | 98.09152 | 491.354 | 100.1428
|  |  |  | 491.38199 | 98.08991 | 491.396 | 100.14279
|  |  |  | 491.43399 | 98.08801 | 491.452 | 100.14277
|  |  |  | 491.48499 | 98.08614 | 491.50299 | 100.14275
|  |  |  | 491.54001 | 98.08412 | 491.55499 | 100.14273
|  |  |  | 491.582 | 98.08257 | 491.59201 | 100.14272
|  |  |  | 491.62701 | 98.08091 | 491.646 | 100.1427
|  |  |  | 491.67401 | 98.07917 | 491.69101 | 100.14268
|  |  |  | 491.73199 | 98.07702 | 491.75201 | 100.14266
|  |  |  | 491.77802 | 98.07532 | 491.79501 | 100.14265
|  |  |  | 491.827 | 98.0735 | 491.84601 | 100.14263
|  |  |  | 491.88 | 98.07153 | 491.89099 | 100.14262
|  |  |  | 491.94901 | 98.06897 | 491.93701 | 100.1426
|  |  |  | 491.98199 | 98.06774 | 491.99399 | 100.14258
|  |  |  | 492.035 | 98.06577 | 492.04099 | 100.14257
|  |  |  | 492.082 | 98.06401 | 492.099 | 100.14255
|  |  |  | 492.134 | 98.06206 | 492.13699 | 100.14254
|  |  |  | 492.18399 | 98.06019 | 492.19901 | 100.14252
|  |  |  | 492.23099 | 98.05843 | 492.237 | 100.14251
|  |  |  | 492.28 | 98.05658 | 492.29099 | 100.14249
|  |  |  | 492.32501 | 98.05489 | 492.34 | 100.14247
|  |  |  | 492.384 | 98.05267 | 492.40399 | 100.14245
|  |  |  | 492.431 | 98.05089 | 492.44101 | 100.14244
|  |  |  | 492.479 | 98.04908 | 492.48999 | 100.14243
|  |  |  | 492.53201 | 98.04708 | 492.54401 | 100.14241
|  |  |  | 492.58099 | 98.04521 | 492.59601 | 100.1424
|  |  |  | 492.63199 | 98.04328 | 492.63599 | 100.14238
|  |  |  | 492.673 | 98.04172 | 492.702 | 100.14236
|  |  |  | 492.72601 | 98.0397 | 492.74301 | 100.14235
|  |  |  | 492.78 | 98.03765 | 492.793 | 100.14234
|  |  |  | 492.83899 | 98.0354 | 492.84698 | 100.14232
|  |  |  | 492.89001 | 98.03345 | 492.888 | 100.14231
|  |  |  | 492.936 | 98.03169 | 492.944 | 100.14229
|  |  |  | 492.979 | 98.03004 | 492.99701 | 100.14228
|  |  |  | 493.03799 | 98.02778 | 493.039 | 100.14227
|  |  |  | 493.091 | 98.02574 | 493.09799 | 100.14225
|  |  |  | 493.134 | 98.02408 | 493.14301 | 100.14224
|  |  |  | 493.17599 | 98.02246 | 493.19 | 100.14223
|  |  |  | 493.22601 | 98.02053 | 493.242 | 100.14221
|  |  |  | 493.27802 | 98.01852 | 493.29501 | 100.1422
|  |  |  | 493.32901 | 98.01654 | 493.34799 | 100.14219
|  |  |  | 493.38501 | 98.01438 | 493.38901 | 100.14217
|  |  |  | 493.422 | 98.01293 | 493.436 | 100.14216
|  |  |  | 493.48001 | 98.01068 | 493.48901 | 100.14215
|  |  |  | 493.534 | 98.00858 | 493.54001 | 100.14214
|  |  |  | 493.56699 | 98.00728 | 493.59299 | 100.14212
|  |  |  | 493.617 | 98.00533 | 493.63501 | 100.14211
|  |  |  | 493.67401 | 98.00311 | 493.686 | 100.1421
|  |  |  | 493.724 | 98.00115 | 493.745 | 100.14209
|  |  |  | 493.78 | 97.99896 | 493.78299 | 100.14208
|  |  |  | 493.828 | 97.99708 | 493.84 | 100.14207
|  |  |  | 493.88101 | 97.99499 | 493.88901 | 100.14205
|  |  |  | 493.923 | 97.99332 | 493.93399 | 100.14204
|  |  |  | 493.974 | 97.99132 | 493.98599 | 100.14203
|  |  |  | 494.01999 | 97.98949 | 494.03601 | 100.14202
|  |  |  | 494.06601 | 97.98768 | 494.082 | 100.14201
|  |  |  | 494.121 | 97.98551 | 494.13699 | 100.142
|  |  |  | 494.172 | 97.98348 | 494.18301 | 100.14199
|  |  |  | 494.22699 | 97.98131 | 494.23199 | 100.14198
|  |  |  | 494.272 | 97.97952 | 494.28299 | 100.14197
|  |  |  | 494.315 | 97.9778 | 494.33401 | 100.14196
|  |  |  | 494.36801 | 97.97568 | 494.379 | 100.14195
|  |  |  | 494.42801 | 97.9733 | 494.44101 | 100.14194
|  |  |  | 494.474 | 97.97145 | 494.491 | 100.14193
|  |  |  | 494.51401 | 97.96984 | 494.54199 | 100.14192
|  |  |  | 494.56699 | 97.96772 | 494.582 | 100.14192
|  |  |  | 494.617 | 97.96571 | 494.638 | 100.1419
|  |  |  | 494.672 | 97.96351 | 494.68201 | 100.1419
|  |  |  | 494.72198 | 97.96148 | 494.73999 | 100.14189
|  |  |  | 494.76999 | 97.95955 | 494.78299 | 100.14188
|  |  |  | 494.81601 | 97.95769 | 494.82901 | 100.14187
|  |  |  | 494.86899 | 97.95555 | 494.888 | 100.14186
|  |  |  | 494.918 | 97.95357 | 494.93799 | 100.14186
|  |  |  | 494.95901 | 97.95191 | 494.98999 | 100.14185
|  |  |  | 495.02301 | 97.94931 | 495.03699 | 100.14184
|  |  |  | 495.069 | 97.94744 | 495.08801 | 100.14183
|  |  |  | 495.10699 | 97.94589 | 495.138 | 100.14183
|  |  |  | 495.16199 | 97.94365 | 495.198 | 100.14182
|  |  |  | 495.211 | 97.94165 | 495.23901 | 100.14181
|  |  |  | 495.25699 | 97.93977 | 495.27899 | 100.14181
|  |  |  | 495.32101 | 97.93715 | 495.33401 | 100.1418
|  |  |  | 495.37299 | 97.93502 | 495.38599 | 100.14179
|  |  |  | 495.42899 | 97.93273 | 495.44199 | 100.14179
|  |  |  | 495.46899 | 97.93108 | 495.48401 | 100.14178
|  |  |  | 495.51501 | 97.92918 | 495.534 | 100.14178
|  |  |  | 495.56799 | 97.927 | 495.582 | 100.14177
|  |  |  | 495.61099 | 97.92521 | 495.64001 | 100.14177
|  |  |  | 495.66199 | 97.92311 | 495.68301 | 100.14176
|  |  |  | 495.715 | 97.92092 | 495.73999 | 100.14176
|  |  |  | 495.758 | 97.91912 | 495.78201 | 100.14175
|  |  |  | 495.814 | 97.91681 | 495.832 | 100.14175
|  |  |  | 495.866 | 97.91464 | 495.88101 | 100.14175
|  |  |  | 495.91299 | 97.91269 | 495.92899 | 100.14174
|  |  |  | 495.966 | 97.91049 | 495.97601 | 100.14174
|  |  |  | 496.01501 | 97.90843 | 496.026 | 100.14174
|  |  |  | 496.065 | 97.90636 | 496.077 | 100.14173
|  |  |  | 496.112 | 97.90438 | 496.12601 | 100.14173
|  |  |  | 496.16199 | 97.90229 | 496.181 | 100.14173
|  |  |  | 496.21301 | 97.90015 | 496.24399 | 100.14172
|  |  |  | 496.26999 | 97.89776 | 496.28601 | 100.14172
|  |  |  | 496.31 | 97.89607 | 496.32599 | 100.14172
|  |  |  | 496.35699 | 97.89409 | 496.38599 | 100.14172
|  |  |  | 496.41 | 97.89186 | 496.42899 | 100.14171
|  |  |  | 496.45901 | 97.88979 | 496.48499 | 100.14171
|  |  |  | 496.51199 | 97.88755 | 496.535 | 100.14171
|  |  |  | 496.565 | 97.88532 | 496.57901 | 100.14171
|  |  |  | 496.616 | 97.88314 | 496.633 | 100.14171
|  |  |  | 496.66101 | 97.88123 | 496.67899 | 100.14171
|  |  |  | 496.724 | 97.87856 | 496.724 | 100.14171
|  |  |  | 496.772 | 97.87651 | 496.77399 | 100.14171
|  |  |  | 496.802 | 97.87522 | 496.82101 | 100.14171
|  |  |  | 496.86099 | 97.87271 | 496.88699 | 100.14171
|  |  |  | 496.92099 | 97.87015 | 496.922 | 100.14171
|  |  |  | 496.95901 | 97.86851 | 496.98099 | 100.14171
|  |  |  | 497.008 | 97.86641 | 497.02899 | 100.14171
|  |  |  | 497.05499 | 97.8644 | 497.082 | 100.14171
|  |  |  | 497.117 | 97.86173 | 497.13199 | 100.14171
|  |  |  | 497.15799 | 97.85995 | 497.189 | 100.14171
|  |  |  | 497.20901 | 97.85776 | 497.233 | 100.14172
|  |  |  | 497.26599 | 97.8553 | 497.27701 | 100.14172
|  |  |  | 497.31201 | 97.85332 | 497.33099 | 100.14172
|  |  |  | 497.36301 | 97.85112 | 497.383 | 100.14172
|  |  |  | 497.40302 | 97.84937 | 497.42999 | 100.14172
|  |  |  | 497.45099 | 97.84728 | 497.479 | 100.14173
|  |  |  | 497.50201 | 97.84508 | 497.522 | 100.14173
|  |  |  | 497.556 | 97.84273 | 497.577 | 100.14173
|  |  |  | 497.61499 | 97.84016 | 497.62601 | 100.14174
|  |  |  | 497.66199 | 97.83811 | 497.67599 | 100.14174
|  |  |  | 497.70401 | 97.83627 | 497.73199 | 100.14174
|  |  |  | 497.754 | 97.83408 | 497.76901 | 100.14175
|  |  |  | 497.80801 | 97.83172 | 497.83099 | 100.14175
|  |  |  | 497.86401 | 97.82926 | 497.87601 | 100.14176
|  |  |  | 497.90799 | 97.82733 | 497.94199 | 100.14176
|  |  |  | 497.96301 | 97.82492 | 497.98099 | 100.14177
|  |  |  | 498.009 | 97.82289 | 498.02802 | 100.14177
|  |  |  | 498.07101 | 97.82016 | 498.078 | 100.14178
|  |  |  | 498.11499 | 97.81822 | 498.12201 | 100.14179
|  |  |  | 498.16501 | 97.816 | 498.177 | 100.14179
|  |  |  | 498.215 | 97.81379 | 498.22699 | 100.1418
|  |  |  | 498.258 | 97.81187 | 498.29001 | 100.1418
|  |  |  | 498.30701 | 97.80971 | 498.332 | 100.14181
|  |  |  | 498.367 | 97.80705 | 498.37701 | 100.14182
|  |  |  | 498.41199 | 97.80503 | 498.422 | 100.14182
|  |  |  | 498.45599 | 97.80307 | 498.47 | 100.14183
|  |  |  | 498.50699 | 97.80079 | 498.526 | 100.14184
|  |  |  | 498.56 | 97.79843 | 498.57999 | 100.14184
|  |  |  | 498.60901 | 97.79625 | 498.62601 | 100.14186
|  |  |  | 498.65201 | 97.79432 | 498.67001 | 100.14186
|  |  |  | 498.70001 | 97.79217 | 498.73099 | 100.14187
|  |  |  | 498.754 | 97.78974 | 498.78201 | 100.14188
|  |  |  | 498.79901 | 97.78771 | 498.82599 | 100.14189
|  |  |  | 498.85599 | 97.78516 | 498.867 | 100.1419
|  |  |  | 498.91199 | 97.78264 | 498.91699 | 100.14191
|  |  |  | 498.95499 | 97.78068 | 498.98199 | 100.14192
|  |  |  | 499.008 | 97.77829 | 499.02301 | 100.14193
|  |  |  | 499.056 | 97.77612 | 499.07599 | 100.14194
|  |  |  | 499.10901 | 97.77372 | 499.125 | 100.14195
|  |  |  | 499.164 | 97.77124 | 499.186 | 100.14196
|  |  |  | 499.211 | 97.76908 | 499.23001 | 100.14197
|  |  |  | 499.26501 | 97.76663 | 499.284 | 100.14198
|  |  |  | 499.31799 | 97.76423 | 499.336 | 100.142
|  |  |  | 499.35901 | 97.76235 | 499.37201 | 100.142
|  |  |  | 499.41901 | 97.75962 | 499.42801 | 100.14202
|  |  |  | 499.461 | 97.7577 | 499.47198 | 100.14203
|  |  |  | 499.504 | 97.75572 | 499.52399 | 100.14204
|  |  |  | 499.556 | 97.75332 | 499.58099 | 100.14205
|  |  |  | 499.60901 | 97.75091 | 499.63199 | 100.14207
|  |  |  | 499.64999 | 97.74902 | 499.67401 | 100.14208
|  |  |  | 499.70099 | 97.74668 | 499.73401 | 100.1421
|  |  |  | 499.754 | 97.74424 | 499.77899 | 100.14211
|  |  |  | 499.80399 | 97.74193 | 499.82999 | 100.14212
|  |  |  | 499.85501 | 97.73958 | 499.88699 | 100.14214
|  |  |  | 499.897 | 97.73762 | 499.92999 | 100.14215
|  |  |  | 499.95099 | 97.73513 | 499.98999 | 100.14217
|  |  |  | 500 | 97.73286 | 500.02301 | 100.14217
|  |  |  | 500.05099 | 97.73049 | 500.078 | 100.14219
|  |  |  | 500.09399 | 97.72849 | 500.129 | 100.14221
|  |  |  | 500.15201 | 97.7258 | 500.17801 | 100.14222
|  |  |  | 500.20599 | 97.72328 | 500.22699 | 100.14224
|  |  |  | 500.25101 | 97.72117 | 500.272 | 100.14225
|  |  |  | 500.29901 | 97.71892 | 500.32599 | 100.14227
|  |  |  | 500.34299 | 97.71687 | 500.37701 | 100.14228
|  |  |  | 500.40201 | 97.71412 | 500.42801 | 100.1423
|  |  |  | 500.44699 | 97.712 | 500.48801 | 100.14232
|  |  |  | 500.49899 | 97.70957 | 500.52899 | 100.14234
|  |  |  | 500.54501 | 97.7074 | 500.577 | 100.14235
|  |  |  | 500.59601 | 97.705 | 500.62601 | 100.14237
|  |  |  | 500.64899 | 97.7025 | 500.67001 | 100.14239
|  |  |  | 500.69501 | 97.70034 | 500.73001 | 100.14241
|  |  |  | 500.75 | 97.69774 | 500.776 | 100.14242
|  |  |  | 500.798 | 97.69547 | 500.82401 | 100.14244
|  |  |  | 500.853 | 97.69287 | 500.871 | 100.14246
|  |  |  | 500.89499 | 97.69088 | 500.92599 | 100.14248
|  |  |  | 500.94101 | 97.68869 | 500.98199 | 100.1425
|  |  |  | 501.00601 | 97.68561 | 501.022 | 100.14251
|  |  |  | 501.052 | 97.68342 | 501.07001 | 100.14253
|  |  |  | 501.09698 | 97.68126 | 501.13 | 100.14256
|  |  |  | 501.15201 | 97.67866 | 501.17001 | 100.14257
|  |  |  | 501.19699 | 97.67649 | 501.22699 | 100.14259
|  |  |  | 501.241 | 97.67438 | 501.26999 | 100.14261
|  |  |  | 501.298 | 97.67166 | 501.31699 | 100.14263
|  |  |  | 501.353 | 97.66903 | 501.37299 | 100.14266
|  |  |  | 501.40201 | 97.66669 | 501.42401 | 100.14268
|  |  |  | 501.45499 | 97.66414 | 501.47198 | 100.1427
|  |  |  | 501.5 | 97.66197 | 501.52499 | 100.14272
|  |  |  | 501.54401 | 97.65983 | 501.573 | 100.14274
|  |  |  | 501.60101 | 97.6571 | 501.62601 | 100.14276
|  |  |  | 501.651 | 97.65468 | 501.68201 | 100.14279
|  |  |  | 501.698 | 97.65241 | 501.72 | 100.14281
|  |  |  | 501.741 | 97.65032 | 501.77802 | 100.14283
|  |  |  | 501.80801 | 97.6471 | 501.82199 | 100.14285
|  |  |  | 501.85101 | 97.64501 | 501.87201 | 100.14288
|  |  |  | 501.89099 | 97.64305 | 501.92401 | 100.1429
|  |  |  | 501.948 | 97.64028 | 501.97101 | 100.14292
|  |  |  | 501.987 | 97.63838 | 502.026 | 100.14294
|  |  |  | 502.048 | 97.63542 | 502.065 | 100.14296
|  |  |  | 502.10599 | 97.63259 | 502.104 | 100.14299
|  |  |  | 502.14999 | 97.63043 | 502.17001 | 100.14301
|  |  |  | 502.18799 | 97.62857 | 502.21799 | 100.14304
|  |  |  | 502.23901 | 97.62607 | 502.27399 | 100.14307
|  |  |  | 502.29501 | 97.62333 | 502.32001 | 100.14309
|  |  |  | 502.34299 | 97.62098 | 502.37701 | 100.14312
|  |  |  | 502.392 | 97.61857 | 502.41901 | 100.14313
|  |  |  | 502.44 | 97.61621 | 502.474 | 100.14317
|  |  |  | 502.48801 | 97.61384 | 502.522 | 100.14319
|  |  |  | 502.54599 | 97.61099 | 502.573 | 100.14322
|  |  |  | 502.59 | 97.60881 | 502.62701 | 100.14325
|  |  |  | 502.64499 | 97.60609 | 502.67999 | 100.14328
|  |  |  | 502.69199 | 97.60377 | 502.72 | 100.14329
|  |  |  | 502.73999 | 97.60138 | 502.77899 | 100.14333
|  |  |  | 502.79401 | 97.59873 | 502.81799 | 100.14334
|  |  |  | 502.85001 | 97.59594 | 502.86801 | 100.14337
|  |  |  | 502.90601 | 97.59316 | 502.92499 | 100.1434
|  |  |  | 502.944 | 97.59125 | 502.966 | 100.14342
|  |  |  | 502.99799 | 97.58857 | 503.01801 | 100.14345
|  |  |  | 503.04599 | 97.58617 | 503.073 | 100.14348
|  |  |  | 503.09799 | 97.58356 | 503.121 | 100.14351
|  |  |  | 503.14801 | 97.58106 | 503.15799 | 100.14353
|  |  |  | 503.19199 | 97.57886 | 503.21701 | 100.14356
|  |  |  | 503.24301 | 97.57631 | 503.26099 | 100.14359
|  |  |  | 503.285 | 97.5742 | 503.30899 | 100.14361
|  |  |  | 503.345 | 97.57119 | 503.36401 | 100.14364
|  |  |  | 503.397 | 97.56857 | 503.409 | 100.14367
|  |  |  | 503.44699 | 97.56605 | 503.466 | 100.1437
|  |  |  | 503.495 | 97.56363 | 503.508 | 100.14373
|  |  |  | 503.54501 | 97.56111 | 503.56601 | 100.14376
|  |  |  | 503.59399 | 97.55863 | 503.61499 | 100.14379
|  |  |  | 503.64099 | 97.55625 | 503.66599 | 100.14382
|  |  |  | 503.698 | 97.55338 | 503.72198 | 100.14386
|  |  |  | 503.74799 | 97.55084 | 503.763 | 100.14388
|  |  |  | 503.79901 | 97.54824 | 503.81299 | 100.14391
|  |  |  | 503.84698 | 97.5458 | 503.86301 | 100.14394
|  |  |  | 503.89301 | 97.54345 | 503.90799 | 100.14397
|  |  |  | 503.93701 | 97.54122 | 503.965 | 100.144
|  |  |  | 504.00201 | 97.53792 | 504.008 | 100.14403
|  |  |  | 504.052 | 97.53536 | 504.056 | 100.14406
|  |  |  | 504.09799 | 97.533 | 504.104 | 100.14409
|  |  |  | 504.146 | 97.53054 | 504.16199 | 100.14413
|  |  |  | 504.203 | 97.52763 | 504.215 | 100.14416
|  |  |  | 504.25201 | 97.52512 | 504.246 | 100.14419
|  |  |  | 504.29501 | 97.52291 | 504.30399 | 100.14422
|  |  |  | 504.35101 | 97.52003 | 504.35501 | 100.14425
|  |  |  | 504.405 | 97.51726 | 504.39801 | 100.14428
|  |  |  | 504.461 | 97.51437 | 504.46301 | 100.14432
|  |  |  | 504.49701 | 97.51252 | 504.504 | 100.14435
|  |  |  | 504.53299 | 97.51064 | 504.565 | 100.14439
|  |  |  | 504.595 | 97.50745 | 504.60999 | 100.14442
|  |  |  | 504.64099 | 97.50507 | 504.664 | 100.14445
|  |  |  | 504.69501 | 97.50228 | 504.70099 | 100.14448
|  |  |  | 504.74701 | 97.49959 | 504.76099 | 100.14451
|  |  |  | 504.798 | 97.49694 | 504.814 | 100.14456
|  |  |  | 504.85001 | 97.49423 | 504.85501 | 100.14458
|  |  |  | 504.89899 | 97.49168 | 504.90399 | 100.14461
|  |  |  | 504.94601 | 97.48923 | 504.961 | 100.14465
|  |  |  | 504.98599 | 97.48714 | 505.008 | 100.14468
|  |  |  | 505.04099 | 97.48428 | 505.056 | 100.14471
|  |  |  | 505.09 | 97.48171 | 505.104 | 100.14475
|  |  |  | 505.134 | 97.47942 | 505.15201 | 100.14478
|  |  |  | 505.19 | 97.47647 | 505.203 | 100.14481
|  |  |  | 505.23801 | 97.47397 | 505.255 | 100.14485
|  |  |  | 505.29501 | 97.47099 | 505.30899 | 100.1449
|  |  |  | 505.34601 | 97.46831 | 505.35999 | 100.14493
|  |  |  | 505.38599 | 97.46619 | 505.41501 | 100.14497
|  |  |  | 505.439 | 97.4634 | 505.453 | 100.14499
|  |  |  | 505.48099 | 97.46119 | 505.508 | 100.14504
|  |  |  | 505.53699 | 97.45825 | 505.564 | 100.14507
|  |  |  | 505.59601 | 97.45514 | 505.60501 | 100.1451
|  |  |  | 505.642 | 97.4527 | 505.65201 | 100.14513
|  |  |  | 505.68701 | 97.45031 | 505.70499 | 100.14517
|  |  |  | 505.73401 | 97.44782 | 505.755 | 100.14521
|  |  |  | 505.80099 | 97.44429 | 505.811 | 100.14525
|  |  |  | 505.836 | 97.44241 | 505.85999 | 100.14529
|  |  |  | 505.88901 | 97.4396 | 505.90201 | 100.14532
|  |  |  | 505.93399 | 97.43721 | 505.94901 | 100.14535
|  |  |  | 505.992 | 97.43412 | 505.99899 | 100.14538
|  |  |  | 506.04001 | 97.43156 | 506.047 | 100.14542
|  |  |  | 506.08099 | 97.42936 | 506.10501 | 100.14547
|  |  |  | 506.13599 | 97.42643 | 506.16 | 100.14551
|  |  |  | 506.19 | 97.42355 | 506.20499 | 100.14554
|  |  |  | 506.241 | 97.42081 | 506.26501 | 100.14559
|  |  |  | 506.27499 | 97.41898 | 506.306 | 100.14562
|  |  |  | 506.332 | 97.41593 | 506.349 | 100.14565
|  |  |  | 506.38501 | 97.4131 | 506.41 | 100.1457
|  |  |  | 506.44101 | 97.41008 | 506.44601 | 100.14572
|  |  |  | 506.48801 | 97.40755 | 506.505 | 100.14577
|  |  |  | 506.54099 | 97.40471 | 506.548 | 100.1458
|  |  |  | 506.59698 | 97.40168 | 506.60599 | 100.14585
|  |  |  | 506.64001 | 97.39937 | 506.64801 | 100.14588
|  |  |  | 506.686 | 97.39688 | 506.70499 | 100.14592
|  |  |  | 506.73401 | 97.39428 | 506.754 | 100.14596
|  |  |  | 506.78299 | 97.39162 | 506.79501 | 100.146
|  |  |  | 506.832 | 97.38896 | 506.85501 | 100.14604
|  |  |  | 506.89301 | 97.38565 | 506.905 | 100.14608
|  |  |  | 506.931 | 97.3836 | 506.95099 | 100.14611
|  |  |  | 506.97601 | 97.38115 | 507.00101 | 100.14616
|  |  |  | 507.03601 | 97.3779 | 507.05301 | 100.1462
|  |  |  | 507.09 | 97.37495 | 507.10901 | 100.14624
|  |  |  | 507.12 | 97.3733 | 507.14899 | 100.14627
|  |  |  | 507.19199 | 97.36939 | 507.203 | 100.14631
|  |  |  | 507.23599 | 97.36698 | 507.25299 | 100.14635
|  |  |  | 507.28201 | 97.36447 | 507.306 | 100.1464
|  |  |  | 507.33099 | 97.36179 | 507.353 | 100.14644
|  |  |  | 507.38501 | 97.35884 | 507.397 | 100.14647
|  |  |  | 507.427 | 97.35652 | 507.44299 | 100.14651
|  |  |  | 507.47101 | 97.3541 | 507.49399 | 100.14655
|  |  |  | 507.53201 | 97.35074 | 507.54599 | 100.14659
|  |  |  | 507.57401 | 97.34844 | 507.60001 | 100.14663
|  |  |  | 507.62 | 97.3459 | 507.63599 | 100.14667
|  |  |  | 507.67999 | 97.3426 | 507.702 | 100.14672
|  |  |  | 507.728 | 97.33995 | 507.75 | 100.14676
|  |  |  | 507.78601 | 97.33675 | 507.793 | 100.14679
|  |  |  | 507.83401 | 97.33411 | 507.84601 | 100.14683
|  |  |  | 507.88699 | 97.33117 | 507.89401 | 100.14687
|  |  |  | 507.93701 | 97.3284 | 507.95099 | 100.14692
|  |  |  | 507.97699 | 97.32618 | 507.99399 | 100.14696
|  |  |  | 508.02802 | 97.32334 | 508.04099 | 100.147
|  |  |  | 508.069 | 97.32107 | 508.08499 | 100.14703
|  |  |  | 508.13901 | 97.31719 | 508.14099 | 100.14708
|  |  |  | 508.17801 | 97.31502 | 508.19601 | 100.14712
|  |  |  | 508.22101 | 97.3126 | 508.24701 | 100.14717
|  |  |  | 508.26999 | 97.30988 | 508.297 | 100.14721
|  |  |  | 508.32401 | 97.30688 | 508.34601 | 100.14725
|  |  |  | 508.375 | 97.30402 | 508.39801 | 100.14729
|  |  |  | 508.43201 | 97.30085 | 508.45001 | 100.14734
|  |  |  | 508.479 | 97.29821 | 508.49701 | 100.14738
|  |  |  | 508.526 | 97.29557 | 508.54401 | 100.14741
|  |  |  | 508.57101 | 97.29304 | 508.58801 | 100.14745
|  |  |  | 508.634 | 97.28952 | 508.63699 | 100.1475
|  |  |  | 508.66901 | 97.28754 | 508.686 | 100.14754
|  |  |  | 508.72699 | 97.2843 | 508.73999 | 100.14758
|  |  |  | 508.77399 | 97.28163 | 508.78699 | 100.14762
|  |  |  | 508.82401 | 97.27883 | 508.84299 | 100.14767
|  |  |  | 508.88199 | 97.27557 | 508.88901 | 100.14771
|  |  |  | 508.91699 | 97.27358 | 508.94299 | 100.14775
|  |  |  | 508.98001 | 97.27003 | 508.99301 | 100.14779
|  |  |  | 509.01901 | 97.26782 | 509.03799 | 100.14784
|  |  |  | 509.08099 | 97.26432 | 509.09698 | 100.14789
|  |  |  | 509.12 | 97.26209 | 509.14499 | 100.14793
|  |  |  | 509.173 | 97.2591 | 509.20001 | 100.14797
|  |  |  | 509.21799 | 97.25653 | 509.23901 | 100.14801
|  |  |  | 509.27301 | 97.25341 | 509.29999 | 100.14806
|  |  |  | 509.32401 | 97.25052 | 509.34399 | 100.1481
|  |  |  | 509.36899 | 97.24795 | 509.40201 | 100.14815
|  |  |  | 509.435 | 97.24421 | 509.45801 | 100.1482
|  |  |  | 509.48001 | 97.24164 | 509.49799 | 100.14823
|  |  |  | 509.53201 | 97.23868 | 509.556 | 100.14828
|  |  |  | 509.57599 | 97.23616 | 509.59698 | 100.14831
|  |  |  | 509.62299 | 97.23347 | 509.63699 | 100.14835
|  |  |  | 509.67401 | 97.23054 | 509.68399 | 100.14839
|  |  |  | 509.73001 | 97.22734 | 509.75 | 100.14845
|  |  |  | 509.77802 | 97.22459 | 509.789 | 100.14848
|  |  |  | 509.832 | 97.2215 | 509.84 | 100.14853
|  |  |  | 509.88199 | 97.21863 | 509.88699 | 100.14857
|  |  |  | 509.92599 | 97.21609 | 509.931 | 100.14861
|  |  |  | 509.96799 | 97.21366 | 509.98401 | 100.14865
|  |  |  | 510.02499 | 97.21039 | 510.04199 | 100.1487
|  |  |  | 510.07001 | 97.20779 | 510.091 | 100.14874
|  |  |  | 510.12601 | 97.20455 | 510.14099 | 100.14879
|  |  |  | 510.17899 | 97.2015 | 510.194 | 100.14883
|  |  |  | 510.23001 | 97.19856 | 510.24899 | 100.14888
|  |  |  | 510.27301 | 97.19606 | 510.297 | 100.14892
|  |  |  | 510.328 | 97.19289 | 510.33401 | 100.14896
|  |  |  | 510.379 | 97.18993 | 510.39499 | 100.14901
|  |  |  | 510.414 | 97.18789 | 510.44 | 100.14905
|  |  |  | 510.47101 | 97.18459 | 510.48401 | 100.14909
|  |  |  | 510.51501 | 97.18203 | 510.54099 | 100.14914
|  |  |  | 510.569 | 97.17889 | 510.59601 | 100.14919
|  |  |  | 510.617 | 97.1761 | 510.651 | 100.14924
|  |  |  | 510.66501 | 97.1733 | 510.69299 | 100.14927
|  |  |  | 510.71899 | 97.17016 | 510.73999 | 100.14931
|  |  |  | 510.77701 | 97.16678 | 510.79401 | 100.14936
|  |  |  | 510.827 | 97.16386 | 510.841 | 100.1494
|  |  |  | 510.86899 | 97.16139 | 510.89099 | 100.14945
|  |  |  | 510.91699 | 97.15859 | 510.94 | 100.14949
|  |  |  | 510.96399 | 97.15584 | 510.98499 | 100.14953
|  |  |  | 511.017 | 97.15275 | 511.04401 | 100.14958
|  |  |  | 511.077 | 97.14923 | 511.09399 | 100.14963
|  |  |  | 511.117 | 97.14687 | 511.13599 | 100.14966
|  |  |  | 511.16199 | 97.14422 | 511.185 | 100.14971
|  |  |  | 511.22 | 97.14082 | 511.23199 | 100.14975
|  |  |  | 511.28 | 97.1373 | 511.28699 | 100.1498
|  |  |  | 511.31799 | 97.13505 | 511.33499 | 100.14984
|  |  |  | 511.37701 | 97.13158 | 511.39099 | 100.14989
|  |  |  | 511.427 | 97.12863 | 511.43799 | 100.14993
|  |  |  | 511.474 | 97.12586 | 511.479 | 100.14997
|  |  |  | 511.51901 | 97.12319 | 511.53699 | 100.15002
|  |  |  | 511.57101 | 97.12012 | 511.58099 | 100.15006
|  |  |  | 511.62399 | 97.11698 | 511.63901 | 100.15011
|  |  |  | 511.66101 | 97.11478 | 511.68301 | 100.15015
|  |  |  | 511.71701 | 97.11145 | 511.73401 | 100.1502
|  |  |  | 511.763 | 97.10874 | 511.78299 | 100.15024
|  |  |  | 511.81601 | 97.10559 | 511.82901 | 100.15028
|  |  |  | 511.86301 | 97.10279 | 511.884 | 100.15033
|  |  |  | 511.918 | 97.09952 | 511.93701 | 100.15038
|  |  |  | 511.96201 | 97.0969 | 511.98401 | 100.15042
|  |  |  | 512.01501 | 97.09374 | 512.03802 | 100.15047
|  |  |  | 512.07001 | 97.09047 | 512.08899 | 100.15052
|  |  |  | 512.117 | 97.08766 | 512.13501 | 100.15056
|  |  |  | 512.16901 | 97.08456 | 512.19 | 100.15061
|  |  |  | 512.216 | 97.08175 | 512.23999 | 100.15065
|  |  |  | 512.25702 | 97.07929 | 512.289 | 100.1507
|  |  |  | 512.31299 | 97.07594 | 512.33801 | 100.15074
|  |  |  | 512.36798 | 97.07266 | 512.39301 | 100.15079
|  |  |  | 512.42603 | 97.06918 | 512.44 | 100.15083
|  |  |  | 512.46698 | 97.06671 | 512.487 | 100.15088
|  |  |  | 512.52399 | 97.0633 | 512.534 | 100.15092
|  |  |  | 512.56702 | 97.06071 | 512.57898 | 100.15096
|  |  |  | 512.61401 | 97.05787 | 512.63202 | 100.15101
|  |  |  | 512.66901 | 97.05457 | 512.67902 | 100.15105
|  |  |  | 512.70898 | 97.05215 | 512.73297 | 100.1511
|  |  |  | 512.76801 | 97.0486 | 512.78302 | 100.15115
|  |  |  | 512.81 | 97.04606 | 512.83301 | 100.15119
|  |  |  | 512.867 | 97.04263 | 512.883 | 100.15124
|  |  |  | 512.914 | 97.03977 | 512.92603 | 100.15128
|  |  |  | 512.96899 | 97.03645 | 512.97699 | 100.15132
|  |  |  | 513.01898 | 97.03342 | 513.03101 | 100.15137
|  |  |  | 513.05902 | 97.031 | 513.073 | 100.15141
|  |  |  | 513.11603 | 97.02754 | 513.13098 | 100.15146
|  |  |  | 513.164 | 97.02464 | 513.17902 | 100.15151
|  |  |  | 513.21802 | 97.02136 | 513.23297 | 100.15156
|  |  |  | 513.263 | 97.01863 | 513.28003 | 100.1516
|  |  |  | 513.31201 | 97.01565 | 513.33002 | 100.15165
|  |  |  | 513.37 | 97.01212 | 513.396 | 100.15171
|  |  |  | 513.41602 | 97.00932 | 513.43298 | 100.15174
|  |  |  | 513.45398 | 97.007 | 513.47699 | 100.15178
|  |  |  | 513.51202 | 97.00346 | 513.52899 | 100.15183
|  |  |  | 513.56799 | 97.00005 | 513.578 | 100.15188
|  |  |  | 513.61499 | 96.99718 | 513.62903 | 100.15192
|  |  |  | 513.65503 | 96.99473 | 513.67798 | 100.15197
|  |  |  | 513.70801 | 96.99149 | 513.73297 | 100.15202
|  |  |  | 513.771 | 96.98764 | 513.78198 | 100.15207
|  |  |  | 513.81598 | 96.98488 | 513.83698 | 100.15212
|  |  |  | 513.86499 | 96.98187 | 513.88599 | 100.15216
|  |  |  | 513.91602 | 96.97875 | 513.935 | 100.15221
|  |  |  | 513.95001 | 96.97665 | 513.97803 | 100.15225
|  |  |  | 514.005 | 96.97327 | 514.03198 | 100.1523
|  |  |  | 514.06 | 96.96989 | 514.07599 | 100.15234
|  |  |  | 514.10999 | 96.96681 | 514.12903 | 100.15239
|  |  |  | 514.15698 | 96.96392 | 514.17297 | 100.15243
|  |  |  | 514.224 | 96.9598 | 514.224 | 100.15248
|  |  |  | 514.25897 | 96.95763 | 514.276 | 100.15253
|  |  |  | 514.31299 | 96.9543 | 514.31897 | 100.15257
|  |  |  | 514.36603 | 96.95103 | 514.37097 | 100.15262
|  |  |  | 514.40997 | 96.9483 | 514.41998 | 100.15267
|  |  |  | 514.46399 | 96.94496 | 514.47101 | 100.15271
|  |  |  | 514.508 | 96.94224 | 514.52502 | 100.15276
|  |  |  | 514.54498 | 96.93995 | 514.58099 | 100.15282
|  |  |  | 514.617 | 96.93549 | 514.62799 | 100.15286
|  |  |  | 514.65997 | 96.93282 | 514.67297 | 100.1529
|  |  |  | 514.71503 | 96.9294 | 514.72498 | 100.15295
|  |  |  | 514.76801 | 96.92612 | 514.77899 | 100.15301
|  |  |  | 514.815 | 96.92319 | 514.82202 | 100.15305
|  |  |  | 514.85797 | 96.92051 | 514.87201 | 100.15309
|  |  |  | 514.90802 | 96.9174 | 514.91901 | 100.15314
|  |  |  | 514.95001 | 96.91478 | 514.96503 | 100.15318
|  |  |  | 515.01202 | 96.91092 | 515.021 | 100.15324
|  |  |  | 515.065 | 96.90761 | 515.07202 | 100.15329
|  |  |  | 515.10602 | 96.90504 | 515.11499 | 100.15333
|  |  |  | 515.15698 | 96.90186 | 515.16998 | 100.15338
|  |  |  | 515.21002 | 96.89855 | 515.21503 | 100.15342
|  |  |  | 515.26202 | 96.89529 | 515.26898 | 100.15347
|  |  |  | 515.30798 | 96.89242 | 515.31897 | 100.15352
|  |  |  | 515.35303 | 96.88959 | 515.36499 | 100.15357
|  |  |  | 515.409 | 96.88608 | 515.41699 | 100.15362
|  |  |  | 515.44897 | 96.88357 | 515.47198 | 100.15367
|  |  |  | 515.51398 | 96.8795 | 515.52301 | 100.15372
|  |  |  | 515.56 | 96.8766 | 515.56702 | 100.15376
|  |  |  | 515.60699 | 96.87364 | 515.61499 | 100.15381
|  |  |  | 515.66699 | 96.86987 | 515.66803 | 100.15386
|  |  |  | 515.70398 | 96.86754 | 515.71198 | 100.1539
|  |  |  | 515.75201 | 96.86451 | 515.763 | 100.15395
|  |  |  | 515.80298 | 96.8613 | 515.81 | 100.154
|  |  |  | 515.84998 | 96.85833 | 515.867 | 100.15405
|  |  |  | 515.90802 | 96.85466 | 515.90802 | 100.15409
|  |  |  | 515.961 | 96.85131 | 515.966 | 100.15415
|  |  |  | 516.00897 | 96.84828 | 516.00598 | 100.15419
|  |  |  | 516.05701 | 96.84524 | 516.06 | 100.15424
|  |  |  | 516.10303 | 96.84233 | 516.10602 | 100.15429
|  |  |  | 516.14697 | 96.83955 | 516.16998 | 100.15435
|  |  |  | 516.20801 | 96.83568 | 516.21899 | 100.1544
|  |  |  | 516.25702 | 96.83256 | 516.26801 | 100.15445
|  |  |  | 516.31 | 96.8292 | 516.32001 | 100.1545
|  |  |  | 516.35999 | 96.82603 | 516.37 | 100.15455
|  |  |  | 516.409 | 96.82291 | 516.41602 | 100.15459
|  |  |  | 516.44897 | 96.82037 | 516.46503 | 100.15464
|  |  |  | 516.49103 | 96.8177 | 516.51202 | 100.15469
|  |  |  | 516.552 | 96.81381 | 516.56 | 100.15473
|  |  |  | 516.60699 | 96.8103 | 516.60699 | 100.15478
|  |  |  | 516.66699 | 96.80647 | 516.65601 | 100.15483
|  |  |  | 516.70502 | 96.80405 | 516.70398 | 100.15488
|  |  |  | 516.758 | 96.80066 | 516.75299 | 100.15492
|  |  |  | 516.797 | 96.79817 | 516.80603 | 100.15498
|  |  |  | 516.84198 | 96.7953 | 516.86401 | 100.15503
|  |  |  | 516.90002 | 96.79158 | 516.91101 | 100.15508
|  |  |  | 516.95898 | 96.7878 | 516.96301 | 100.15513
|  |  |  | 517 | 96.78517 | 517.00897 | 100.15518
|  |  |  | 517.052 | 96.78184 | 517.06201 | 100.15523
|  |  |  | 517.09998 | 96.77876 | 517.10797 | 100.15528
|  |  |  | 517.15302 | 96.77535 | 517.16199 | 100.15533
|  |  |  | 517.20398 | 96.77208 | 517.20898 | 100.15538
|  |  |  | 517.255 | 96.7688 | 517.255 | 100.15543
|  |  |  | 517.30402 | 96.76565 | 517.30103 | 100.15547
|  |  |  | 517.35498 | 96.76237 | 517.35901 | 100.15553
|  |  |  | 517.39398 | 96.75986 | 517.41901 | 100.15559
|  |  |  | 517.448 | 96.75637 | 517.46198 | 100.15564
|  |  |  | 517.505 | 96.7527 | 517.50299 | 100.15568
|  |  |  | 517.54498 | 96.75012 | 517.55701 | 100.15573
|  |  |  | 517.59802 | 96.74669 | 517.612 | 100.15579
|  |  |  | 517.65399 | 96.74307 | 517.65698 | 100.15583
|  |  |  | 517.70697 | 96.73965 | 517.71399 | 100.15589
|  |  |  | 517.76001 | 96.73622 | 517.76202 | 100.15594
|  |  |  | 517.80499 | 96.73331 | 517.81403 | 100.15599
|  |  |  | 517.85303 | 96.7302 | 517.86298 | 100.15604
|  |  |  | 517.90601 | 96.72676 | 517.90802 | 100.15609
|  |  |  | 517.953 | 96.72371 | 517.96301 | 100.15614
|  |  |  | 518.005 | 96.72034 | 518.01099 | 100.15619
|  |  |  | 518.052 | 96.71729 | 518.05798 | 100.15624
|  |  |  | 518.10199 | 96.71404 | 518.112 | 100.1563
|  |  |  | 518.151 | 96.71085 | 518.15698 | 100.15634
|  |  |  | 518.203 | 96.70747 | 518.20801 | 100.1564
|  |  |  | 518.25598 | 96.70402 | 518.26501 | 100.15645
|  |  |  | 518.29999 | 96.70115 | 518.30603 | 100.1565
|  |  |  | 518.35901 | 96.69731 | 518.35797 | 100.15655
|  |  |  | 518.40302 | 96.69444 | 518.41699 | 100.15661
|  |  |  | 518.44397 | 96.69176 | 518.453 | 100.15665
|  |  |  | 518.51001 | 96.68745 | 518.50299 | 100.1567
|  |  |  | 518.55499 | 96.68451 | 518.55798 | 100.15676
|  |  |  | 518.60199 | 96.68144 | 518.60999 | 100.15681
|  |  |  | 518.659 | 96.67772 | 518.66101 | 100.15686
|  |  |  | 518.69702 | 96.67522 | 518.70898 | 100.15691
|  |  |  | 518.74701 | 96.67194 | 518.75702 | 100.15696
|  |  |  | 518.784 | 96.66953 | 518.80402 | 100.15701
|  |  |  | 518.84302 | 96.66565 | 518.85797 | 100.15707
|  |  |  | 518.88898 | 96.66264 | 518.89899 | 100.15711
|  |  |  | 518.94397 | 96.65903 | 518.95099 | 100.15717
|  |  |  | 518.99597 | 96.65561 | 519.00299 | 100.15722
|  |  |  | 519.04602 | 96.65232 | 519.05701 | 100.15728
|  |  |  | 519.09399 | 96.64916 | 519.10699 | 100.15733
|  |  |  | 519.14001 | 96.64614 | 519.15002 | 100.15737
|  |  |  | 519.20203 | 96.64205 | 519.19897 | 100.15743
|  |  |  | 519.25403 | 96.63863 | 519.258 | 100.15749
|  |  |  | 519.30402 | 96.63533 | 519.30298 | 100.15754
|  |  |  | 519.33899 | 96.63302 | 519.35303 | 100.15759
|  |  |  | 519.38501 | 96.62999 | 519.401 | 100.15764
|  |  |  | 519.44299 | 96.62616 | 519.453 | 100.15769
|  |  |  | 519.495 | 96.62273 | 519.50098 | 100.15774
|  |  |  | 519.53998 | 96.61976 | 519.547 | 100.15779
|  |  |  | 519.59003 | 96.61644 | 519.60303 | 100.15785
|  |  |  | 519.646 | 96.61274 | 519.64899 | 100.1579
|  |  |  | 519.70099 | 96.6091 | 519.69897 | 100.15795
|  |  |  | 519.737 | 96.60671 | 519.75702 | 100.15802
|  |  |  | 519.789 | 96.60326 | 519.79797 | 100.15806
|  |  |  | 519.84399 | 96.59962 | 519.85797 | 100.15812
|  |  |  | 519.90002 | 96.5959 | 519.90399 | 100.15817
|  |  |  | 519.94299 | 96.59304 | 519.95099 | 100.15822
|  |  |  | 519.99701 | 96.58946 | 520.013 | 100.15829
|  |  |  | 520.04797 | 96.58607 | 520.06598 | 100.15835
|  |  |  | 520.09497 | 96.58294 | 520.11102 | 100.1584
|  |  |  | 520.14502 | 96.57961 | 520.15997 | 100.15845
|  |  |  | 520.198 | 96.57609 | 520.216 | 100.15851
|  |  |  | 520.24402 | 96.57302 | 520.26001 | 100.15856
|  |  |  | 520.28998 | 96.56995 | 520.30402 | 100.1586
|  |  |  | 520.33801 | 96.56675 | 520.35498 | 100.15866
|  |  |  | 520.39801 | 96.56275 | 520.39899 | 100.1587
|  |  |  | 520.45398 | 96.55902 | 520.44397 | 100.15875
|  |  |  | 520.48901 | 96.55667 | 520.50403 | 100.15882
|  |  |  | 520.54602 | 96.55286 | 520.55798 | 100.15888
|  |  |  | 520.59302 | 96.54971 | 520.61102 | 100.15894
|  |  |  | 520.64697 | 96.54611 | 520.65399 | 100.15898
|  |  |  | 520.69397 | 96.54296 | 520.711 | 100.15904
|  |  |  | 520.74103 | 96.53981 | 520.75403 | 100.15909
|  |  |  | 520.797 | 96.53606 | 520.80402 | 100.15914
|  |  |  | 520.84802 | 96.53264 | 520.86298 | 100.15921
|  |  |  | 520.89301 | 96.52962 | 520.90802 | 100.15926
|  |  |  | 520.94897 | 96.52587 | 520.95801 | 100.15931
|  |  |  | 520.99402 | 96.52284 | 521.00598 | 100.15936
|  |  |  | 521.04797 | 96.51922 | 521.05902 | 100.15942
|  |  |  | 521.09601 | 96.51599 | 521.112 | 100.15948
|  |  |  | 521.14502 | 96.51269 | 521.14899 | 100.15952
|  |  |  | 521.19202 | 96.50953 | 521.20898 | 100.15959
|  |  |  | 521.24902 | 96.50569 | 521.25702 | 100.15964
|  |  |  | 521.29303 | 96.50272 | 521.30798 | 100.1597
|  |  |  | 521.34399 | 96.49929 | 521.349 | 100.15974
|  |  |  | 521.39697 | 96.49572 | 521.40399 | 100.1598
|  |  |  | 521.44598 | 96.49241 | 521.45099 | 100.15985
|  |  |  | 521.49597 | 96.48903 | 521.50299 | 100.15991
|  |  |  | 521.547 | 96.48559 | 521.54999 | 100.15996
|  |  |  | 521.59601 | 96.48228 | 521.60303 | 100.16002
|  |  |  | 521.638 | 96.47944 | 521.64398 | 100.16007
|  |  |  | 521.69702 | 96.47545 | 521.70099 | 100.16013
|  |  |  | 521.73602 | 96.47281 | 521.758 | 100.16019
|  |  |  | 521.784 | 96.46956 | 521.79999 | 100.16024
|  |  |  | 521.85199 | 96.46496 | 521.85498 | 100.1603
|  |  |  | 521.89099 | 96.46231 | 521.896 | 100.16035
|  |  |  | 521.94299 | 96.45879 | 521.95599 | 100.16042
|  |  |  | 521.99298 | 96.4554 | 522.00598 | 100.16047
|  |  |  | 522.04901 | 96.4516 | 522.052 | 100.16052
|  |  |  | 522.08502 | 96.44915 | 522.099 | 100.16057
|  |  |  | 522.13898 | 96.44549 | 522.16199 | 100.16065
|  |  |  | 522.19702 | 96.44154 | 522.20697 | 100.1607
|  |  |  | 522.25201 | 96.43781 | 522.25201 | 100.16075
|  |  |  | 522.29303 | 96.43501 | 522.30298 | 100.1608
|  |  |  | 522.34003 | 96.43181 | 522.35498 | 100.16086
|  |  |  | 522.388 | 96.42855 | 522.39801 | 100.16091
|  |  |  | 522.44 | 96.42501 | 522.45502 | 100.16098
|  |  |  | 522.48602 | 96.42187 | 522.5 | 100.16102
|  |  |  | 522.54303 | 96.41799 | 522.55603 | 100.16109
|  |  |  | 522.586 | 96.41505 | 522.59198 | 100.16113
|  |  |  | 522.64001 | 96.41137 | 522.64001 | 100.16118
|  |  |  | 522.68903 | 96.40802 | 522.70099 | 100.16125
|  |  |  | 522.73999 | 96.40454 | 522.75201 | 100.16131
|  |  |  | 522.78198 | 96.40167 | 522.80603 | 100.16137
|  |  |  | 522.84198 | 96.39757 | 522.84698 | 100.16142
|  |  |  | 522.87903 | 96.39503 | 522.89697 | 100.16148
|  |  |  | 522.94299 | 96.39066 | 522.94397 | 100.16153
|  |  |  | 522.979 | 96.38819 | 523.005 | 100.1616
|  |  |  | 523.03802 | 96.38415 | 523.04999 | 100.16165
|  |  |  | 523.08899 | 96.38065 | 523.09003 | 100.16169
|  |  |  | 523.14301 | 96.37696 | 523.146 | 100.16176
|  |  |  | 523.19 | 96.37373 | 523.19501 | 100.16182
|  |  |  | 523.23499 | 96.37064 | 523.24902 | 100.16188
|  |  |  | 523.284 | 96.36728 | 523.29901 | 100.16194
|  |  |  | 523.34802 | 96.36289 | 523.34698 | 100.16199
|  |  |  | 523.39899 | 96.35938 | 523.388 | 100.16204
|  |  |  | 523.43701 | 96.35677 | 523.44202 | 100.1621
|  |  |  | 523.48401 | 96.35354 | 523.495 | 100.16216
|  |  |  | 523.52802 | 96.35051 | 523.54303 | 100.16221
|  |  |  | 523.578 | 96.34707 | 523.59998 | 100.16228
|  |  |  | 523.64099 | 96.34273 | 523.64301 | 100.16233
|  |  |  | 523.69299 | 96.33915 | 523.70001 | 100.1624
|  |  |  | 523.73297 | 96.3364 | 523.74799 | 100.16245
|  |  |  | 523.78101 | 96.33309 | 523.79303 | 100.1625
|  |  |  | 523.82703 | 96.32991 | 523.84399 | 100.16256
|  |  |  | 523.89001 | 96.32557 | 523.90002 | 100.16263
|  |  |  | 523.94501 | 96.32177 | 523.94598 | 100.16268
|  |  |  | 523.98297 | 96.31915 | 523.99701 | 100.16274
|  |  |  | 524.03497 | 96.31556 | 524.047 | 100.1628
|  |  |  | 524.08301 | 96.31224 | 524.09302 | 100.16285
|  |  |  | 524.13702 | 96.30851 | 524.146 | 100.16291
|  |  |  | 524.177 | 96.30574 | 524.20398 | 100.16298
|  |  |  | 524.23499 | 96.30173 | 524.25 | 100.16303
|  |  |  | 524.276 | 96.29889 | 524.29498 | 100.16309
|  |  |  | 524.33502 | 96.29481 | 524.34601 | 100.16315
|  |  |  | 524.38098 | 96.29162 | 524.388 | 100.16319
|  |  |  | 524.42798 | 96.28836 | 524.435 | 100.16325
|  |  |  | 524.47198 | 96.28532 | 524.49701 | 100.16332
|  |  |  | 524.53302 | 96.28108 | 524.54498 | 100.16338
|  |  |  | 524.565 | 96.27887 | 524.60498 | 100.16345
|  |  |  | 524.63599 | 96.27394 | 524.64502 | 100.1635
|  |  |  | 524.672 | 96.27144 | 524.68903 | 100.16355
|  |  |  | 524.72699 | 96.26762 | 524.74402 | 100.16361
|  |  |  | 524.77002 | 96.26463 | 524.78802 | 100.16366
|  |  |  | 524.83002 | 96.26046 | 524.84003 | 100.16372
|  |  |  | 524.87701 | 96.25719 | 524.89001 | 100.16378
|  |  |  | 524.92102 | 96.25413 | 524.94 | 100.16384
|  |  |  | 524.98401 | 96.24975 | 524.98798 | 100.1639
|  |  |  | 525.021 | 96.24717 | 525.03699 | 100.16396
|  |  |  | 525.08002 | 96.24306 | 525.08002 | 100.164
|  |  |  | 525.11298 | 96.24077 | 525.133 | 100.16407
|  |  |  | 525.16901 | 96.23686 | 525.18298 | 100.16413
|  |  |  | 525.21301 | 96.2338 | 525.23901 | 100.16419
|  |  |  | 525.27197 | 96.22968 | 525.29602 | 100.16426
|  |  |  | 525.33301 | 96.22542 | 525.34302 | 100.16432
|  |  |  | 525.38501 | 96.2218 | 525.39203 | 100.16437
|  |  |  | 525.43201 | 96.21851 | 525.43597 | 100.16442
|  |  |  | 525.479 | 96.21523 | 525.49402 | 100.16449
|  |  |  | 525.52899 | 96.21174 | 525.539 | 100.16455
|  |  |  | 525.58301 | 96.20796 | 525.58899 | 100.16461
|  |  |  | 525.62402 | 96.2051 | 525.62701 | 100.16465
|  |  |  | 525.67499 | 96.20153 | 525.68799 | 100.16472
|  |  |  | 525.724 | 96.1981 | 525.73199 | 100.16478
|  |  |  | 525.77002 | 96.19488 | 525.78699 | 100.16484
|  |  |  | 525.82599 | 96.19096 | 525.83301 | 100.1649
|  |  |  | 525.88397 | 96.1869 | 525.88501 | 100.16496
|  |  |  | 525.93298 | 96.18347 | 525.94098 | 100.16502
|  |  |  | 525.987 | 96.17969 | 525.98199 | 100.16507
|  |  |  | 526.01898 | 96.17744 | 526.03101 | 100.16513
|  |  |  | 526.07098 | 96.1738 | 526.08698 | 100.1652
|  |  |  | 526.12701 | 96.16987 | 526.138 | 100.16526
|  |  |  | 526.16998 | 96.16685 | 526.18103 | 100.16531
|  |  |  | 526.22998 | 96.16264 | 526.237 | 100.16538
|  |  |  | 526.27802 | 96.15926 | 526.28802 | 100.16544
|  |  |  | 526.33002 | 96.15561 | 526.33002 | 100.16549
|  |  |  | 526.37 | 96.1528 | 526.38898 | 100.16556
|  |  |  | 526.42297 | 96.14908 | 526.43402 | 100.16561
|  |  |  | 526.46002 | 96.14648 | 526.48499 | 100.16568
|  |  |  | 526.52002 | 96.14226 | 526.53802 | 100.16574
|  |  |  | 526.57397 | 96.13846 | 526.58801 | 100.1658
|  |  |  | 526.62701 | 96.13473 | 526.638 | 100.16586
|  |  |  | 526.68103 | 96.13092 | 526.68402 | 100.16591
|  |  |  | 526.72498 | 96.12783 | 526.73499 | 100.16597
|  |  |  | 526.77698 | 96.12416 | 526.78198 | 100.16603
|  |  |  | 526.82397 | 96.12085 | 526.82501 | 100.16608
|  |  |  | 526.875 | 96.11726 | 526.88397 | 100.16615
|  |  |  | 526.93103 | 96.11331 | 526.93201 | 100.16621
|  |  |  | 526.97498 | 96.11021 | 526.98602 | 100.16628
|  |  |  | 527.02899 | 96.1064 | 527.02698 | 100.16632
|  |  |  | 527.091 | 96.10202 | 527.07599 | 100.16638
|  |  |  | 527.12701 | 96.09948 | 527.13 | 100.16645
|  |  |  | 527.177 | 96.09595 | 527.18701 | 100.16652
|  |  |  | 527.22803 | 96.09234 | 527.23401 | 100.16657
|  |  |  | 527.27899 | 96.08874 | 527.28497 | 100.16664
|  |  |  | 527.31897 | 96.08592 | 527.33099 | 100.16669
|  |  |  | 527.37299 | 96.0821 | 527.38898 | 100.16676
|  |  |  | 527.42499 | 96.07842 | 527.43799 | 100.16682
|  |  |  | 527.46899 | 96.07531 | 527.495 | 100.16689
|  |  |  | 527.521 | 96.07163 | 527.534 | 100.16693
|  |  |  | 527.57397 | 96.06788 | 527.57397 | 100.16698
|  |  |  | 527.63202 | 96.06377 | 527.633 | 100.16705
|  |  |  | 527.66498 | 96.06143 | 527.69598 | 100.16713
|  |  |  | 527.73297 | 96.05662 | 527.729 | 100.16717
|  |  |  | 527.77301 | 96.05378 | 527.77002 | 100.16722
|  |  |  | 527.82898 | 96.04981 | 527.83801 | 100.1673
|  |  |  | 527.86902 | 96.04698 | 527.888 | 100.16736
|  |  |  | 527.92798 | 96.04279 | 527.922 | 100.1674
|  |  |  | 527.96997 | 96.03982 | 527.98297 | 100.16748
|  |  |  | 528.02802 | 96.0357 | 528.03198 | 100.16753
|  |  |  | 528.073 | 96.03251 | 528.08398 | 100.1676
|  |  |  | 528.125 | 96.02881 | 528.13397 | 100.16765
|  |  |  | 528.17902 | 96.02498 | 528.17499 | 100.1677
|  |  |  | 528.22198 | 96.02193 | 528.229 | 100.16777
|  |  |  | 528.27197 | 96.01837 | 528.28497 | 100.16784
|  |  |  | 528.32001 | 96.01496 | 528.33197 | 100.16789
|  |  |  | 528.38 | 96.0107 | 528.38599 | 100.16796
|  |  |  | 528.43201 | 96.007 | 528.43701 | 100.16803
|  |  |  | 528.47302 | 96.00408 | 528.48297 | 100.16808
|  |  |  | 528.526 | 96.00031 | 528.53699 | 100.16814
|  |  |  | 528.57001 | 95.99718 | 528.58398 | 100.1682
|  |  |  | 528.62402 | 95.99334 | 528.63501 | 100.16826
|  |  |  | 528.67401 | 95.98978 | 528.67902 | 100.16831
|  |  |  | 528.71698 | 95.98672 | 528.729 | 100.16837
|  |  |  | 528.76898 | 95.98302 | 528.78601 | 100.16844
|  |  |  | 528.81799 | 95.97953 | 528.83197 | 100.1685
|  |  |  | 528.87 | 95.97582 | 528.86798 | 100.16854
|  |  |  | 528.91901 | 95.97233 | 528.92902 | 100.16861
|  |  |  | 528.97498 | 95.96834 | 528.98499 | 100.16868
|  |  |  | 529.02698 | 95.96463 | 529.03101 | 100.16874
|  |  |  | 529.08099 | 95.96078 | 529.08899 | 100.16881
|  |  |  | 529.125 | 95.95764 | 529.13501 | 100.16886
|  |  |  | 529.172 | 95.95428 | 529.18298 | 100.16892
|  |  |  | 529.22302 | 95.95064 | 529.22803 | 100.16897
|  |  |  | 529.27197 | 95.94715 | 529.28699 | 100.16905
|  |  |  | 529.32501 | 95.94336 | 529.33197 | 100.1691
|  |  |  | 529.37097 | 95.94008 | 529.38397 | 100.16916
|  |  |  | 529.42102 | 95.9365 | 529.43103 | 100.16922
|  |  |  | 529.47699 | 95.9325 | 529.48102 | 100.16928
|  |  |  | 529.52301 | 95.92921 | 529.53003 | 100.16934
|  |  |  | 529.573 | 95.92564 | 529.58099 | 100.1694
|  |  |  | 529.62201 | 95.92214 | 529.62903 | 100.16946
|  |  |  | 529.66803 | 95.91885 | 529.67902 | 100.16952
|  |  |  | 529.71997 | 95.91513 | 529.72699 | 100.16957
|  |  |  | 529.77802 | 95.91098 | 529.771 | 100.16962
|  |  |  | 529.82501 | 95.90762 | 529.82397 | 100.16969
|  |  |  | 529.88098 | 95.90361 | 529.87299 | 100.16975
|  |  |  | 529.92401 | 95.90053 | 529.92401 | 100.16981
|  |  |  | 529.97198 | 95.8971 | 529.97601 | 100.16987
|  |  |  | 530.02399 | 95.89337 | 530.02698 | 100.16993
|  |  |  | 530.073 | 95.88986 | 530.07703 | 100.16999
|  |  |  | 530.125 | 95.88613 | 530.13098 | 100.17006
|  |  |  | 530.16901 | 95.88298 | 530.17401 | 100.17011
|  |  |  | 530.22699 | 95.87883 | 530.22302 | 100.17017
|  |  |  | 530.27002 | 95.87574 | 530.28101 | 100.17024
|  |  |  | 530.32397 | 95.87187 | 530.32098 | 100.17028
|  |  |  | 530.37402 | 95.86828 | 530.37701 | 100.17035
|  |  |  | 530.41901 | 95.86506 | 530.42401 | 100.1704
|  |  |  | 530.46802 | 95.86154 | 530.479 | 100.17047
|  |  |  | 530.51801 | 95.85796 | 530.53302 | 100.17054
|  |  |  | 530.57202 | 95.85408 | 530.57898 | 100.17059
|  |  |  | 530.61499 | 95.851 | 530.63 | 100.17065
|  |  |  | 530.66699 | 95.84726 | 530.66998 | 100.17069
|  |  |  | 530.72498 | 95.8431 | 530.72198 | 100.17076
|  |  |  | 530.76001 | 95.84058 | 530.77802 | 100.17083
|  |  |  | 530.80902 | 95.83706 | 530.82898 | 100.17089
|  |  |  | 530.86298 | 95.83319 | 530.86902 | 100.17093
|  |  |  | 530.922 | 95.82895 | 530.92999 | 100.17101
|  |  |  | 530.96399 | 95.82593 | 530.98199 | 100.17107
|  |  |  | 531.01398 | 95.82234 | 531.02698 | 100.17112
|  |  |  | 531.073 | 95.81809 | 531.078 | 100.17118
|  |  |  | 531.12402 | 95.81443 | 531.12201 | 100.17123
|  |  |  | 531.16199 | 95.8117 | 531.16998 | 100.17129
|  |  |  | 531.216 | 95.80781 | 531.21997 | 100.17134
|  |  |  | 531.26099 | 95.80457 | 531.28003 | 100.17142
|  |  |  | 531.31598 | 95.80062 | 531.31403 | 100.17145
|  |  |  | 531.36603 | 95.79702 | 531.36499 | 100.17151
|  |  |  | 531.40997 | 95.79386 | 531.41803 | 100.17157
|  |  |  | 531.47198 | 95.78939 | 531.466 | 100.17163
|  |  |  | 531.51703 | 95.78615 | 531.52301 | 100.1717
|  |  |  | 531.56702 | 95.78255 | 531.56299 | 100.17174
|  |  |  | 531.60999 | 95.77946 | 531.62799 | 100.17182
|  |  |  | 531.67102 | 95.77506 | 531.66803 | 100.17186
|  |  |  | 531.71899 | 95.77161 | 531.71399 | 100.17192
|  |  |  | 531.76599 | 95.76822 | 531.771 | 100.17199
|  |  |  | 531.81097 | 95.76498 | 531.823 | 100.17205
|  |  |  | 531.85999 | 95.76145 | 531.86603 | 100.17209
|  |  |  | 531.909 | 95.75792 | 531.922 | 100.17216
|  |  |  | 531.95801 | 95.75438 | 531.96997 | 100.17221
|  |  |  | 532.008 | 95.75078 | 532.03198 | 100.17229
|  |  |  | 532.05902 | 95.7471 | 532.07599 | 100.17234
|  |  |  | 532.11102 | 95.74335 | 532.11902 | 100.17238
|  |  |  | 532.16101 | 95.73975 | 532.17102 | 100.17245
|  |  |  | 532.20801 | 95.73636 | 532.224 | 100.17251
|  |  |  | 532.26599 | 95.73218 | 532.27399 | 100.17256
|  |  |  | 532.30798 | 95.72914 | 532.32001 | 100.17261
|  |  |  | 532.35901 | 95.72547 | 532.37 | 100.17267
|  |  |  | 532.414 | 95.7215 | 532.42401 | 100.17273
|  |  |  | 532.47198 | 95.71731 | 532.466 | 100.17278
|  |  |  | 532.521 | 95.71378 | 532.52502 | 100.17285
|  |  |  | 532.56598 | 95.71053 | 532.56799 | 100.1729
|  |  |  | 532.617 | 95.70684 | 532.61298 | 100.17294
|  |  |  | 532.66199 | 95.7036 | 532.672 | 100.17301
|  |  |  | 532.71198 | 95.69999 | 532.70898 | 100.17305
|  |  |  | 532.77197 | 95.69565 | 532.77502 | 100.17313
|  |  |  | 532.81299 | 95.69269 | 532.82098 | 100.17318
|  |  |  | 532.86102 | 95.68922 | 532.86401 | 100.17323
|  |  |  | 532.91998 | 95.68496 | 532.92902 | 100.1733
|  |  |  | 532.96698 | 95.68157 | 532.974 | 100.17335
|  |  |  | 533.01599 | 95.67802 | 533.01202 | 100.17339
|  |  |  | 533.07001 | 95.67412 | 533.07397 | 100.17346
|  |  |  | 533.10901 | 95.67131 | 533.12598 | 100.17352
|  |  |  | 533.16199 | 95.66748 | 533.17798 | 100.17358
|  |  |  | 533.21399 | 95.66372 | 533.22198 | 100.17362
|  |  |  | 533.263 | 95.66017 | 533.26599 | 100.17367
|  |  |  | 533.31897 | 95.65613 | 533.32599 | 100.17374
|  |  |  | 533.367 | 95.65266 | 533.37097 | 100.17379
|  |  |  | 533.40698 | 95.64976 | 533.42401 | 100.17384
|  |  |  | 533.46198 | 95.64579 | 533.46899 | 100.17389
|  |  |  | 533.51801 | 95.64173 | 533.51501 | 100.17394
|  |  |  | 533.57098 | 95.6379 | 533.56702 | 100.174
|  |  |  | 533.61902 | 95.63443 | 533.617 | 100.17405
|  |  |  | 533.66101 | 95.63139 | 533.67499 | 100.17411
|  |  |  | 533.71503 | 95.62748 | 533.71198 | 100.17415
|  |  |  | 533.76398 | 95.62394 | 533.77197 | 100.17421
|  |  |  | 533.81201 | 95.62047 | 533.815 | 100.17426
|  |  |  | 533.87201 | 95.61612 | 533.87701 | 100.17433
|  |  |  | 533.91699 | 95.61287 | 533.92401 | 100.17438
|  |  |  | 533.95801 | 95.6099 | 533.966 | 100.17442
|  |  |  | 534.01202 | 95.60599 | 534.01801 | 100.17448
|  |  |  | 534.06702 | 95.60201 | 534.06598 | 100.17452
|  |  |  | 534.10797 | 95.59905 | 534.12598 | 100.17459
|  |  |  | 534.15601 | 95.59557 | 534.17102 | 100.17463
|  |  |  | 534.211 | 95.59159 | 534.21997 | 100.17469
|  |  |  | 534.25201 | 95.58862 | 534.263 | 100.17473
|  |  |  | 534.30499 | 95.58478 | 534.32501 | 100.17479
|  |  |  | 534.35101 | 95.58145 | 534.37097 | 100.17484
|  |  |  | 534.40002 | 95.5779 | 534.41602 | 100.17489
|  |  |  | 534.45099 | 95.57421 | 534.474 | 100.17495
|  |  |  | 534.5 | 95.57066 | 534.51599 | 100.17499
|  |  |  | 534.55902 | 95.56639 | 534.56897 | 100.17504
|  |  |  | 534.59698 | 95.56363 | 534.61499 | 100.17509
|  |  |  | 534.65198 | 95.55965 | 534.67102 | 100.17514
|  |  |  | 534.70599 | 95.55574 | 534.716 | 100.17519
|  |  |  | 534.74902 | 95.55262 | 534.76801 | 100.17524
|  |  |  | 534.80902 | 95.54828 | 534.81897 | 100.17529
|  |  |  | 534.84399 | 95.54574 | 534.86298 | 100.17534
|  |  |  | 534.90198 | 95.54154 | 534.91901 | 100.17539
|  |  |  | 534.95001 | 95.53806 | 534.95898 | 100.17543
|  |  |  | 535.00098 | 95.53437 | 535.01501 | 100.17548
|  |  |  | 535.05103 | 95.53074 | 535.07202 | 100.17554
|  |  |  | 535.09802 | 95.52734 | 535.11401 | 100.17558
|  |  |  | 535.15503 | 95.52321 | 535.15698 | 100.17562
|  |  |  | 535.20801 | 95.51937 | 535.211 | 100.17567
|  |  |  | 535.24799 | 95.51647 | 535.26099 | 100.17572
|  |  |  | 535.30402 | 95.51241 | 535.31201 | 100.17577
|  |  |  | 535.35498 | 95.50872 | 535.36298 | 100.17582
|  |  |  | 535.409 | 95.50481 | 535.40503 | 100.17585
|  |  |  | 535.45203 | 95.50169 | 535.46503 | 100.17591
|  |  |  | 535.50098 | 95.49814 | 535.51599 | 100.17596
|  |  |  | 535.55902 | 95.49393 | 535.565 | 100.17601
|  |  |  | 535.60699 | 95.49046 | 535.61298 | 100.17605
|  |  |  | 535.65399 | 95.48705 | 535.66699 | 100.1761
|  |  |  | 535.69598 | 95.48401 | 535.71503 | 100.17615
|  |  |  | 535.74799 | 95.48023 | 535.77301 | 100.1762
|  |  |  | 535.79999 | 95.47646 | 535.81702 | 100.17624
|  |  |  | 535.854 | 95.47255 | 535.86902 | 100.17629
|  |  |  | 535.90198 | 95.46908 | 535.91302 | 100.17633
|  |  |  | 535.95203 | 95.46545 | 535.96802 | 100.17638
|  |  |  | 536.005 | 95.46161 | 536.01501 | 100.17642
|  |  |  | 536.05402 | 95.45806 | 536.065 | 100.17646
|  |  |  | 536.09802 | 95.45486 | 536.11603 | 100.17651
|  |  |  | 536.15002 | 95.45109 | 536.159 | 100.17655
|  |  |  | 536.20398 | 95.44719 | 536.21399 | 100.1766
|  |  |  | 536.25098 | 95.44378 | 536.26501 | 100.17664
|  |  |  | 536.29901 | 95.4403 | 536.31201 | 100.17668
|  |  |  | 536.34998 | 95.43661 | 536.35797 | 100.17672
|  |  |  | 536.396 | 95.43327 | 536.41199 | 100.17677
|  |  |  | 536.44897 | 95.42943 | 536.461 | 100.17681
|  |  |  | 536.50598 | 95.4253 | 536.51398 | 100.17685
|  |  |  | 536.56299 | 95.42117 | 536.56799 | 100.1769
|  |  |  | 536.60101 | 95.41841 | 536.60999 | 100.17693
|  |  |  | 536.65802 | 95.41428 | 536.66199 | 100.17698
|  |  |  | 536.711 | 95.41044 | 536.70801 | 100.17701
|  |  |  | 536.76501 | 95.40653 | 536.758 | 100.17706
|  |  |  | 536.81201 | 95.40312 | 536.80902 | 100.1771
|  |  |  | 536.85699 | 95.39986 | 536.85901 | 100.17714
|  |  |  | 536.90302 | 95.39652 | 536.90302 | 100.17717
|  |  |  | 536.961 | 95.39232 | 536.961 | 100.17722
|  |  |  | 537.008 | 95.38891 | 537.00897 | 100.17726
|  |  |  | 537.05103 | 95.38579 | 537.05701 | 100.1773
|  |  |  | 537.11603 | 95.38109 | 537.11401 | 100.17734
|  |  |  | 537.15601 | 95.37818 | 537.16602 | 100.17738
|  |  |  | 537.211 | 95.3742 | 537.21301 | 100.17742
|  |  |  | 537.25897 | 95.37073 | 537.26099 | 100.17746
|  |  |  | 537.31 | 95.36703 | 537.31299 | 100.1775
|  |  |  | 537.35999 | 95.3634 | 537.35999 | 100.17753
|  |  |  | 537.42102 | 95.35898 | 537.40698 | 100.17757
|  |  |  | 537.45898 | 95.35624 | 537.46301 | 100.17761
|  |  |  | 537.51202 | 95.35239 | 537.51703 | 100.17765
|  |  |  | 537.56299 | 95.3487 | 537.56299 | 100.17768
|  |  |  | 537.60699 | 95.34551 | 537.60498 | 100.17771
|  |  |  | 537.65802 | 95.34181 | 537.65802 | 100.17775
|  |  |  | 537.71503 | 95.33768 | 537.70599 | 100.17779
|  |  |  | 537.75098 | 95.33508 | 537.75403 | 100.17782
|  |  |  | 537.80902 | 95.33088 | 537.80798 | 100.17786
|  |  |  | 537.862 | 95.32704 | 537.867 | 100.17791
|  |  |  | 537.90802 | 95.32371 | 537.90802 | 100.17793
|  |  |  | 537.95099 | 95.32059 | 537.95203 | 100.17796
|  |  |  | 538.008 | 95.31647 | 538.005 | 100.178
|  |  |  | 538.05701 | 95.31291 | 538.05103 | 100.17803
|  |  |  | 538.104 | 95.30951 | 538.104 | 100.17807
|  |  |  | 538.146 | 95.30647 | 538.15698 | 100.17811
|  |  |  | 538.20203 | 95.30241 | 538.21399 | 100.17815
|  |  |  | 538.245 | 95.2993 | 538.25598 | 100.17817
|  |  |  | 538.30103 | 95.29525 | 538.31299 | 100.17821
|  |  |  | 538.34998 | 95.2917 | 538.35699 | 100.17824
|  |  |  | 538.401 | 95.28801 | 538.414 | 100.17828
|  |  |  | 538.45697 | 95.28396 | 538.46698 | 100.17831
|  |  |  | 538.51001 | 95.28012 | 538.51099 | 100.17834
|  |  |  | 538.552 | 95.27708 | 538.56598 | 100.17838
|  |  |  | 538.59698 | 95.27383 | 538.617 | 100.17841
|  |  |  | 538.64899 | 95.27006 | 538.66699 | 100.17844
|  |  |  | 538.70502 | 95.26601 | 538.71802 | 100.17847
|  |  |  | 538.755 | 95.26239 | 538.758 | 100.1785
|  |  |  | 538.80103 | 95.25906 | 538.81702 | 100.17853
|  |  |  | 538.84399 | 95.25595 | 538.86603 | 100.17856
|  |  |  | 538.901 | 95.25182 | 538.91199 | 100.17859
|  |  |  | 538.94501 | 95.24864 | 538.96802 | 100.17862
|  |  |  | 539.00098 | 95.24459 | 539.01202 | 100.17865
|  |  |  | 539.05499 | 95.24068 | 539.06201 | 100.17868
|  |  |  | 539.09802 | 95.23758 | 539.12 | 100.17871
|  |  |  | 539.15503 | 95.23345 | 539.16803 | 100.17874
|  |  |  | 539.19702 | 95.23041 | 539.22101 | 100.17877
|  |  |  | 539.25897 | 95.22593 | 539.26898 | 100.1788
|  |  |  | 539.31201 | 95.2221 | 539.31598 | 100.17882
|  |  |  | 539.37 | 95.2179 | 539.37598 | 100.17886
|  |  |  | 539.41199 | 95.21487 | 539.40802 | 100.17887
|  |  |  | 539.453 | 95.21191 | 539.46698 | 100.17891
|  |  |  | 539.508 | 95.20793 | 539.51801 | 100.17893
|  |  |  | 539.56702 | 95.20367 | 539.57202 | 100.17896
|  |  |  | 539.60901 | 95.20063 | 539.62201 | 100.17899
|  |  |  | 539.664 | 95.19666 | 539.66699 | 100.17901
|  |  |  | 539.70697 | 95.19355 | 539.72101 | 100.17904
|  |  |  | 539.75299 | 95.19023 | 539.76501 | 100.17906
|  |  |  | 539.80701 | 95.18633 | 539.82397 | 100.17909
|  |  |  | 539.85101 | 95.18315 | 539.875 | 100.17912
|  |  |  | 539.90002 | 95.17961 | 539.91101 | 100.17914
|  |  |  | 539.95099 | 95.17592 | 539.966 | 100.17916
|  |  |  | 539.99701 | 95.1726 | 540.01898 | 100.17919
|  |  |  | 540.05902 | 95.16812 | 540.06403 | 100.17921
|  |  |  | 540.099 | 95.16524 | 540.12598 | 100.17924
|  |  |  | 540.159 | 95.1609 | 540.16302 | 100.17926
|  |  |  | 540.21802 | 95.15664 | 540.21198 | 100.17928
|  |  |  | 540.255 | 95.15398 | 540.25897 | 100.1793
|  |  |  | 540.30499 | 95.15037 | 540.31897 | 100.17933
|  |  |  | 540.35602 | 95.14668 | 540.36401 | 100.17935
|  |  |  | 540.40198 | 95.14337 | 540.41901 | 100.17937
|  |  |  | 540.45502 | 95.13954 | 540.466 | 100.17939
|  |  |  | 540.508 | 95.13572 | 540.52399 | 100.17942
|  |  |  | 540.552 | 95.13255 | 540.56598 | 100.17944
|  |  |  | 540.604 | 95.1288 | 540.617 | 100.17946
|  |  |  | 540.64801 | 95.12562 | 540.66302 | 100.17948
|  |  |  | 540.70398 | 95.12159 | 540.71503 | 100.1795
|  |  |  | 540.758 | 95.11769 | 540.763 | 100.17952
|  |  |  | 540.79797 | 95.11481 | 540.80298 | 100.17953
|  |  |  | 540.85101 | 95.11098 | 540.85699 | 100.17956
|  |  |  | 540.91498 | 95.10637 | 540.90802 | 100.17958
|  |  |  | 540.96301 | 95.10291 | 540.96503 | 100.1796
|  |  |  | 541.01398 | 95.09923 | 541.005 | 100.17961
|  |  |  | 541.06 | 95.09592 | 541.065 | 100.17964
|  |  |  | 541.10797 | 95.09246 | 541.11401 | 100.17966
|  |  |  | 541.15698 | 95.08893 | 541.15698 | 100.17967
|  |  |  | 541.20099 | 95.08576 | 541.21399 | 100.17969
|  |  |  | 541.258 | 95.08165 | 541.26001 | 100.17971
|  |  |  | 541.30402 | 95.07834 | 541.29901 | 100.17972
|  |  |  | 541.35602 | 95.0746 | 541.35901 | 100.17974
|  |  |  | 541.41101 | 95.07063 | 541.40503 | 100.17976
|  |  |  | 541.45203 | 95.06769 | 541.45502 | 100.17978
|  |  |  | 541.495 | 95.06459 | 541.51001 | 100.1798
|  |  |  | 541.552 | 95.06049 | 541.56097 | 100.17981
|  |  |  | 541.60199 | 95.05689 | 541.60797 | 100.17983
|  |  |  | 541.65399 | 95.05315 | 541.66101 | 100.17985
|  |  |  | 541.69702 | 95.05005 | 541.703 | 100.17986
|  |  |  | 541.75299 | 95.04603 | 541.75403 | 100.17987
|  |  |  | 541.79901 | 95.04272 | 541.79797 | 100.17989
|  |  |  | 541.849 | 95.03912 | 541.85199 | 100.1799
|  |  |  | 541.90601 | 95.03502 | 541.90503 | 100.17992
|  |  |  | 541.948 | 95.03201 | 541.953 | 100.17993
|  |  |  | 542 | 95.02827 | 542.01398 | 100.17995
|  |  |  | 542.04901 | 95.02474 | 542.05798 | 100.17997
|  |  |  | 542.099 | 95.02115 | 542.09698 | 100.17998
|  |  |  | 542.14301 | 95.01799 | 542.15802 | 100.17999
|  |  |  | 542.19299 | 95.0144 | 542.20203 | 100.18001
|  |  |  | 542.25897 | 95.00966 | 542.25897 | 100.18002
|  |  |  | 542.30402 | 95.00643 | 542.29999 | 100.18003
|  |  |  | 542.36298 | 95.00219 | 542.35101 | 100.18005
|  |  |  | 542.39697 | 94.99975 | 542.39398 | 100.18006
|  |  |  | 542.44598 | 94.99623 | 542.448 | 100.18007
|  |  |  | 542.49799 | 94.9925 | 542.505 | 100.18009
|  |  |  | 542.547 | 94.98898 | 542.55402 | 100.1801
|  |  |  | 542.58801 | 94.98604 | 542.60797 | 100.18011
|  |  |  | 542.63898 | 94.98238 | 542.65802 | 100.18012
|  |  |  | 542.69397 | 94.97844 | 542.70502 | 100.18014
|  |  |  | 542.74402 | 94.97485 | 542.755 | 100.18015
|  |  |  | 542.79797 | 94.97098 | 542.80603 | 100.18016
|  |  |  | 542.84497 | 94.96761 | 542.85498 | 100.18017
|  |  |  | 542.89899 | 94.96373 | 542.91101 | 100.18018
|  |  |  | 542.95203 | 94.95993 | 542.95599 | 100.18019
|  |  |  | 542.99597 | 94.95678 | 543.005 | 100.1802
|  |  |  | 543.06097 | 94.95212 | 543.04602 | 100.18021
|  |  |  | 543.10498 | 94.94897 | 543.10999 | 100.18023
|  |  |  | 543.146 | 94.94603 | 543.151 | 100.18023
|  |  |  | 543.20502 | 94.9418 | 543.20203 | 100.18024
|  |  |  | 543.24298 | 94.93909 | 543.25598 | 100.18026
|  |  |  | 543.289 | 94.9358 | 543.30603 | 100.18027
|  |  |  | 543.34802 | 94.93157 | 543.367 | 100.18028
|  |  |  | 543.39502 | 94.92821 | 543.41302 | 100.18029
|  |  |  | 543.45001 | 94.92427 | 543.453 | 100.18029
|  |  |  | 543.492 | 94.92126 | 543.51099 | 100.1803
|  |  |  | 543.54498 | 94.91747 | 543.55603 | 100.18031
|  |  |  | 543.58801 | 94.9144 | 543.60602 | 100.18032
|  |  |  | 543.64301 | 94.91047 | 543.64801 | 100.18033
|  |  |  | 543.69397 | 94.90682 | 543.703 | 100.18034
|  |  |  | 543.74103 | 94.90346 | 543.75098 | 100.18035
|  |  |  | 543.79102 | 94.89988 | 543.80701 | 100.18036
|  |  |  | 543.84601 | 94.89595 | 543.84998 | 100.18036
|  |  |  | 543.896 | 94.89239 | 543.90198 | 100.18037
|  |  |  | 543.95398 | 94.88823 | 543.94702 | 100.18038
|  |  |  | 543.98901 | 94.88574 | 544.00201 | 100.18039
|  |  |  | 544.03802 | 94.88224 | 544.05798 | 100.18039
|  |  |  | 544.10303 | 94.87759 | 544.10797 | 100.1804
|  |  |  | 544.14301 | 94.87474 | 544.14697 | 100.18041
|  |  |  | 544.20203 | 94.87053 | 544.19501 | 100.18042
|  |  |  | 544.24597 | 94.8674 | 544.25897 | 100.18042
|  |  |  | 544.28802 | 94.8644 | 544.30701 | 100.18043
|  |  |  | 544.354 | 94.85968 | 544.35699 | 100.18044
|  |  |  | 544.39099 | 94.85705 | 544.40698 | 100.18044
|  |  |  | 544.44299 | 94.85334 | 544.45203 | 100.18045
|  |  |  | 544.495 | 94.84963 | 544.50897 | 100.18046
|  |  |  | 544.53998 | 94.84643 | 544.552 | 100.18046
|  |  |  | 544.59198 | 94.84272 | 544.59998 | 100.18047
|  |  |  | 544.64697 | 94.8388 | 544.65302 | 100.18048
|  |  |  | 544.68799 | 94.83588 | 544.69897 | 100.18048
|  |  |  | 544.73999 | 94.83218 | 544.75098 | 100.18049
|  |  |  | 544.78802 | 94.82876 | 544.79401 | 100.18049
|  |  |  | 544.83899 | 94.82513 | 544.85101 | 100.1805
|  |  |  | 544.87903 | 94.82228 | 544.91302 | 100.18051
|  |  |  | 544.94 | 94.81794 | 544.953 | 100.18051
|  |  |  | 544.99103 | 94.81431 | 545.00702 | 100.18052
|  |  |  | 545.039 | 94.8109 | 545.05798 | 100.18052
|  |  |  | 545.08801 | 94.80741 | 545.099 | 100.18053
|  |  |  | 545.138 | 94.80385 | 545.15698 | 100.18053
|  |  |  | 545.18298 | 94.80065 | 545.20099 | 100.18054
|  |  |  | 545.23297 | 94.79711 | 545.24902 | 100.18054
|  |  |  | 545.29102 | 94.79298 | 545.30603 | 100.18055
|  |  |  | 545.33801 | 94.78964 | 545.35303 | 100.18055
|  |  |  | 545.38098 | 94.78659 | 545.39697 | 100.18056
|  |  |  | 545.448 | 94.78183 | 545.45398 | 100.18056
|  |  |  | 545.49701 | 94.77835 | 545.5 | 100.18057
|  |  |  | 545.54102 | 94.77522 | 545.552 | 100.18057
|  |  |  | 545.59601 | 94.77132 | 545.60199 | 100.18058
|  |  |  | 545.64099 | 94.76813 | 545.646 | 100.18058
|  |  |  | 545.67902 | 94.76543 | 545.68903 | 100.18059
|  |  |  | 545.74701 | 94.76061 | 545.74902 | 100.18059
|  |  |  | 545.79303 | 94.75735 | 545.80103 | 100.18059
|  |  |  | 545.84399 | 94.75373 | 545.84698 | 100.1806
|  |  |  | 545.88599 | 94.75076 | 545.90698 | 100.1806
|  |  |  | 545.94202 | 94.74679 | 545.953 | 100.18061
|  |  |  | 545.98798 | 94.74353 | 546.00299 | 100.18061
|  |  |  | 546.039 | 94.73991 | 546.04498 | 100.18062
|  |  |  | 546.08698 | 94.73652 | 546.099 | 100.18062
|  |  |  | 546.14001 | 94.73276 | 546.151 | 100.18062
|  |  |  | 546.19598 | 94.7288 | 546.198 | 100.18063
|  |  |  | 546.24402 | 94.7254 | 546.25702 | 100.18063
|  |  |  | 546.29199 | 94.72201 | 546.29999 | 100.18063
|  |  |  | 546.341 | 94.71854 | 546.34497 | 100.18064
|  |  |  | 546.39301 | 94.71487 | 546.39203 | 100.18064
|  |  |  | 546.44 | 94.71154 | 546.45001 | 100.18064
|  |  |  | 546.49701 | 94.70751 | 546.49402 | 100.18065
|  |  |  | 546.54303 | 94.70426 | 546.54498 | 100.18065
|  |  |  | 546.59802 | 94.70037 | 546.60101 | 100.18065
|  |  |  | 546.63898 | 94.69748 | 546.65002 | 100.18066
|  |  |  | 546.69098 | 94.69381 | 546.69897 | 100.18066
|  |  |  | 546.75299 | 94.68942 | 546.75098 | 100.18066
|  |  |  | 546.79303 | 94.6866 | 546.79797 | 100.18067
|  |  |  | 546.84698 | 94.68279 | 546.854 | 100.18067
|  |  |  | 546.89502 | 94.67941 | 546.89001 | 100.18067
|  |  |  | 546.93903 | 94.6763 | 546.953 | 100.18068
|  |  |  | 546.98199 | 94.67327 | 547.00098 | 100.18068
|  |  |  | 547.03003 | 94.66989 | 547.04797 | 100.18068
|  |  |  | 547.09198 | 94.66552 | 547.09198 | 100.18069
|  |  |  | 547.13898 | 94.66221 | 547.14398 | 100.18069
|  |  |  | 547.18298 | 94.65911 | 547.19598 | 100.18069
|  |  |  | 547.237 | 94.6553 | 547.24402 | 100.18069
|  |  |  | 547.29498 | 94.65122 | 547.28998 | 100.1807
|  |  |  | 547.34399 | 94.64777 | 547.34003 | 100.1807
|  |  |  | 547.39203 | 94.64439 | 547.39301 | 100.1807
|  |  |  | 547.44 | 94.64101 | 547.44299 | 100.18071
|  |  |  | 547.48102 | 94.63813 | 547.48602 | 100.18071
|  |  |  | 547.54797 | 94.63341 | 547.547 | 100.18071
|  |  |  | 547.59601 | 94.63003 | 547.59198 | 100.18071
|  |  |  | 547.64301 | 94.62673 | 547.63702 | 100.18072
|  |  |  | 547.69299 | 94.62323 | 547.68903 | 100.18072
|  |  |  | 547.74298 | 94.61971 | 547.74298 | 100.18072
|  |  |  | 547.78497 | 94.61677 | 547.79199 | 100.18073
|  |  |  | 547.83801 | 94.61304 | 547.836 | 100.18073
|  |  |  | 547.90002 | 94.60868 | 547.89001 | 100.18073
|  |  |  | 547.94 | 94.60588 | 547.93903 | 100.18073
|  |  |  | 547.98602 | 94.60265 | 547.992 | 100.18074
|  |  |  | 548.02802 | 94.5997 | 548.04199 | 100.18074
|  |  |  | 548.07599 | 94.59634 | 548.08801 | 100.18074
|  |  |  | 548.13 | 94.59255 | 548.146 | 100.18074
|  |  |  | 548.18298 | 94.58884 | 548.19299 | 100.18075
|  |  |  | 548.23999 | 94.58485 | 548.25 | 100.18075
|  |  |  | 548.28699 | 94.58155 | 548.289 | 100.18075
|  |  |  | 548.33099 | 94.57847 | 548.33899 | 100.18075
|  |  |  | 548.38501 | 94.57469 | 548.396 | 100.18076
|  |  |  | 548.42999 | 94.57154 | 548.44397 | 100.18076
|  |  |  | 548.48199 | 94.5679 | 548.48798 | 100.18076
|  |  |  | 548.53601 | 94.56412 | 548.54303 | 100.18076
|  |  |  | 548.58801 | 94.56049 | 548.58899 | 100.18077
|  |  |  | 548.65002 | 94.55614 | 548.64398 | 100.18077
|  |  |  | 548.685 | 94.55371 | 548.69098 | 100.18077
|  |  |  | 548.73602 | 94.55014 | 548.742 | 100.18077
|  |  |  | 548.79102 | 94.54629 | 548.78601 | 100.18078
|  |  |  | 548.83398 | 94.5433 | 548.841 | 100.18078
|  |  |  | 548.88098 | 94.54002 | 548.88599 | 100.18078
|  |  |  | 548.93201 | 94.53645 | 548.93701 | 100.18078
|  |  |  | 548.98798 | 94.53255 | 548.98199 | 100.18078
|  |  |  | 549.03101 | 94.52955 | 549.03101 | 100.18079
|  |  |  | 549.086 | 94.52571 | 549.08502 | 100.18079
|  |  |  | 549.13397 | 94.52236 | 549.13397 | 100.18079
|  |  |  | 549.19 | 94.51846 | 549.18903 | 100.18079
|  |  |  | 549.229 | 94.51574 | 549.24103 | 100.18079
|  |  |  | 549.28003 | 94.51219 | 549.27698 | 100.1808
|  |  |  | 549.33801 | 94.50814 | 549.33398 | 100.1808
|  |  |  | 549.38501 | 94.50487 | 549.37903 | 100.1808
|  |  |  | 549.44397 | 94.50076 | 549.43103 | 100.18081
|  |  |  | 549.479 | 94.49833 | 549.479 | 100.18081
|  |  |  | 549.54303 | 94.49387 | 549.53302 | 100.18081
|  |  |  | 549.591 | 94.49054 | 549.578 | 100.18081
|  |  |  | 549.64099 | 94.48706 | 549.62799 | 100.18081
|  |  |  | 549.68701 | 94.48387 | 549.68597 | 100.18082
|  |  |  | 549.73102 | 94.48081 | 549.74402 | 100.18082
|  |  |  | 549.78601 | 94.47699 | 549.77899 | 100.18082
|  |  |  | 549.83002 | 94.47393 | 549.841 | 100.18082
|  |  |  | 549.89398 | 94.46949 | 549.87299 | 100.18083
|  |  |  | 549.93799 | 94.46644 | 549.92999 | 100.18083
|  |  |  | 549.98999 | 94.46283 | 549.98102 | 100.18083
|  |  |  | 550.03802 | 94.4595 | 550.02899 | 100.18083
|  |  |  | 550.09399 | 94.45562 | 550.08002 | 100.18084
|  |  |  | 550.12903 | 94.45319 | 550.13898 | 100.18084
|  |  |  | 550.18298 | 94.44946 | 550.18701 | 100.18084
|  |  |  | 550.23401 | 94.44591 | 550.23199 | 100.18084
|  |  |  | 550.28699 | 94.44224 | 550.27698 | 100.18085
|  |  |  | 550.33698 | 94.43879 | 550.33698 | 100.18085
|  |  |  | 550.38501 | 94.43546 | 550.37799 | 100.18085
|  |  |  | 550.44 | 94.43165 | 550.43103 | 100.18085
|  |  |  | 550.49103 | 94.42812 | 550.48102 | 100.18086
|  |  |  | 550.53497 | 94.42509 | 550.52802 | 100.18086
|  |  |  | 550.58502 | 94.42163 | 550.58301 | 100.18086
|  |  |  | 550.63098 | 94.41845 | 550.62903 | 100.18086
|  |  |  | 550.67902 | 94.41513 | 550.68103 | 100.18086
|  |  |  | 550.73102 | 94.41154 | 550.73102 | 100.18087
|  |  |  | 550.77802 | 94.4083 | 550.78101 | 100.18087
|  |  |  | 550.83801 | 94.40416 | 550.82898 | 100.18087
|  |  |  | 550.87402 | 94.40167 | 550.88599 | 100.18088
|  |  |  | 550.92603 | 94.39808 | 550.92902 | 100.18088
|  |  |  | 550.98102 | 94.39429 | 550.97998 | 100.18088
|  |  |  | 551.02802 | 94.39105 | 551.03497 | 100.18088
|  |  |  | 551.08197 | 94.38733 | 551.07397 | 100.18089
|  |  |  | 551.11499 | 94.38505 | 551.12598 | 100.18089
|  |  |  | 551.17603 | 94.38085 | 551.17603 | 100.18089
|  |  |  | 551.22699 | 94.37734 | 551.23102 | 100.1809
|  |  |  | 551.28101 | 94.37363 | 551.28497 | 100.1809
|  |  |  | 551.33002 | 94.37025 | 551.34003 | 100.1809
|  |  |  | 551.37402 | 94.36723 | 551.37701 | 100.1809
|  |  |  | 551.43903 | 94.36276 | 551.435 | 100.18091
|  |  |  | 551.487 | 94.35946 | 551.47699 | 100.18091
|  |  |  | 551.53601 | 94.35609 | 551.53101 | 100.18091
|  |  |  | 551.57898 | 94.35314 | 551.58099 | 100.18092
|  |  |  | 551.625 | 94.34998 | 551.62701 | 100.18092
|  |  |  | 551.67401 | 94.34662 | 551.68103 | 100.18092
|  |  |  | 551.729 | 94.34285 | 551.73199 | 100.18092
|  |  |  | 551.78101 | 94.33928 | 551.78198 | 100.18093
|  |  |  | 551.83398 | 94.33564 | 551.83801 | 100.18093
|  |  |  | 551.87701 | 94.33269 | 551.88702 | 100.18093
|  |  |  | 551.92902 | 94.32912 | 551.93298 | 100.18094
|  |  |  | 551.97998 | 94.32564 | 551.98102 | 100.18094
|  |  |  | 552.026 | 94.32248 | 552.03101 | 100.18095
|  |  |  | 552.07703 | 94.31899 | 552.078 | 100.18095
|  |  |  | 552.13397 | 94.31508 | 552.133 | 100.18095
|  |  |  | 552.185 | 94.3116 | 552.18597 | 100.18096
|  |  |  | 552.23901 | 94.3079 | 552.23499 | 100.18096
|  |  |  | 552.276 | 94.30538 | 552.28302 | 100.18096
|  |  |  | 552.32098 | 94.3023 | 552.33099 | 100.18097
|  |  |  | 552.38702 | 94.29779 | 552.37402 | 100.18097
|  |  |  | 552.43903 | 94.29423 | 552.43597 | 100.18097
|  |  |  | 552.487 | 94.29096 | 552.47803 | 100.18098
|  |  |  | 552.54303 | 94.28713 | 552.52301 | 100.18098
|  |  |  | 552.58301 | 94.28441 | 552.58398 | 100.18099
|  |  |  | 552.62598 | 94.28147 | 552.62799 | 100.18099
|  |  |  | 552.68903 | 94.27717 | 552.685 | 100.18099
|  |  |  | 552.73297 | 94.27418 | 552.73401 | 100.181
|  |  |  | 552.77899 | 94.27105 | 552.78497 | 100.181
|  |  |  | 552.82397 | 94.26798 | 552.828 | 100.18101
|  |  |  | 552.87799 | 94.2643 | 552.883 | 100.18101
|  |  |  | 552.93201 | 94.26063 | 552.92902 | 100.18101
|  |  |  | 552.97998 | 94.25736 | 552.97998 | 100.18102
|  |  |  | 553.02802 | 94.25409 | 553.02698 | 100.18102
|  |  |  | 553.07599 | 94.25083 | 553.07703 | 100.18103
|  |  |  | 553.12799 | 94.2473 | 553.12201 | 100.18103
|  |  |  | 553.18298 | 94.24356 | 553.17102 | 100.18104
|  |  |  | 553.21899 | 94.24111 | 553.22498 | 100.18104
|  |  |  | 553.276 | 94.23724 | 553.27899 | 100.18105
|  |  |  | 553.328 | 94.23371 | 553.323 | 100.18105
|  |  |  | 553.375 | 94.23052 | 553.375 | 100.18106
|  |  |  | 553.42999 | 94.22679 | 553.427 | 100.18106
|  |  |  | 553.47198 | 94.22395 | 553.479 | 100.18107
|  |  |  | 553.53699 | 94.21954 | 553.52002 | 100.18107
|  |  |  | 553.57703 | 94.21683 | 553.578 | 100.18108
|  |  |  | 553.62598 | 94.21351 | 553.61401 | 100.18108
|  |  |  | 553.67401 | 94.21026 | 553.67902 | 100.18109
|  |  |  | 553.72699 | 94.20667 | 553.71802 | 100.18109
|  |  |  | 553.78101 | 94.20301 | 553.77502 | 100.1811
|  |  |  | 553.82397 | 94.20011 | 553.82098 | 100.1811
|  |  |  | 553.86902 | 94.19707 | 553.86499 | 100.18111
|  |  |  | 553.92297 | 94.19342 | 553.91199 | 100.18111
|  |  |  | 553.97699 | 94.18977 | 553.96899 | 100.18112
|  |  |  | 554.02698 | 94.18639 | 554.03003 | 100.18113
|  |  |  | 554.07501 | 94.18315 | 554.06799 | 100.18113
|  |  |  | 554.12402 | 94.17985 | 554.12903 | 100.18114
|  |  |  | 554.17499 | 94.1764 | 554.17297 | 100.18114
|  |  |  | 554.22198 | 94.17323 | 554.20898 | 100.18115
|  |  |  | 554.26801 | 94.17014 | 554.263 | 100.18115
|  |  |  | 554.328 | 94.16609 | 554.31097 | 100.18116
|  |  |  | 554.38 | 94.16258 | 554.36499 | 100.18117
|  |  |  | 554.43201 | 94.15908 | 554.41901 | 100.18118
|  |  |  | 554.47803 | 94.15599 | 554.47198 | 100.18118
|  |  |  | 554.52899 | 94.15256 | 554.51898 | 100.18119
|  |  |  | 554.58398 | 94.14885 | 554.573 | 100.1812
|  |  |  | 554.625 | 94.1461 | 554.62402 | 100.1812
|  |  |  | 554.67798 | 94.14254 | 554.672 | 100.18121
|  |  |  | 554.72198 | 94.13959 | 554.71997 | 100.18122
|  |  |  | 554.77899 | 94.13576 | 554.77002 | 100.18122
|  |  |  | 554.82703 | 94.13253 | 554.81799 | 100.18123
|  |  |  | 554.87201 | 94.12951 | 554.86902 | 100.18124
|  |  |  | 554.92603 | 94.12589 | 554.92499 | 100.18125
|  |  |  | 554.974 | 94.12267 | 554.96503 | 100.18125
|  |  |  | 555.021 | 94.11952 | 555.01898 | 100.18126
|  |  |  | 555.07703 | 94.11577 | 555.06799 | 100.18127
|  |  |  | 555.12903 | 94.11229 | 555.12799 | 100.18128
|  |  |  | 555.185 | 94.10853 | 555.16803 | 100.18128
|  |  |  | 555.242 | 94.10471 | 555.21802 | 100.18129
|  |  |  | 555.27002 | 94.10286 | 555.27002 | 100.1813
|  |  |  | 555.31598 | 94.09977 | 555.33002 | 100.18131
|  |  |  | 555.37 | 94.09617 | 555.37598 | 100.18132
|  |  |  | 555.42603 | 94.09243 | 555.41803 | 100.18133
|  |  |  | 555.47699 | 94.08902 | 555.46802 | 100.18133
|  |  |  | 555.526 | 94.08575 | 555.51398 | 100.18134
|  |  |  | 555.58197 | 94.082 | 555.56299 | 100.18135
|  |  |  | 555.62097 | 94.07941 | 555.62097 | 100.18136
|  |  |  | 555.66998 | 94.07614 | 555.68103 | 100.18137
|  |  |  | 555.71698 | 94.07301 | 555.73297 | 100.18138
|  |  |  | 555.76801 | 94.06961 | 555.77502 | 100.18139
|  |  |  | 555.828 | 94.06561 | 555.81598 | 100.1814
|  |  |  | 555.89697 | 94.06102 | 555.87 | 100.18141
|  |  |  | 555.93201 | 94.05868 | 555.92401 | 100.18142
|  |  |  | 555.98297 | 94.05529 | 555.96698 | 100.18142
|  |  |  | 556.03101 | 94.0521 | 556.013 | 100.18143
|  |  |  | 556.08899 | 94.04824 | 556.06403 | 100.18144
|  |  |  | 556.13702 | 94.04505 | 556.12299 | 100.18145
|  |  |  | 556.17401 | 94.0426 | 556.16901 | 100.18146
|  |  |  | 556.23102 | 94.03881 | 556.21899 | 100.18147
|  |  |  | 556.28497 | 94.03522 | 556.26801 | 100.18148
|  |  |  | 556.32599 | 94.03251 | 556.32098 | 100.18149
|  |  |  | 556.383 | 94.02873 | 556.37097 | 100.18151
|  |  |  | 556.43103 | 94.02554 | 556.41302 | 100.18151
|  |  |  | 556.47998 | 94.0223 | 556.46899 | 100.18153
|  |  |  | 556.52197 | 94.01953 | 556.52197 | 100.18154
|  |  |  | 556.58398 | 94.01542 | 556.57599 | 100.18155
|  |  |  | 556.62402 | 94.01277 | 556.62701 | 100.18156
|  |  |  | 556.66901 | 94.0098 | 556.66302 | 100.18157
|  |  |  | 556.72699 | 94.00596 | 556.71997 | 100.18158
|  |  |  | 556.76501 | 94.00345 | 556.77399 | 100.18159
|  |  |  | 556.82397 | 93.99955 | 556.81799 | 100.1816
|  |  |  | 556.87701 | 93.99605 | 556.862 | 100.18161
|  |  |  | 556.92999 | 93.99255 | 556.91998 | 100.18163
|  |  |  | 556.97498 | 93.98959 | 556.96698 | 100.18164
|  |  |  | 557.02301 | 93.98642 | 557.01501 | 100.18165
|  |  |  | 557.06897 | 93.98339 | 557.07501 | 100.18166
|  |  |  | 557.13898 | 93.9788 | 557.12097 | 100.18167
|  |  |  | 557.17102 | 93.97667 | 557.16699 | 100.18169
|  |  |  | 557.22101 | 93.97337 | 557.21399 | 100.1817
|  |  |  | 557.27197 | 93.97002 | 557.26501 | 100.18171
|  |  |  | 557.31799 | 93.967 | 557.31403 | 100.18172
|  |  |  | 557.36603 | 93.96384 | 557.37 | 100.18174
|  |  |  | 557.42102 | 93.96022 | 557.42297 | 100.18175
|  |  |  | 557.47601 | 93.9566 | 557.47101 | 100.18176
|  |  |  | 557.51501 | 93.95405 | 557.53302 | 100.18178
|  |  |  | 557.578 | 93.94991 | 557.573 | 100.18179
|  |  |  | 557.62299 | 93.94696 | 557.62097 | 100.1818
|  |  |  | 557.67297 | 93.94368 | 557.672 | 100.18181
|  |  |  | 557.72101 | 93.94053 | 557.71802 | 100.18182
|  |  |  | 557.76398 | 93.93772 | 557.76898 | 100.18184
|  |  |  | 557.81799 | 93.93418 | 557.82098 | 100.18185
|  |  |  | 557.86499 | 93.9311 | 557.86499 | 100.18186
|  |  |  | 557.91699 | 93.9277 | 557.92102 | 100.18188
|  |  |  | 557.96802 | 93.92435 | 557.96899 | 100.18189
|  |  |  | 558.02899 | 93.92037 | 558.01801 | 100.1819
|  |  |  | 558.07599 | 93.9173 | 558.07898 | 100.18192
|  |  |  | 558.117 | 93.91462 | 558.11902 | 100.18193
|  |  |  | 558.164 | 93.91155 | 558.172 | 100.18195
|  |  |  | 558.21899 | 93.90796 | 558.21698 | 100.18196
|  |  |  | 558.27197 | 93.90451 | 558.27399 | 100.18198
|  |  |  | 558.33197 | 93.90059 | 558.31799 | 100.18199
|  |  |  | 558.37097 | 93.89806 | 558.35797 | 100.182
|  |  |  | 558.42798 | 93.89434 | 558.422 | 100.18202
|  |  |  | 558.48297 | 93.89075 | 558.47101 | 100.18203
|  |  |  | 558.52698 | 93.88789 | 558.51801 | 100.18205
|  |  |  | 558.57703 | 93.88464 | 558.57001 | 100.18206
|  |  |  | 558.62799 | 93.88132 | 558.62201 | 100.18208
|  |  |  | 558.67297 | 93.8784 | 558.66498 | 100.18209
|  |  |  | 558.72601 | 93.87495 | 558.71899 | 100.18211
|  |  |  | 558.77502 | 93.87176 | 558.77502 | 100.18212
|  |  |  | 558.81702 | 93.86904 | 558.82202 | 100.18214
|  |  |  | 558.86902 | 93.86566 | 558.867 | 100.18215
|  |  |  | 558.92999 | 93.86171 | 558.91901 | 100.18217
|  |  |  | 558.96802 | 93.85925 | 558.97601 | 100.18218
|  |  |  | 559.02301 | 93.85568 | 559.01898 | 100.1822
|  |  |  | 559.07397 | 93.85238 | 559.06799 | 100.18221
|  |  |  | 559.11902 | 93.84947 | 559.11902 | 100.18223
|  |  |  | 559.17297 | 93.84597 | 559.172 | 100.18224
|  |  |  | 559.22803 | 93.84241 | 559.21698 | 100.18226
|  |  |  | 559.27002 | 93.8397 | 559.26801 | 100.18228
|  |  |  | 559.31799 | 93.8366 | 559.328 | 100.18229
|  |  |  | 559.35901 | 93.83395 | 559.37 | 100.18231
|  |  |  | 559.41998 | 93.83001 | 559.40997 | 100.18232
|  |  |  | 559.47302 | 93.82658 | 559.47302 | 100.18234
|  |  |  | 559.51898 | 93.82363 | 559.51501 | 100.18235
|  |  |  | 559.56702 | 93.82053 | 559.56201 | 100.18237
|  |  |  | 559.61902 | 93.81718 | 559.61298 | 100.18239
|  |  |  | 559.66901 | 93.81395 | 559.66199 | 100.1824
|  |  |  | 559.71503 | 93.81099 | 559.716 | 100.18242
|  |  |  | 559.77197 | 93.80733 | 559.76099 | 100.18243
|  |  |  | 559.81702 | 93.80443 | 559.81702 | 100.18245
|  |  |  | 559.867 | 93.80122 | 559.87903 | 100.18247
|  |  |  | 559.91998 | 93.79781 | 559.91998 | 100.18249
|  |  |  | 559.974 | 93.79434 | 559.974 | 100.1825
|  |  |  | 560.02002 | 93.79139 | 560.026 | 100.18252
|  |  |  | 560.086 | 93.78715 | 560.07001 | 100.18254
|  |  |  | 560.12701 | 93.78452 | 560.12201 | 100.18255
|  |  |  | 560.17297 | 93.78158 | 560.16901 | 100.18257
|  |  |  | 560.23297 | 93.77773 | 560.216 | 100.18259
|  |  |  | 560.28998 | 93.77408 | 560.27399 | 100.18261
|  |  |  | 560.33301 | 93.77132 | 560.32202 | 100.18262
|  |  |  | 560.38702 | 93.76787 | 560.37 | 100.18264
|  |  |  | 560.422 | 93.76564 | 560.41602 | 100.18265
|  |  |  | 560.48199 | 93.7618 | 560.47601 | 100.18267
|  |  |  | 560.53003 | 93.75873 | 560.52802 | 100.18269
|  |  |  | 560.573 | 93.75599 | 560.58398 | 100.18271
|  |  |  | 560.62402 | 93.75273 | 560.63 | 100.18273
|  |  |  | 560.67902 | 93.74922 | 560.67297 | 100.18274
|  |  |  | 560.71802 | 93.74674 | 560.71997 | 100.18276
|  |  |  | 560.76898 | 93.7435 | 560.77002 | 100.18278
|  |  |  | 560.83099 | 93.73954 | 560.82001 | 100.18279
|  |  |  | 560.86499 | 93.73738 | 560.87598 | 100.18281
|  |  |  | 560.92401 | 93.73362 | 560.92603 | 100.18283
|  |  |  | 560.979 | 93.73012 | 560.96503 | 100.18285
|  |  |  | 561.026 | 93.72713 | 561.01898 | 100.18286
|  |  |  | 561.07898 | 93.72376 | 561.06403 | 100.18288
|  |  |  | 561.12402 | 93.72091 | 561.12402 | 100.1829
|  |  |  | 561.18201 | 93.71722 | 561.17297 | 100.18292
|  |  |  | 561.224 | 93.71457 | 561.21503 | 100.18293
|  |  |  | 561.289 | 93.71044 | 561.26801 | 100.18295
|  |  |  | 561.34003 | 93.70721 | 561.31897 | 100.18297
|  |  |  | 561.39899 | 93.70348 | 561.37201 | 100.18299
|  |  |  | 561.43799 | 93.701 | 561.40601 | 100.183
|  |  |  | 561.48999 | 93.69772 | 561.46002 | 100.18302
|  |  |  | 561.52698 | 93.69538 | 561.50299 | 100.18304
|  |  |  | 561.57898 | 93.69209 | 561.55701 | 100.18306
|  |  |  | 561.62799 | 93.68899 | 561.62 | 100.18308
|  |  |  | 561.67401 | 93.68609 | 561.664 | 100.1831
|  |  |  | 561.72498 | 93.68287 | 561.71002 | 100.18311
|  |  |  | 561.77502 | 93.67972 | 561.763 | 100.18313
|  |  |  | 561.82501 | 93.67657 | 561.81097 | 100.18315
|  |  |  | 561.87799 | 93.67322 | 561.85498 | 100.18317
|  |  |  | 561.93103 | 93.66988 | 561.91302 | 100.18319
|  |  |  | 561.979 | 93.66686 | 561.96198 | 100.1832
|  |  |  | 562.026 | 93.6639 | 562.01099 | 100.18322
|  |  |  | 562.07898 | 93.66057 | 562.06598 | 100.18324
|  |  |  | 562.12299 | 93.6578 | 562.11401 | 100.18326
|  |  |  | 562.16699 | 93.65504 | 562.16498 | 100.18328
|  |  |  | 562.22198 | 93.65159 | 562.20398 | 100.18329
|  |  |  | 562.26898 | 93.64864 | 562.25598 | 100.18331
|  |  |  | 562.32703 | 93.645 | 562.30701 | 100.18333
|  |  |  | 562.37402 | 93.64205 | 562.35303 | 100.18335
|  |  |  | 562.42499 | 93.63885 | 562.409 | 100.18337
|  |  |  | 562.47803 | 93.63553 | 562.46198 | 100.18339
|  |  |  | 562.52301 | 93.63272 | 562.51398 | 100.18341
|  |  |  | 562.57599 | 93.6294 | 562.56897 | 100.18343
|  |  |  | 562.63098 | 93.62596 | 562.61401 | 100.18345
|  |  |  | 562.66699 | 93.62372 | 562.65802 | 100.18346
|  |  |  | 562.724 | 93.62015 | 562.71002 | 100.18348
|  |  |  | 562.78302 | 93.61646 | 562.763 | 100.1835
|  |  |  | 562.82898 | 93.6136 | 562.80798 | 100.18352
|  |  |  | 562.87299 | 93.61085 | 562.85303 | 100.18354
|  |  |  | 562.92401 | 93.60767 | 562.91699 | 100.18356
|  |  |  | 562.96698 | 93.605 | 562.96002 | 100.18358
|  |  |  | 563.021 | 93.60163 | 563.01202 | 100.1836
|  |  |  | 563.073 | 93.59839 | 563.06299 | 100.18362
|  |  |  | 563.11902 | 93.59553 | 563.11902 | 100.18364
|  |  |  | 563.16998 | 93.59236 | 563.16199 | 100.18366
|  |  |  | 563.21802 | 93.58938 | 563.20398 | 100.18367
|  |  |  | 563.26703 | 93.58634 | 563.26099 | 100.18369
|  |  |  | 563.31201 | 93.58355 | 563.31201 | 100.18371
|  |  |  | 563.36298 | 93.58039 | 563.35999 | 100.18373
|  |  |  | 563.42297 | 93.57666 | 563.41302 | 100.18375
|  |  |  | 563.47699 | 93.57331 | 563.46802 | 100.18378
|  |  |  | 563.526 | 93.57028 | 563.508 | 100.18379
|  |  |  | 563.57202 | 93.56743 | 563.56 | 100.18381
|  |  |  | 563.62402 | 93.56421 | 563.612 | 100.18383
|  |  |  | 563.664 | 93.56174 | 563.66699 | 100.18385
|  |  |  | 563.71899 | 93.55835 | 563.70697 | 100.18387
|  |  |  | 563.77002 | 93.55519 | 563.776 | 100.1839
|  |  |  | 563.82397 | 93.55186 | 563.802 | 100.18391
|  |  |  | 563.86298 | 93.54945 | 563.85602 | 100.18393
|  |  |  | 563.91901 | 93.54599 | 563.90997 | 100.18395
|  |  |  | 563.96698 | 93.54304 | 563.95599 | 100.18397
|  |  |  | 564.02197 | 93.53966 | 564.00702 | 100.18399
|  |  |  | 564.06702 | 93.53688 | 564.05298 | 100.18401
|  |  |  | 564.125 | 93.53331 | 564.10901 | 100.18403
|  |  |  | 564.16699 | 93.53073 | 564.159 | 100.18405
|  |  |  | 564.21997 | 93.52747 | 564.20697 | 100.18407
|  |  |  | 564.27899 | 93.52385 | 564.26202 | 100.18409
|  |  |  | 564.33197 | 93.5206 | 564.31403 | 100.18411
|  |  |  | 564.383 | 93.51747 | 564.35199 | 100.18413
|  |  |  | 564.42499 | 93.51489 | 564.41498 | 100.18416
|  |  |  | 564.47601 | 93.51176 | 564.46301 | 100.18418
|  |  |  | 564.52002 | 93.50907 | 564.50702 | 100.18419
|  |  |  | 564.573 | 93.50583 | 564.55798 | 100.18421
|  |  |  | 564.62701 | 93.50252 | 564.617 | 100.18424
|  |  |  | 564.67499 | 93.49958 | 564.66803 | 100.18426
|  |  |  | 564.73401 | 93.49598 | 564.71301 | 100.18428
|  |  |  | 564.78497 | 93.49287 | 564.76099 | 100.1843
|  |  |  | 564.83197 | 93.49 | 564.81702 | 100.18432
|  |  |  | 564.88702 | 93.48665 | 564.86902 | 100.18435
|  |  |  | 564.93201 | 93.4839 | 564.91498 | 100.18437
|  |  |  | 564.97699 | 93.48115 | 564.95898 | 100.18438
|  |  |  | 565.039 | 93.47738 | 565.00403 | 100.1844
|  |  |  | 565.08197 | 93.47476 | 565.06299 | 100.18443
|  |  |  | 565.13202 | 93.47172 | 565.11798 | 100.18445
|  |  |  | 565.17798 | 93.46892 | 565.164 | 100.18447
|  |  |  | 565.22198 | 93.46625 | 565.211 | 100.18449
|  |  |  | 565.26898 | 93.46339 | 565.26398 | 100.18452
|  |  |  | 565.32501 | 93.45999 | 565.315 | 100.18454
|  |  |  | 565.38 | 93.45665 | 565.36499 | 100.18456
|  |  |  | 565.42102 | 93.45417 | 565.414 | 100.18458
|  |  |  | 565.47699 | 93.45077 | 565.461 | 100.1846
|  |  |  | 565.52899 | 93.44763 | 565.51202 | 100.18462
|  |  |  | 565.57202 | 93.44502 | 565.55499 | 100.18464
|  |  |  | 565.62402 | 93.44187 | 565.61603 | 100.18467
|  |  |  | 565.66998 | 93.43909 | 565.66901 | 100.1847
|  |  |  | 565.72498 | 93.43577 | 565.71399 | 100.18472
|  |  |  | 565.77899 | 93.43251 | 565.77002 | 100.18474
|  |  |  | 565.83099 | 93.42938 | 565.81 | 100.18476
|  |  |  | 565.875 | 93.42672 | 565.85901 | 100.18478
|  |  |  | 565.93103 | 93.42334 | 565.914 | 100.18481
|  |  |  | 565.97498 | 93.42069 | 565.96997 | 100.18483
|  |  |  | 566.02698 | 93.41756 | 566.01801 | 100.18485
|  |  |  | 566.07898 | 93.41443 | 566.06097 | 100.18487
|  |  |  | 566.12402 | 93.41171 | 566.11298 | 100.1849
|  |  |  | 566.16803 | 93.40907 | 566.15997 | 100.18492
|  |  |  | 566.21899 | 93.406 | 566.21503 | 100.18495
|  |  |  | 566.26801 | 93.40306 | 566.25897 | 100.18497
|  |  |  | 566.31897 | 93.4 | 566.30798 | 100.18499
|  |  |  | 566.37 | 93.39694 | 566.362 | 100.18501
|  |  |  | 566.422 | 93.39383 | 566.414 | 100.18504
|  |  |  | 566.46802 | 93.39107 | 566.46503 | 100.18506
|  |  |  | 566.526 | 93.3876 | 566.51599 | 100.18509
|  |  |  | 566.565 | 93.38527 | 566.55603 | 100.18511
|  |  |  | 566.61798 | 93.3821 | 566.60602 | 100.18513
|  |  |  | 566.67499 | 93.37869 | 566.66998 | 100.18516
|  |  |  | 566.72699 | 93.37559 | 566.71698 | 100.18519
|  |  |  | 566.76898 | 93.37307 | 566.76898 | 100.18521
|  |  |  | 566.82599 | 93.36968 | 566.81 | 100.18523
|  |  |  | 566.87402 | 93.36682 | 566.86603 | 100.18526
|  |  |  | 566.93103 | 93.36341 | 566.91498 | 100.18528
|  |  |  | 566.974 | 93.36085 | 566.95697 | 100.1853
|  |  |  | 567.013 | 93.35853 | 567.00897 | 100.18533
|  |  |  | 567.07098 | 93.35508 | 567.05402 | 100.18535
|  |  |  | 567.12598 | 93.35182 | 567.10602 | 100.18538
|  |  |  | 567.16901 | 93.34926 | 567.15302 | 100.1854
|  |  |  | 567.21899 | 93.3463 | 567.21002 | 100.18543
|  |  |  | 567.26398 | 93.34362 | 567.24799 | 100.18545
|  |  |  | 567.31403 | 93.34065 | 567.31201 | 100.18548
|  |  |  | 567.37299 | 93.33716 | 567.35797 | 100.1855
|  |  |  | 567.42401 | 93.33414 | 567.40503 | 100.18553
|  |  |  | 567.47302 | 93.33123 | 567.45599 | 100.18555
|  |  |  | 567.52399 | 93.32822 | 567.50098 | 100.18558
|  |  |  | 567.58099 | 93.32485 | 567.55603 | 100.18561
|  |  |  | 567.63501 | 93.32166 | 567.60699 | 100.18563
|  |  |  | 567.67902 | 93.31905 | 567.65802 | 100.18566
|  |  |  | 567.72803 | 93.31616 | 567.69897 | 100.18568
|  |  |  | 567.771 | 93.31363 | 567.75299 | 100.18571
|  |  |  | 567.82898 | 93.31022 | 567.80499 | 100.18573
|  |  |  | 567.875 | 93.3075 | 567.85699 | 100.18576
|  |  |  | 567.92999 | 93.30426 | 567.91498 | 100.18579
|  |  |  | 567.96698 | 93.30208 | 567.95599 | 100.18581
|  |  |  | 568.01599 | 93.2992 | 568.008 | 100.18584
|  |  |  | 568.073 | 93.29585 | 568.05499 | 100.18587
|  |  |  | 568.133 | 93.29233 | 568.10901 | 100.18589
|  |  |  | 568.17499 | 93.28987 | 568.16101 | 100.18592
|  |  |  | 568.224 | 93.28699 | 568.20203 | 100.18594
|  |  |  | 568.26703 | 93.28446 | 568.255 | 100.18597
|  |  |  | 568.323 | 93.28118 | 568.297 | 100.18599
|  |  |  | 568.36798 | 93.27855 | 568.36102 | 100.18603
|  |  |  | 568.42102 | 93.27544 | 568.40198 | 100.18605
|  |  |  | 568.47198 | 93.27246 | 568.45697 | 100.18608
|  |  |  | 568.52002 | 93.26965 | 568.50598 | 100.18611
|  |  |  | 568.57001 | 93.26673 | 568.55402 | 100.18613
|  |  |  | 568.62402 | 93.26358 | 568.61102 | 100.18616
|  |  |  | 568.672 | 93.26078 | 568.664 | 100.18619
|  |  |  | 568.71802 | 93.2581 | 568.71002 | 100.18622
|  |  |  | 568.76703 | 93.25524 | 568.75598 | 100.18624
|  |  |  | 568.82098 | 93.25209 | 568.80798 | 100.18627
|  |  |  | 568.87799 | 93.24878 | 568.86298 | 100.1863
|  |  |  | 568.92902 | 93.24582 | 568.91199 | 100.18633
|  |  |  | 568.98297 | 93.24268 | 568.95599 | 100.18635
|  |  |  | 569.02502 | 93.24023 | 569.008 | 100.18638
|  |  |  | 569.07501 | 93.23733 | 569.05701 | 100.18641
|  |  |  | 569.12402 | 93.23449 | 569.10303 | 100.18644
|  |  |  | 569.16901 | 93.23187 | 569.15503 | 100.18647
|  |  |  | 569.21698 | 93.22909 | 569.21198 | 100.1865
|  |  |  | 569.27301 | 93.22585 | 569.26398 | 100.18653
|  |  |  | 569.32098 | 93.22307 | 569.31097 | 100.18655
|  |  |  | 569.37299 | 93.22006 | 569.36401 | 100.18658
|  |  |  | 569.41998 | 93.21735 | 569.41803 | 100.18661
|  |  |  | 569.46399 | 93.2148 | 569.46198 | 100.18664
|  |  |  | 569.51703 | 93.21174 | 569.51202 | 100.18667
|  |  |  | 569.573 | 93.20851 | 569.55701 | 100.18669
|  |  |  | 569.62299 | 93.20563 | 569.61499 | 100.18672
|  |  |  | 569.67798 | 93.20246 | 569.659 | 100.18675
|  |  |  | 569.71802 | 93.20015 | 569.70599 | 100.18678
|  |  |  | 569.77301 | 93.19699 | 569.75299 | 100.1868
|  |  |  | 569.81702 | 93.19445 | 569.80402 | 100.18683
|  |  |  | 569.88 | 93.19084 | 569.85999 | 100.18686
|  |  |  | 569.92499 | 93.18825 | 569.90698 | 100.18689
|  |  |  | 569.966 | 93.18589 | 569.95599 | 100.18692
|  |  |  | 570.01801 | 93.18291 | 570.008 | 100.18695
|  |  |  | 570.07202 | 93.17981 | 570.05402 | 100.18697
|  |  |  | 570.12 | 93.17706 | 570.10797 | 100.187
|  |  |  | 570.16901 | 93.17425 | 570.16199 | 100.18704
|  |  |  | 570.22302 | 93.17117 | 570.20898 | 100.18706
|  |  |  | 570.27399 | 93.16824 | 570.263 | 100.18709
|  |  |  | 570.315 | 93.1659 | 570.30499 | 100.18712
|  |  |  | 570.375 | 93.16247 | 570.36102 | 100.18715
|  |  |  | 570.422 | 93.15979 | 570.41901 | 100.18718
|  |  |  | 570.47498 | 93.15676 | 570.466 | 100.18721
|  |  |  | 570.52002 | 93.1542 | 570.51001 | 100.18723
|  |  |  | 570.56799 | 93.15146 | 570.56201 | 100.18726
|  |  |  | 570.61401 | 93.14884 | 570.60699 | 100.18729
|  |  |  | 570.67401 | 93.14542 | 570.65802 | 100.18732
|  |  |  | 570.72601 | 93.14247 | 570.70801 | 100.18735
|  |  |  | 570.76202 | 93.14042 | 570.74902 | 100.18737
|  |  |  | 570.82001 | 93.13713 | 570.80701 | 100.18741
|  |  |  | 570.86499 | 93.13457 | 570.86401 | 100.18744
|  |  |  | 570.91302 | 93.13184 | 570.90302 | 100.18746
|  |  |  | 570.96198 | 93.12906 | 570.95801 | 100.18749
|  |  |  | 571.01501 | 93.12606 | 571.00299 | 100.18752
|  |  |  | 571.05798 | 93.12363 | 571.05798 | 100.18755
|  |  |  | 571.11401 | 93.12045 | 571.10699 | 100.18758
|  |  |  | 571.17102 | 93.11723 | 571.15802 | 100.18761
|  |  |  | 571.21399 | 93.1148 | 571.21198 | 100.18764
|  |  |  | 571.26703 | 93.1118 | 571.25098 | 100.18766
|  |  |  | 571.32202 | 93.10871 | 571.31 | 100.18769
|  |  |  | 571.36798 | 93.1061 | 571.354 | 100.18772
|  |  |  | 571.42999 | 93.10262 | 571.40698 | 100.18775
|  |  |  | 571.47998 | 93.0998 | 571.45801 | 100.18778
|  |  |  | 571.51501 | 93.09782 | 571.49902 | 100.1878
|  |  |  | 571.56702 | 93.09489 | 571.55402 | 100.18784
|  |  |  | 571.62299 | 93.09175 | 571.60498 | 100.18786
|  |  |  | 571.66803 | 93.08921 | 571.64502 | 100.18789
|  |  |  | 571.716 | 93.08652 | 571.71399 | 100.18793
|  |  |  | 571.77197 | 93.08337 | 571.75201 | 100.18795
|  |  |  | 571.81598 | 93.0809 | 571.79999 | 100.18798
|  |  |  | 571.87598 | 93.07755 | 571.85901 | 100.18801
|  |  |  | 571.91699 | 93.07525 | 571.91101 | 100.18804
|  |  |  | 571.97198 | 93.07217 | 571.961 | 100.18807
|  |  |  | 572.02301 | 93.06932 | 572.00299 | 100.18809
|  |  |  | 572.06897 | 93.06674 | 572.05902 | 100.18812
|  |  |  | 572.12598 | 93.06355 | 572.10699 | 100.18815
|  |  |  | 572.17499 | 93.06082 | 572.15601 | 100.18818
|  |  |  | 572.229 | 93.05781 | 572.20001 | 100.1882
|  |  |  | 572.27301 | 93.05535 | 572.25299 | 100.18823
|  |  |  | 572.32703 | 93.05234 | 572.30298 | 100.18826
|  |  |  | 572.38202 | 93.04928 | 572.34497 | 100.18828
|  |  |  | 572.42603 | 93.04683 | 572.40002 | 100.18832
|  |  |  | 572.466 | 93.0446 | 572.453 | 100.18835
|  |  |  | 572.51898 | 93.04166 | 572.49902 | 100.18837
|  |  |  | 572.57898 | 93.03832 | 572.552 | 100.1884
|  |  |  | 572.63098 | 93.03544 | 572.60999 | 100.18843
|  |  |  | 572.67603 | 93.03294 | 572.65698 | 100.18846
|  |  |  | 572.70801 | 93.03116 | 572.70502 | 100.18849
|  |  |  | 572.76703 | 93.02789 | 572.75702 | 100.18852
|  |  |  | 572.82202 | 93.02484 | 572.797 | 100.18854
|  |  |  | 572.87299 | 93.02203 | 572.85699 | 100.18857
|  |  |  | 572.92401 | 93.01921 | 572.89801 | 100.18859
|  |  |  | 572.97101 | 93.0166 | 572.953 | 100.18863
|  |  |  | 573.01898 | 93.01396 | 572.99597 | 100.18865
|  |  |  | 573.078 | 93.01069 | 573.04797 | 100.18868
|  |  |  | 573.117 | 93.00854 | 573.09399 | 100.1887
|  |  |  | 573.172 | 93.00551 | 573.16302 | 100.18874
|  |  |  | 573.22498 | 93.0026 | 573.20001 | 100.18876
|  |  |  | 573.27301 | 92.99995 | 573.25201 | 100.18879
|  |  |  | 573.32202 | 92.99725 | 573.30103 | 100.18882
|  |  |  | 573.36798 | 92.99472 | 573.35498 | 100.18885
|  |  |  | 573.41699 | 92.99202 | 573.39398 | 100.18887
|  |  |  | 573.47101 | 92.98906 | 573.45801 | 100.1889
|  |  |  | 573.521 | 92.98631 | 573.505 | 100.18893
|  |  |  | 573.57703 | 92.98325 | 573.54999 | 100.18895
|  |  |  | 573.617 | 92.98105 | 573.60602 | 100.18898
|  |  |  | 573.677 | 92.97777 | 573.65399 | 100.18901
|  |  |  | 573.71997 | 92.97541 | 573.70599 | 100.18904
|  |  |  | 573.76703 | 92.97283 | 573.75098 | 100.18906
|  |  |  | 573.82098 | 92.96988 | 573.80298 | 100.18909
|  |  |  | 573.87201 | 92.9671 | 573.85699 | 100.18912
|  |  |  | 573.91998 | 92.96448 | 573.901 | 100.18914
|  |  |  | 573.974 | 92.96153 | 573.94598 | 100.18916
|  |  |  | 574.02197 | 92.95891 | 574.00098 | 100.18919
|  |  |  | 574.073 | 92.95613 | 574.052 | 100.18922
|  |  |  | 574.11603 | 92.95379 | 574.09802 | 100.18925
|  |  |  | 574.16602 | 92.95107 | 574.15601 | 100.18928
|  |  |  | 574.23199 | 92.94748 | 574.19598 | 100.1893
|  |  |  | 574.271 | 92.94536 | 574.25201 | 100.18933
|  |  |  | 574.31201 | 92.94312 | 574.30603 | 100.18935
|  |  |  | 574.36401 | 92.9403 | 574.354 | 100.18938
|  |  |  | 574.41302 | 92.93764 | 574.396 | 100.1894
|  |  |  | 574.46002 | 92.9351 | 574.45001 | 100.18943
|  |  |  | 574.521 | 92.9318 | 574.50098 | 100.18946
|  |  |  | 574.55603 | 92.92989 | 574.55103 | 100.18948
|  |  |  | 574.62097 | 92.92639 | 574.59399 | 100.1895
|  |  |  | 574.68298 | 92.92303 | 574.64801 | 100.18953
|  |  |  | 574.72302 | 92.92087 | 574.70697 | 100.18956
|  |  |  | 574.77301 | 92.91817 | 574.74298 | 100.18958
|  |  |  | 574.823 | 92.91547 | 574.802 | 100.18961
|  |  |  | 574.87097 | 92.91288 | 574.84302 | 100.18963
|  |  |  | 574.92499 | 92.90997 | 574.89099 | 100.18965
|  |  |  | 574.974 | 92.90734 | 574.94501 | 100.18968
|  |  |  | 575.02399 | 92.90464 | 575.00098 | 100.18971
|  |  |  | 575.07501 | 92.9019 | 575.05701 | 100.18974
|  |  |  | 575.11798 | 92.89958 | 575.10101 | 100.18976
|  |  |  | 575.17401 | 92.89658 | 575.15302 | 100.18979
|  |  |  | 575.21899 | 92.89416 | 575.203 | 100.18981
|  |  |  | 575.271 | 92.89137 | 575.24701 | 100.18983
|  |  |  | 575.32202 | 92.88864 | 575.29401 | 100.18986
|  |  |  | 575.37598 | 92.88574 | 575.34601 | 100.18988
|  |  |  | 575.42902 | 92.88291 | 575.40198 | 100.18991
|  |  |  | 575.47302 | 92.88055 | 575.44897 | 100.18993
|  |  |  | 575.53198 | 92.8774 | 575.5 | 100.18996
|  |  |  | 575.57397 | 92.87515 | 575.54401 | 100.18998
|  |  |  | 575.61499 | 92.87296 | 575.60303 | 100.19001
|  |  |  | 575.66699 | 92.87018 | 575.64203 | 100.19003
|  |  |  | 575.72101 | 92.8673 | 575.69598 | 100.19005
|  |  |  | 575.77197 | 92.86459 | 575.74298 | 100.19008
|  |  |  | 575.82001 | 92.86203 | 575.79401 | 100.1901
|  |  |  | 575.86902 | 92.85942 | 575.84698 | 100.19013
|  |  |  | 575.91998 | 92.85671 | 575.89801 | 100.19015
|  |  |  | 575.97803 | 92.85362 | 575.94897 | 100.19017
|  |  |  | 576.02002 | 92.85139 | 576.00098 | 100.1902
|  |  |  | 576.07001 | 92.84874 | 576.05103 | 100.19022
|  |  |  | 576.12 | 92.84609 | 576.09003 | 100.19024
|  |  |  | 576.177 | 92.84306 | 576.146 | 100.19027
|  |  |  | 576.23199 | 92.84015 | 576.18201 | 100.19028
|  |  |  | 576.27899 | 92.83766 | 576.24597 | 100.19032
|  |  |  | 576.32703 | 92.83512 | 576.28802 | 100.19033
|  |  |  | 576.37299 | 92.83269 | 576.34003 | 100.19036
|  |  |  | 576.42499 | 92.82995 | 576.39203 | 100.19038
|  |  |  | 576.47498 | 92.8273 | 576.44299 | 100.19041
|  |  |  | 576.52698 | 92.82456 | 576.50299 | 100.19044
|  |  |  | 576.57001 | 92.82229 | 576.54303 | 100.19045
|  |  |  | 576.62097 | 92.8196 | 576.59497 | 100.19048
|  |  |  | 576.672 | 92.81692 | 576.63599 | 100.1905
|  |  |  | 576.72498 | 92.81413 | 576.69598 | 100.19052
|  |  |  | 576.77802 | 92.81134 | 576.73999 | 100.19054
|  |  |  | 576.83002 | 92.80861 | 576.78497 | 100.19056
|  |  |  | 576.87299 | 92.80634 | 576.83398 | 100.19059
|  |  |  | 576.92297 | 92.80372 | 576.89697 | 100.19062
|  |  |  | 576.97302 | 92.8011 | 576.94397 | 100.19064
|  |  |  | 577.02301 | 92.79848 | 576.99402 | 100.19066
|  |  |  | 577.07202 | 92.79591 | 577.04401 | 100.19068
|  |  |  | 577.12903 | 92.79292 | 577.09802 | 100.19071
|  |  |  | 577.18103 | 92.7902 | 577.14398 | 100.19073
|  |  |  | 577.229 | 92.7877 | 577.20001 | 100.19075
|  |  |  | 577.26898 | 92.78561 | 577.24597 | 100.19077
|  |  |  | 577.31299 | 92.78331 | 577.29498 | 100.19079
|  |  |  | 577.36298 | 92.7807 | 577.33899 | 100.19081
|  |  |  | 577.41901 | 92.77777 | 577.388 | 100.19084
|  |  |  | 577.46503 | 92.77537 | 577.45099 | 100.19086
|  |  |  | 577.51501 | 92.77277 | 577.49799 | 100.19088
|  |  |  | 577.57001 | 92.76991 | 577.54797 | 100.19091
|  |  |  | 577.61603 | 92.76752 | 577.59198 | 100.19093
|  |  |  | 577.66998 | 92.76471 | 577.63599 | 100.19095
|  |  |  | 577.71198 | 92.76253 | 577.68701 | 100.19097
|  |  |  | 577.76501 | 92.75977 | 577.74402 | 100.19099
|  |  |  | 577.82202 | 92.75682 | 577.78998 | 100.19101
|  |  |  | 577.862 | 92.75474 | 577.84497 | 100.19104
|  |  |  | 577.90601 | 92.75246 | 577.89899 | 100.19106
|  |  |  | 577.96802 | 92.74925 | 577.94397 | 100.19108
|  |  |  | 578.02399 | 92.74636 | 577.98901 | 100.1911
|  |  |  | 578.06201 | 92.74439 | 578.03802 | 100.19112
|  |  |  | 578.10901 | 92.74196 | 578.09399 | 100.19115
|  |  |  | 578.16302 | 92.73917 | 578.14899 | 100.19117
|  |  |  | 578.21198 | 92.73664 | 578.19 | 100.19119
|  |  |  | 578.263 | 92.73401 | 578.245 | 100.19121
|  |  |  | 578.30902 | 92.73164 | 578.28601 | 100.19123
|  |  |  | 578.362 | 92.72891 | 578.34003 | 100.19125
|  |  |  | 578.40997 | 92.72644 | 578.39801 | 100.19128
|  |  |  | 578.46899 | 92.72341 | 578.44598 | 100.1913
|  |  |  | 578.50403 | 92.7216 | 578.49402 | 100.19132
|  |  |  | 578.565 | 92.71847 | 578.53699 | 100.19134
|  |  |  | 578.60999 | 92.71616 | 578.58899 | 100.19136
|  |  |  | 578.66101 | 92.71355 | 578.63702 | 100.19138
|  |  |  | 578.70801 | 92.71114 | 578.69299 | 100.1914
|  |  |  | 578.76501 | 92.70822 | 578.73901 | 100.19142
|  |  |  | 578.80902 | 92.70596 | 578.79303 | 100.19145
|  |  |  | 578.86298 | 92.7032 | 578.84698 | 100.19147
|  |  |  | 578.91901 | 92.70034 | 578.89301 | 100.19149
|  |  |  | 578.96997 | 92.69774 | 578.94098 | 100.19151
|  |  |  | 579.01599 | 92.69539 | 578.995 | 100.19153
|  |  |  | 579.065 | 92.69289 | 579.04999 | 100.19155
|  |  |  | 579.11298 | 92.69044 | 579.09399 | 100.19157
|  |  |  | 579.16302 | 92.68789 | 579.13599 | 100.19159
|  |  |  | 579.216 | 92.68519 | 579.18701 | 100.19161
|  |  |  | 579.26599 | 92.68265 | 579.24402 | 100.19164
|  |  |  | 579.32001 | 92.6799 | 579.28601 | 100.19166
|  |  |  | 579.354 | 92.67817 | 579.33398 | 100.19168
|  |  |  | 579.41901 | 92.67487 | 579.39398 | 100.1917
|  |  |  | 579.46198 | 92.67269 | 579.44098 | 100.19172
|  |  |  | 579.51599 | 92.66995 | 579.48199 | 100.19174
|  |  |  | 579.56702 | 92.66736 | 579.53802 | 100.19176
|  |  |  | 579.61499 | 92.66493 | 579.60498 | 100.19179
|  |  |  | 579.66602 | 92.66235 | 579.64099 | 100.19181
|  |  |  | 579.71301 | 92.65997 | 579.69702 | 100.19183
|  |  |  | 579.76599 | 92.65729 | 579.73901 | 100.19185
|  |  |  | 579.81201 | 92.65497 | 579.79602 | 100.19187
|  |  |  | 579.87299 | 92.65189 | 579.83398 | 100.19189
|  |  |  | 579.922 | 92.64942 | 579.89203 | 100.19191
|  |  |  | 579.96399 | 92.6473 | 579.94897 | 100.19194
|  |  |  | 580.01202 | 92.64488 | 579.98999 | 100.19196
|  |  |  | 580.07397 | 92.64177 | 580.05103 | 100.19198
|  |  |  | 580.11401 | 92.63975 | 580.091 | 100.192
|  |  |  | 580.16699 | 92.63708 | 580.13898 | 100.19202
|  |  |  | 580.216 | 92.63462 | 580.19098 | 100.19204
|  |  |  | 580.26202 | 92.63231 | 580.24597 | 100.19206
|  |  |  | 580.31598 | 92.6296 | 580.289 | 100.19208
|  |  |  | 580.37097 | 92.62685 | 580.341 | 100.19211
|  |  |  | 580.42297 | 92.62424 | 580.39099 | 100.19213
|  |  |  | 580.479 | 92.62143 | 580.44202 | 100.19215
|  |  |  | 580.52399 | 92.61918 | 580.49402 | 100.19217
|  |  |  | 580.57001 | 92.61688 | 580.539 | 100.19219
|  |  |  | 580.62201 | 92.61428 | 580.59399 | 100.19222
|  |  |  | 580.67401 | 92.61169 | 580.638 | 100.19224
|  |  |  | 580.72699 | 92.60904 | 580.70001 | 100.19226
|  |  |  | 580.76099 | 92.60734 | 580.74298 | 100.19228
|  |  |  | 580.82397 | 92.60421 | 580.789 | 100.1923
|  |  |  | 580.86902 | 92.60196 | 580.83801 | 100.19232
|  |  |  | 580.92798 | 92.59903 | 580.89001 | 100.19235
|  |  |  | 580.974 | 92.59674 | 580.93799 | 100.19237
|  |  |  | 581.01801 | 92.59455 | 580.987 | 100.19239
|  |  |  | 581.06598 | 92.59217 | 581.03497 | 100.19241
|  |  |  | 581.11603 | 92.58968 | 581.08899 | 100.19243
|  |  |  | 581.17102 | 92.58695 | 581.14502 | 100.19246
|  |  |  | 581.20898 | 92.58507 | 581.17999 | 100.19248
|  |  |  | 581.27002 | 92.58205 | 581.23102 | 100.1925
|  |  |  | 581.31897 | 92.57962 | 581.28699 | 100.19252
|  |  |  | 581.36902 | 92.57715 | 581.34802 | 100.19255
|  |  |  | 581.40503 | 92.57536 | 581.39398 | 100.19257
|  |  |  | 581.45398 | 92.57294 | 581.44 | 100.19259
|  |  |  | 581.51599 | 92.56988 | 581.48199 | 100.19261
|  |  |  | 581.56799 | 92.56732 | 581.53497 | 100.19263
|  |  |  | 581.61603 | 92.56495 | 581.578 | 100.19265
|  |  |  | 581.67102 | 92.56224 | 581.633 | 100.19268
|  |  |  | 581.72198 | 92.55973 | 581.68903 | 100.1927
|  |  |  | 581.77399 | 92.55717 | 581.73199 | 100.19273
|  |  |  | 581.82098 | 92.55486 | 581.79303 | 100.19275
|  |  |  | 581.86902 | 92.5525 | 581.84198 | 100.19277
|  |  |  | 581.91302 | 92.55034 | 581.89801 | 100.1928
|  |  |  | 581.96698 | 92.54769 | 581.93597 | 100.19282
|  |  |  | 582.01398 | 92.54538 | 581.979 | 100.19284
|  |  |  | 582.06 | 92.54312 | 582.03003 | 100.19286
|  |  |  | 582.10901 | 92.54072 | 582.08801 | 100.19289
|  |  |  | 582.17798 | 92.53735 | 582.14099 | 100.19291
|  |  |  | 582.21899 | 92.53534 | 582.18903 | 100.19294
|  |  |  | 582.271 | 92.5328 | 582.23199 | 100.19296
|  |  |  | 582.32501 | 92.53016 | 582.28302 | 100.19298
|  |  |  | 582.37201 | 92.52787 | 582.336 | 100.19301
|  |  |  | 582.40997 | 92.52601 | 582.383 | 100.19303
|  |  |  | 582.47198 | 92.52299 | 582.44 | 100.19306
|  |  |  | 582.52399 | 92.52046 | 582.487 | 100.19308
|  |  |  | 582.57001 | 92.51822 | 582.53699 | 100.1931
|  |  |  | 582.61499 | 92.51603 | 582.58197 | 100.19313
|  |  |  | 582.664 | 92.51364 | 582.64203 | 100.19315
|  |  |  | 582.716 | 92.51112 | 582.69598 | 100.19318
|  |  |  | 582.771 | 92.50845 | 582.73297 | 100.1932
|  |  |  | 582.81201 | 92.50646 | 582.784 | 100.19323
|  |  |  | 582.86499 | 92.50389 | 582.84003 | 100.19325
|  |  |  | 582.914 | 92.50151 | 582.88599 | 100.19328
|  |  |  | 582.97803 | 92.49841 | 582.93799 | 100.1933
|  |  |  | 583.01398 | 92.49667 | 582.98901 | 100.19333
|  |  |  | 583.07703 | 92.49362 | 583.04303 | 100.19335
|  |  |  | 583.11902 | 92.49159 | 583.09601 | 100.19338
|  |  |  | 583.16498 | 92.48937 | 583.13599 | 100.1934
|  |  |  | 583.216 | 92.48691 | 583.19501 | 100.19343
|  |  |  | 583.27197 | 92.48421 | 583.23102 | 100.19345
|  |  |  | 583.315 | 92.48214 | 583.28302 | 100.19348
|  |  |  | 583.362 | 92.47987 | 583.33398 | 100.1935
|  |  |  | 583.41498 | 92.47732 | 583.39001 | 100.19353
|  |  |  | 583.46997 | 92.47468 | 583.44 | 100.19356
|  |  |  | 583.521 | 92.47222 | 583.48901 | 100.19358
|  |  |  | 583.56897 | 92.46992 | 583.54401 | 100.19361
|  |  |  | 583.625 | 92.46723 | 583.58099 | 100.19363
|  |  |  | 583.67102 | 92.46502 | 583.63702 | 100.19366
|  |  |  | 583.724 | 92.46248 | 583.68402 | 100.19368
|  |  |  | 583.76898 | 92.46032 | 583.74799 | 100.19372
|  |  |  | 583.82001 | 92.45788 | 583.79199 | 100.19374
|  |  |  | 583.862 | 92.45587 | 583.84601 | 100.19377
|  |  |  | 583.91602 | 92.45328 | 583.888 | 100.1938
|  |  |  | 583.96802 | 92.4508 | 583.93903 | 100.19382
|  |  |  | 584.01501 | 92.44855 | 583.99402 | 100.19385
|  |  |  | 584.06201 | 92.44631 | 584.03802 | 100.19388
|  |  |  | 584.12097 | 92.4435 | 584.08698 | 100.1939
|  |  |  | 584.16302 | 92.44149 | 584.13 | 100.19393
|  |  |  | 584.23297 | 92.43816 | 584.19397 | 100.19396
|  |  |  | 584.27899 | 92.43597 | 584.237 | 100.19399
|  |  |  | 584.323 | 92.43388 | 584.29303 | 100.19402
|  |  |  | 584.37701 | 92.43131 | 584.336 | 100.19404
|  |  |  | 584.41803 | 92.42936 | 584.38702 | 100.19407
|  |  |  | 584.47198 | 92.4268 | 584.435 | 100.1941
|  |  |  | 584.51703 | 92.42466 | 584.487 | 100.19413
|  |  |  | 584.57501 | 92.42191 | 584.526 | 100.19415
|  |  |  | 584.61298 | 92.42011 | 584.57898 | 100.19418
|  |  |  | 584.66498 | 92.41765 | 584.62701 | 100.19421
|  |  |  | 584.71899 | 92.41509 | 584.68402 | 100.19424
|  |  |  | 584.77698 | 92.41235 | 584.73199 | 100.19427
|  |  |  | 584.82098 | 92.41027 | 584.77802 | 100.1943
|  |  |  | 584.87598 | 92.40767 | 584.82202 | 100.19432
|  |  |  | 584.91498 | 92.40583 | 584.87799 | 100.19435
|  |  |  | 584.97302 | 92.40309 | 584.92603 | 100.19438
|  |  |  | 585.021 | 92.40083 | 584.99597 | 100.19442
|  |  |  | 585.08398 | 92.39786 | 585.03003 | 100.19444
|  |  |  | 585.13 | 92.3957 | 585.08099 | 100.19447
|  |  |  | 585.17499 | 92.39358 | 585.133 | 100.1945
|  |  |  | 585.22302 | 92.39132 | 585.18799 | 100.19454
|  |  |  | 585.27698 | 92.38879 | 585.23102 | 100.19456
|  |  |  | 585.31799 | 92.38686 | 585.28802 | 100.1946
|  |  |  | 585.37402 | 92.38423 | 585.32898 | 100.19462
|  |  |  | 585.42798 | 92.3817 | 585.383 | 100.19465
|  |  |  | 585.474 | 92.37954 | 585.43903 | 100.19469
|  |  |  | 585.52399 | 92.3772 | 585.48602 | 100.19472
|  |  |  | 585.58099 | 92.37453 | 585.534 | 100.19474
|  |  |  | 585.62402 | 92.37252 | 585.58801 | 100.19478
|  |  |  | 585.66699 | 92.37051 | 585.63202 | 100.19481
|  |  |  | 585.71997 | 92.36804 | 585.68701 | 100.19484
|  |  |  | 585.76099 | 92.36612 | 585.74103 | 100.19487
|  |  |  | 585.81598 | 92.36356 | 585.78998 | 100.1949
|  |  |  | 585.88098 | 92.36053 | 585.83197 | 100.19493
|  |  |  | 585.92297 | 92.35857 | 585.88702 | 100.19496
|  |  |  | 585.961 | 92.3568 | 585.94098 | 100.195
|  |  |  | 586.01398 | 92.35433 | 585.987 | 100.19503
|  |  |  | 586.065 | 92.35196 | 586.03699 | 100.19506
|  |  |  | 586.13 | 92.34894 | 586.08099 | 100.19509
|  |  |  | 586.164 | 92.34736 | 586.13397 | 100.19512
|  |  |  | 586.22601 | 92.34448 | 586.18402 | 100.19515
|  |  |  | 586.27002 | 92.34244 | 586.22498 | 100.19518
|  |  |  | 586.32202 | 92.34003 | 586.28003 | 100.19522
|  |  |  | 586.367 | 92.33795 | 586.33002 | 100.19525
|  |  |  | 586.422 | 92.3354 | 586.37903 | 100.19528
|  |  |  | 586.46301 | 92.3335 | 586.43201 | 100.19532
|  |  |  | 586.51801 | 92.33096 | 586.48199 | 100.19535
|  |  |  | 586.56799 | 92.32865 | 586.52698 | 100.19538
|  |  |  | 586.61401 | 92.32653 | 586.58099 | 100.19542
|  |  |  | 586.672 | 92.32385 | 586.63599 | 100.19545
|  |  |  | 586.71002 | 92.3221 | 586.69299 | 100.19549
|  |  |  | 586.76801 | 92.31942 | 586.73297 | 100.19552
|  |  |  | 586.81702 | 92.31717 | 586.77399 | 100.19554
|  |  |  | 586.85901 | 92.31523 | 586.82898 | 100.19558
|  |  |  | 586.91101 | 92.31284 | 586.87299 | 100.19561
|  |  |  | 586.95599 | 92.31077 | 586.92798 | 100.19565
|  |  |  | 587.01501 | 92.30806 | 586.98798 | 100.19569
|  |  |  | 587.06799 | 92.30563 | 587.02899 | 100.19572
|  |  |  | 587.11499 | 92.30347 | 587.08398 | 100.19575
|  |  |  | 587.16901 | 92.30099 | 587.13202 | 100.19579
|  |  |  | 587.22803 | 92.29829 | 587.18799 | 100.19583
|  |  |  | 587.27502 | 92.29614 | 587.22998 | 100.19585
|  |  |  | 587.32202 | 92.29399 | 587.27802 | 100.19589
|  |  |  | 587.367 | 92.29193 | 587.32898 | 100.19592
|  |  |  | 587.41602 | 92.28969 | 587.37799 | 100.19596
|  |  |  | 587.45898 | 92.28772 | 587.43103 | 100.19599
|  |  |  | 587.513 | 92.28526 | 587.48297 | 100.19603
|  |  |  | 587.56702 | 92.28279 | 587.53802 | 100.19607
|  |  |  | 587.60901 | 92.28088 | 587.58099 | 100.1961
|  |  |  | 587.66101 | 92.27851 | 587.63397 | 100.19614
|  |  |  | 587.72198 | 92.27573 | 587.67798 | 100.19617
|  |  |  | 587.77002 | 92.27355 | 587.72998 | 100.19621
|  |  |  | 587.815 | 92.2715 | 587.78003 | 100.19624
|  |  |  | 587.85901 | 92.2695 | 587.82599 | 100.19627
|  |  |  | 587.91803 | 92.26682 | 587.88 | 100.19631
|  |  |  | 587.97803 | 92.2641 | 587.93597 | 100.19635
|  |  |  | 588.021 | 92.26215 | 587.98602 | 100.19639
|  |  |  | 588.07098 | 92.25988 | 588.03802 | 100.19643
|  |  |  | 588.10999 | 92.25811 | 588.08398 | 100.19646
|  |  |  | 588.16803 | 92.25549 | 588.13898 | 100.1965
|  |  |  | 588.22101 | 92.25309 | 588.18103 | 100.19653
|  |  |  | 588.276 | 92.2506 | 588.23499 | 100.19657
|  |  |  | 588.32098 | 92.24857 | 588.28003 | 100.1966
|  |  |  | 588.36298 | 92.24667 | 588.32599 | 100.19664
|  |  |  | 588.42297 | 92.24396 | 588.38599 | 100.19668
|  |  |  | 588.46997 | 92.24184 | 588.43597 | 100.19672
|  |  |  | 588.50702 | 92.24017 | 588.48297 | 100.19676
|  |  |  | 588.56897 | 92.23738 | 588.534 | 100.19679
|  |  |  | 588.62097 | 92.23504 | 588.58801 | 100.19683
|  |  |  | 588.66699 | 92.23297 | 588.63898 | 100.19687
|  |  |  | 588.71802 | 92.23068 | 588.67401 | 100.1969
|  |  |  | 588.77502 | 92.22812 | 588.73401 | 100.19694
|  |  |  | 588.81598 | 92.22628 | 588.78497 | 100.19698
|  |  |  | 588.875 | 92.22363 | 588.83197 | 100.19702
|  |  |  | 588.91803 | 92.2217 | 588.888 | 100.19706
|  |  |  | 588.96899 | 92.21942 | 588.927 | 100.19709
|  |  |  | 589.02197 | 92.21704 | 588.98901 | 100.19714
|  |  |  | 589.07001 | 92.21489 | 589.03601 | 100.19718
|  |  |  | 589.12402 | 92.21248 | 589.08197 | 100.19721
|  |  |  | 589.17102 | 92.21038 | 589.13202 | 100.19725
|  |  |  | 589.211 | 92.20859 | 589.17902 | 100.19729
|  |  |  | 589.26703 | 92.20609 | 589.23401 | 100.19733
|  |  |  | 589.31897 | 92.20377 | 589.284 | 100.19737
|  |  |  | 589.367 | 92.20163 | 589.33197 | 100.19741
|  |  |  | 589.40601 | 92.19989 | 589.37799 | 100.19744
|  |  |  | 589.46997 | 92.19704 | 589.43298 | 100.19748
|  |  |  | 589.51398 | 92.19508 | 589.479 | 100.19752
|  |  |  | 589.56799 | 92.19268 | 589.53003 | 100.19756
|  |  |  | 589.61401 | 92.19063 | 589.58197 | 100.1976
|  |  |  | 589.66602 | 92.18832 | 589.62799 | 100.19764
|  |  |  | 589.71399 | 92.18619 | 589.68103 | 100.19768
|  |  |  | 589.76703 | 92.18384 | 589.73199 | 100.19772
|  |  |  | 589.80701 | 92.18207 | 589.76898 | 100.19775
|  |  |  | 589.86902 | 92.17932 | 589.83502 | 100.1978
|  |  |  | 589.914 | 92.17733 | 589.88599 | 100.19784
|  |  |  | 589.96503 | 92.17507 | 589.93402 | 100.19788
|  |  |  | 590.01099 | 92.17304 | 589.98297 | 100.19792
|  |  |  | 590.052 | 92.17122 | 590.02698 | 100.19796
|  |  |  | 590.10797 | 92.16875 | 590.09003 | 100.19801
|  |  |  | 590.15802 | 92.16654 | 590.13397 | 100.19805
|  |  |  | 590.20801 | 92.16434 | 590.18597 | 100.19809
|  |  |  | 590.26099 | 92.162 | 590.23401 | 100.19813
|  |  |  | 590.302 | 92.16019 | 590.27698 | 100.19816
|  |  |  | 590.36298 | 92.15751 | 590.33698 | 100.19821
|  |  |  | 590.40601 | 92.15562 | 590.38397 | 100.19825
|  |  |  | 590.453 | 92.15355 | 590.43597 | 100.1983
|  |  |  | 590.51001 | 92.15104 | 590.48199 | 100.19833
|  |  |  | 590.56799 | 92.1485 | 590.54199 | 100.19838
|  |  |  | 590.61298 | 92.14652 | 590.586 | 100.19842
|  |  |  | 590.66302 | 92.14433 | 590.63202 | 100.19846
|  |  |  | 590.71802 | 92.14192 | 590.68799 | 100.1985
|  |  |  | 590.76501 | 92.13986 | 590.73199 | 100.19854
|  |  |  | 590.80902 | 92.13793 | 590.78601 | 100.19859
|  |  |  | 590.86298 | 92.13557 | 590.83899 | 100.19863
|  |  |  | 590.92102 | 92.13303 | 590.89001 | 100.19867
|  |  |  | 590.966 | 92.13107 | 590.94 | 100.19872
|  |  |  | 591.01001 | 92.12915 | 590.98297 | 100.19875
|  |  |  | 591.06799 | 92.12662 | 591.02698 | 100.19879
|  |  |  | 591.11798 | 92.12444 | 591.08301 | 100.19884
|  |  |  | 591.164 | 92.12243 | 591.13098 | 100.19888
|  |  |  | 591.21997 | 92.11999 | 591.19299 | 100.19893
|  |  |  | 591.26099 | 92.11821 | 591.237 | 100.19897
|  |  |  | 591.31403 | 92.1159 | 591.28302 | 100.19901
|  |  |  | 591.36401 | 92.11373 | 591.33502 | 100.19905
|  |  |  | 591.41302 | 92.1116 | 591.38397 | 100.1991
|  |  |  | 591.46698 | 92.10926 | 591.42999 | 100.19914
|  |  |  | 591.513 | 92.10726 | 591.48499 | 100.19918
|  |  |  | 591.56299 | 92.10509 | 591.52899 | 100.19922
|  |  |  | 591.60901 | 92.1031 | 591.578 | 100.19927
|  |  |  | 591.664 | 92.10072 | 591.63202 | 100.19931
|  |  |  | 591.716 | 92.09847 | 591.67999 | 100.19935
|  |  |  | 591.77197 | 92.09605 | 591.737 | 100.1994
|  |  |  | 591.82098 | 92.09393 | 591.77301 | 100.19944
|  |  |  | 591.87 | 92.09181 | 591.83698 | 100.19949
|  |  |  | 591.90802 | 92.09017 | 591.883 | 100.19953
|  |  |  | 591.95801 | 92.08802 | 591.93298 | 100.19958
|  |  |  | 592.01801 | 92.08543 | 591.98499 | 100.19962
|  |  |  | 592.07098 | 92.08315 | 592.03003 | 100.19966
|  |  |  | 592.12 | 92.08104 | 592.08197 | 100.19971
|  |  |  | 592.16302 | 92.07919 | 592.13501 | 100.19975
|  |  |  | 592.22699 | 92.07644 | 592.18103 | 100.19979
|  |  |  | 592.27899 | 92.0742 | 592.22803 | 100.19984
|  |  |  | 592.32397 | 92.07227 | 592.29199 | 100.19989
|  |  |  | 592.35999 | 92.07073 | 592.33698 | 100.19993
|  |  |  | 592.40302 | 92.06888 | 592.37598 | 100.19997
|  |  |  | 592.46503 | 92.06622 | 592.42798 | 100.20002
|  |  |  | 592.50897 | 92.06434 | 592.48499 | 100.20007
|  |  |  | 592.56598 | 92.0619 | 592.53101 | 100.20011
|  |  |  | 592.61499 | 92.05981 | 592.57703 | 100.20015
|  |  |  | 592.68103 | 92.05698 | 592.63898 | 100.2002
|  |  |  | 592.711 | 92.0557 | 592.68201 | 100.20024
|  |  |  | 592.76501 | 92.0534 | 592.73297 | 100.20029
|  |  |  | 592.81 | 92.05148 | 592.78198 | 100.20033
|  |  |  | 592.86798 | 92.04901 | 592.82397 | 100.20037
|  |  |  | 592.91602 | 92.04696 | 592.88 | 100.20042
|  |  |  | 592.966 | 92.04483 | 592.93799 | 100.20047
|  |  |  | 593.00702 | 92.04309 | 592.98297 | 100.20051
|  |  |  | 593.05603 | 92.041 | 593.03198 | 100.20056
|  |  |  | 593.11798 | 92.03837 | 593.08197 | 100.2006
|  |  |  | 593.16199 | 92.0365 | 593.13 | 100.20065
|  |  |  | 593.20801 | 92.03455 | 593.17798 | 100.20069
|  |  |  | 593.26099 | 92.0323 | 593.23199 | 100.20074
|  |  |  | 593.31299 | 92.0301 | 593.28302 | 100.20079
|  |  |  | 593.36298 | 92.02798 | 593.34198 | 100.20084
|  |  |  | 593.414 | 92.02582 | 593.38702 | 100.20088
|  |  |  | 593.45898 | 92.02392 | 593.43402 | 100.20092
|  |  |  | 593.51099 | 92.02172 | 593.48401 | 100.20097
|  |  |  | 593.56 | 92.01965 | 593.53497 | 100.20102
|  |  |  | 593.60901 | 92.01758 | 593.59497 | 100.20107
|  |  |  | 593.66101 | 92.01539 | 593.63898 | 100.20111
|  |  |  | 593.71698 | 92.01303 | 593.68597 | 100.20116
|  |  |  | 593.76099 | 92.01118 | 593.73602 | 100.2012
|  |  |  | 593.81897 | 92.00873 | 593.79199 | 100.20125
|  |  |  | 593.86499 | 92.0068 | 593.83502 | 100.20129
|  |  |  | 593.90698 | 92.00503 | 593.888 | 100.20134
|  |  |  | 593.953 | 92.0031 | 593.93701 | 100.20139
|  |  |  | 594.013 | 92.00058 | 593.98199 | 100.20143
|  |  |  | 594.05701 | 91.99873 | 594.03802 | 100.20148
|  |  |  | 594.10999 | 91.99651 | 594.08002 | 100.20152
|  |  |  | 594.16302 | 91.99429 | 594.13599 | 100.20157
|  |  |  | 594.216 | 91.99207 | 594.177 | 100.20161
|  |  |  | 594.26001 | 91.99023 | 594.23602 | 100.20166
|  |  |  | 594.31702 | 91.98784 | 594.289 | 100.20171
|  |  |  | 594.362 | 91.98596 | 594.34198 | 100.20176
|  |  |  | 594.41199 | 91.98387 | 594.38898 | 100.2018
|  |  |  | 594.44598 | 91.98245 | 594.44397 | 100.20185
|  |  |  | 594.49902 | 91.98024 | 594.48602 | 100.20189
|  |  |  | 594.56097 | 91.97766 | 594.54199 | 100.20194
|  |  |  | 594.60699 | 91.97574 | 594.58398 | 100.20198
|  |  |  | 594.65997 | 91.97354 | 594.63599 | 100.20203
|  |  |  | 594.72101 | 91.971 | 594.69 | 100.20208
|  |  |  | 594.763 | 91.96925 | 594.73297 | 100.20212
|  |  |  | 594.82098 | 91.96684 | 594.78101 | 100.20217
|  |  |  | 594.86603 | 91.96497 | 594.84399 | 100.20222
|  |  |  | 594.91498 | 91.96294 | 594.88202 | 100.20226
|  |  |  | 594.95502 | 91.96128 | 594.93103 | 100.2023
|  |  |  | 595.01801 | 91.95867 | 594.97803 | 100.20235
|  |  |  | 595.06299 | 91.95681 | 595.02899 | 100.20239
|  |  |  | 595.10901 | 91.9549 | 595.08698 | 100.20245
|  |  |  | 595.159 | 91.95283 | 595.12799 | 100.20249
|  |  |  | 595.20697 | 91.95085 | 595.17401 | 100.20253
|  |  |  | 595.25403 | 91.94891 | 595.23199 | 100.20258
|  |  |  | 595.31201 | 91.94651 | 595.289 | 100.20263
|  |  |  | 595.35999 | 91.94453 | 595.336 | 100.20268
|  |  |  | 595.41498 | 91.94227 | 595.38501 | 100.20272
|  |  |  | 595.46002 | 91.94041 | 595.435 | 100.20277
|  |  |  | 595.51202 | 91.93827 | 595.48297 | 100.20281
|  |  |  | 595.565 | 91.93609 | 595.53699 | 100.20286
|  |  |  | 595.61603 | 91.93399 | 595.58698 | 100.20291
|  |  |  | 595.65601 | 91.93235 | 595.63599 | 100.20295
|  |  |  | 595.71301 | 91.93001 | 595.68402 | 100.203
|  |  |  | 595.763 | 91.92796 | 595.73102 | 100.20304
|  |  |  | 595.81 | 91.92603 | 595.77899 | 100.20309
|  |  |  | 595.85699 | 91.92411 | 595.83398 | 100.20314
|  |  |  | 595.90503 | 91.92214 | 595.89502 | 100.20319
|  |  |  | 595.95599 | 91.92005 | 595.92902 | 100.20322
|  |  |  | 596 | 91.91825 | 595.98199 | 100.20327
|  |  |  | 596.05701 | 91.91592 | 596.039 | 100.20332
|  |  |  | 596.11499 | 91.91356 | 596.08502 | 100.20337
|  |  |  | 596.16302 | 91.9116 | 596.14099 | 100.20342
|  |  |  | 596.21301 | 91.90956 | 596.19299 | 100.20346
|  |  |  | 596.258 | 91.90772 | 596.23798 | 100.20351
|  |  |  | 596.31201 | 91.90552 | 596.28998 | 100.20355
|  |  |  | 596.36102 | 91.90353 | 596.341 | 100.2036
|  |  |  | 596.40802 | 91.90162 | 596.38599 | 100.20364
|  |  |  | 596.45599 | 91.89967 | 596.43103 | 100.20368
|  |  |  | 596.50598 | 91.89763 | 596.48401 | 100.20373
|  |  |  | 596.547 | 91.89597 | 596.53302 | 100.20377
|  |  |  | 596.604 | 91.89366 | 596.58801 | 100.20382
|  |  |  | 596.65997 | 91.89139 | 596.63599 | 100.20387
|  |  |  | 596.69702 | 91.88989 | 596.68799 | 100.20391
|  |  |  | 596.75201 | 91.88766 | 596.73999 | 100.20396
|  |  |  | 596.80701 | 91.88543 | 596.78802 | 100.204
|  |  |  | 596.84698 | 91.88382 | 596.83801 | 100.20405
|  |  |  | 596.90698 | 91.88139 | 596.89203 | 100.2041
|  |  |  | 596.961 | 91.87921 | 596.94098 | 100.20414
|  |  |  | 597.01001 | 91.87723 | 596.98602 | 100.20418
|  |  |  | 597.05603 | 91.87538 | 597.04303 | 100.20423
|  |  |  | 597.10999 | 91.8732 | 597.08698 | 100.20427
|  |  |  | 597.16101 | 91.87115 | 597.13501 | 100.20431
|  |  |  | 597.20599 | 91.86934 | 597.18903 | 100.20436
|  |  |  | 597.25598 | 91.86733 | 597.23297 | 100.2044
|  |  |  | 597.31201 | 91.86507 | 597.28198 | 100.20444
|  |  |  | 597.34998 | 91.86355 | 597.32501 | 100.20448
|  |  |  | 597.40997 | 91.86114 | 597.39301 | 100.20454
|  |  |  | 597.45898 | 91.85917 | 597.43903 | 100.20458
|  |  |  | 597.505 | 91.85733 | 597.49799 | 100.20463
|  |  |  | 597.55798 | 91.85521 | 597.54602 | 100.20467
|  |  |  | 597.60999 | 91.85312 | 597.57599 | 100.2047
|  |  |  | 597.65698 | 91.85124 | 597.62 | 100.20474
|  |  |  | 597.70898 | 91.84916 | 597.67902 | 100.20479
|  |  |  | 597.75299 | 91.84741 | 597.72998 | 100.20483
|  |  |  | 597.79901 | 91.84557 | 597.78198 | 100.20488
|  |  |  | 597.854 | 91.84337 | 597.83899 | 100.20493
|  |  |  | 597.89801 | 91.84162 | 597.883 | 100.20496
|  |  |  | 597.95502 | 91.83935 | 597.93103 | 100.20501
|  |  |  | 598.005 | 91.83736 | 597.97803 | 100.20505
|  |  |  | 598.06097 | 91.83513 | 598.03601 | 100.2051
|  |  |  | 598.10999 | 91.83318 | 598.08197 | 100.20513
|  |  |  | 598.16602 | 91.83095 | 598.13098 | 100.20518
|  |  |  | 598.20898 | 91.82925 | 598.18298 | 100.20522
|  |  |  | 598.255 | 91.82742 | 598.22803 | 100.20526
|  |  |  | 598.31201 | 91.82516 | 598.289 | 100.20531
|  |  |  | 598.35797 | 91.82334 | 598.34302 | 100.20535
|  |  |  | 598.40503 | 91.82147 | 598.39301 | 100.2054
|  |  |  | 598.45599 | 91.81946 | 598.44397 | 100.20544
|  |  |  | 598.51599 | 91.81708 | 598.492 | 100.20548
|  |  |  | 598.56799 | 91.81503 | 598.552 | 100.20553
|  |  |  | 598.62 | 91.81297 | 598.58899 | 100.20556
|  |  |  | 598.65802 | 91.81147 | 598.64301 | 100.2056
|  |  |  | 598.70801 | 91.8095 | 598.68799 | 100.20564
|  |  |  | 598.76501 | 91.80725 | 598.737 | 100.20568
|  |  |  | 598.81 | 91.80548 | 598.79401 | 100.20573
|  |  |  | 598.85999 | 91.80351 | 598.84003 | 100.20576
|  |  |  | 598.914 | 91.80139 | 598.89502 | 100.20581
|  |  |  | 598.966 | 91.79934 | 598.93701 | 100.20584
|  |  |  | 599.01202 | 91.79753 | 598.98999 | 100.20589
|  |  |  | 599.06097 | 91.79561 | 599.03699 | 100.20592
|  |  |  | 599.10602 | 91.79384 | 599.07501 | 100.20595
|  |  |  | 599.16199 | 91.79165 | 599.14203 | 100.20601
|  |  |  | 599.21002 | 91.78977 | 599.18298 | 100.20604
|  |  |  | 599.27002 | 91.78742 | 599.23499 | 100.20608
|  |  |  | 599.31897 | 91.7855 | 599.29102 | 100.20612
|  |  |  | 599.35199 | 91.78421 | 599.33899 | 100.20616
|  |  |  | 599.40698 | 91.78206 | 599.38898 | 100.2062
|  |  |  | 599.45898 | 91.78003 | 599.43597 | 100.20624
|  |  |  | 599.51001 | 91.77804 | 599.47998 | 100.20627
|  |  |  | 599.55298 | 91.77636 | 599.53101 | 100.20631
|  |  |  | 599.59802 | 91.77461 | 599.58698 | 100.20635
|  |  |  | 599.65002 | 91.77258 | 599.63702 | 100.20639
|  |  |  | 599.70898 | 91.77029 | 599.68903 | 100.20643
|  |  |  | 599.75897 | 91.76834 | 599.73901 | 100.20647
|  |  |  | 599.80499 | 91.76655 | 599.78003 | 100.2065
|  |  |  | 599.86401 | 91.76426 | 599.83899 | 100.20654
|  |  |  | 599.914 | 91.76232 | 599.88702 | 100.20658
|  |  |  | 599.95801 | 91.76061 | 599.93799 | 100.20662
|  |  |  | 600.00897 | 91.75864 | 599.98401 | 100.20665
|  |  |  | 600.05798 | 91.75674 | 600.034 | 100.20669
|  |  |  | 600.11401 | 91.75457 | 600.08899 | 100.20673
|  |  |  | 600.16602 | 91.75256 | 600.12799 | 100.20676
|  |  |  | 600.21399 | 91.7507 | 600.19299 | 100.2068
|  |  |  | 600.26703 | 91.74865 | 600.23901 | 100.20684
|  |  |  | 600.30499 | 91.74718 | 600.28198 | 100.20687
|  |  |  | 600.35602 | 91.74522 | 600.336 | 100.20691
|  |  |  | 600.41302 | 91.74302 | 600.39001 | 100.20695
|  |  |  | 600.46002 | 91.74121 | 600.43597 | 100.20698
|  |  |  | 600.51001 | 91.73928 | 600.49103 | 100.20702
|  |  |  | 600.54999 | 91.73774 | 600.54303 | 100.20705
|  |  |  | 600.612 | 91.73536 | 600.59003 | 100.20709
|  |  |  | 600.65698 | 91.73363 | 600.64001 | 100.20712
|  |  |  | 600.70398 | 91.73182 | 600.68597 | 100.20715
|  |  |  | 600.76099 | 91.72963 | 600.74103 | 100.20719
|  |  |  | 600.81299 | 91.72764 | 600.78601 | 100.20722
|  |  |  | 600.85797 | 91.72592 | 600.82898 | 100.20725
|  |  |  | 600.90802 | 91.724 | 600.89502 | 100.20729
|  |  |  | 600.953 | 91.72228 | 600.92798 | 100.20732
|  |  |  | 601.01001 | 91.72009 | 600.98102 | 100.20735
|  |  |  | 601.05103 | 91.71853 | 601.03198 | 100.20738
|  |  |  | 601.09998 | 91.71666 | 601.08301 | 100.20742
|  |  |  | 601.16302 | 91.71425 | 601.13501 | 100.20745
|  |  |  | 601.211 | 91.71242 | 601.18597 | 100.20748
|  |  |  | 601.26398 | 91.7104 | 601.23602 | 100.20752
|  |  |  | 601.30701 | 91.70876 | 601.28101 | 100.20755
|  |  |  | 601.35797 | 91.70682 | 601.33398 | 100.20758
|  |  |  | 601.39801 | 91.70529 | 601.38501 | 100.20761
|  |  |  | 601.45203 | 91.70324 | 601.43799 | 100.20764
|  |  |  | 601.50403 | 91.70126 | 601.479 | 100.20767
|  |  |  | 601.55298 | 91.6994 | 601.52802 | 100.2077
|  |  |  | 601.60901 | 91.69728 | 601.58398 | 100.20773
|  |  |  | 601.66803 | 91.69504 | 601.64099 | 100.20777
|  |  |  | 601.70898 | 91.69349 | 601.68298 | 100.20779
|  |  |  | 601.76398 | 91.6914 | 601.73102 | 100.20782
|  |  |  | 601.81 | 91.68966 | 601.78802 | 100.20785
|  |  |  | 601.85699 | 91.68788 | 601.83301 | 100.20788
|  |  |  | 601.91302 | 91.68577 | 601.88 | 100.20791
|  |  |  | 601.96002 | 91.68399 | 601.93597 | 100.20794
|  |  |  | 602.01898 | 91.68177 | 601.98602 | 100.20797
|  |  |  | 602.05701 | 91.68033 | 602.04303 | 100.208
|  |  |  | 602.10999 | 91.67833 | 602.08698 | 100.20803
|  |  |  | 602.15601 | 91.6766 | 602.14203 | 100.20806
|  |  |  | 602.19501 | 91.67513 | 602.19 | 100.20808
|  |  |  | 602.24597 | 91.67321 | 602.23798 | 100.20811
|  |  |  | 602.29797 | 91.67126 | 602.29498 | 100.20814
|  |  |  | 602.35199 | 91.66923 | 602.33899 | 100.20816
|  |  |  | 602.40698 | 91.66716 | 602.38098 | 100.20819
|  |  |  | 602.45001 | 91.66555 | 602.43903 | 100.20822
|  |  |  | 602.50897 | 91.66334 | 602.487 | 100.20824
|  |  |  | 602.55402 | 91.66165 | 602.53699 | 100.20827
|  |  |  | 602.59802 | 91.66 | 602.58099 | 100.20829
|  |  |  | 602.65198 | 91.65798 | 602.62701 | 100.20832
|  |  |  | 602.70502 | 91.656 | 602.68298 | 100.20834
|  |  |  | 602.755 | 91.65413 | 602.72803 | 100.20837
|  |  |  | 602.79999 | 91.65245 | 602.784 | 100.20839
|  |  |  | 602.84998 | 91.65058 | 602.836 | 100.20842
|  |  |  | 602.901 | 91.64868 | 602.88702 | 100.20844
|  |  |  | 602.953 | 91.64674 | 602.93298 | 100.20847
|  |  |  | 602.99597 | 91.64514 | 602.99103 | 100.20849
|  |  |  | 603.04602 | 91.64328 | 603.039 | 100.20852
|  |  |  | 603.10901 | 91.64093 | 603.08301 | 100.20854
|  |  |  | 603.15198 | 91.63933 | 603.13599 | 100.20856
|  |  |  | 603.20502 | 91.63736 | 603.18298 | 100.20858
|  |  |  | 603.25403 | 91.63554 | 603.22699 | 100.2086
|  |  |  | 603.29999 | 91.63384 | 603.28101 | 100.20863
|  |  |  | 603.35699 | 91.63172 | 603.33801 | 100.20865
|  |  |  | 603.39801 | 91.6302 | 603.37299 | 100.20867
|  |  |  | 603.45099 | 91.62824 | 603.42999 | 100.20869
|  |  |  | 603.50098 | 91.62639 | 603.47601 | 100.20871
|  |  |  | 603.55798 | 91.62428 | 603.52698 | 100.20873
|  |  |  | 603.60199 | 91.62266 | 603.58301 | 100.20875
|  |  |  | 603.64899 | 91.62092 | 603.62598 | 100.20877
|  |  |  | 603.70697 | 91.61878 | 603.66998 | 100.20879
|  |  |  | 603.75403 | 91.61704 | 603.72998 | 100.20881
|  |  |  | 603.80603 | 91.61513 | 603.789 | 100.20884
|  |  |  | 603.86298 | 91.61303 | 603.83002 | 100.20885
|  |  |  | 603.909 | 91.61134 | 603.87402 | 100.20887
|  |  |  | 603.95502 | 91.60964 | 603.935 | 100.20889
|  |  |  | 603.99701 | 91.6081 | 603.97601 | 100.2089
|  |  |  | 604.05701 | 91.60589 | 604.03497 | 100.20892
|  |  |  | 604.104 | 91.60417 | 604.06799 | 100.20894
|  |  |  | 604.15698 | 91.60222 | 604.12903 | 100.20896
|  |  |  | 604.19702 | 91.60076 | 604.17603 | 100.20898
|  |  |  | 604.25702 | 91.59856 | 604.22101 | 100.20899
|  |  |  | 604.30603 | 91.59676 | 604.28302 | 100.20901
|  |  |  | 604.34998 | 91.59515 | 604.32098 | 100.20902
|  |  |  | 604.40399 | 91.59318 | 604.37903 | 100.20904
|  |  |  | 604.453 | 91.59139 | 604.435 | 100.20906
|  |  |  | 604.5 | 91.58967 | 604.47498 | 100.20907
|  |  |  | 604.547 | 91.58795 | 604.52502 | 100.20909
|  |  |  | 604.59698 | 91.58613 | 604.586 | 100.20911
|  |  |  | 604.65601 | 91.58398 | 604.633 | 100.20912
|  |  |  | 604.69501 | 91.58256 | 604.68201 | 100.20913
|  |  |  | 604.75201 | 91.58048 | 604.72498 | 100.20914
|  |  |  | 604.797 | 91.57884 | 604.78101 | 100.20916
|  |  |  | 604.84698 | 91.57703 | 604.82898 | 100.20917
|  |  |  | 604.90399 | 91.57495 | 604.88599 | 100.20919
|  |  |  | 604.96002 | 91.57292 | 604.92603 | 100.2092
|  |  |  | 605.01001 | 91.57111 | 604.97198 | 100.20921
|  |  |  | 605.05701 | 91.5694 | 605.039 | 100.20923
|  |  |  | 605.09802 | 91.56791 | 605.08801 | 100.20924
|  |  |  | 605.15399 | 91.56589 | 605.13501 | 100.20925
|  |  |  | 605.20099 | 91.56419 | 605.18201 | 100.20926
|  |  |  | 605.25098 | 91.56238 | 605.22803 | 100.20927
|  |  |  | 605.30499 | 91.56043 | 605.28198 | 100.20928
|  |  |  | 605.34998 | 91.5588 | 605.33197 | 100.20929
|  |  |  | 605.40399 | 91.55685 | 605.38202 | 100.2093
|  |  |  | 605.45099 | 91.55515 | 605.42603 | 100.20931
|  |  |  | 605.63397 | 91.54856 | 605.47498 | 100.20932
|  |  |  | 605.54602 | 91.55173 | 605.52301 | 100.20933
|  |  |  | 605.60699 | 91.54953 | 605.58197 | 100.20934
|  |  |  | 605.651 | 91.54795 | 605.63202 | 100.20935
|  |  |  | 605.70398 | 91.54604 | 605.67401 | 100.20935
|  |  |  | 605.755 | 91.54421 | 605.73499 | 100.20936
|  |  |  | 605.79999 | 91.54259 | 605.78802 | 100.20937
|  |  |  | 605.85699 | 91.54055 | 605.828 | 100.20938
|  |  |  | 605.901 | 91.53897 | 605.883 | 100.20938
|  |  |  | 605.95398 | 91.53707 | 605.92902 | 100.20939
|  |  |  | 606.00201 | 91.53535 | 605.97998 | 100.2094
|  |  |  | 606.052 | 91.53356 | 606.039 | 100.2094
|  |  |  | 606.10602 | 91.53163 | 606.07501 | 100.20941
|  |  |  | 606.15698 | 91.5298 | 606.13098 | 100.20941
|  |  |  | 606.203 | 91.52816 | 606.18103 | 100.20942
|  |  |  | 606.25201 | 91.52641 | 606.23297 | 100.20942
|  |  |  | 606.28998 | 91.52505 | 606.27698 | 100.20943
|  |  |  | 606.35199 | 91.52284 | 606.33698 | 100.20943
|  |  |  | 606.39398 | 91.52134 | 606.38898 | 100.20943
|  |  |  | 606.45001 | 91.51935 | 606.42603 | 100.20944
|  |  |  | 606.50598 | 91.51736 | 606.47601 | 100.20944
|  |  |  | 606.54797 | 91.51586 | 606.53198 | 100.20945
|  |  |  | 606.604 | 91.51387 | 606.578 | 100.20945
|  |  |  | 606.65503 | 91.51206 | 606.62903 | 100.20945
|  |  |  | 606.70898 | 91.51014 | 606.66998 | 100.20945
|  |  |  | 606.75201 | 91.50861 | 606.73102 | 100.20945
|  |  |  | 606.815 | 91.50638 | 606.77502 | 100.20945
|  |  |  | 606.85901 | 91.50482 | 606.82703 | 100.20945
|  |  |  | 606.90997 | 91.50301 | 606.88202 | 100.20945
|  |  |  | 606.96301 | 91.50114 | 606.92603 | 100.20946
|  |  |  | 607.01501 | 91.4993 | 606.97803 | 100.20945
|  |  |  | 607.06299 | 91.4976 | 607.03699 | 100.20945
|  |  |  | 607.10797 | 91.49601 | 607.07098 | 100.20945
|  |  |  | 607.16498 | 91.494 | 607.12799 | 100.20945
|  |  |  | 607.19501 | 91.49294 | 607.17297 | 100.20945
|  |  |  | 607.24597 | 91.49114 | 607.22198 | 100.20944
|  |  |  | 607.297 | 91.48934 | 607.28198 | 100.20945
|  |  |  | 607.354 | 91.48733 | 607.33398 | 100.20944
|  |  |  | 607.40399 | 91.48557 | 607.38501 | 100.20944
|  |  |  | 607.44702 | 91.48406 | 607.427 | 100.20944
|  |  |  | 607.505 | 91.48202 | 607.47803 | 100.20944
|  |  |  | 607.55402 | 91.4803 | 607.53601 | 100.20943
|  |  |  | 607.60101 | 91.47865 | 607.57397 | 100.20942
|  |  |  | 607.65302 | 91.47682 | 607.63098 | 100.20942
|  |  |  | 607.70599 | 91.47497 | 607.67999 | 100.20942
|  |  |  | 607.74701 | 91.47353 | 607.72601 | 100.20941
|  |  |  | 607.79999 | 91.47167 | 607.78198 | 100.20941
|  |  |  | 607.84601 | 91.47006 | 607.83502 | 100.2094
|  |  |  | 607.896 | 91.46831 | 607.883 | 100.20939
|  |  |  | 607.95398 | 91.46629 | 607.93701 | 100.20939
|  |  |  | 608.00299 | 91.46457 | 607.98499 | 100.20938
|  |  |  | 608.04999 | 91.46293 | 608.03497 | 100.20937
|  |  |  | 608.09698 | 91.46129 | 608.08801 | 100.20936
|  |  |  | 608.14398 | 91.45965 | 608.14099 | 100.20935
|  |  |  | 608.203 | 91.4576 | 608.18701 | 100.20935
|  |  |  | 608.25201 | 91.45589 | 608.237 | 100.20934
|  |  |  | 608.29303 | 91.45446 | 608.29199 | 100.20933
|  |  |  | 608.34698 | 91.45258 | 608.33801 | 100.20933
|  |  |  | 608.39001 | 91.45109 | 608.37799 | 100.20932
|  |  |  | 608.45099 | 91.44897 | 608.42603 | 100.20931
|  |  |  | 608.495 | 91.44744 | 608.48199 | 100.2093
|  |  |  | 608.54498 | 91.44571 | 608.53802 | 100.20929
|  |  |  | 608.59998 | 91.4438 | 608.58197 | 100.20928
|  |  |  | 608.646 | 91.4422 | 608.62598 | 100.20927
|  |  |  | 608.70697 | 91.44009 | 608.67902 | 100.20926
|  |  |  | 608.745 | 91.43878 | 608.74298 | 100.20924
|  |  |  | 608.79999 | 91.43687 | 608.79498 | 100.20923
|  |  |  | 608.849 | 91.43518 | 608.83197 | 100.20923
|  |  |  | 608.901 | 91.43338 | 608.88501 | 100.20921
|  |  |  | 608.948 | 91.43176 | 608.94 | 100.2092
|  |  |  | 608.99902 | 91.43 | 608.98798 | 100.20919
|  |  |  | 609.047 | 91.42834 | 609.03802 | 100.20918
|  |  |  | 609.09601 | 91.42665 | 609.08801 | 100.20917
|  |  |  | 609.13501 | 91.42531 | 609.13702 | 100.20915
|  |  |  | 609.203 | 91.42297 | 609.18799 | 100.20913
|  |  |  | 609.25201 | 91.42128 | 609.23901 | 100.20912
|  |  |  | 609.29999 | 91.41963 | 609.284 | 100.20911
|  |  |  | 609.34198 | 91.41819 | 609.33002 | 100.2091
|  |  |  | 609.39099 | 91.41651 | 609.38702 | 100.20908
|  |  |  | 609.44702 | 91.41459 | 609.44501 | 100.20906
|  |  |  | 609.49298 | 91.41301 | 609.48102 | 100.20905
|  |  |  | 609.54401 | 91.41126 | 609.53601 | 100.20903
|  |  |  | 609.59497 | 91.40951 | 609.58301 | 100.20902
|  |  |  | 609.64697 | 91.40773 | 609.62598 | 100.20901
|  |  |  | 609.685 | 91.40643 | 609.67902 | 100.20899
|  |  |  | 609.73901 | 91.40459 | 609.73297 | 100.20897
|  |  |  | 609.79102 | 91.40281 | 609.78699 | 100.20895
|  |  |  | 609.84198 | 91.40107 | 609.83801 | 100.20894
|  |  |  | 609.888 | 91.3995 | 609.89203 | 100.20891
|  |  |  | 609.96002 | 91.39704 | 609.935 | 100.2089
|  |  |  | 609.99103 | 91.39598 | 609.98499 | 100.20888
|  |  |  | 610.04999 | 91.39397 | 610.03497 | 100.20886
|  |  |  | 610.09497 | 91.39244 | 610.086 | 100.20885
|  |  |  | 610.14899 | 91.3906 | 610.13 | 100.20883
|  |  |  | 610.203 | 91.38877 | 610.18103 | 100.20881
|  |  |  | 610.255 | 91.387 | 610.22998 | 100.2088
|  |  |  | 610.29401 | 91.38568 | 610.28497 | 100.20877
|  |  |  | 610.34698 | 91.38388 | 610.32703 | 100.20876
|  |  |  | 610.40002 | 91.38208 | 610.39001 | 100.20873
|  |  |  | 610.44702 | 91.38049 | 610.43201 | 100.20872
|  |  |  | 610.48499 | 91.3792 | 610.48602 | 100.20869
|  |  |  | 610.539 | 91.37737 | 610.534 | 100.20868
|  |  |  | 610.59698 | 91.37541 | 610.58099 | 100.20866
|  |  |  | 610.64398 | 91.37382 | 610.62903 | 100.20864
|  |  |  | 610.70001 | 91.37192 | 610.68298 | 100.20861
|  |  |  | 610.75098 | 91.3702 | 610.729 | 100.2086
|  |  |  | 610.797 | 91.36865 | 610.77899 | 100.20858
|  |  |  | 610.83899 | 91.36723 | 610.82501 | 100.20855
|  |  |  | 610.896 | 91.36531 | 610.88202 | 100.20853
|  |  |  | 610.94397 | 91.36369 | 610.93402 | 100.20851
|  |  |  | 611 | 91.36181 | 610.98199 | 100.20849
|  |  |  | 611.039 | 91.36049 | 611.03601 | 100.20847
|  |  |  | 611.09802 | 91.35851 | 611.07599 | 100.20845
|  |  |  | 611.14398 | 91.35696 | 611.13098 | 100.20842
|  |  |  | 611.19397 | 91.35528 | 611.172 | 100.20841
|  |  |  | 611.24103 | 91.35371 | 611.23297 | 100.20838
|  |  |  | 611.28699 | 91.35216 | 611.27899 | 100.20835
|  |  |  | 611.33899 | 91.35042 | 611.32599 | 100.20833
|  |  |  | 611.39099 | 91.34868 | 611.38501 | 100.20831
|  |  |  | 611.44098 | 91.347 | 611.43701 | 100.20828
|  |  |  | 611.48102 | 91.34566 | 611.479 | 100.20826
|  |  |  | 611.54102 | 91.34365 | 611.52802 | 100.20824
|  |  |  | 611.58899 | 91.34205 | 611.58002 | 100.20822
|  |  |  | 611.64502 | 91.34018 | 611.64099 | 100.20818
|  |  |  | 611.698 | 91.33841 | 611.69397 | 100.20815
|  |  |  | 611.73999 | 91.33701 | 611.742 | 100.20813
|  |  |  | 611.79401 | 91.3352 | 611.784 | 100.20811
|  |  |  | 611.84003 | 91.33367 | 611.84198 | 100.20808
|  |  |  | 611.89099 | 91.33197 | 611.88599 | 100.20806
|  |  |  | 611.94501 | 91.33017 | 611.93597 | 100.20804
|  |  |  | 611.99298 | 91.32858 | 611.97601 | 100.20802
|  |  |  | 612.04602 | 91.32681 | 612.03302 | 100.20799
|  |  |  | 612.09003 | 91.32535 | 612.07898 | 100.20797
|  |  |  | 612.146 | 91.32349 | 612.13202 | 100.20794
|  |  |  | 612.18903 | 91.32207 | 612.18597 | 100.20791
|  |  |  | 612.23297 | 91.32061 | 612.23798 | 100.20789
|  |  |  | 612.28003 | 91.31905 | 612.28699 | 100.20785
|  |  |  | 612.33398 | 91.31726 | 612.33197 | 100.20783
|  |  |  | 612.39099 | 91.31537 | 612.38501 | 100.2078
|  |  |  | 612.45001 | 91.31342 | 612.43597 | 100.20777
|  |  |  | 612.49597 | 91.3119 | 612.492 | 100.20774
|  |  |  | 612.54901 | 91.31014 | 612.52899 | 100.20773
|  |  |  | 612.59198 | 91.30873 | 612.58502 | 100.2077
|  |  |  | 612.633 | 91.30737 | 612.63098 | 100.20767
|  |  |  | 612.68201 | 91.30575 | 612.68103 | 100.20764
|  |  |  | 612.737 | 91.30394 | 612.73297 | 100.20762
|  |  |  | 612.79901 | 91.3019 | 612.78101 | 100.20759
|  |  |  | 612.83502 | 91.30071 | 612.83002 | 100.20756
|  |  |  | 612.88397 | 91.2991 | 612.883 | 100.20754
|  |  |  | 612.94098 | 91.29722 | 612.92499 | 100.20751
|  |  |  | 612.987 | 91.29571 | 612.98499 | 100.20747
|  |  |  | 613.03497 | 91.29413 | 613.02301 | 100.20746
|  |  |  | 613.09399 | 91.2922 | 613.08301 | 100.20742
|  |  |  | 613.14502 | 91.29052 | 613.13 | 100.2074
|  |  |  | 613.19 | 91.28905 | 613.17999 | 100.20737
|  |  |  | 613.24103 | 91.28737 | 613.22998 | 100.20734
|  |  |  | 613.28101 | 91.28606 | 613.28497 | 100.20731
|  |  |  | 613.336 | 91.28426 | 613.32703 | 100.20728
|  |  |  | 613.39099 | 91.28246 | 613.38 | 100.20725
|  |  |  | 613.44 | 91.28086 | 613.42499 | 100.20723
|  |  |  | 613.48798 | 91.27929 | 613.474 | 100.2072
|  |  |  | 613.54199 | 91.27753 | 613.52301 | 100.20717
|  |  |  | 613.59302 | 91.27586 | 613.57098 | 100.20714
|  |  |  | 613.65002 | 91.274 | 613.63098 | 100.20711
|  |  |  | 613.69 | 91.2727 | 613.68103 | 100.20708
|  |  |  | 613.742 | 91.271 | 613.74298 | 100.20704
|  |  |  | 613.79901 | 91.26915 | 613.78003 | 100.20702
|  |  |  | 613.84497 | 91.26765 | 613.82599 | 100.20699
|  |  |  | 613.88501 | 91.26635 | 613.88202 | 100.20696
|  |  |  | 613.93201 | 91.26482 | 613.93201 | 100.20693
|  |  |  | 613.98901 | 91.26297 | 613.98499 | 100.2069
|  |  |  | 614.03497 | 91.26148 | 614.02698 | 100.20687
|  |  |  | 614.08801 | 91.25976 | 614.07397 | 100.20685
|  |  |  | 614.133 | 91.2583 | 614.133 | 100.20681
|  |  |  | 614.18903 | 91.25648 | 614.177 | 100.20678
|  |  |  | 614.23798 | 91.25489 | 614.22601 | 100.20675
|  |  |  | 614.28601 | 91.25334 | 614.27899 | 100.20672
|  |  |  | 614.34198 | 91.25153 | 614.32599 | 100.20669
|  |  |  | 614.388 | 91.25004 | 614.37201 | 100.20667
|  |  |  | 614.44397 | 91.24823 | 614.42999 | 100.20663
|  |  |  | 614.48297 | 91.24697 | 614.47699 | 100.2066
|  |  |  | 614.53802 | 91.24519 | 614.53198 | 100.20657
|  |  |  | 614.58197 | 91.24378 | 614.57898 | 100.20654
|  |  |  | 614.62299 | 91.24245 | 614.62799 | 100.20651
|  |  |  | 614.68402 | 91.24049 | 614.672 | 100.20648
|  |  |  | 614.73499 | 91.23884 | 614.72498 | 100.20645
|  |  |  | 614.776 | 91.23752 | 614.77698 | 100.20642
|  |  |  | 614.82898 | 91.23582 | 614.82501 | 100.20639
|  |  |  | 614.87701 | 91.23428 | 614.86603 | 100.20636
|  |  |  | 614.935 | 91.23241 | 614.922 | 100.20633
|  |  |  | 614.98999 | 91.23065 | 614.96997 | 100.2063
|  |  |  | 615.03802 | 91.2291 | 615.02502 | 100.20626
|  |  |  | 615.07703 | 91.22785 | 615.078 | 100.20623
|  |  |  | 615.117 | 91.22657 | 615.125 | 100.20621
|  |  |  | 615.17499 | 91.22471 | 615.17499 | 100.20617
|  |  |  | 615.23199 | 91.22289 | 615.22601 | 100.20614
|  |  |  | 615.28302 | 91.22126 | 615.26599 | 100.20611
|  |  |  | 615.328 | 91.21982 | 615.31799 | 100.20608
|  |  |  | 615.383 | 91.21806 | 615.36798 | 100.20605
|  |  |  | 615.435 | 91.2164 | 615.43201 | 100.20601
|  |  |  | 615.48297 | 91.21487 | 615.479 | 100.20598
|  |  |  | 615.54199 | 91.21298 | 615.534 | 100.20594
|  |  |  | 615.58801 | 91.21152 | 615.57599 | 100.20592
|  |  |  | 615.63898 | 91.20989 | 615.62201 | 100.20589
|  |  |  | 615.68597 | 91.20839 | 615.67798 | 100.20586
|  |  |  | 615.745 | 91.20652 | 615.72601 | 100.20582
|  |  |  | 615.78302 | 91.20531 | 615.77802 | 100.20579
|  |  |  | 615.84003 | 91.20349 | 615.828 | 100.20576
|  |  |  | 615.88501 | 91.20207 | 615.883 | 100.20572
|  |  |  | 615.93799 | 91.20038 | 615.92999 | 100.2057
|  |  |  | 615.987 | 91.19883 | 615.97699 | 100.20567
|  |  |  | 616.03302 | 91.19737 | 616.02698 | 100.20564
|  |  |  | 616.08301 | 91.19578 | 616.07599 | 100.20561
|  |  |  | 616.13202 | 91.19423 | 616.12598 | 100.20557
|  |  |  | 616.19299 | 91.1923 | 616.17798 | 100.20554
|  |  |  | 616.23102 | 91.1911 | 616.22101 | 100.20552
|  |  |  | 616.29102 | 91.1892 | 616.27899 | 100.20548
|  |  |  | 616.33899 | 91.18768 | 616.32202 | 100.20545
|  |  |  | 616.396 | 91.18588 | 616.38098 | 100.20542
|  |  |  | 616.43701 | 91.18459 | 616.43298 | 100.20538
|  |  |  | 616.487 | 91.18301 | 616.48401 | 100.20535
|  |  |  | 616.53699 | 91.18143 | 616.52399 | 100.20532
|  |  |  | 616.57599 | 91.1802 | 616.58398 | 100.20529
|  |  |  | 616.63098 | 91.17847 | 616.62402 | 100.20526
|  |  |  | 616.69 | 91.17661 | 616.66998 | 100.20523
|  |  |  | 616.73602 | 91.17517 | 616.724 | 100.2052
|  |  |  | 616.78699 | 91.17356 | 616.77698 | 100.20516
|  |  |  | 616.82898 | 91.17224 | 616.828 | 100.20513
|  |  |  | 616.89001 | 91.17033 | 616.87701 | 100.2051
|  |  |  | 616.93402 | 91.16895 | 616.92902 | 100.20507
|  |  |  | 616.98999 | 91.16719 | 616.974 | 100.20504
|  |  |  | 617.03101 | 91.1659 | 617.02197 | 100.20501
|  |  |  | 617.08398 | 91.16424 | 617.07501 | 100.20498
|  |  |  | 617.138 | 91.16255 | 617.125 | 100.20495
|  |  |  | 617.18597 | 91.16105 | 617.18402 | 100.20491
|  |  |  | 617.23499 | 91.15952 | 617.23102 | 100.20488
|  |  |  | 617.28198 | 91.15805 | 617.28003 | 100.20485
|  |  |  | 617.33099 | 91.15652 | 617.32001 | 100.20483
|  |  |  | 617.38 | 91.15499 | 617.375 | 100.2048
|  |  |  | 617.42798 | 91.15349 | 617.42499 | 100.20476
|  |  |  | 617.47302 | 91.15209 | 617.47803 | 100.20473
|  |  |  | 617.52502 | 91.15046 | 617.539 | 100.20469
|  |  |  | 617.57501 | 91.14891 | 617.57501 | 100.20467
|  |  |  | 617.64203 | 91.14682 | 617.62402 | 100.20464
|  |  |  | 617.685 | 91.14548 | 617.67297 | 100.20461
|  |  |  | 617.737 | 91.14387 | 617.73102 | 100.20458
|  |  |  | 617.78699 | 91.14231 | 617.77802 | 100.20455
|  |  |  | 617.84399 | 91.14054 | 617.828 | 100.20452
|  |  |  | 617.88098 | 91.13939 | 617.87701 | 100.20449
|  |  |  | 617.935 | 91.13772 | 617.92902 | 100.20445
|  |  |  | 617.98401 | 91.1362 | 617.97699 | 100.20443
|  |  |  | 618.034 | 91.13465 | 618.02502 | 100.2044
|  |  |  | 618.08502 | 91.13307 | 618.08398 | 100.20436
|  |  |  | 618.13898 | 91.1314 | 618.13202 | 100.20433
|  |  |  | 618.18201 | 91.13007 | 618.17499 | 100.20431
|  |  |  | 618.23602 | 91.1284 | 618.22699 | 100.20427
|  |  |  | 618.28699 | 91.12682 | 618.27802 | 100.20424
|  |  |  | 618.33301 | 91.1254 | 618.328 | 100.20421
|  |  |  | 618.37903 | 91.12398 | 618.37402 | 100.20419
|  |  |  | 618.44202 | 91.12204 | 618.43402 | 100.20415
|  |  |  | 618.48602 | 91.12068 | 618.48102 | 100.20412
|  |  |  | 618.53802 | 91.11908 | 618.51703 | 100.2041
|  |  |  | 618.57898 | 91.11782 | 618.57703 | 100.20407
|  |  |  | 618.625 | 91.1164 | 618.62903 | 100.20403
|  |  |  | 618.68103 | 91.11468 | 618.68298 | 100.204
|  |  |  | 618.73297 | 91.11308 | 618.72803 | 100.20398
|  |  |  | 618.77399 | 91.11182 | 618.77698 | 100.20395
|  |  |  | 618.83197 | 91.11004 | 618.82098 | 100.20392
|  |  |  | 618.87903 | 91.1086 | 618.87701 | 100.20389
|  |  |  | 618.93701 | 91.10682 | 618.92798 | 100.20386
|  |  |  | 618.98102 | 91.10547 | 618.97498 | 100.20383
|  |  |  | 619.03699 | 91.10376 | 619.03497 | 100.2038
|  |  |  | 619.08301 | 91.10235 | 619.08398 | 100.20377
|  |  |  | 619.13 | 91.10091 | 619.12799 | 100.20374
|  |  |  | 619.18597 | 91.0992 | 619.17999 | 100.20371
|  |  |  | 619.224 | 91.09804 | 619.22699 | 100.20369
|  |  |  | 619.27301 | 91.09654 | 619.276 | 100.20366
|  |  |  | 619.33099 | 91.09477 | 619.33197 | 100.20363
|  |  |  | 619.37799 | 91.09334 | 619.37201 | 100.2036
|  |  |  | 619.43597 | 91.09157 | 619.43298 | 100.20357
|  |  |  | 619.49298 | 91.08983 | 619.47998 | 100.20354
|  |  |  | 619.53198 | 91.08864 | 619.52899 | 100.20352
|  |  |  | 619.59003 | 91.08688 | 619.58801 | 100.20348
|  |  |  | 619.63898 | 91.08539 | 619.63501 | 100.20346
|  |  |  | 619.68298 | 91.08405 | 619.68201 | 100.20343
|  |  |  | 619.72699 | 91.08271 | 619.73297 | 100.2034
|  |  |  | 619.77802 | 91.08116 | 619.77899 | 100.20338
|  |  |  | 619.828 | 91.07965 | 619.83197 | 100.20335
|  |  |  | 619.87903 | 91.0781 | 619.87299 | 100.20333
|  |  |  | 619.92603 | 91.07668 | 619.92297 | 100.2033
|  |  |  | 619.98199 | 91.07498 | 619.97601 | 100.20327
|  |  |  | 620.02802 | 91.07359 | 620.034 | 100.20324
|  |  |  | 620.08398 | 91.07189 | 620.07703 | 100.20321
|  |  |  | 620.14001 | 91.0702 | 620.13098 | 100.20318
|  |  |  | 620.172 | 91.06923 | 620.17603 | 100.20316
|  |  |  | 620.22498 | 91.06763 | 620.22198 | 100.20314
|  |  |  | 620.29102 | 91.06564 | 620.28302 | 100.2031
|  |  |  | 620.33801 | 91.06422 | 620.33002 | 100.20308
|  |  |  | 620.38702 | 91.06274 | 620.38898 | 100.20305
|  |  |  | 620.43298 | 91.06136 | 620.427 | 100.20303
|  |  |  | 620.47601 | 91.06006 | 620.46399 | 100.20301
|  |  |  | 620.534 | 91.05831 | 620.521 | 100.20298
|  |  |  | 620.58197 | 91.05687 | 620.58099 | 100.20295
|  |  |  | 620.63898 | 91.05516 | 620.61798 | 100.20293
|  |  |  | 620.68799 | 91.05368 | 620.67603 | 100.2029
|  |  |  | 620.73297 | 91.05233 | 620.72498 | 100.20288
|  |  |  | 620.78699 | 91.05071 | 620.77698 | 100.20285
|  |  |  | 620.84601 | 91.04894 | 620.82397 | 100.20282
|  |  |  | 620.87598 | 91.04804 | 620.87598 | 100.2028
|  |  |  | 620.92999 | 91.04642 | 620.92401 | 100.20278
|  |  |  | 620.98199 | 91.04487 | 620.96802 | 100.20275
|  |  |  | 621.03699 | 91.04322 | 621.02002 | 100.20273
|  |  |  | 621.08899 | 91.04167 | 621.07098 | 100.2027
|  |  |  | 621.12903 | 91.04047 | 621.12201 | 100.20268
|  |  |  | 621.185 | 91.0388 | 621.17603 | 100.20265
|  |  |  | 621.23297 | 91.03736 | 621.22601 | 100.20263
|  |  |  | 621.27802 | 91.03602 | 621.27301 | 100.2026
|  |  |  | 621.31799 | 91.03483 | 621.32703 | 100.20258
|  |  |  | 621.37903 | 91.03301 | 621.37097 | 100.20256
|  |  |  | 621.42902 | 91.03152 | 621.42798 | 100.20253
|  |  |  | 621.47803 | 91.03006 | 621.47498 | 100.20251
|  |  |  | 621.52502 | 91.02866 | 621.52399 | 100.20249
|  |  |  | 621.573 | 91.02723 | 621.56897 | 100.20246
|  |  |  | 621.63098 | 91.02551 | 621.61798 | 100.20244
|  |  |  | 621.69202 | 91.0237 | 621.66602 | 100.20242
|  |  |  | 621.73999 | 91.02227 | 621.71503 | 100.2024
|  |  |  | 621.78497 | 91.02094 | 621.76898 | 100.20237
|  |  |  | 621.836 | 91.01942 | 621.82397 | 100.20235
|  |  |  | 621.88599 | 91.01794 | 621.88 | 100.20232
|  |  |  | 621.93201 | 91.01658 | 621.91803 | 100.20231
|  |  |  | 621.98199 | 91.0151 | 621.97302 | 100.20228
|  |  |  | 622.03699 | 91.01347 | 622.02502 | 100.20226
|  |  |  | 622.08899 | 91.01194 | 622.06702 | 100.20224
|  |  |  | 622.13599 | 91.01055 | 622.12097 | 100.20222
|  |  |  | 622.18597 | 91.00907 | 622.17297 | 100.20219
|  |  |  | 622.23602 | 91.00759 | 622.21698 | 100.20217
|  |  |  | 622.28302 | 91.00621 | 622.27698 | 100.20215
|  |  |  | 622.328 | 91.00488 | 622.32501 | 100.20213
|  |  |  | 622.38397 | 91.00323 | 622.37701 | 100.20211
|  |  |  | 622.43597 | 91.0017 | 622.42603 | 100.20208
|  |  |  | 622.48297 | 91.00032 | 622.474 | 100.20206
|  |  |  | 622.52399 | 90.99911 | 622.52399 | 100.20204
|  |  |  | 622.58197 | 90.9974 | 622.57098 | 100.20202
|  |  |  | 622.63397 | 90.99588 | 622.633 | 100.202
|  |  |  | 622.67401 | 90.9947 | 622.68201 | 100.20198
|  |  |  | 622.73102 | 90.99303 | 622.72101 | 100.20196
|  |  |  | 622.78497 | 90.99144 | 622.76703 | 100.20195
|  |  |  | 622.82703 | 90.99021 | 622.83197 | 100.20192
|  |  |  | 622.88202 | 90.9886 | 622.86603 | 100.20191
|  |  |  | 622.91998 | 90.98749 | 622.91602 | 100.20189
|  |  |  | 622.98199 | 90.98567 | 622.96997 | 100.20186
|  |  |  | 623.02399 | 90.98444 | 623.02002 | 100.20185
|  |  |  | 623.07703 | 90.98289 | 623.07001 | 100.20183
|  |  |  | 623.12799 | 90.98141 | 623.12299 | 100.20181
|  |  |  | 623.17297 | 90.98009 | 623.172 | 100.20179
|  |  |  | 623.22198 | 90.97866 | 623.22498 | 100.20177
|  |  |  | 623.27197 | 90.9772 | 623.27399 | 100.20175
|  |  |  | 623.33197 | 90.97545 | 623.328 | 100.20173
|  |  |  | 623.37799 | 90.97411 | 623.367 | 100.20172
|  |  |  | 623.43402 | 90.97248 | 623.41998 | 100.2017
|  |  |  | 623.48199 | 90.97109 | 623.47302 | 100.20168
|  |  |  | 623.52698 | 90.96978 | 623.51801 | 100.20166
|  |  |  | 623.57703 | 90.96832 | 623.57098 | 100.20164
|  |  |  | 623.633 | 90.9667 | 623.61798 | 100.20163
|  |  |  | 623.68298 | 90.96525 | 623.68402 | 100.2016
|  |  |  | 623.73297 | 90.96379 | 623.729 | 100.20159
|  |  |  | 623.78497 | 90.96229 | 623.77698 | 100.20157
|  |  |  | 623.83002 | 90.96098 | 623.83197 | 100.20155
|  |  |  | 623.88 | 90.95953 | 623.88702 | 100.20154
|  |  |  | 623.92902 | 90.95811 | 623.93298 | 100.20152
|  |  |  | 623.98297 | 90.95655 | 623.992 | 100.2015
|  |  |  | 624.02802 | 90.95525 | 624.03601 | 100.20149
|  |  |  | 624.08301 | 90.95366 | 624.078 | 100.20147
|  |  |  | 624.138 | 90.95207 | 624.12701 | 100.20146
|  |  |  | 624.18903 | 90.9506 | 624.18597 | 100.20144
|  |  |  | 624.22699 | 90.9495 | 624.22699 | 100.20143
|  |  |  | 624.28497 | 90.94783 | 624.276 | 100.20141
|  |  |  | 624.33502 | 90.94639 | 624.33002 | 100.20139
|  |  |  | 624.37799 | 90.94515 | 624.37903 | 100.20138
|  |  |  | 624.42499 | 90.9438 | 624.42499 | 100.20137
|  |  |  | 624.47498 | 90.94236 | 624.48401 | 100.20135
|  |  |  | 624.53101 | 90.94075 | 624.53497 | 100.20133
|  |  |  | 624.578 | 90.9394 | 624.57098 | 100.20132
|  |  |  | 624.63599 | 90.93773 | 624.63098 | 100.20131
|  |  |  | 624.67999 | 90.93647 | 624.67902 | 100.2013
|  |  |  | 624.73199 | 90.93498 | 624.73102 | 100.20128
|  |  |  | 624.77802 | 90.93366 | 624.77899 | 100.20127
|  |  |  | 624.83002 | 90.93217 | 624.82703 | 100.20125
|  |  |  | 624.888 | 90.93051 | 624.88599 | 100.20124
|  |  |  | 624.93298 | 90.92922 | 624.935 | 100.20123
|  |  |  | 624.98602 | 90.9277 | 624.98401 | 100.20121
|  |  |  | 625.03998 | 90.92616 | 625.03101 | 100.2012
|  |  |  | 625.08502 | 90.92487 | 625.09003 | 100.20119
|  |  |  | 625.12598 | 90.9237 | 625.11798 | 100.20118
|  |  |  | 625.177 | 90.92225 | 625.16803 | 100.20117
|  |  |  | 625.22498 | 90.92088 | 625.22601 | 100.20115
|  |  |  | 625.28699 | 90.91911 | 625.27802 | 100.20114
|  |  |  | 625.33099 | 90.91786 | 625.32703 | 100.20113
|  |  |  | 625.38501 | 90.91632 | 625.37903 | 100.20112
|  |  |  | 625.42499 | 90.91518 | 625.43597 | 100.20111
|  |  |  | 625.487 | 90.91342 | 625.47998 | 100.2011
|  |  |  | 625.52899 | 90.91222 | 625.52899 | 100.20109
|  |  |  | 625.57599 | 90.91089 | 625.58002 | 100.20107
|  |  |  | 625.633 | 90.90927 | 625.633 | 100.20106
|  |  |  | 625.67798 | 90.90799 | 625.67603 | 100.20105
|  |  |  | 625.72198 | 90.90674 | 625.73297 | 100.20104
|  |  |  | 625.78601 | 90.90493 | 625.78699 | 100.20103
|  |  |  | 625.828 | 90.90374 | 625.83301 | 100.20103
|  |  |  | 625.88397 | 90.90215 | 625.87701 | 100.20102
|  |  |  | 625.94 | 90.90057 | 625.927 | 100.201
|  |  |  | 625.979 | 90.89946 | 625.97998 | 100.201
|  |  |  | 626.02698 | 90.89811 | 626.03003 | 100.20099
|  |  |  | 626.07703 | 90.89669 | 626.08197 | 100.20098
|  |  |  | 626.12903 | 90.89522 | 626.12299 | 100.20097
|  |  |  | 626.18298 | 90.8937 | 626.17798 | 100.20096
|  |  |  | 626.22101 | 90.89263 | 626.23297 | 100.20095
|  |  |  | 626.28699 | 90.89077 | 626.28101 | 100.20095
|  |  |  | 626.33801 | 90.88933 | 626.34003 | 100.20094
|  |  |  | 626.38098 | 90.88812 | 626.37903 | 100.20093
|  |  |  | 626.43103 | 90.88671 | 626.43201 | 100.20092
|  |  |  | 626.48602 | 90.88517 | 626.48901 | 100.20092
|  |  |  | 626.53497 | 90.88379 | 626.53302 | 100.20091
|  |  |  | 626.58398 | 90.88241 | 626.59198 | 100.2009
|  |  |  | 626.63098 | 90.88109 | 626.63202 | 100.2009
|  |  |  | 626.68103 | 90.87969 | 626.69202 | 100.20089
|  |  |  | 626.73999 | 90.87803 | 626.74298 | 100.20088
|  |  |  | 626.78699 | 90.87672 | 626.78699 | 100.20088
|  |  |  | 626.83698 | 90.87532 | 626.83698 | 100.20088
|  |  |  | 626.88501 | 90.87397 | 626.883 | 100.20087
|  |  |  | 626.93201 | 90.87266 | 626.935 | 100.20086
|  |  |  | 626.97699 | 90.8714 | 626.995 | 100.20086
|  |  |  | 627.03198 | 90.86986 | 627.04602 | 100.20085
|  |  |  | 627.07703 | 90.8686 | 627.08698 | 100.20085
|  |  |  | 627.12299 | 90.86732 | 627.125 | 100.20085
|  |  |  | 627.17798 | 90.86578 | 627.17999 | 100.20084
|  |  |  | 627.23297 | 90.86425 | 627.23199 | 100.20084
|  |  |  | 627.28802 | 90.86272 | 627.28497 | 100.20084
|  |  |  | 627.34003 | 90.86127 | 627.34802 | 100.20083
|  |  |  | 627.38098 | 90.86013 | 627.39203 | 100.20083
|  |  |  | 627.42798 | 90.85882 | 627.43103 | 100.20083
|  |  |  | 627.47601 | 90.85749 | 627.48401 | 100.20082
|  |  |  | 627.53601 | 90.85582 | 627.53699 | 100.20082
|  |  |  | 627.58899 | 90.85434 | 627.58197 | 100.20082
|  |  |  | 627.64301 | 90.85284 | 627.64203 | 100.20082
|  |  |  | 627.69202 | 90.85148 | 627.68597 | 100.20082
|  |  |  | 627.73999 | 90.85015 | 627.73401 | 100.20081
|  |  |  | 627.784 | 90.84894 | 627.77502 | 100.20081
|  |  |  | 627.841 | 90.84736 | 627.83002 | 100.20081
|  |  |  | 627.88599 | 90.84611 | 627.88 | 100.20081
|  |  |  | 627.935 | 90.84475 | 627.92499 | 100.20081
|  |  |  | 627.98901 | 90.84326 | 627.98401 | 100.20081
|  |  |  | 628.04303 | 90.84177 | 628.02802 | 100.20081
|  |  |  | 628.08801 | 90.84053 | 628.07599 | 100.2008
|  |  |  | 628.133 | 90.83928 | 628.13202 | 100.20081
|  |  |  | 628.18402 | 90.83788 | 628.17603 | 100.20081
|  |  |  | 628.23297 | 90.83653 | 628.22498 | 100.20081
|  |  |  | 628.28003 | 90.83523 | 628.28998 | 100.20081
|  |  |  | 628.328 | 90.83391 | 628.34601 | 100.20081
|  |  |  | 628.38098 | 90.83245 | 628.375 | 100.20081
|  |  |  | 628.42902 | 90.83113 | 628.42999 | 100.20081
|  |  |  | 628.48401 | 90.82961 | 628.47699 | 100.20081
|  |  |  | 628.534 | 90.82824 | 628.53198 | 100.20081
|  |  |  | 628.58301 | 90.82689 | 628.58197 | 100.20082
|  |  |  | 628.63898 | 90.82536 | 628.63397 | 100.20082
|  |  |  | 628.68402 | 90.82412 | 628.677 | 100.20082
|  |  |  | 628.729 | 90.82289 | 628.72302 | 100.20082
|  |  |  | 628.784 | 90.82138 | 628.77502 | 100.20083
|  |  |  | 628.83502 | 90.81998 | 628.83099 | 100.20083
|  |  |  | 628.896 | 90.81831 | 628.875 | 100.20084
|  |  |  | 628.93201 | 90.81733 | 628.93701 | 100.20084
|  |  |  | 628.979 | 90.81605 | 628.974 | 100.20084
|  |  |  | 629.02698 | 90.81473 | 629.02802 | 100.20085
|  |  |  | 629.07501 | 90.81342 | 629.078 | 100.20085
|  |  |  | 629.13202 | 90.81186 | 629.12097 | 100.20086
|  |  |  | 629.18402 | 90.81045 | 629.17102 | 100.20086
|  |  |  | 629.23499 | 90.80905 | 629.23199 | 100.20087
|  |  |  | 629.28003 | 90.80783 | 629.27301 | 100.20087
|  |  |  | 629.336 | 90.8063 | 629.32703 | 100.20088
|  |  |  | 629.38098 | 90.80508 | 629.37201 | 100.20088
|  |  |  | 629.43103 | 90.80372 | 629.42999 | 100.20089
|  |  |  | 629.48499 | 90.80225 | 629.48297 | 100.2009
|  |  |  | 629.53802 | 90.80081 | 629.52899 | 100.20091
|  |  |  | 629.586 | 90.7995 | 629.58197 | 100.20091
|  |  |  | 629.64301 | 90.79796 | 629.633 | 100.20092
|  |  |  | 629.68701 | 90.79676 | 629.67499 | 100.20093
|  |  |  | 629.742 | 90.79527 | 629.74103 | 100.20094
|  |  |  | 629.78802 | 90.79402 | 629.78198 | 100.20094
|  |  |  | 629.841 | 90.79259 | 629.83899 | 100.20095
|  |  |  | 629.89398 | 90.79115 | 629.88702 | 100.20096
|  |  |  | 629.94202 | 90.78985 | 629.92401 | 100.20096
|  |  |  | 629.98901 | 90.78858 | 629.97601 | 100.20098
|  |  |  | 630.03497 | 90.78734 | 630.039 | 100.20099
|  |  |  | 630.08197 | 90.78607 | 630.09003 | 100.201
|  |  |  | 630.13397 | 90.78467 | 630.13 | 100.20101
|  |  |  | 630.18597 | 90.78327 | 630.18799 | 100.20101
|  |  |  | 630.24298 | 90.78173 | 630.237 | 100.20103
|  |  |  | 630.28601 | 90.78057 | 630.28601 | 100.20103
|  |  |  | 630.33301 | 90.7793 | 630.33197 | 100.20104
|  |  |  | 630.39099 | 90.77774 | 630.383 | 100.20105
|  |  |  | 630.43103 | 90.77666 | 630.43903 | 100.20107
|  |  |  | 630.47699 | 90.77543 | 630.48102 | 100.20108
|  |  |  | 630.54102 | 90.7737 | 630.53601 | 100.20109
|  |  |  | 630.591 | 90.77236 | 630.58301 | 100.2011
|  |  |  | 630.63702 | 90.77113 | 630.633 | 100.20111
|  |  |  | 630.69098 | 90.76968 | 630.67902 | 100.20112
|  |  |  | 630.73901 | 90.76839 | 630.724 | 100.20113
|  |  |  | 630.77802 | 90.76735 | 630.77899 | 100.20115
|  |  |  | 630.82397 | 90.76612 | 630.83002 | 100.20116
|  |  |  | 630.87903 | 90.76464 | 630.88202 | 100.20117
|  |  |  | 630.92798 | 90.76333 | 630.92297 | 100.20118
|  |  |  | 630.979 | 90.76197 | 630.97198 | 100.20119
|  |  |  | 631.03699 | 90.76041 | 631.02502 | 100.20121
|  |  |  | 631.08301 | 90.75918 | 631.07703 | 100.20123
|  |  |  | 631.12903 | 90.75796 | 631.12903 | 100.20124
|  |  |  | 631.18903 | 90.75635 | 631.18103 | 100.20125
|  |  |  | 631.24298 | 90.75491 | 631.22998 | 100.20127
|  |  |  | 631.28302 | 90.75385 | 631.276 | 100.20128
|  |  |  | 631.32898 | 90.75262 | 631.33301 | 100.2013
|  |  |  | 631.38202 | 90.75121 | 631.38397 | 100.20132
|  |  |  | 631.44 | 90.74967 | 631.42902 | 100.20133
|  |  |  | 631.47998 | 90.7486 | 631.474 | 100.20134
|  |  |  | 631.53998 | 90.74701 | 631.52301 | 100.20135
|  |  |  | 631.591 | 90.74565 | 631.57098 | 100.20136
|  |  |  | 631.63599 | 90.74446 | 631.61902 | 100.20138
|  |  |  | 631.68903 | 90.74305 | 631.68298 | 100.20141
|  |  |  | 631.73901 | 90.74173 | 631.72998 | 100.20143
|  |  |  | 631.78302 | 90.74056 | 631.77802 | 100.20144
|  |  |  | 631.83502 | 90.73918 | 631.828 | 100.20146
|  |  |  | 631.88501 | 90.73786 | 631.87402 | 100.20147
|  |  |  | 631.94 | 90.7364 | 631.91998 | 100.20148
|  |  |  | 631.98102 | 90.73532 | 631.97803 | 100.20151
|  |  |  | 632.04901 | 90.73352 | 632.02698 | 100.20152
|  |  |  | 632.09399 | 90.73233 | 632.07098 | 100.20154
|  |  |  | 632.13501 | 90.73125 | 632.12598 | 100.20156
|  |  |  | 632.18402 | 90.72996 | 632.17902 | 100.20158
|  |  |  | 632.23999 | 90.72848 | 632.224 | 100.20159
|  |  |  | 632.28003 | 90.72742 | 632.28302 | 100.20162
|  |  |  | 632.33502 | 90.72597 | 632.34003 | 100.20164
|  |  |  | 632.38202 | 90.72474 | 632.38501 | 100.20166
|  |  |  | 632.42297 | 90.72366 | 632.43402 | 100.20168
|  |  |  | 632.47198 | 90.72237 | 632.48199 | 100.2017
|  |  |  | 632.534 | 90.72074 | 632.53302 | 100.20172
|  |  |  | 632.58398 | 90.71942 | 632.58301 | 100.20174
|  |  |  | 632.63202 | 90.71816 | 632.625 | 100.20176
|  |  |  | 632.67999 | 90.71691 | 632.68103 | 100.20178
|  |  |  | 632.71899 | 90.71588 | 632.73297 | 100.2018
|  |  |  | 632.78003 | 90.71428 | 632.784 | 100.20182
|  |  |  | 632.83502 | 90.71284 | 632.83002 | 100.20185
|  |  |  | 632.88202 | 90.71161 | 632.88599 | 100.20187
|  |  |  | 632.93298 | 90.71027 | 632.935 | 100.20189
|  |  |  | 632.987 | 90.70886 | 632.979 | 100.20191
|  |  |  | 633.03302 | 90.70766 | 633.034 | 100.20194
|  |  |  | 633.09198 | 90.70612 | 633.073 | 100.20195
|  |  |  | 633.14099 | 90.70484 | 633.14001 | 100.20199
|  |  |  | 633.18298 | 90.70374 | 633.18402 | 100.202
|  |  |  | 633.23199 | 90.70246 | 633.237 | 100.20203
|  |  |  | 633.28101 | 90.70119 | 633.28302 | 100.20205
|  |  |  | 633.323 | 90.70009 | 633.33197 | 100.20208
|  |  |  | 633.37799 | 90.69866 | 633.38702 | 100.2021
|  |  |  | 633.42999 | 90.69731 | 633.44098 | 100.20213
|  |  |  | 633.47998 | 90.696 | 633.48901 | 100.20214
|  |  |  | 633.53198 | 90.69465 | 633.53198 | 100.20217
|  |  |  | 633.57898 | 90.69343 | 633.59003 | 100.2022
|  |  |  | 633.62799 | 90.69216 | 633.64301 | 100.20222
|  |  |  | 633.67499 | 90.69094 | 633.68298 | 100.20224
|  |  |  | 633.73499 | 90.68938 | 633.73901 | 100.20227
|  |  |  | 633.78003 | 90.68821 | 633.79303 | 100.20229
|  |  |  | 633.83002 | 90.68692 | 633.83301 | 100.20232
|  |  |  | 633.87903 | 90.68565 | 633.88397 | 100.20234
|  |  |  | 633.92603 | 90.68443 | 633.93701 | 100.20237
|  |  |  | 633.97699 | 90.68311 | 633.97998 | 100.20239
|  |  |  | 634.02698 | 90.68182 | 634.04498 | 100.20243
|  |  |  | 634.086 | 90.6803 | 634.091 | 100.20245
|  |  |  | 634.14001 | 90.6789 | 634.14099 | 100.20248
|  |  |  | 634.185 | 90.67774 | 634.19299 | 100.20251
|  |  |  | 634.23798 | 90.67637 | 634.229 | 100.20252
|  |  |  | 634.28302 | 90.67521 | 634.28802 | 100.20255
|  |  |  | 634.341 | 90.67372 | 634.33301 | 100.20258
|  |  |  | 634.39001 | 90.67245 | 634.38702 | 100.20261
|  |  |  | 634.43799 | 90.67122 | 634.44202 | 100.20264
|  |  |  | 634.48401 | 90.67003 | 634.49402 | 100.20267
|  |  |  | 634.53302 | 90.66877 | 634.539 | 100.20269
|  |  |  | 634.59198 | 90.66726 | 634.58502 | 100.20272
|  |  |  | 634.64697 | 90.66585 | 634.63898 | 100.20275
|  |  |  | 634.68799 | 90.6648 | 634.68701 | 100.20278
|  |  |  | 634.73499 | 90.66359 | 634.73999 | 100.20281
|  |  |  | 634.79401 | 90.66208 | 634.78998 | 100.20283
|  |  |  | 634.83502 | 90.66103 | 634.828 | 100.20286
|  |  |  | 634.88501 | 90.65975 | 634.888 | 100.20289
|  |  |  | 634.93701 | 90.65841 | 634.93799 | 100.20292
|  |  |  | 634.98798 | 90.65711 | 634.98999 | 100.20295
|  |  |  | 635.034 | 90.65593 | 635.04102 | 100.20298
|  |  |  | 635.09302 | 90.65442 | 635.091 | 100.20301
|  |  |  | 635.13397 | 90.65338 | 635.13202 | 100.20303
|  |  |  | 635.17401 | 90.65236 | 635.18903 | 100.20307
|  |  |  | 635.229 | 90.65096 | 635.23199 | 100.20309
|  |  |  | 635.284 | 90.64955 | 635.28601 | 100.20313
|  |  |  | 635.32898 | 90.64841 | 635.33502 | 100.20316
|  |  |  | 635.388 | 90.6469 | 635.38702 | 100.20319
|  |  |  | 635.43298 | 90.64576 | 635.44098 | 100.20323
|  |  |  | 635.474 | 90.64472 | 635.48999 | 100.20325
|  |  |  | 635.53198 | 90.64324 | 635.54102 | 100.20328
|  |  |  | 635.59302 | 90.64169 | 635.58502 | 100.20331
|  |  |  | 635.64398 | 90.64039 | 635.651 | 100.20335
|  |  |  | 635.69 | 90.63923 | 635.69202 | 100.20338
|  |  |  | 635.74597 | 90.63781 | 635.73602 | 100.20341
|  |  |  | 635.79498 | 90.63656 | 635.77698 | 100.20343
|  |  |  | 635.83899 | 90.63545 | 635.84399 | 100.20348
|  |  |  | 635.888 | 90.63421 | 635.89001 | 100.2035
|  |  |  | 635.94 | 90.63289 | 635.93701 | 100.20353
|  |  |  | 635.987 | 90.6317 | 635.98999 | 100.20357
|  |  |  | 636.03802 | 90.63041 | 636.03802 | 100.2036
|  |  |  | 636.07703 | 90.62943 | 636.086 | 100.20363
|  |  |  | 636.133 | 90.62802 | 636.13702 | 100.20366
|  |  |  | 636.17798 | 90.62688 | 636.19 | 100.2037
|  |  |  | 636.23102 | 90.62554 | 636.23102 | 100.20373
|  |  |  | 636.27802 | 90.62436 | 636.28699 | 100.20377
|  |  |  | 636.328 | 90.6231 | 636.33502 | 100.2038
|  |  |  | 636.375 | 90.62192 | 636.38702 | 100.20383
|  |  |  | 636.43799 | 90.62033 | 636.435 | 100.20386
|  |  |  | 636.487 | 90.6191 | 636.48798 | 100.2039
|  |  |  | 636.53101 | 90.61799 | 636.54102 | 100.20394
|  |  |  | 636.59302 | 90.61643 | 636.59399 | 100.20397
|  |  |  | 636.62799 | 90.61556 | 636.64899 | 100.20401
|  |  |  | 636.67902 | 90.61428 | 636.69598 | 100.20404
|  |  |  | 636.74103 | 90.61272 | 636.73499 | 100.20407
|  |  |  | 636.77899 | 90.61177 | 636.79999 | 100.20411
|  |  |  | 636.82397 | 90.61064 | 636.84302 | 100.20415
|  |  |  | 636.87701 | 90.60932 | 636.89502 | 100.20418
|  |  |  | 636.92603 | 90.60809 | 636.94299 | 100.20421
|  |  |  | 636.98401 | 90.60663 | 636.987 | 100.20424
|  |  |  | 637.02802 | 90.60554 | 637.03601 | 100.20428
|  |  |  | 637.08502 | 90.60411 | 637.08698 | 100.20431
|  |  |  | 637.133 | 90.60291 | 637.13501 | 100.20435
|  |  |  | 637.19 | 90.60149 | 637.19 | 100.20439
|  |  |  | 637.23199 | 90.60045 | 637.245 | 100.20443
|  |  |  | 637.28101 | 90.59922 | 637.29199 | 100.20446
|  |  |  | 637.33698 | 90.59783 | 637.34003 | 100.2045
|  |  |  | 637.388 | 90.59656 | 637.39502 | 100.20454
|  |  |  | 637.43903 | 90.59529 | 637.44702 | 100.20458
|  |  |  | 637.49402 | 90.59392 | 637.49902 | 100.20461
|  |  |  | 637.53601 | 90.59288 | 637.53802 | 100.20464
|  |  |  | 637.58197 | 90.59174 | 637.60101 | 100.20468
|  |  |  | 637.63098 | 90.59052 | 637.64001 | 100.20472
|  |  |  | 637.67603 | 90.5894 | 637.70001 | 100.20476
|  |  |  | 637.73199 | 90.58801 | 637.73901 | 100.20479
|  |  |  | 637.78198 | 90.58678 | 637.79199 | 100.20483
|  |  |  | 637.841 | 90.58531 | 637.84198 | 100.20487
|  |  |  | 637.88898 | 90.58412 | 637.88397 | 100.2049
|  |  |  | 637.935 | 90.58299 | 637.93701 | 100.20494
|  |  |  | 637.99103 | 90.5816 | 637.99103 | 100.20498
|  |  |  | 638.03699 | 90.58046 | 638.03198 | 100.20501
|  |  |  | 638.091 | 90.57913 | 638.086 | 100.20505
|  |  |  | 638.14099 | 90.57789 | 638.138 | 100.20509
|  |  |  | 638.19397 | 90.57659 | 638.17902 | 100.20512
|  |  |  | 638.24701 | 90.57528 | 638.224 | 100.20515
|  |  |  | 638.29303 | 90.57415 | 638.27502 | 100.2052
|  |  |  | 638.33398 | 90.57314 | 638.33398 | 100.20524
|  |  |  | 638.39001 | 90.57176 | 638.37799 | 100.20527
|  |  |  | 638.44299 | 90.57046 | 638.43799 | 100.20533
|  |  |  | 638.48602 | 90.5694 | 638.48798 | 100.20537
|  |  |  | 638.53802 | 90.56812 | 638.53601 | 100.2054
|  |  |  | 638.58698 | 90.56692 | 638.599 | 100.20545
|  |  |  | 638.63898 | 90.56564 | 638.638 | 100.20548
|  |  |  | 638.68597 | 90.56449 | 638.69598 | 100.20553
|  |  |  | 638.73602 | 90.56326 | 638.74402 | 100.20557
|  |  |  | 638.78601 | 90.56203 | 638.80298 | 100.20561
|  |  |  | 638.83099 | 90.56094 | 638.84003 | 100.20565
|  |  |  | 638.88397 | 90.55964 | 638.89899 | 100.20569
|  |  |  | 638.93103 | 90.55849 | 638.95203 | 100.20573
|  |  |  | 638.98401 | 90.55719 | 638.98602 | 100.20576
|  |  |  | 639.034 | 90.55597 | 639.039 | 100.20581
|  |  |  | 639.08197 | 90.5548 | 639.08301 | 100.20584
|  |  |  | 639.13397 | 90.55353 | 639.12799 | 100.20588
|  |  |  | 639.17798 | 90.55246 | 639.18103 | 100.20592
|  |  |  | 639.216 | 90.55154 | 639.23798 | 100.20597
|  |  |  | 639.271 | 90.55019 | 639.302 | 100.20602
|  |  |  | 639.32202 | 90.54895 | 639.34302 | 100.20606
|  |  |  | 639.375 | 90.54766 | 639.39203 | 100.2061
|  |  |  | 639.43103 | 90.5463 | 639.44098 | 100.20614
|  |  |  | 639.48102 | 90.54508 | 639.49597 | 100.20619
|  |  |  | 639.53101 | 90.54387 | 639.53699 | 100.20622
|  |  |  | 639.58002 | 90.54268 | 639.59698 | 100.20627
|  |  |  | 639.63898 | 90.54125 | 639.64001 | 100.20631
|  |  |  | 639.68298 | 90.54018 | 639.68903 | 100.20635
|  |  |  | 639.73297 | 90.53897 | 639.74103 | 100.2064
|  |  |  | 639.77802 | 90.53788 | 639.797 | 100.20644
|  |  |  | 639.83197 | 90.53657 | 639.836 | 100.20648
|  |  |  | 639.87903 | 90.53543 | 639.89099 | 100.20652
|  |  |  | 639.92798 | 90.53425 | 639.94501 | 100.20657
|  |  |  | 639.98901 | 90.53277 | 639.992 | 100.20661
|  |  |  | 640.03699 | 90.53162 | 640.047 | 100.20666
|  |  |  | 640.08801 | 90.53038 | 640.10101 | 100.20671
|  |  |  | 640.13898 | 90.52915 | 640.14801 | 100.20675
|  |  |  | 640.19098 | 90.5279 | 640.19598 | 100.20679
|  |  |  | 640.23297 | 90.52689 | 640.24902 | 100.20684
|  |  |  | 640.289 | 90.52554 | 640.29199 | 100.20688
|  |  |  | 640.33002 | 90.52456 | 640.35101 | 100.20693
|  |  |  | 640.38098 | 90.52333 | 640.40802 | 100.20698
|  |  |  | 640.427 | 90.52222 | 640.44702 | 100.20701
|  |  |  | 640.492 | 90.52066 | 640.49298 | 100.20706
|  |  |  | 640.53497 | 90.51963 | 640.54602 | 100.2071
|  |  |  | 640.57501 | 90.51867 | 640.59302 | 100.20715
|  |  |  | 640.62201 | 90.51755 | 640.646 | 100.20719
|  |  |  | 640.672 | 90.51635 | 640.69897 | 100.20724
|  |  |  | 640.72601 | 90.51506 | 640.745 | 100.20728
|  |  |  | 640.78302 | 90.51369 | 640.79797 | 100.20733
|  |  |  | 640.82599 | 90.51266 | 640.849 | 100.20738
|  |  |  | 640.87402 | 90.51151 | 640.90002 | 100.20742
|  |  |  | 640.92603 | 90.51027 | 640.95099 | 100.20747
|  |  |  | 640.98199 | 90.50893 | 640.99597 | 100.20752
|  |  |  | 641.02301 | 90.50796 | 641.05103 | 100.20756
|  |  |  | 641.07599 | 90.50669 | 641.10602 | 100.20762
|  |  |  | 641.13599 | 90.50526 | 641.14801 | 100.20766
|  |  |  | 641.18201 | 90.50416 | 641.20398 | 100.20771
|  |  |  | 641.23102 | 90.503 | 641.25403 | 100.20775
|  |  |  | 641.28198 | 90.50178 | 641.30499 | 100.2078
|  |  |  | 641.32703 | 90.50071 | 641.34601 | 100.20784
|  |  |  | 641.37701 | 90.49953 | 641.40002 | 100.20789
|  |  |  | 641.43298 | 90.49819 | 641.45203 | 100.20794
|  |  |  | 641.479 | 90.4971 | 641.49902 | 100.20799
|  |  |  | 641.534 | 90.49579 | 641.547 | 100.20803
|  |  |  | 641.58502 | 90.49459 | 641.59698 | 100.20808
|  |  |  | 641.63599 | 90.49338 | 641.65198 | 100.20813
|  |  |  | 641.67999 | 90.49234 | 641.69598 | 100.20818
|  |  |  | 641.73901 | 90.49094 | 641.74402 | 100.20823
|  |  |  | 641.78302 | 90.4899 | 641.79498 | 100.20827
|  |  |  | 641.83398 | 90.48869 | 641.84497 | 100.20832
|  |  |  | 641.88202 | 90.48756 | 641.89398 | 100.20837
|  |  |  | 641.93298 | 90.48636 | 641.94299 | 100.20842
|  |  |  | 641.97998 | 90.48525 | 641.995 | 100.20847
|  |  |  | 642.03497 | 90.48395 | 642.04602 | 100.20852
|  |  |  | 642.07898 | 90.48291 | 642.09003 | 100.20856
|  |  |  | 642.13098 | 90.48169 | 642.14099 | 100.20861
|  |  |  | 642.17603 | 90.48063 | 642.19098 | 100.20866
|  |  |  | 642.224 | 90.4795 | 642.237 | 100.20871
|  |  |  | 642.284 | 90.47809 | 642.29401 | 100.20876
|  |  |  | 642.336 | 90.47687 | 642.34302 | 100.20882
|  |  |  | 642.38098 | 90.47581 | 642.39502 | 100.20887
|  |  |  | 642.42902 | 90.47468 | 642.44702 | 100.20892
|  |  |  | 642.48901 | 90.47328 | 642.49597 | 100.20897
|  |  |  | 642.534 | 90.47222 | 642.53998 | 100.20901
|  |  |  | 642.58197 | 90.4711 | 642.59003 | 100.20907
|  |  |  | 642.62799 | 90.47003 | 642.64697 | 100.20912
|  |  |  | 642.67999 | 90.46881 | 642.68201 | 100.20916
|  |  |  | 642.72803 | 90.46768 | 642.73901 | 100.20922
|  |  |  | 642.78003 | 90.46647 | 642.78802 | 100.20927
|  |  |  | 642.83197 | 90.46526 | 642.83801 | 100.20932
|  |  |  | 642.888 | 90.46395 | 642.88599 | 100.20937
|  |  |  | 642.93402 | 90.46287 | 642.93103 | 100.20941
|  |  |  | 642.97998 | 90.4618 | 642.98499 | 100.20947
|  |  |  | 643.03601 | 90.4605 | 643.03998 | 100.20953
|  |  |  | 643.08197 | 90.45943 | 643.09302 | 100.20958
|  |  |  | 643.13202 | 90.45827 | 643.15002 | 100.20964
|  |  |  | 643.18402 | 90.45706 | 643.20099 | 100.2097
|  |  |  | 643.22302 | 90.45615 | 643.245 | 100.20974
|  |  |  | 643.27802 | 90.45488 | 643.297 | 100.2098
|  |  |  | 643.32501 | 90.45379 | 643.35101 | 100.20986
|  |  |  | 643.38098 | 90.45249 | 643.39398 | 100.2099
|  |  |  | 643.42798 | 90.45139 | 643.43597 | 100.20995
|  |  |  | 643.47803 | 90.45024 | 643.49597 | 100.21001
|  |  |  | 643.534 | 90.44894 | 643.547 | 100.21006
|  |  |  | 643.58197 | 90.44783 | 643.58801 | 100.21011
|  |  |  | 643.63 | 90.44672 | 643.646 | 100.21017
|  |  |  | 643.68298 | 90.44549 | 643.685 | 100.21022
|  |  |  | 643.73102 | 90.44439 | 643.74298 | 100.21028
|  |  |  | 643.77899 | 90.44328 | 643.79498 | 100.21033
|  |  |  | 643.83099 | 90.44208 | 643.85303 | 100.21039
|  |  |  | 643.87903 | 90.44098 | 643.896 | 100.21044
|  |  |  | 643.92798 | 90.43985 | 643.94598 | 100.2105
|  |  |  | 643.987 | 90.43849 | 643.99701 | 100.21055
|  |  |  | 644.02301 | 90.43766 | 644.04901 | 100.21061
|  |  |  | 644.08099 | 90.43633 | 644.09802 | 100.21066
|  |  |  | 644.125 | 90.43532 | 644.15002 | 100.21072
|  |  |  | 644.18298 | 90.43398 | 644.19397 | 100.21077
|  |  |  | 644.22699 | 90.43298 | 644.23297 | 100.21082
|  |  |  | 644.28497 | 90.43164 | 644.29102 | 100.21088
|  |  |  | 644.33801 | 90.43043 | 644.34302 | 100.21094
|  |  |  | 644.37903 | 90.42949 | 644.39899 | 100.211
|  |  |  | 644.43298 | 90.42825 | 644.44702 | 100.21106
|  |  |  | 644.48798 | 90.427 | 644.49298 | 100.21111
|  |  |  | 644.53198 | 90.42599 | 644.54999 | 100.21117
|  |  |  | 644.59198 | 90.42462 | 644.59698 | 100.21122
|  |  |  | 644.633 | 90.42369 | 644.63898 | 100.21127
|  |  |  | 644.67999 | 90.42261 | 644.70001 | 100.21134
|  |  |  | 644.73102 | 90.42145 | 644.74701 | 100.21139
|  |  |  | 644.776 | 90.42043 | 644.79901 | 100.21146
|  |  |  | 644.83301 | 90.41913 | 644.849 | 100.21151
|  |  |  | 644.88599 | 90.41792 | 644.896 | 100.21157
|  |  |  | 644.92999 | 90.41692 | 644.948 | 100.21163
|  |  |  | 644.97198 | 90.41597 | 644.99799 | 100.21169
|  |  |  | 645.02698 | 90.41471 | 645.04999 | 100.21175
|  |  |  | 645.07703 | 90.41358 | 645.09399 | 100.2118
|  |  |  | 645.12 | 90.41261 | 645.14099 | 100.21185
|  |  |  | 645.17798 | 90.41129 | 645.18701 | 100.21191
|  |  |  | 645.23401 | 90.41002 | 645.24298 | 100.21197
|  |  |  | 645.28198 | 90.40894 | 645.30103 | 100.21204
|  |  |  | 645.32898 | 90.40787 | 645.354 | 100.2121
|  |  |  | 645.38098 | 90.4067 | 645.401 | 100.21216
|  |  |  | 645.43402 | 90.4055 | 645.45398 | 100.21222
|  |  |  | 645.48199 | 90.40442 | 645.49902 | 100.21227
|  |  |  | 645.52698 | 90.4034 | 645.55103 | 100.21234
|  |  |  | 645.573 | 90.40237 | 645.604 | 100.2124
|  |  |  | 645.62598 | 90.40117 | 645.64801 | 100.21245
|  |  |  | 645.68799 | 90.39977 | 645.698 | 100.21251
|  |  |  | 645.73401 | 90.39874 | 645.74597 | 100.21257
|  |  |  | 645.78101 | 90.39768 | 645.80103 | 100.21264
|  |  |  | 645.82898 | 90.3966 | 645.84399 | 100.21269
|  |  |  | 645.87903 | 90.39548 | 645.90002 | 100.21276
|  |  |  | 645.92798 | 90.39438 | 645.94702 | 100.21282
|  |  |  | 645.97803 | 90.39326 | 645.99597 | 100.21287
|  |  |  | 646.026 | 90.39218 | 646.05103 | 100.21294
|  |  |  | 646.07703 | 90.39104 | 646.09302 | 100.21299
|  |  |  | 646.133 | 90.38979 | 646.151 | 100.21307
|  |  |  | 646.18402 | 90.38864 | 646.19897 | 100.21312
|  |  |  | 646.23297 | 90.38755 | 646.245 | 100.21318
|  |  |  | 646.276 | 90.38659 | 646.297 | 100.21325
|  |  |  | 646.33197 | 90.38534 | 646.34698 | 100.21331
|  |  |  | 646.37799 | 90.38431 | 646.40002 | 100.21337
|  |  |  | 646.43103 | 90.38313 | 646.43701 | 100.21342
|  |  |  | 646.479 | 90.38206 | 646.49902 | 100.2135
|  |  |  | 646.534 | 90.38084 | 646.54303 | 100.21355
|  |  |  | 646.58099 | 90.37979 | 646.59399 | 100.21362
|  |  |  | 646.63 | 90.3787 | 646.63898 | 100.21367
|  |  |  | 646.68597 | 90.37746 | 646.68903 | 100.21374
|  |  |  | 646.724 | 90.37661 | 646.73499 | 100.2138
|  |  |  | 646.78302 | 90.3753 | 646.79102 | 100.21387
|  |  |  | 646.84198 | 90.374 | 646.836 | 100.21392
|  |  |  | 646.888 | 90.37298 | 646.89001 | 100.21399
|  |  |  | 646.93201 | 90.372 | 646.94397 | 100.21406
|  |  |  | 646.98297 | 90.37088 | 646.99701 | 100.21413
|  |  |  | 647.03003 | 90.36984 | 647.04102 | 100.21418
|  |  |  | 647.09003 | 90.36851 | 647.09998 | 100.21426
|  |  |  | 647.13397 | 90.36754 | 647.14502 | 100.21432
|  |  |  | 647.18402 | 90.36643 | 647.19098 | 100.21438
|  |  |  | 647.237 | 90.36527 | 647.23602 | 100.21444
|  |  |  | 647.28998 | 90.3641 | 647.29498 | 100.21452
|  |  |  | 647.33197 | 90.36317 | 647.34601 | 100.21458
|  |  |  | 647.37799 | 90.36216 | 647.39801 | 100.21465
|  |  |  | 647.427 | 90.36109 | 647.44501 | 100.21471
|  |  |  | 647.48798 | 90.35974 | 647.492 | 100.21477
|  |  |  | 647.53497 | 90.35871 | 647.53802 | 100.21483
|  |  |  | 647.58099 | 90.3577 | 647.59198 | 100.21491
|  |  |  | 647.62701 | 90.35669 | 647.63702 | 100.21496
|  |  |  | 647.68103 | 90.35551 | 647.68402 | 100.21503
|  |  |  | 647.72998 | 90.35444 | 647.73499 | 100.2151
|  |  |  | 647.789 | 90.35315 | 647.78302 | 100.21516
|  |  |  | 647.83398 | 90.35216 | 647.828 | 100.21522
|  |  |  | 647.88397 | 90.35107 | 647.88397 | 100.21529
|  |  |  | 647.93201 | 90.35002 | 647.94098 | 100.21537
|  |  |  | 647.97498 | 90.34908 | 647.974 | 100.21541
|  |  |  | 648.02802 | 90.34793 | 648.03998 | 100.2155
|  |  |  | 648.08398 | 90.3467 | 648.08099 | 100.21556
|  |  |  | 648.13501 | 90.34559 | 648.14502 | 100.21565
|  |  |  | 648.185 | 90.34451 | 648.185 | 100.2157
|  |  |  | 648.23999 | 90.34331 | 648.22803 | 100.21576
|  |  |  | 648.28802 | 90.34227 | 648.28699 | 100.21584
|  |  |  | 648.33502 | 90.34125 | 648.34399 | 100.21592
|  |  |  | 648.375 | 90.34038 | 648.396 | 100.21599
|  |  |  | 648.43402 | 90.3391 | 648.44897 | 100.21606
|  |  |  | 648.48297 | 90.33804 | 648.48798 | 100.21612
|  |  |  | 648.52698 | 90.33709 | 648.54199 | 100.21619
|  |  |  | 648.58099 | 90.33592 | 648.59497 | 100.21626
|  |  |  | 648.62402 | 90.33499 | 648.64398 | 100.21633
|  |  |  | 648.67603 | 90.33387 | 648.68903 | 100.21639
|  |  |  | 648.72803 | 90.33274 | 648.73798 | 100.21646
|  |  |  | 648.77301 | 90.33177 | 648.79498 | 100.21654
|  |  |  | 648.83002 | 90.33054 | 648.84399 | 100.21661
|  |  |  | 648.87799 | 90.32951 | 648.89099 | 100.21668
|  |  |  | 648.92102 | 90.32858 | 648.93402 | 100.21674
|  |  |  | 648.97998 | 90.32731 | 648.98401 | 100.21681
|  |  |  | 649.03101 | 90.32622 | 649.03302 | 100.21688
|  |  |  | 649.07898 | 90.32519 | 649.08698 | 100.21695
|  |  |  | 649.12201 | 90.32426 | 649.133 | 100.21702
|  |  |  | 649.17798 | 90.32306 | 649.18903 | 100.2171
|  |  |  | 649.23199 | 90.32191 | 649.23901 | 100.21717
|  |  |  | 649.27802 | 90.32092 | 649.27698 | 100.21722
|  |  |  | 649.33002 | 90.31981 | 649.336 | 100.21731
|  |  |  | 649.38098 | 90.31872 | 649.38702 | 100.21738
|  |  |  | 649.42999 | 90.31767 | 649.43903 | 100.21746
|  |  |  | 649.487 | 90.31645 | 649.48102 | 100.21752
|  |  |  | 649.53198 | 90.31549 | 649.53802 | 100.2176
|  |  |  | 649.57098 | 90.31466 | 649.58899 | 100.21767
|  |  |  | 649.633 | 90.31334 | 649.633 | 100.21774
|  |  |  | 649.67902 | 90.31236 | 649.68402 | 100.21781
|  |  |  | 649.72601 | 90.31136 | 649.73798 | 100.21789
|  |  |  | 649.77301 | 90.31036 | 649.78699 | 100.21796
|  |  |  | 649.83398 | 90.30906 | 649.836 | 100.21803
|  |  |  | 649.87299 | 90.30824 | 649.89697 | 100.21812
|  |  |  | 649.92798 | 90.30707 | 649.94501 | 100.21819
|  |  |  | 649.98102 | 90.30595 | 649.99103 | 100.21826
|  |  |  | 650.03699 | 90.30476 | 650.03101 | 100.21832
|  |  |  | 650.07202 | 90.30402 | 650.07703 | 100.21839
|  |  |  | 650.12903 | 90.30281 | 650.12799 | 100.21846
|  |  |  | 650.17902 | 90.30176 | 650.17499 | 100.21853
|  |  |  | 650.237 | 90.30053 | 650.23901 | 100.21863
|  |  |  | 650.28998 | 90.29941 | 650.284 | 100.21869
|  |  |  | 650.34003 | 90.29836 | 650.33301 | 100.21877
|  |  |  | 650.38098 | 90.2975 | 650.38702 | 100.21885
|  |  |  | 650.42999 | 90.29647 | 650.43799 | 100.21892
|  |  |  | 650.47998 | 90.29541 | 650.48401 | 100.21899
|  |  |  | 650.52698 | 90.29443 | 650.539 | 100.21907
|  |  |  | 650.586 | 90.29319 | 650.591 | 100.21915
|  |  |  | 650.63599 | 90.29214 | 650.64502 | 100.21923
|  |  |  | 650.68103 | 90.29119 | 650.68103 | 100.21929
|  |  |  | 650.72302 | 90.29031 | 650.74103 | 100.21938
|  |  |  | 650.76703 | 90.28939 | 650.78802 | 100.21945
|  |  |  | 650.823 | 90.28822 | 650.841 | 100.21953
|  |  |  | 650.88098 | 90.28701 | 650.888 | 100.2196
|  |  |  | 650.93201 | 90.28594 | 650.93799 | 100.21968
|  |  |  | 650.974 | 90.28506 | 650.98401 | 100.21975
|  |  |  | 651.02698 | 90.28396 | 651.03198 | 100.21982
|  |  |  | 651.08197 | 90.28281 | 651.08099 | 100.2199
|  |  |  | 651.13501 | 90.28171 | 651.12598 | 100.21997
|  |  |  | 651.18201 | 90.28073 | 651.18799 | 100.22006
|  |  |  | 651.22601 | 90.27982 | 651.23499 | 100.22013
|  |  |  | 651.27698 | 90.27876 | 651.28101 | 100.2202
|  |  |  | 651.328 | 90.2777 | 651.336 | 100.22029
|  |  |  | 651.38098 | 90.2766 | 651.39001 | 100.22037
|  |  |  | 651.42999 | 90.27558 | 651.43201 | 100.22044
|  |  |  | 651.47302 | 90.27469 | 651.47699 | 100.22051
|  |  |  | 651.51202 | 90.27388 | 651.534 | 100.2206
|  |  |  | 651.573 | 90.27262 | 651.57898 | 100.22067
|  |  |  | 651.62097 | 90.27163 | 651.63702 | 100.22076
|  |  |  | 651.67499 | 90.27051 | 651.68103 | 100.22083
|  |  |  | 651.72803 | 90.26942 | 651.737 | 100.22091
|  |  |  | 651.76801 | 90.2686 | 651.78998 | 100.221
|  |  |  | 651.81702 | 90.26759 | 651.83099 | 100.22106
|  |  |  | 651.86499 | 90.2666 | 651.87598 | 100.22113
|  |  |  | 651.914 | 90.26559 | 651.92902 | 100.22122
|  |  |  | 651.966 | 90.26452 | 651.98602 | 100.22131
|  |  |  | 652.01703 | 90.26347 | 652.02899 | 100.22137
|  |  |  | 652.06897 | 90.26241 | 652.073 | 100.22144
|  |  |  | 652.125 | 90.26126 | 652.133 | 100.22154
|  |  |  | 652.18799 | 90.25997 | 652.18298 | 100.22162
|  |  |  | 652.22601 | 90.25919 | 652.23798 | 100.22171
|  |  |  | 652.276 | 90.25817 | 652.27802 | 100.22177
|  |  |  | 652.33301 | 90.257 | 652.341 | 100.22187
|  |  |  | 652.37201 | 90.25621 | 652.39398 | 100.22195
|  |  |  | 652.422 | 90.25519 | 652.44397 | 100.22203
|  |  |  | 652.474 | 90.25413 | 652.48901 | 100.22211
|  |  |  | 652.52197 | 90.25315 | 652.53802 | 100.22219
|  |  |  | 652.57001 | 90.25217 | 652.58801 | 100.22227
|  |  |  | 652.62201 | 90.25112 | 652.638 | 100.22235
|  |  |  | 652.66699 | 90.2502 | 652.68402 | 100.22242
|  |  |  | 652.72198 | 90.24909 | 652.729 | 100.22249
|  |  |  | 652.763 | 90.24825 | 652.79102 | 100.22259
|  |  |  | 652.81702 | 90.24716 | 652.83099 | 100.22266
|  |  |  | 652.86798 | 90.24613 | 652.89099 | 100.22276
|  |  |  | 652.92102 | 90.24505 | 652.93597 | 100.22283
|  |  |  | 652.97699 | 90.24392 | 652.987 | 100.22291
|  |  |  | 653.02002 | 90.24305 | 653.03699 | 100.22299
|  |  |  | 653.06598 | 90.24212 | 653.08899 | 100.22308
|  |  |  | 653.12402 | 90.24095 | 653.14301 | 100.22317
|  |  |  | 653.16699 | 90.24009 | 653.19299 | 100.22325
|  |  |  | 653.21997 | 90.23902 | 653.237 | 100.22332
|  |  |  | 653.276 | 90.2379 | 653.29498 | 100.22342
|  |  |  | 653.33099 | 90.23679 | 653.34497 | 100.2235
|  |  |  | 653.38397 | 90.23573 | 653.38599 | 100.22357
|  |  |  | 653.41998 | 90.235 | 653.44098 | 100.22366
|  |  |  | 653.48102 | 90.23378 | 653.48798 | 100.22374
|  |  |  | 653.526 | 90.23288 | 653.53302 | 100.22381
|  |  |  | 653.578 | 90.23184 | 653.58899 | 100.22391
|  |  |  | 653.63 | 90.2308 | 653.62701 | 100.22397
|  |  |  | 653.67401 | 90.22992 | 653.68103 | 100.22406
|  |  |  | 653.724 | 90.22892 | 653.73999 | 100.22416
|  |  |  | 653.77502 | 90.2279 | 653.78802 | 100.22424
|  |  |  | 653.828 | 90.22685 | 653.83099 | 100.22431
|  |  |  | 653.88 | 90.22581 | 653.88501 | 100.2244
|  |  |  | 653.92102 | 90.225 | 653.93597 | 100.22448
|  |  |  | 653.97198 | 90.22399 | 653.97998 | 100.22456
|  |  |  | 654.02002 | 90.22303 | 654.02502 | 100.22463
|  |  |  | 654.07501 | 90.22194 | 654.08301 | 100.22473
|  |  |  | 654.12701 | 90.22091 | 654.14301 | 100.22483
|  |  |  | 654.17401 | 90.21998 | 654.19 | 100.22491
|  |  |  | 654.229 | 90.21889 | 654.24103 | 100.225
|  |  |  | 654.27698 | 90.21794 | 654.28998 | 100.22508
|  |  |  | 654.31702 | 90.21715 | 654.33801 | 100.22516
|  |  |  | 654.36798 | 90.21615 | 654.38702 | 100.22525
|  |  |  | 654.422 | 90.21508 | 654.43799 | 100.22533
|  |  |  | 654.479 | 90.21396 | 654.48199 | 100.22541
|  |  |  | 654.526 | 90.21303 | 654.53998 | 100.22551
|  |  |  | 654.57501 | 90.21207 | 654.58698 | 100.22558
|  |  |  | 654.617 | 90.21125 | 654.64001 | 100.22568
|  |  |  | 654.677 | 90.21007 | 654.67401 | 100.22574
|  |  |  | 654.72998 | 90.20903 | 654.73297 | 100.22584
|  |  |  | 654.77502 | 90.20815 | 654.79303 | 100.22594
|  |  |  | 654.82501 | 90.20717 | 654.83398 | 100.22601
|  |  |  | 654.87 | 90.20629 | 654.88702 | 100.2261
|  |  |  | 654.92798 | 90.20515 | 654.93597 | 100.22618
|  |  |  | 654.96899 | 90.20435 | 654.979 | 100.22626
|  |  |  | 655.02698 | 90.20322 | 655.04102 | 100.22636
|  |  |  | 655.073 | 90.20233 | 655.08301 | 100.22644
|  |  |  | 655.12402 | 90.20133 | 655.14099 | 100.22654
|  |  |  | 655.17102 | 90.20042 | 655.18799 | 100.22662
|  |  |  | 655.21899 | 90.19949 | 655.24701 | 100.22672
|  |  |  | 655.25897 | 90.19871 | 655.289 | 100.22679
|  |  |  | 655.32703 | 90.19739 | 655.34003 | 100.22688
|  |  |  | 655.37598 | 90.19644 | 655.38397 | 100.22696
|  |  |  | 655.43103 | 90.19537 | 655.44098 | 100.22706
|  |  |  | 655.47302 | 90.19456 | 655.48602 | 100.22714
|  |  |  | 655.53998 | 90.19327 | 655.53497 | 100.22722
|  |  |  | 655.586 | 90.19238 | 655.58801 | 100.22731
|  |  |  | 655.63098 | 90.19151 | 655.63898 | 100.2274
|  |  |  | 655.68201 | 90.19053 | 655.69397 | 100.2275
|  |  |  | 655.72302 | 90.18974 | 655.73798 | 100.22757
|  |  |  | 655.776 | 90.18872 | 655.789 | 100.22766
|  |  |  | 655.83099 | 90.18766 | 655.84198 | 100.22776
|  |  |  | 655.88098 | 90.1867 | 655.89398 | 100.22785
|  |  |  | 655.92999 | 90.18577 | 655.93201 | 100.22791
|  |  |  | 655.98199 | 90.18477 | 655.992 | 100.22802
|  |  |  | 656.034 | 90.18377 | 656.04602 | 100.22811
|  |  |  | 656.08002 | 90.18289 | 656.09802 | 100.2282
|  |  |  | 656.125 | 90.18203 | 656.146 | 100.22829
|  |  |  | 656.185 | 90.18089 | 656.19397 | 100.22837
|  |  |  | 656.23102 | 90.18001 | 656.23999 | 100.22845
|  |  |  | 656.28699 | 90.17895 | 656.29498 | 100.22855
|  |  |  | 656.33099 | 90.17811 | 656.33899 | 100.22863
|  |  |  | 656.37903 | 90.17719 | 656.39001 | 100.22872
|  |  |  | 656.42999 | 90.17622 | 656.43903 | 100.22881
|  |  |  | 656.474 | 90.17539 | 656.48499 | 100.22889
|  |  |  | 656.52502 | 90.17442 | 656.54199 | 100.22899
|  |  |  | 656.58301 | 90.17332 | 656.59198 | 100.22908
|  |  |  | 656.63397 | 90.17236 | 656.64899 | 100.22918
|  |  |  | 656.68103 | 90.17147 | 656.69501 | 100.22926
|  |  |  | 656.72601 | 90.17062 | 656.74298 | 100.22934
|  |  |  | 656.78302 | 90.16955 | 656.79999 | 100.22945
|  |  |  | 656.82898 | 90.16868 | 656.84003 | 100.22952
|  |  |  | 656.88098 | 90.1677 | 656.89398 | 100.22961
|  |  |  | 656.92999 | 90.16678 | 656.93903 | 100.22969
|  |  |  | 656.98297 | 90.16578 | 656.99597 | 100.22979
|  |  |  | 657.02399 | 90.16501 | 657.04199 | 100.22988
|  |  |  | 657.07397 | 90.16407 | 657.091 | 100.22996
|  |  |  | 657.13 | 90.16302 | 657.13098 | 100.23003
|  |  |  | 657.18103 | 90.16207 | 657.19702 | 100.23015
|  |  |  | 657.23401 | 90.16108 | 657.22803 | 100.23021
|  |  |  | 657.28101 | 90.1602 | 657.28802 | 100.23032
|  |  |  | 657.32703 | 90.15934 | 657.341 | 100.23041
|  |  |  | 657.36798 | 90.15857 | 657.39099 | 100.2305
|  |  |  | 657.42999 | 90.15742 | 657.43799 | 100.23058
|  |  |  | 657.48798 | 90.15634 | 657.48602 | 100.23067
|  |  |  | 657.53497 | 90.15547 | 657.52899 | 100.23075
|  |  |  | 657.57898 | 90.15465 | 657.59399 | 100.23086
|  |  |  | 657.63202 | 90.15367 | 657.63702 | 100.23094
|  |  |  | 657.67499 | 90.15287 | 657.68201 | 100.23102
|  |  |  | 657.724 | 90.15196 | 657.737 | 100.23111
|  |  |  | 657.77002 | 90.15111 | 657.78998 | 100.23121
|  |  |  | 657.82898 | 90.15002 | 657.84497 | 100.2313
|  |  |  | 657.87799 | 90.14912 | 657.89502 | 100.23139
|  |  |  | 657.93201 | 90.14812 | 657.93201 | 100.23146
|  |  |  | 657.99103 | 90.14703 | 657.98499 | 100.23155
|  |  |  | 658.03302 | 90.14626 | 658.03601 | 100.23165
|  |  |  | 658.09198 | 90.14518 | 658.091 | 100.23174
|  |  |  | 658.13397 | 90.1444 | 658.146 | 100.23184
|  |  |  | 658.18298 | 90.14351 | 658.18402 | 100.23191
|  |  |  | 658.22601 | 90.14271 | 658.242 | 100.23201
|  |  |  | 658.28198 | 90.14169 | 658.28998 | 100.2321
|  |  |  | 658.33197 | 90.14078 | 658.341 | 100.23219
|  |  |  | 658.38397 | 90.13983 | 658.39099 | 100.23228
|  |  |  | 658.427 | 90.13904 | 658.44702 | 100.23237
|  |  |  | 658.47198 | 90.13822 | 658.49298 | 100.23246
|  |  |  | 658.53003 | 90.13716 | 658.54303 | 100.23254
|  |  |  | 658.57098 | 90.13641 | 658.586 | 100.23262
|  |  |  | 658.617 | 90.13558 | 658.63501 | 100.23271
|  |  |  | 658.67902 | 90.13445 | 658.68402 | 100.2328
|  |  |  | 658.73102 | 90.13351 | 658.73999 | 100.23289
|  |  |  | 658.789 | 90.13246 | 658.78802 | 100.23298
|  |  |  | 658.83197 | 90.13168 | 658.84198 | 100.23307
|  |  |  | 658.88599 | 90.1307 | 658.89398 | 100.23317
|  |  |  | 658.93103 | 90.12989 | 658.94501 | 100.23325
|  |  |  | 658.98297 | 90.12895 | 658.99402 | 100.23334
|  |  |  | 659.03302 | 90.12805 | 659.04999 | 100.23344
|  |  |  | 659.08002 | 90.1272 | 659.08899 | 100.23351
|  |  |  | 659.12799 | 90.12634 | 659.14203 | 100.2336
|  |  |  | 659.18103 | 90.12538 | 659.18903 | 100.23369
|  |  |  | 659.23102 | 90.12449 | 659.24298 | 100.23378
|  |  |  | 659.28003 | 90.12361 | 659.29901 | 100.23388
|  |  |  | 659.31897 | 90.12291 | 659.33899 | 100.23395
|  |  |  | 659.38501 | 90.12173 | 659.39001 | 100.23404
|  |  |  | 659.41901 | 90.12112 | 659.435 | 100.23412
|  |  |  | 659.479 | 90.12005 | 659.48102 | 100.2342
|  |  |  | 659.52301 | 90.11926 | 659.53497 | 100.2343
|  |  |  | 659.59003 | 90.11807 | 659.58899 | 100.23439
|  |  |  | 659.63202 | 90.11732 | 659.63397 | 100.23447
|  |  |  | 659.68298 | 90.11642 | 659.68701 | 100.23456
|  |  |  | 659.72998 | 90.11558 | 659.73499 | 100.23465
|  |  |  | 659.77399 | 90.1148 | 659.78802 | 100.23474
|  |  |  | 659.828 | 90.11384 | 659.83099 | 100.23481
|  |  |  | 659.883 | 90.11287 | 659.89001 | 100.23492
|  |  |  | 659.92999 | 90.11204 | 659.93799 | 100.235
|  |  |  | 659.98102 | 90.11114 | 659.992 | 100.23509
|  |  |  | 660.03101 | 90.11025 | 660.039 | 100.23517
|  |  |  | 660.08899 | 90.10923 | 660.08398 | 100.23525
|  |  |  | 660.12903 | 90.10852 | 660.14301 | 100.23536
|  |  |  | 660.18103 | 90.10761 | 660.19 | 100.23544
|  |  |  | 660.22302 | 90.10687 | 660.24298 | 100.23553
|  |  |  | 660.27502 | 90.10596 | 660.29102 | 100.23561
|  |  |  | 660.328 | 90.10503 | 660.341 | 100.2357
|  |  |  | 660.37201 | 90.10426 | 660.38599 | 100.23577
|  |  |  | 660.43103 | 90.10323 | 660.43903 | 100.23586
|  |  |  | 660.474 | 90.10247 | 660.492 | 100.23595
|  |  |  | 660.52698 | 90.10155 | 660.54199 | 100.23604
|  |  |  | 660.56799 | 90.10083 | 660.58698 | 100.23612
|  |  |  | 660.63202 | 90.09972 | 660.64099 | 100.23621
|  |  |  | 660.67999 | 90.09889 | 660.69702 | 100.2363
|  |  |  | 660.72803 | 90.09805 | 660.73297 | 100.23637
|  |  |  | 660.77301 | 90.09727 | 660.79999 | 100.23648
|  |  |  | 660.83197 | 90.09625 | 660.83698 | 100.23654
|  |  |  | 660.88 | 90.09541 | 660.89099 | 100.23663
|  |  |  | 660.92999 | 90.09455 | 660.948 | 100.23673
|  |  |  | 660.98602 | 90.09358 | 660.99402 | 100.23681
|  |  |  | 661.02802 | 90.09285 | 661.047 | 100.23689
|  |  |  | 661.07703 | 90.09201 | 661.078 | 100.23695
|  |  |  | 661.13098 | 90.09108 | 661.13702 | 100.23705
|  |  |  | 661.18103 | 90.09022 | 661.17902 | 100.23712
|  |  |  | 661.23602 | 90.08928 | 661.23798 | 100.23722
|  |  |  | 661.284 | 90.08845 | 661.28802 | 100.2373
|  |  |  | 661.33099 | 90.08765 | 661.33301 | 100.23738
|  |  |  | 661.37701 | 90.08686 | 661.38599 | 100.23747
|  |  |  | 661.43201 | 90.08591 | 661.44202 | 100.23755
|  |  |  | 661.48499 | 90.08501 | 661.487 | 100.23763
|  |  |  | 661.53003 | 90.08424 | 661.53302 | 100.23771
|  |  |  | 661.58502 | 90.0833 | 661.58301 | 100.23779
|  |  |  | 661.63397 | 90.08247 | 661.63702 | 100.23788
|  |  |  | 661.67603 | 90.08175 | 661.68402 | 100.23796
|  |  |  | 661.73102 | 90.08082 | 661.74103 | 100.23805
|  |  |  | 661.78101 | 90.07997 | 661.79901 | 100.23814
|  |  |  | 661.82898 | 90.07916 | 661.83502 | 100.23821
|  |  |  | 661.87701 | 90.07834 | 661.89203 | 100.2383
|  |  |  | 661.92999 | 90.07745 | 661.94098 | 100.23838
|  |  |  | 661.97699 | 90.07665 | 661.98798 | 100.23845
|  |  |  | 662.03601 | 90.07566 | 662.03699 | 100.23853
|  |  |  | 662.07898 | 90.07493 | 662.091 | 100.23862
|  |  |  | 662.133 | 90.07402 | 662.14099 | 100.2387
|  |  |  | 662.18799 | 90.0731 | 662.19598 | 100.23879
|  |  |  | 662.22601 | 90.07246 | 662.245 | 100.23887
|  |  |  | 662.27802 | 90.07158 | 662.28998 | 100.23894
|  |  |  | 662.328 | 90.07074 | 662.32898 | 100.23901
|  |  |  | 662.39203 | 90.06968 | 662.37701 | 100.23908
|  |  |  | 662.42999 | 90.06904 | 662.43799 | 100.23918
|  |  |  | 662.47699 | 90.06825 | 662.48602 | 100.23926
|  |  |  | 662.53699 | 90.06726 | 662.53699 | 100.23934
|  |  |  | 662.58099 | 90.06652 | 662.58899 | 100.23942
|  |  |  | 662.62598 | 90.06577 | 662.63202 | 100.23949
|  |  |  | 662.67401 | 90.06497 | 662.69 | 100.23958
|  |  |  | 662.72302 | 90.06416 | 662.73602 | 100.23965
|  |  |  | 662.77301 | 90.06333 | 662.79303 | 100.23974
|  |  |  | 662.82703 | 90.06243 | 662.83002 | 100.2398
|  |  |  | 662.875 | 90.06164 | 662.89301 | 100.23989
|  |  |  | 662.92401 | 90.06083 | 662.935 | 100.23997
|  |  |  | 662.97498 | 90.05999 | 662.98102 | 100.24004
|  |  |  | 663.026 | 90.05915 | 663.03998 | 100.24013
|  |  |  | 663.08099 | 90.05825 | 663.08801 | 100.2402
|  |  |  | 663.125 | 90.05752 | 663.13501 | 100.24027
|  |  |  | 663.17297 | 90.05673 | 663.18701 | 100.24035
|  |  |  | 663.22302 | 90.05591 | 663.22998 | 100.24042
|  |  |  | 663.27399 | 90.05508 | 663.28601 | 100.24051
|  |  |  | 663.32397 | 90.05426 | 663.33502 | 100.24058
|  |  |  | 663.37598 | 90.05341 | 663.38702 | 100.24066
|  |  |  | 663.41998 | 90.05268 | 663.42902 | 100.24073
|  |  |  | 663.474 | 90.0518 | 663.48602 | 100.24081
|  |  |  | 663.52399 | 90.05099 | 663.52899 | 100.24088
|  |  |  | 663.58099 | 90.05007 | 663.58099 | 100.24096
|  |  |  | 663.62799 | 90.0493 | 663.63599 | 100.24104
|  |  |  | 663.67999 | 90.04846 | 663.68298 | 100.24111
|  |  |  | 663.73199 | 90.04761 | 663.73602 | 100.24119
|  |  |  | 663.78003 | 90.04683 | 663.78998 | 100.24126
|  |  |  | 663.828 | 90.04606 | 663.82397 | 100.24132
|  |  |  | 663.875 | 90.0453 | 663.88397 | 100.24141
|  |  |  | 663.92798 | 90.04444 | 663.92999 | 100.24148
|  |  |  | 663.98297 | 90.04356 | 663.98499 | 100.24156
|  |  |  | 664.03198 | 90.04277 | 664.04401 | 100.24165
|  |  |  | 664.08301 | 90.04195 | 664.078 | 100.2417
|  |  |  | 664.12402 | 90.04129 | 664.13202 | 100.24177
|  |  |  | 664.17999 | 90.04039 | 664.18701 | 100.24186
|  |  |  | 664.22302 | 90.0397 | 664.23102 | 100.24192
|  |  |  | 664.27802 | 90.03882 | 664.27802 | 100.24199
|  |  |  | 664.33099 | 90.03798 | 664.32898 | 100.24206
|  |  |  | 664.37903 | 90.03721 | 664.375 | 100.24213
|  |  |  | 664.42297 | 90.03651 | 664.43201 | 100.24221
|  |  |  | 664.46899 | 90.03577 | 664.48297 | 100.24228
|  |  |  | 664.52301 | 90.03492 | 664.53198 | 100.24236
|  |  |  | 664.57001 | 90.03417 | 664.58502 | 100.24243
|  |  |  | 664.62097 | 90.03336 | 664.63098 | 100.2425
|  |  |  | 664.68103 | 90.03241 | 664.677 | 100.24256
|  |  |  | 664.73297 | 90.03159 | 664.73102 | 100.24264
|  |  |  | 664.78699 | 90.03074 | 664.78601 | 100.24272
|  |  |  | 664.83099 | 90.03004 | 664.83502 | 100.24278
|  |  |  | 664.87701 | 90.02931 | 664.88 | 100.24285
|  |  |  | 664.92999 | 90.02848 | 664.92902 | 100.24292
|  |  |  | 664.974 | 90.02779 | 664.979 | 100.24299
|  |  |  | 665.01501 | 90.02715 | 665.02899 | 100.24306
|  |  |  | 665.07202 | 90.02625 | 665.07501 | 100.24312
|  |  |  | 665.112 | 90.02562 | 665.125 | 100.24319
|  |  |  | 665.17297 | 90.02467 | 665.18201 | 100.24327
|  |  |  | 665.22601 | 90.02384 | 665.22998 | 100.24333
|  |  |  | 665.28699 | 90.02289 | 665.28302 | 100.24341
|  |  |  | 665.32397 | 90.02232 | 665.33099 | 100.24347
|  |  |  | 665.37097 | 90.02158 | 665.38098 | 100.24354
|  |  |  | 665.41901 | 90.02083 | 665.43298 | 100.24361
|  |  |  | 665.46399 | 90.02014 | 665.48798 | 100.24368
|  |  |  | 665.52698 | 90.01916 | 665.53802 | 100.24375
|  |  |  | 665.57898 | 90.01836 | 665.58099 | 100.24381
|  |  |  | 665.625 | 90.01764 | 665.62799 | 100.24388
|  |  |  | 665.66998 | 90.01695 | 665.68201 | 100.24395
|  |  |  | 665.72998 | 90.01603 | 665.73999 | 100.24402
|  |  |  | 665.78302 | 90.01521 | 665.78802 | 100.24409
|  |  |  | 665.83002 | 90.01449 | 665.82898 | 100.24414
|  |  |  | 665.88098 | 90.01371 | 665.88202 | 100.24421
|  |  |  | 665.92902 | 90.01297 | 665.94098 | 100.24429
|  |  |  | 665.97699 | 90.01223 | 665.992 | 100.24436
|  |  |  | 666.03101 | 90.01141 | 666.03003 | 100.24441
|  |  |  | 666.08099 | 90.01064 | 666.08502 | 100.24448
|  |  |  | 666.12097 | 90.01003 | 666.12402 | 100.24453
|  |  |  | 666.17603 | 90.00919 | 666.18201 | 100.2446
|  |  |  | 666.224 | 90.00846 | 666.22601 | 100.24466
|  |  |  | 666.26898 | 90.00777 | 666.28497 | 100.24474
|  |  |  | 666.33002 | 90.00685 | 666.33801 | 100.24481
|  |  |  | 666.375 | 90.00617 | 666.37799 | 100.24486
|  |  |  | 666.42902 | 90.00535 | 666.43103 | 100.24493
|  |  |  | 666.46899 | 90.00474 | 666.48499 | 100.24499
|  |  |  | 666.53101 | 90.00381 | 666.53198 | 100.24505
|  |  |  | 666.573 | 90.00317 | 666.58197 | 100.24512
|  |  |  | 666.625 | 90.00239 | 666.62701 | 100.24517
|  |  |  | 666.67603 | 90.00162 | 666.67603 | 100.24524
|  |  |  | 666.72101 | 90.00094 | 666.73297 | 100.24531
|  |  |  | 666.784 | 90 | 666.78198 | 100.24537
|  |  |  | 666.83398 | 89.99926 | 666.83398 | 100.24543
|  |  |  | 666.883 | 89.99852 | 666.88 | 100.24549
|  |  |  | 666.92603 | 89.99787 | 666.93799 | 100.24556
|  |  |  | 666.98102 | 89.99706 | 666.979 | 100.24561
|  |  |  | 667.039 | 89.99619 | 667.03998 | 100.24568
|  |  |  | 667.08197 | 89.99555 | 667.078 | 100.24573
|  |  |  | 667.12402 | 89.99493 | 667.133 | 100.2458
|  |  |  | 667.17297 | 89.9942 | 667.17603 | 100.24585
|  |  |  | 667.22302 | 89.99346 | 667.23499 | 100.24592
|  |  |  | 667.27698 | 89.99266 | 667.28601 | 100.24598
|  |  |  | 667.328 | 89.9919 | 667.33502 | 100.24604
|  |  |  | 667.37402 | 89.99122 | 667.38702 | 100.2461
|  |  |  | 667.41498 | 89.99062 | 667.43597 | 100.24616
|  |  |  | 667.47302 | 89.98976 | 667.48102 | 100.24622
|  |  |  | 667.52698 | 89.98897 | 667.53998 | 100.24629
|  |  |  | 667.56897 | 89.98835 | 667.58698 | 100.24634
|  |  |  | 667.62097 | 89.98759 | 667.63702 | 100.2464
|  |  |  | 667.67102 | 89.98686 | 667.68597 | 100.24646
|  |  |  | 667.71899 | 89.98616 | 667.73401 | 100.24652
|  |  |  | 667.76398 | 89.9855 | 667.78601 | 100.24658
|  |  |  | 667.828 | 89.98457 | 667.83099 | 100.24663
|  |  |  | 667.87903 | 89.98382 | 667.87701 | 100.24668
|  |  |  | 667.93103 | 89.98307 | 667.92499 | 100.24674
|  |  |  | 667.96698 | 89.98254 | 667.98602 | 100.24681
|  |  |  | 668.02399 | 89.98171 | 668.03497 | 100.24686
|  |  |  | 668.07202 | 89.98101 | 668.086 | 100.24692
|  |  |  | 668.12598 | 89.98024 | 668.14502 | 100.24699
|  |  |  | 668.18201 | 89.97943 | 668.19501 | 100.24704
|  |  |  | 668.23199 | 89.97871 | 668.23297 | 100.24709
|  |  |  | 668.27698 | 89.97806 | 668.28601 | 100.24715
|  |  |  | 668.32397 | 89.97738 | 668.33899 | 100.24721
|  |  |  | 668.375 | 89.97665 | 668.383 | 100.24725
|  |  |  | 668.422 | 89.97598 | 668.43799 | 100.24732
|  |  |  | 668.47699 | 89.97519 | 668.47998 | 100.24736
|  |  |  | 668.54199 | 89.97426 | 668.53198 | 100.24742
|  |  |  | 668.58099 | 89.9737 | 668.58099 | 100.24747
|  |  |  | 668.63202 | 89.97297 | 668.62903 | 100.24753
|  |  |  | 668.685 | 89.97222 | 668.68298 | 100.24759
|  |  |  | 668.72803 | 89.97161 | 668.73401 | 100.24764
|  |  |  | 668.78101 | 89.97085 | 668.79199 | 100.2477
|  |  |  | 668.83197 | 89.97013 | 668.83698 | 100.24775
|  |  |  | 668.87201 | 89.96956 | 668.88599 | 100.24781
|  |  |  | 668.91901 | 89.96889 | 668.93402 | 100.24786
|  |  |  | 668.97498 | 89.96811 | 668.97998 | 100.2479
|  |  |  | 669.02399 | 89.96741 | 669.03497 | 100.24796
|  |  |  | 669.073 | 89.96672 | 669.07898 | 100.24801
|  |  |  | 669.13202 | 89.96589 | 669.13202 | 100.24807
|  |  |  | 669.17603 | 89.96527 | 669.185 | 100.24812
|  |  |  | 669.229 | 89.96453 | 669.23602 | 100.24817
|  |  |  | 669.276 | 89.96387 | 669.284 | 100.24823
|  |  |  | 669.33099 | 89.9631 | 669.32599 | 100.24827
|  |  |  | 669.37701 | 89.96246 | 669.388 | 100.24833
|  |  |  | 669.42102 | 89.96184 | 669.43701 | 100.24838
|  |  |  | 669.47198 | 89.96113 | 669.49103 | 100.24844
|  |  |  | 669.51898 | 89.96048 | 669.53998 | 100.24849
|  |  |  | 669.57098 | 89.95975 | 669.58197 | 100.24853
|  |  |  | 669.63098 | 89.95893 | 669.63501 | 100.24858
|  |  |  | 669.67603 | 89.9583 | 669.68701 | 100.24864
|  |  |  | 669.72302 | 89.95765 | 669.742 | 100.24869
|  |  |  | 669.78198 | 89.95684 | 669.77899 | 100.24873
|  |  |  | 669.82397 | 89.95626 | 669.84302 | 100.24879
|  |  |  | 669.87299 | 89.95558 | 669.87598 | 100.24883
|  |  |  | 669.92902 | 89.95481 | 669.935 | 100.24888
|  |  |  | 669.97803 | 89.95414 | 669.97998 | 100.24893
|  |  |  | 670.02197 | 89.95353 | 670.034 | 100.24898
|  |  |  | 670.08099 | 89.95273 | 670.08698 | 100.24903
|  |  |  | 670.12701 | 89.95209 | 670.13898 | 100.24908
|  |  |  | 670.17999 | 89.95137 | 670.18701 | 100.24913
|  |  |  | 670.224 | 89.95077 | 670.24103 | 100.24918
|  |  |  | 670.27002 | 89.95014 | 670.27802 | 100.24922
|  |  |  | 670.31702 | 89.9495 | 670.33899 | 100.24928
|  |  |  | 670.37598 | 89.9487 | 670.38702 | 100.24932
|  |  |  | 670.42798 | 89.948 | 670.43903 | 100.24937
|  |  |  | 670.47498 | 89.94736 | 670.48401 | 100.24941
|  |  |  | 670.53101 | 89.9466 | 670.53101 | 100.24946
|  |  |  | 670.57703 | 89.94598 | 670.58197 | 100.2495
|  |  |  | 670.625 | 89.94533 | 670.62799 | 100.24955
|  |  |  | 670.67499 | 89.94466 | 670.68103 | 100.2496
|  |  |  | 670.716 | 89.94411 | 670.73401 | 100.24964
|  |  |  | 670.77002 | 89.94338 | 670.78497 | 100.24969
|  |  |  | 670.82001 | 89.94271 | 670.83197 | 100.24973
|  |  |  | 670.87903 | 89.94192 | 670.88098 | 100.24978
|  |  |  | 670.92798 | 89.94127 | 670.92999 | 100.24982
|  |  |  | 670.97498 | 89.94064 | 670.98297 | 100.24987
|  |  |  | 671.02899 | 89.93993 | 671.03302 | 100.24992
|  |  |  | 671.07202 | 89.93935 | 671.08002 | 100.24996
|  |  |  | 671.12201 | 89.93868 | 671.13397 | 100.25001
|  |  |  | 671.17499 | 89.93798 | 671.18597 | 100.25005
|  |  |  | 671.21997 | 89.93738 | 671.23401 | 100.25009
|  |  |  | 671.27002 | 89.93672 | 671.28302 | 100.25014
|  |  |  | 671.31897 | 89.93608 | 671.33301 | 100.25018
|  |  |  | 671.36902 | 89.93542 | 671.383 | 100.25022
|  |  |  | 671.43103 | 89.9346 | 671.43597 | 100.25027
|  |  |  | 671.46698 | 89.93413 | 671.48602 | 100.25031
|  |  |  | 671.52197 | 89.9334 | 671.53497 | 100.25035
|  |  |  | 671.57501 | 89.93271 | 671.58398 | 100.25039
|  |  |  | 671.62402 | 89.93207 | 671.638 | 100.25044
|  |  |  | 671.67798 | 89.93136 | 671.69299 | 100.25049
|  |  |  | 671.724 | 89.93076 | 671.729 | 100.25052
|  |  |  | 671.77698 | 89.93007 | 671.78497 | 100.25056
|  |  |  | 671.82501 | 89.92944 | 671.83502 | 100.2506
|  |  |  | 671.87799 | 89.92876 | 671.88898 | 100.25065
|  |  |  | 671.93201 | 89.92805 | 671.94299 | 100.25069
|  |  |  | 671.98499 | 89.92737 | 671.98102 | 100.25072
|  |  |  | 672.039 | 89.92667 | 672.03601 | 100.25077
|  |  |  | 672.07501 | 89.9262 | 672.08502 | 100.25081
|  |  |  | 672.13098 | 89.92548 | 672.12799 | 100.25084
|  |  |  | 672.17499 | 89.92491 | 672.17798 | 100.25088
|  |  |  | 672.23199 | 89.92418 | 672.23199 | 100.25092
|  |  |  | 672.27698 | 89.9236 | 672.28003 | 100.25096
|  |  |  | 672.32703 | 89.92296 | 672.32202 | 100.25099
|  |  |  | 672.37598 | 89.92233 | 672.37402 | 100.25103
|  |  |  | 672.43201 | 89.92162 | 672.42902 | 100.25107
|  |  |  | 672.48602 | 89.92093 | 672.48297 | 100.25112
|  |  |  | 672.53998 | 89.92024 | 672.53101 | 100.25115
|  |  |  | 672.58899 | 89.91962 | 672.57703 | 100.25119
|  |  |  | 672.63 | 89.91909 | 672.63 | 100.25123
|  |  |  | 672.67102 | 89.91857 | 672.68298 | 100.25127
|  |  |  | 672.724 | 89.9179 | 672.72601 | 100.2513
|  |  |  | 672.77197 | 89.91729 | 672.77802 | 100.25134
|  |  |  | 672.82703 | 89.9166 | 672.823 | 100.25137
|  |  |  | 672.867 | 89.91609 | 672.87299 | 100.25141
|  |  |  | 672.91803 | 89.91545 | 672.92499 | 100.25144
|  |  |  | 672.97601 | 89.91472 | 672.97699 | 100.25148
|  |  |  | 673.03003 | 89.91404 | 673.02502 | 100.25152
|  |  |  | 673.07898 | 89.91343 | 673.073 | 100.25155
|  |  |  | 673.12701 | 89.91283 | 673.13202 | 100.25159
|  |  |  | 673.18103 | 89.91215 | 673.17499 | 100.25162
|  |  |  | 673.22998 | 89.91154 | 673.23602 | 100.25166
|  |  |  | 673.27802 | 89.91094 | 673.27802 | 100.25169
|  |  |  | 673.328 | 89.91032 | 673.32703 | 100.25173
|  |  |  | 673.37799 | 89.9097 | 673.37903 | 100.25176
|  |  |  | 673.42401 | 89.90913 | 673.42999 | 100.25179
|  |  |  | 673.47101 | 89.90854 | 673.47699 | 100.25183
|  |  |  | 673.526 | 89.90786 | 673.53003 | 100.25186
|  |  |  | 673.578 | 89.90722 | 673.58301 | 100.2519
|  |  |  | 673.63 | 89.90658 | 673.62799 | 100.25193
|  |  |  | 673.68298 | 89.90593 | 673.68597 | 100.25196
|  |  |  | 673.72803 | 89.90538 | 673.73199 | 100.25199
|  |  |  | 673.78101 | 89.90472 | 673.77899 | 100.25202
|  |  |  | 673.823 | 89.90421 | 673.82898 | 100.25205
|  |  |  | 673.86902 | 89.90364 | 673.88 | 100.25209
|  |  |  | 673.92902 | 89.90291 | 673.93103 | 100.25212
|  |  |  | 673.97699 | 89.90232 | 673.97601 | 100.25215
|  |  |  | 674.02399 | 89.90175 | 674.021 | 100.25217
|  |  |  | 674.07202 | 89.90117 | 674.07898 | 100.25221
|  |  |  | 674.12598 | 89.90051 | 674.12097 | 100.25223
|  |  |  | 674.18103 | 89.89985 | 674.17499 | 100.25227
|  |  |  | 674.229 | 89.89927 | 674.22998 | 100.2523
|  |  |  | 674.28302 | 89.89861 | 674.28101 | 100.25233
|  |  |  | 674.32397 | 89.89812 | 674.33197 | 100.25236
|  |  |  | 674.38 | 89.89744 | 674.38397 | 100.25239
|  |  |  | 674.42102 | 89.89694 | 674.43402 | 100.25242
|  |  |  | 674.474 | 89.89631 | 674.48999 | 100.25245
|  |  |  | 674.53198 | 89.89562 | 674.53601 | 100.25247
|  |  |  | 674.58502 | 89.89498 | 674.58002 | 100.2525
|  |  |  | 674.62701 | 89.89448 | 674.63098 | 100.25253
|  |  |  | 674.67297 | 89.89392 | 674.67798 | 100.25255
|  |  |  | 674.73901 | 89.89314 | 674.73297 | 100.25258
|  |  |  | 674.78802 | 89.89256 | 674.78101 | 100.25261
|  |  |  | 674.83002 | 89.89205 | 674.83301 | 100.25263
|  |  |  | 674.88202 | 89.89144 | 674.88 | 100.25266
|  |  |  | 674.922 | 89.89096 | 674.93597 | 100.25269
|  |  |  | 674.97601 | 89.89032 | 674.979 | 100.25271
|  |  |  | 675.02301 | 89.88977 | 675.03198 | 100.25274
|  |  |  | 675.07501 | 89.88915 | 675.08099 | 100.25276
|  |  |  | 675.117 | 89.88866 | 675.13702 | 100.25279
|  |  |  | 675.17499 | 89.88798 | 675.18597 | 100.25281
|  |  |  | 675.22302 | 89.88741 | 675.23102 | 100.25284
|  |  |  | 675.263 | 89.88694 | 675.28101 | 100.25286
|  |  |  | 675.31201 | 89.88637 | 675.33801 | 100.25289
|  |  |  | 675.36798 | 89.88571 | 675.37701 | 100.25291
|  |  |  | 675.41498 | 89.88516 | 675.42902 | 100.25293
|  |  |  | 675.47198 | 89.8845 | 675.48401 | 100.25296
|  |  |  | 675.51501 | 89.884 | 675.53302 | 100.25298
|  |  |  | 675.56702 | 89.88339 | 675.57599 | 100.253
|  |  |  | 675.63202 | 89.88264 | 675.638 | 100.25303
|  |  |  | 675.672 | 89.88218 | 675.67798 | 100.25305
|  |  |  | 675.72601 | 89.88155 | 675.73798 | 100.25307
|  |  |  | 675.78101 | 89.88092 | 675.78497 | 100.25309
|  |  |  | 675.81799 | 89.88049 | 675.83301 | 100.25311
|  |  |  | 675.867 | 89.87993 | 675.87201 | 100.25313
|  |  |  | 675.91803 | 89.87934 | 675.93103 | 100.25315
|  |  |  | 675.974 | 89.8787 | 675.98297 | 100.25318
|  |  |  | 676.02502 | 89.87811 | 676.03003 | 100.25319
|  |  |  | 676.07703 | 89.87751 | 676.08197 | 100.25322
|  |  |  | 676.13 | 89.87691 | 676.13501 | 100.25324
|  |  |  | 676.17297 | 89.87642 | 676.17999 | 100.25325
|  |  |  | 676.22198 | 89.87586 | 676.22803 | 100.25327
|  |  |  | 676.26898 | 89.87532 | 676.28302 | 100.2533
|  |  |  | 676.32001 | 89.87475 | 676.33398 | 100.25331
|  |  |  | 676.37097 | 89.87417 | 676.388 | 100.25334
|  |  |  | 676.42102 | 89.8736 | 676.44397 | 100.25336
|  |  |  | 676.46997 | 89.87305 | 676.487 | 100.25337
|  |  |  | 676.52502 | 89.87242 | 676.54498 | 100.25339
|  |  |  | 676.57001 | 89.87192 | 676.591 | 100.25341
|  |  |  | 676.61401 | 89.87142 | 676.62598 | 100.25342
|  |  |  | 676.66998 | 89.87079 | 676.68298 | 100.25344
|  |  |  | 676.72101 | 89.87022 | 676.72998 | 100.25346
|  |  |  | 676.76398 | 89.86974 | 676.78497 | 100.25347
|  |  |  | 676.81403 | 89.86918 | 676.83398 | 100.25349
|  |  |  | 676.86798 | 89.86858 | 676.883 | 100.25351
|  |  |  | 676.91901 | 89.86801 | 676.92902 | 100.25352
|  |  |  | 676.96899 | 89.86745 | 676.98499 | 100.25354
|  |  |  | 677.026 | 89.86682 | 677.03302 | 100.25356
|  |  |  | 677.06897 | 89.86634 | 677.08197 | 100.25357
|  |  |  | 677.12 | 89.86577 | 677.13098 | 100.25358
|  |  |  | 677.17401 | 89.86517 | 677.18903 | 100.2536
|  |  |  | 677.224 | 89.86462 | 677.23401 | 100.25362
|  |  |  | 677.27899 | 89.86402 | 677.289 | 100.25363
|  |  |  | 677.328 | 89.86348 | 677.33398 | 100.25365
|  |  |  | 677.36902 | 89.86302 | 677.37799 | 100.25366
|  |  |  | 677.41901 | 89.86247 | 677.44299 | 100.25368
|  |  |  | 677.47101 | 89.8619 | 677.487 | 100.25369
|  |  |  | 677.53003 | 89.86126 | 677.54498 | 100.25371
|  |  |  | 677.58099 | 89.8607 | 677.58899 | 100.25372
|  |  |  | 677.62598 | 89.86021 | 677.64203 | 100.25373
|  |  |  | 677.677 | 89.85965 | 677.68103 | 100.25374
|  |  |  | 677.72498 | 89.85913 | 677.72699 | 100.25375
|  |  |  | 677.776 | 89.85858 | 677.78302 | 100.25376
|  |  |  | 677.83099 | 89.85798 | 677.83398 | 100.25378
|  |  |  | 677.87903 | 89.85746 | 677.88202 | 100.25379
|  |  |  | 677.91699 | 89.85705 | 677.93597 | 100.2538
|  |  |  | 677.97803 | 89.85639 | 677.98602 | 100.25381
|  |  |  | 678.02197 | 89.85592 | 678.04199 | 100.25383
|  |  |  | 678.07001 | 89.8554 | 678.09601 | 100.25384
|  |  |  | 678.12903 | 89.85477 | 678.13501 | 100.25384
|  |  |  | 678.17499 | 89.85427 | 678.18799 | 100.25386
|  |  |  | 678.22101 | 89.85378 | 678.23602 | 100.25387
|  |  |  | 678.276 | 89.85319 | 678.28497 | 100.25387
|  |  |  | 678.328 | 89.85263 | 678.33899 | 100.25389
|  |  |  | 678.37799 | 89.8521 | 678.39203 | 100.2539
|  |  |  | 678.42999 | 89.85155 | 678.44598 | 100.25391
|  |  |  | 678.47198 | 89.8511 | 678.495 | 100.25392
|  |  |  | 678.52802 | 89.85051 | 678.53699 | 100.25392
|  |  |  | 678.56702 | 89.8501 | 678.59198 | 100.25393
|  |  |  | 678.62799 | 89.84945 | 678.64203 | 100.25394
|  |  |  | 678.67798 | 89.84892 | 678.67603 | 100.25395
|  |  |  | 678.72198 | 89.84845 | 678.73798 | 100.25396
|  |  |  | 678.77802 | 89.84786 | 678.789 | 100.25397
|  |  |  | 678.82098 | 89.84741 | 678.83502 | 100.25398
|  |  |  | 678.86798 | 89.84692 | 678.88098 | 100.25398
|  |  |  | 678.92499 | 89.84632 | 678.93701 | 100.25399
|  |  |  | 678.97998 | 89.84574 | 678.99402 | 100.254
|  |  |  | 679.03101 | 89.84521 | 679.03302 | 100.254
|  |  |  | 679.08002 | 89.8447 | 679.09198 | 100.25401
|  |  |  | 679.12097 | 89.84427 | 679.14001 | 100.25402
|  |  |  | 679.16699 | 89.84379 | 679.18903 | 100.25403
|  |  |  | 679.21301 | 89.84331 | 679.23999 | 100.25403
|  |  |  | 679.263 | 89.8428 | 679.289 | 100.25404
|  |  |  | 679.31897 | 89.84222 | 679.34003 | 100.25405
|  |  |  | 679.367 | 89.84172 | 679.38599 | 100.25405
|  |  |  | 679.42102 | 89.84116 | 679.44501 | 100.25406
|  |  |  | 679.47198 | 89.84064 | 679.49402 | 100.25407
|  |  |  | 679.52301 | 89.84011 | 679.54102 | 100.25407
|  |  |  | 679.56799 | 89.83965 | 679.58801 | 100.25408
|  |  |  | 679.633 | 89.83898 | 679.64398 | 100.25408
|  |  |  | 679.67798 | 89.83851 | 679.685 | 100.25409
|  |  |  | 679.73199 | 89.83796 | 679.73499 | 100.25409
|  |  |  | 679.78497 | 89.83742 | 679.78998 | 100.2541
|  |  |  | 679.82599 | 89.837 | 679.84399 | 100.2541
|  |  |  | 679.88501 | 89.8364 | 679.888 | 100.25411
|  |  |  | 679.93402 | 89.8359 | 679.93597 | 100.25411
|  |  |  | 679.97803 | 89.83546 | 679.98199 | 100.25411
|  |  |  | 680.026 | 89.83497 | 680.04401 | 100.25412
|  |  |  | 680.07898 | 89.83443 | 680.09003 | 100.25413
|  |  |  | 680.14001 | 89.83382 | 680.14502 | 100.25413
|  |  |  | 680.17603 | 89.83345 | 680.19397 | 100.25413
|  |  |  | 680.22803 | 89.83293 | 680.24799 | 100.25414
|  |  |  | 680.27399 | 89.83247 | 680.29199 | 100.25414
|  |  |  | 680.32898 | 89.83191 | 680.34399 | 100.25414
|  |  |  | 680.37799 | 89.83142 | 680.39203 | 100.25415
|  |  |  | 680.41998 | 89.831 | 680.44 | 100.25415
|  |  |  | 680.47198 | 89.83048 | 680.49103 | 100.25415
|  |  |  | 680.521 | 89.82999 | 680.54401 | 100.25416
|  |  |  | 680.57098 | 89.82949 | 680.58899 | 100.25416
|  |  |  | 680.61603 | 89.82905 | 680.64502 | 100.25416
|  |  |  | 680.67603 | 89.82845 | 680.69702 | 100.25417
|  |  |  | 680.71997 | 89.82801 | 680.742 | 100.25417
|  |  |  | 680.76703 | 89.82755 | 680.79797 | 100.25417
|  |  |  | 680.81799 | 89.82704 | 680.84497 | 100.25417
|  |  |  | 680.867 | 89.82656 | 680.88599 | 100.25417
|  |  |  | 680.92499 | 89.82598 | 680.94702 | 100.25418
|  |  |  | 680.97101 | 89.82553 | 681.00299 | 100.25418
|  |  |  | 681.01801 | 89.82507 | 681.04999 | 100.25418
|  |  |  | 681.07501 | 89.82451 | 681.09998 | 100.25418
|  |  |  | 681.12903 | 89.82398 | 681.151 | 100.25419
|  |  |  | 681.17499 | 89.82353 | 681.19397 | 100.25419
|  |  |  | 681.22803 | 89.82301 | 681.245 | 100.25419
|  |  |  | 681.263 | 89.82267 | 681.29102 | 100.25419
|  |  |  | 681.31598 | 89.82215 | 681.35101 | 100.25419
|  |  |  | 681.37201 | 89.82161 | 681.39099 | 100.25419
|  |  |  | 681.42102 | 89.82113 | 681.43103 | 100.25419
|  |  |  | 681.46899 | 89.82067 | 681.48901 | 100.2542
|  |  |  | 681.52502 | 89.82012 | 681.54199 | 100.2542
|  |  |  | 681.56403 | 89.81975 | 681.59601 | 100.2542
|  |  |  | 681.61499 | 89.81925 | 681.64099 | 100.2542
|  |  |  | 681.66498 | 89.81877 | 681.69501 | 100.2542
|  |  |  | 681.71698 | 89.81827 | 681.74597 | 100.2542
|  |  |  | 681.76202 | 89.81784 | 681.802 | 100.25421
|  |  |  | 681.81799 | 89.8173 | 681.849 | 100.25421
|  |  |  | 681.875 | 89.81675 | 681.89801 | 100.25421
|  |  |  | 681.927 | 89.81625 | 681.94897 | 100.25421
|  |  |  | 681.97699 | 89.81577 | 681.99701 | 100.25421
|  |  |  | 682.026 | 89.81531 | 682.047 | 100.25421
|  |  |  | 682.07098 | 89.81488 | 682.099 | 100.25421
|  |  |  | 682.112 | 89.81449 | 682.13898 | 100.25421
|  |  |  | 682.16901 | 89.81395 | 682.198 | 100.25421
|  |  |  | 682.224 | 89.81342 | 682.24298 | 100.25421
|  |  |  | 682.26898 | 89.813 | 682.28601 | 100.25421
|  |  |  | 682.31897 | 89.81252 | 682.34302 | 100.25421
|  |  |  | 682.36102 | 89.81213 | 682.39001 | 100.25421
|  |  |  | 682.414 | 89.81163 | 682.44202 | 100.25421
|  |  |  | 682.466 | 89.81114 | 682.48999 | 100.25421
|  |  |  | 682.508 | 89.81074 | 682.55298 | 100.25421
|  |  |  | 682.565 | 89.81021 | 682.58899 | 100.25421
|  |  |  | 682.60797 | 89.8098 | 682.64398 | 100.25421
|  |  |  | 682.66803 | 89.80924 | 682.69501 | 100.25421
|  |  |  | 682.71503 | 89.8088 | 682.75201 | 100.25421
|  |  |  | 682.77002 | 89.80829 | 682.79498 | 100.25421
|  |  |  | 682.82001 | 89.80782 | 682.854 | 100.25421
|  |  |  | 682.86603 | 89.80739 | 682.896 | 100.25421
|  |  |  | 682.91498 | 89.80694 | 682.94202 | 100.25421
|  |  |  | 682.96399 | 89.80648 | 682.992 | 100.25421
|  |  |  | 683.01599 | 89.806 | 683.05298 | 100.25421
|  |  |  | 683.06097 | 89.80558 | 683.11102 | 100.25421
|  |  |  | 683.11603 | 89.80507 | 683.146 | 100.25421
|  |  |  | 683.16199 | 89.80465 | 683.19897 | 100.25421
|  |  |  | 683.21301 | 89.80418 | 683.245 | 100.25421
|  |  |  | 683.26801 | 89.80367 | 683.28998 | 100.25421
|  |  |  | 683.31702 | 89.80322 | 683.34998 | 100.25421
|  |  |  | 683.36298 | 89.8028 | 683.40198 | 100.25421
|  |  |  | 683.42902 | 89.80219 | 683.45099 | 100.25421
|  |  |  | 683.479 | 89.80173 | 683.50299 | 100.25421
|  |  |  | 683.53497 | 89.80122 | 683.54401 | 100.25421
|  |  |  | 683.57599 | 89.80085 | 683.59802 | 100.25421
|  |  |  | 683.62097 | 89.80044 | 683.64697 | 100.25421
|  |  |  | 683.66998 | 89.79999 | 683.70099 | 100.25421
|  |  |  | 683.72601 | 89.79948 | 683.75098 | 100.25421
|  |  |  | 683.77197 | 89.79906 | 683.802 | 100.25421
|  |  |  | 683.82703 | 89.79856 | 683.84998 | 100.25421
|  |  |  | 683.87201 | 89.79816 | 683.89697 | 100.2542
|  |  |  | 683.92401 | 89.79769 | 683.95099 | 100.2542
|  |  |  | 683.96301 | 89.79734 | 683.992 | 100.2542
|  |  |  | 684.01703 | 89.79685 | 684.04199 | 100.2542
|  |  |  | 684.065 | 89.79642 | 684.09698 | 100.2542
|  |  |  | 684.12402 | 89.79589 | 684.14899 | 100.2542
|  |  |  | 684.16302 | 89.79554 | 684.198 | 100.2542
|  |  |  | 684.21997 | 89.79502 | 684.245 | 100.2542
|  |  |  | 684.26801 | 89.79459 | 684.30103 | 100.2542
|  |  |  | 684.31897 | 89.79414 | 684.34802 | 100.2542
|  |  |  | 684.37097 | 89.79367 | 684.39001 | 100.2542
|  |  |  | 684.42102 | 89.79323 | 684.44 | 100.2542
|  |  |  | 684.46997 | 89.79279 | 684.48901 | 100.25419
|  |  |  | 684.51801 | 89.79236 | 684.53699 | 100.25419
|  |  |  | 684.57202 | 89.79188 | 684.58801 | 100.25419
|  |  |  | 684.61798 | 89.79148 | 684.63898 | 100.25419
|  |  |  | 684.66199 | 89.79109 | 684.69 | 100.25419
|  |  |  | 684.72101 | 89.79056 | 684.742 | 100.25419
|  |  |  | 684.77502 | 89.79009 | 684.79199 | 100.25419
|  |  |  | 684.82098 | 89.78968 | 684.854 | 100.25419
|  |  |  | 684.87701 | 89.78919 | 684.90302 | 100.25419
|  |  |  | 684.92401 | 89.78877 | 684.94598 | 100.25419
|  |  |  | 684.96997 | 89.78837 | 685.005 | 100.25418
|  |  |  | 685.02197 | 89.78791 | 685.04602 | 100.25418
|  |  |  | 685.065 | 89.78754 | 685.09802 | 100.25418
|  |  |  | 685.12903 | 89.78698 | 685.14301 | 100.25418
|  |  |  | 685.17401 | 89.78658 | 685.20203 | 100.25418
|  |  |  | 685.21997 | 89.78618 | 685.25403 | 100.25418
|  |  |  | 685.26703 | 89.78577 | 685.29401 | 100.25418
|  |  |  | 685.30902 | 89.78541 | 685.35498 | 100.25418
|  |  |  | 685.36902 | 89.78488 | 685.39398 | 100.25418
|  |  |  | 685.42401 | 89.78441 | 685.44299 | 100.25417
|  |  |  | 685.47101 | 89.784 | 685.5 | 100.25417
|  |  |  | 685.51398 | 89.78363 | 685.54901 | 100.25417
|  |  |  | 685.55902 | 89.78324 | 685.59399 | 100.25417
|  |  |  | 685.61401 | 89.78276 | 685.65601 | 100.25417
|  |  |  | 685.67401 | 89.78224 | 685.70203 | 100.25417
|  |  |  | 685.72998 | 89.78176 | 685.75 | 100.25417
|  |  |  | 685.76398 | 89.78147 | 685.79102 | 100.25416
|  |  |  | 685.81299 | 89.78105 | 685.84399 | 100.25416
|  |  |  | 685.87903 | 89.78048 | 685.90002 | 100.25416
|  |  |  | 685.92297 | 89.7801 | 685.953 | 100.25416
|  |  |  | 685.98102 | 89.77961 | 685.99298 | 100.25416
|  |  |  | 686.03101 | 89.77918 | 686.05103 | 100.25416
|  |  |  | 686.078 | 89.77878 | 686.09601 | 100.25416
|  |  |  | 686.13 | 89.77833 | 686.14801 | 100.25415
|  |  |  | 686.17499 | 89.77795 | 686.19897 | 100.25415
|  |  |  | 686.21899 | 89.77758 | 686.245 | 100.25415
|  |  |  | 686.271 | 89.77713 | 686.302 | 100.25415
|  |  |  | 686.323 | 89.77669 | 686.34198 | 100.25415
|  |  |  | 686.36499 | 89.77634 | 686.39801 | 100.25414
|  |  |  | 686.42499 | 89.77583 | 686.44598 | 100.25414
|  |  |  | 686.48401 | 89.77533 | 686.49701 | 100.25414
|  |  |  | 686.51398 | 89.77507 | 686.54303 | 100.25414
|  |  |  | 686.57001 | 89.7746 | 686.60101 | 100.25414
|  |  |  | 686.617 | 89.77421 | 686.646 | 100.25414
|  |  |  | 686.672 | 89.77374 | 686.70001 | 100.25413
|  |  |  | 686.72198 | 89.77332 | 686.745 | 100.25413
|  |  |  | 686.771 | 89.77291 | 686.79901 | 100.25413
|  |  |  | 686.82397 | 89.77247 | 686.85699 | 100.25413
|  |  |  | 686.875 | 89.77204 | 686.89301 | 100.25413
|  |  |  | 686.91699 | 89.77169 | 686.95099 | 100.25412
|  |  |  | 686.97498 | 89.7712 | 686.99597 | 100.25412
|  |  |  | 687.02002 | 89.77083 | 687.04102 | 100.25412
|  |  |  | 687.073 | 89.77038 | 687.09698 | 100.25412
|  |  |  | 687.12598 | 89.76994 | 687.15002 | 100.25412
|  |  |  | 687.17102 | 89.76957 | 687.198 | 100.25411
|  |  |  | 687.229 | 89.76909 | 687.24701 | 100.25411
|  |  |  | 687.27197 | 89.76873 | 687.30103 | 100.25411
|  |  |  | 687.32202 | 89.76831 | 687.34698 | 100.25411
|  |  |  | 687.37 | 89.76792 | 687.401 | 100.25411
|  |  |  | 687.42603 | 89.76745 | 687.44098 | 100.2541
|  |  |  | 687.47101 | 89.76708 | 687.49298 | 100.2541
|  |  |  | 687.526 | 89.76663 | 687.54797 | 100.2541
|  |  |  | 687.57001 | 89.76626 | 687.59802 | 100.2541
|  |  |  | 687.62 | 89.76585 | 687.64398 | 100.25409
|  |  |  | 687.67297 | 89.76542 | 687.69598 | 100.25409
|  |  |  | 687.72302 | 89.76501 | 687.74298 | 100.25409
|  |  |  | 687.76898 | 89.76463 | 687.789 | 100.25409
|  |  |  | 687.823 | 89.76419 | 687.84802 | 100.25408
|  |  |  | 687.87402 | 89.76377 | 687.89697 | 100.25408
|  |  |  | 687.91602 | 89.76342 | 687.94702 | 100.25408
|  |  |  | 687.96997 | 89.76298 | 687.99597 | 100.25408
|  |  |  | 688.013 | 89.76263 | 688.04602 | 100.25407
|  |  |  | 688.065 | 89.76221 | 688.099 | 100.25407
|  |  |  | 688.11798 | 89.76178 | 688.14301 | 100.25407
|  |  |  | 688.17102 | 89.76134 | 688.19299 | 100.25406
|  |  |  | 688.21399 | 89.76099 | 688.25 | 100.25406
|  |  |  | 688.27197 | 89.76052 | 688.28699 | 100.25406
|  |  |  | 688.315 | 89.76017 | 688.34601 | 100.25405
|  |  |  | 688.36298 | 89.75978 | 688.38898 | 100.25405
|  |  |  | 688.41498 | 89.75936 | 688.44702 | 100.25405
|  |  |  | 688.466 | 89.75895 | 688.49799 | 100.25405
|  |  |  | 688.521 | 89.75851 | 688.547 | 100.25404
|  |  |  | 688.56403 | 89.75816 | 688.604 | 100.25404
|  |  |  | 688.62598 | 89.75766 | 688.64697 | 100.25404
|  |  |  | 688.66998 | 89.75731 | 688.68903 | 100.25403
|  |  |  | 688.71002 | 89.75698 | 688.74597 | 100.25403
|  |  |  | 688.77301 | 89.75648 | 688.80103 | 100.25402
|  |  |  | 688.81299 | 89.75616 | 688.84497 | 100.25402
|  |  |  | 688.85999 | 89.75578 | 688.90503 | 100.25402
|  |  |  | 688.90698 | 89.7554 | 688.94897 | 100.25401
|  |  |  | 688.96198 | 89.75496 | 688.99902 | 100.25401
|  |  |  | 689.01801 | 89.75452 | 689.047 | 100.25401
|  |  |  | 689.07599 | 89.75405 | 689.09497 | 100.254
|  |  |  | 689.12 | 89.7537 | 689.14502 | 100.254
|  |  |  | 689.17798 | 89.75324 | 689.19702 | 100.25399
|  |  |  | 689.21802 | 89.75292 | 689.245 | 100.25399
|  |  |  | 689.27301 | 89.75248 | 689.30298 | 100.25399
|  |  |  | 689.30798 | 89.75221 | 689.35602 | 100.25398
|  |  |  | 689.362 | 89.75178 | 689.39899 | 100.25398
|  |  |  | 689.41602 | 89.75135 | 689.45599 | 100.25397
|  |  |  | 689.46503 | 89.75096 | 689.50201 | 100.25397
|  |  |  | 689.53003 | 89.75045 | 689.54901 | 100.25396
|  |  |  | 689.57501 | 89.75009 | 689.60602 | 100.25396
|  |  |  | 689.62299 | 89.74971 | 689.65198 | 100.25395
|  |  |  | 689.672 | 89.74932 | 689.70099 | 100.25395
|  |  |  | 689.72601 | 89.7489 | 689.75403 | 100.25394
|  |  |  | 689.77002 | 89.74855 | 689.79797 | 100.25394
|  |  |  | 689.81201 | 89.74822 | 689.85498 | 100.25393
|  |  |  | 689.87598 | 89.74772 | 689.90198 | 100.25393
|  |  |  | 689.91998 | 89.74737 | 689.95001 | 100.25392
|  |  |  | 689.974 | 89.74695 | 690.00299 | 100.25392
|  |  |  | 690.02301 | 89.74657 | 690.04498 | 100.25391
|  |  |  | 690.073 | 89.74617 | 690.10199 | 100.25391
|  |  |  | 690.12201 | 89.74579 | 690.14697 | 100.2539
|  |  |  | 690.17902 | 89.74534 | 690.20001 | 100.2539
|  |  |  | 690.22498 | 89.74499 | 690.26398 | 100.25389
|  |  |  | 690.26501 | 89.74467 | 690.297 | 100.25389
|  |  |  | 690.328 | 89.74418 | 690.349 | 100.25388
|  |  |  | 690.36499 | 89.74389 | 690.39301 | 100.25387
|  |  |  | 690.42102 | 89.74346 | 690.44897 | 100.25387
|  |  |  | 690.48297 | 89.74298 | 690.49103 | 100.25386
|  |  |  | 690.521 | 89.74268 | 690.54401 | 100.25386
|  |  |  | 690.573 | 89.74228 | 690.59497 | 100.25385
|  |  |  | 690.62 | 89.74192 | 690.651 | 100.25384
|  |  |  | 690.67603 | 89.74148 | 690.70001 | 100.25383
|  |  |  | 690.72601 | 89.7411 | 690.75403 | 100.25383
|  |  |  | 690.77301 | 89.74073 | 690.802 | 100.25382
|  |  |  | 690.82098 | 89.74036 | 690.85101 | 100.25381
|  |  |  | 690.87299 | 89.73996 | 690.89502 | 100.25381
|  |  |  | 690.92297 | 89.73957 | 690.948 | 100.2538
|  |  |  | 690.96899 | 89.73922 | 691 | 100.25379
|  |  |  | 691.02802 | 89.73877 | 691.05298 | 100.25378
|  |  |  | 691.06897 | 89.73845 | 691.10602 | 100.25378
|  |  |  | 691.12701 | 89.738 | 691.15302 | 100.25377
|  |  |  | 691.17499 | 89.73764 | 691.20203 | 100.25376
|  |  |  | 691.224 | 89.73726 | 691.25098 | 100.25375
|  |  |  | 691.27399 | 89.73688 | 691.30402 | 100.25374
|  |  |  | 691.32001 | 89.73653 | 691.35199 | 100.25374
|  |  |  | 691.35901 | 89.73623 | 691.40198 | 100.25373
|  |  |  | 691.40997 | 89.73584 | 691.44098 | 100.25372
|  |  |  | 691.46802 | 89.73539 | 691.50098 | 100.25371
|  |  |  | 691.51099 | 89.73507 | 691.54602 | 100.2537
|  |  |  | 691.57703 | 89.73457 | 691.60699 | 100.25369
|  |  |  | 691.62299 | 89.73421 | 691.651 | 100.25369
|  |  |  | 691.67297 | 89.73383 | 691.70801 | 100.25368
|  |  |  | 691.72101 | 89.73347 | 691.75403 | 100.25367
|  |  |  | 691.77197 | 89.73308 | 691.797 | 100.25366
|  |  |  | 691.81897 | 89.73272 | 691.85699 | 100.25365
|  |  |  | 691.87598 | 89.73229 | 691.89301 | 100.25364
|  |  |  | 691.92603 | 89.73191 | 691.95203 | 100.25363
|  |  |  | 691.97803 | 89.73152 | 691.99402 | 100.25362
|  |  |  | 692.021 | 89.73119 | 692.047 | 100.25361
|  |  |  | 692.07001 | 89.73082 | 692.09399 | 100.2536
|  |  |  | 692.12701 | 89.7304 | 692.14502 | 100.25359
|  |  |  | 692.17102 | 89.73006 | 692.20099 | 100.25358
|  |  |  | 692.21802 | 89.72971 | 692.24799 | 100.25357
|  |  |  | 692.271 | 89.72931 | 692.29498 | 100.25356
|  |  |  | 692.32098 | 89.72893 | 692.34998 | 100.25355
|  |  |  | 692.36298 | 89.72862 | 692.40601 | 100.25354
|  |  |  | 692.41803 | 89.72821 | 692.45398 | 100.25353
|  |  |  | 692.47803 | 89.72776 | 692.50299 | 100.25352
|  |  |  | 692.521 | 89.72743 | 692.55298 | 100.25351
|  |  |  | 692.56799 | 89.72708 | 692.59698 | 100.25349
|  |  |  | 692.61902 | 89.7267 | 692.65802 | 100.25348
|  |  |  | 692.67499 | 89.72628 | 692.70398 | 100.25347
|  |  |  | 692.72699 | 89.72589 | 692.75897 | 100.25345
|  |  |  | 692.763 | 89.72562 | 692.80298 | 100.25345
|  |  |  | 692.81897 | 89.72521 | 692.85498 | 100.25343
|  |  |  | 692.86499 | 89.72486 | 692.909 | 100.25342
|  |  |  | 692.91998 | 89.72445 | 692.95099 | 100.25341
|  |  |  | 692.96198 | 89.72414 | 692.995 | 100.2534
|  |  |  | 693.013 | 89.72376 | 693.047 | 100.25338
|  |  |  | 693.06403 | 89.72338 | 693.09802 | 100.25337
|  |  |  | 693.12598 | 89.72292 | 693.15399 | 100.25336
|  |  |  | 693.17297 | 89.72257 | 693.20203 | 100.25335
|  |  |  | 693.22302 | 89.7222 | 693.242 | 100.25333
|  |  |  | 693.27399 | 89.72182 | 693.29999 | 100.25332
|  |  |  | 693.32501 | 89.72145 | 693.34802 | 100.25331
|  |  |  | 693.37299 | 89.72109 | 693.39899 | 100.25329
|  |  |  | 693.42401 | 89.72072 | 693.45099 | 100.25328
|  |  |  | 693.46198 | 89.72043 | 693.50403 | 100.25326
|  |  |  | 693.52698 | 89.71996 | 693.547 | 100.25325
|  |  |  | 693.57599 | 89.71959 | 693.59802 | 100.25324
|  |  |  | 693.62097 | 89.71927 | 693.65002 | 100.25322
|  |  |  | 693.66901 | 89.71891 | 693.698 | 100.25321
|  |  |  | 693.71802 | 89.71855 | 693.75403 | 100.25319
|  |  |  | 693.77301 | 89.71814 | 693.79797 | 100.25318
|  |  |  | 693.81799 | 89.71781 | 693.84302 | 100.25316
|  |  |  | 693.87097 | 89.71743 | 693.896 | 100.25315
|  |  |  | 693.91602 | 89.71709 | 693.95001 | 100.25313
|  |  |  | 693.96997 | 89.7167 | 693.99701 | 100.25312
|  |  |  | 694.01599 | 89.71636 | 694.05798 | 100.2531
|  |  |  | 694.06897 | 89.71598 | 694.09698 | 100.25308
|  |  |  | 694.12 | 89.7156 | 694.15302 | 100.25307
|  |  |  | 694.16699 | 89.71526 | 694.19299 | 100.25305
|  |  |  | 694.21301 | 89.71492 | 694.25201 | 100.25303
|  |  |  | 694.26898 | 89.71451 | 694.29199 | 100.25302
|  |  |  | 694.328 | 89.71409 | 694.35101 | 100.253
|  |  |  | 694.37299 | 89.71376 | 694.39801 | 100.25298
|  |  |  | 694.42297 | 89.71339 | 694.45502 | 100.25296
|  |  |  | 694.47998 | 89.71298 | 694.50201 | 100.25295
|  |  |  | 694.52802 | 89.71263 | 694.54901 | 100.25293
|  |  |  | 694.57703 | 89.71227 | 694.60199 | 100.25291
|  |  |  | 694.63599 | 89.71185 | 694.65503 | 100.2529
|  |  |  | 694.68103 | 89.71152 | 694.703 | 100.25288
|  |  |  | 694.724 | 89.71121 | 694.75 | 100.25286
|  |  |  | 694.78003 | 89.7108 | 694.79498 | 100.25284
|  |  |  | 694.82202 | 89.7105 | 694.85303 | 100.25282
|  |  |  | 694.87097 | 89.71014 | 694.896 | 100.25281
|  |  |  | 694.92902 | 89.70972 | 694.95502 | 100.25278
|  |  |  | 694.974 | 89.7094 | 695 | 100.25277
|  |  |  | 695.026 | 89.70903 | 695.05603 | 100.25274
|  |  |  | 695.07501 | 89.70867 | 695.099 | 100.25273
|  |  |  | 695.12402 | 89.70832 | 695.14203 | 100.25271
|  |  |  | 695.17401 | 89.70796 | 695.20001 | 100.25269
|  |  |  | 695.22601 | 89.70759 | 695.24298 | 100.25267
|  |  |  | 695.271 | 89.70726 | 695.297 | 100.25265
|  |  |  | 695.315 | 89.70694 | 695.34497 | 100.25263
|  |  |  | 695.36902 | 89.70656 | 695.39398 | 100.25261
|  |  |  | 695.41498 | 89.70623 | 695.45099 | 100.25259
|  |  |  | 695.47198 | 89.70582 | 695.50598 | 100.25256
|  |  |  | 695.521 | 89.70547 | 695.55298 | 100.25254
|  |  |  | 695.573 | 89.70509 | 695.59601 | 100.25252
|  |  |  | 695.62903 | 89.70469 | 695.64899 | 100.2525
|  |  |  | 695.66803 | 89.70441 | 695.70099 | 100.25248
|  |  |  | 695.72998 | 89.70397 | 695.74701 | 100.25246
|  |  |  | 695.77698 | 89.70364 | 695.797 | 100.25244
|  |  |  | 695.82397 | 89.7033 | 695.85498 | 100.25241
|  |  |  | 695.87 | 89.70297 | 695.901 | 100.25239
|  |  |  | 695.92401 | 89.70259 | 695.95398 | 100.25237
|  |  |  | 695.96997 | 89.70226 | 696.00702 | 100.25235
|  |  |  | 696.02899 | 89.70184 | 696.04602 | 100.25233
|  |  |  | 696.08301 | 89.70146 | 696.10797 | 100.2523
|  |  |  | 696.13 | 89.70113 | 696.14899 | 100.25228
|  |  |  | 696.17902 | 89.70078 | 696.20398 | 100.25225
|  |  |  | 696.224 | 89.70046 | 696.25403 | 100.25223
|  |  |  | 696.28101 | 89.70006 | 696.30701 | 100.25221
|  |  |  | 696.32501 | 89.69974 | 696.349 | 100.25219
|  |  |  | 696.37097 | 89.69942 | 696.40198 | 100.25216
|  |  |  | 696.42297 | 89.69905 | 696.44202 | 100.25214
|  |  |  | 696.474 | 89.69869 | 696.50702 | 100.25211
|  |  |  | 696.52002 | 89.69836 | 696.55798 | 100.25209
|  |  |  | 696.573 | 89.69799 | 696.60303 | 100.25206
|  |  |  | 696.62402 | 89.69763 | 696.65399 | 100.25204
|  |  |  | 696.67102 | 89.69729 | 696.70099 | 100.25201
|  |  |  | 696.71997 | 89.69695 | 696.74902 | 100.25199
|  |  |  | 696.77502 | 89.69656 | 696.80603 | 100.25196
|  |  |  | 696.82501 | 89.69621 | 696.84998 | 100.25194
|  |  |  | 696.87903 | 89.69583 | 696.90002 | 100.25191
|  |  |  | 696.922 | 89.69553 | 696.948 | 100.25189
|  |  |  | 696.979 | 89.69513 | 697.00098 | 100.25186
|  |  |  | 697.02502 | 89.6948 | 697.05103 | 100.25184
|  |  |  | 697.08698 | 89.69437 | 697.10199 | 100.25181
|  |  |  | 697.133 | 89.69405 | 697.14899 | 100.25178
|  |  |  | 697.17902 | 89.69372 | 697.20599 | 100.25176
|  |  |  | 697.229 | 89.69338 | 697.25299 | 100.25173
|  |  |  | 697.271 | 89.69308 | 697.29602 | 100.25171
|  |  |  | 697.33197 | 89.69265 | 697.35199 | 100.25168
|  |  |  | 697.38202 | 89.69231 | 697.40002 | 100.25165
|  |  |  | 697.43201 | 89.69195 | 697.45502 | 100.25162
|  |  |  | 697.46997 | 89.69169 | 697.49701 | 100.2516
|  |  |  | 697.52698 | 89.69129 | 697.55402 | 100.25157
|  |  |  | 697.57599 | 89.69095 | 697.59601 | 100.25154
|  |  |  | 697.62402 | 89.69062 | 697.64801 | 100.25152
|  |  |  | 697.67798 | 89.69024 | 697.69702 | 100.25149
|  |  |  | 697.72699 | 89.6899 | 697.75403 | 100.25145
|  |  |  | 697.77899 | 89.68954 | 697.802 | 100.25143
|  |  |  | 697.82703 | 89.6892 | 697.84698 | 100.2514
|  |  |  | 697.88 | 89.68883 | 697.90698 | 100.25137
|  |  |  | 697.92798 | 89.6885 | 697.95398 | 100.25134
|  |  |  | 697.98102 | 89.68814 | 697.99597 | 100.25131
|  |  |  | 698.01898 | 89.68787 | 698.04498 | 100.25129
|  |  |  | 698.07703 | 89.68747 | 698.10797 | 100.25125
|  |  |  | 698.13098 | 89.68709 | 698.14502 | 100.25123
|  |  |  | 698.17499 | 89.68679 | 698.19702 | 100.2512
|  |  |  | 698.22302 | 89.68646 | 698.25201 | 100.25117
|  |  |  | 698.27899 | 89.68607 | 698.31 | 100.25113
|  |  |  | 698.32599 | 89.68575 | 698.36102 | 100.2511
|  |  |  | 698.37799 | 89.68539 | 698.401 | 100.25108
|  |  |  | 698.42798 | 89.68504 | 698.45502 | 100.25104
|  |  |  | 698.48602 | 89.68464 | 698.50403 | 100.25101
|  |  |  | 698.53699 | 89.68429 | 698.54999 | 100.25098
|  |  |  | 698.58002 | 89.68399 | 698.60498 | 100.25095
|  |  |  | 698.63098 | 89.68364 | 698.65198 | 100.25092
|  |  |  | 698.68201 | 89.68329 | 698.70001 | 100.25089
|  |  |  | 698.72699 | 89.68298 | 698.75598 | 100.25086
|  |  |  | 698.776 | 89.68264 | 698.802 | 100.25083
|  |  |  | 698.82001 | 89.68234 | 698.854 | 100.2508
|  |  |  | 698.87 | 89.682 | 698.90002 | 100.25077
|  |  |  | 698.92499 | 89.68162 | 698.95502 | 100.25074
|  |  |  | 698.97198 | 89.6813 | 699.00702 | 100.2507
|  |  |  | 699.02502 | 89.68093 | 699.05603 | 100.25067
|  |  |  | 699.07501 | 89.68059 | 699.10999 | 100.25064
|  |  |  | 699.13202 | 89.6802 | 699.15698 | 100.25061
|  |  |  | 699.18402 | 89.67985 | 699.20898 | 100.25057
|  |  |  | 699.229 | 89.67954 | 699.255 | 100.25054
|  |  |  | 699.28699 | 89.67914 | 699.30298 | 100.25051
|  |  |  | 699.33099 | 89.67884 | 699.35797 | 100.25047
|  |  |  | 699.38501 | 89.67847 | 699.41302 | 100.25044
|  |  |  | 699.43597 | 89.67813 | 699.453 | 100.25041
|  |  |  | 699.48297 | 89.67781 | 699.51099 | 100.25037
|  |  |  | 699.53497 | 89.67745 | 699.56 | 100.25034
|  |  |  | 699.58398 | 89.67712 | 699.612 | 100.2503
|  |  |  | 699.63397 | 89.67678 | 699.65997 | 100.25027
|  |  |  | 699.68402 | 89.67644 | 699.70801 | 100.25024
|  |  |  | 699.72803 | 89.67614 | 699.75598 | 100.25021
|  |  |  | 699.78699 | 89.67574 | 699.815 | 100.25017
|  |  |  | 699.83899 | 89.67538 | 699.85602 | 100.25014
|  |  |  | 699.88599 | 89.67507 | 699.90399 | 100.25011
|  |  |  | 699.93402 | 89.67473 | 699.95099 | 100.25008
|  |  |  | 699.98499 | 89.67439 | 700.00702 | 100.25004
|  |  |  | 700.04303 | 89.674 | 700.04999 | 100.25001
|  |  |  | 700.08502 | 89.67371 | 700.10797 | 100.24997
|  |  |  | 700.13098 | 89.6734 | 700.15698 | 100.24994
|  |  |  | 700.18597 | 89.67303 | 700.203 | 100.2499
|  |  |  | 700.22699 | 89.67275 | 700.263 | 100.24986
|  |  |  | 700.28302 | 89.67237 | 700.30298 | 100.24983
|  |  |  | 700.328 | 89.67206 | 700.35101 | 100.2498
|  |  |  | 700.383 | 89.67169 | 700.40399 | 100.24976
|  |  |  | 700.43597 | 89.67134 | 700.45898 | 100.24972
|  |  |  | 700.47998 | 89.67104 | 700.50702 | 100.24969
|  |  |  | 700.53101 | 89.6707 | 700.55603 | 100.24966
|  |  |  | 700.58398 | 89.67034 | 700.60303 | 100.24962
|  |  |  | 700.63599 | 89.66999 | 700.65302 | 100.24959
|  |  |  | 700.685 | 89.66966 | 700.70898 | 100.24955
|  |  |  | 700.73999 | 89.66929 | 700.75299 | 100.24952
|  |  |  | 700.78497 | 89.66899 | 700.80298 | 100.24948
|  |  |  | 700.83398 | 89.66866 | 700.85901 | 100.24944
|  |  |  | 700.89099 | 89.66828 | 700.90601 | 100.24941
|  |  |  | 700.93701 | 89.66797 | 700.95502 | 100.24937
|  |  |  | 700.98401 | 89.66765 | 701.00299 | 100.24934
|  |  |  | 701.03998 | 89.66728 | 701.05499 | 100.2493
|  |  |  | 701.08502 | 89.66697 | 701.10199 | 100.24926
|  |  |  | 701.13501 | 89.66664 | 701.15302 | 100.24923
|  |  |  | 701.18701 | 89.66629 | 701.20502 | 100.24919
|  |  |  | 701.23602 | 89.66597 | 701.26001 | 100.24915
|  |  |  | 701.28802 | 89.66562 | 701.31201 | 100.24911
|  |  |  | 701.33301 | 89.66532 | 701.35199 | 100.24908
|  |  |  | 701.39099 | 89.66493 | 701.40802 | 100.24904
|  |  |  | 701.43701 | 89.66462 | 701.46301 | 100.249
|  |  |  | 701.48798 | 89.66428 | 701.50201 | 100.24897
|  |  |  | 701.53198 | 89.66399 | 701.55902 | 100.24893
|  |  |  | 701.58899 | 89.66361 | 701.60602 | 100.24889
|  |  |  | 701.63702 | 89.66329 | 701.66101 | 100.24885
|  |  |  | 701.68402 | 89.66298 | 701.70502 | 100.24882
|  |  |  | 701.73499 | 89.66264 | 701.755 | 100.24878
|  |  |  | 701.78998 | 89.66228 | 701.815 | 100.24874
|  |  |  | 701.83197 | 89.66199 | 701.85498 | 100.24871
|  |  |  | 701.89001 | 89.66161 | 701.91302 | 100.24867
|  |  |  | 701.94397 | 89.66125 | 701.95801 | 100.24863
|  |  |  | 701.99799 | 89.66089 | 702.00098 | 100.2486
|  |  |  | 702.04303 | 89.66059 | 702.05701 | 100.24856
|  |  |  | 702.08899 | 89.66029 | 702.10101 | 100.24853
|  |  |  | 702.14001 | 89.65995 | 702.16101 | 100.24848
|  |  |  | 702.19299 | 89.6596 | 702.211 | 100.24844
|  |  |  | 702.24298 | 89.65927 | 702.25702 | 100.24841
|  |  |  | 702.28802 | 89.65897 | 702.30298 | 100.24837
|  |  |  | 702.33502 | 89.65866 | 702.35498 | 100.24833
|  |  |  | 702.39398 | 89.65827 | 702.401 | 100.2483
|  |  |  | 702.44702 | 89.65792 | 702.45599 | 100.24825
|  |  |  | 702.5 | 89.65757 | 702.50598 | 100.24822
|  |  |  | 702.54602 | 89.65727 | 702.56 | 100.24817
|  |  |  | 702.59399 | 89.65695 | 702.60699 | 100.24814
|  |  |  | 702.64301 | 89.65663 | 702.65399 | 100.2481
|  |  |  | 702.69702 | 89.65627 | 702.70001 | 100.24807
|  |  |  | 702.74402 | 89.65596 | 702.75098 | 100.24803
|  |  |  | 702.79303 | 89.65564 | 702.81 | 100.24798
|  |  |  | 702.84497 | 89.6553 | 702.85797 | 100.24795
|  |  |  | 702.89203 | 89.65499 | 702.90399 | 100.24791
|  |  |  | 702.94202 | 89.65466 | 702.95801 | 100.24787
|  |  |  | 702.98999 | 89.65435 | 703.00897 | 100.24783
|  |  |  | 703.047 | 89.65397 | 703.05499 | 100.24779
|  |  |  | 703.09802 | 89.65364 | 703.11499 | 100.24775
|  |  |  | 703.13397 | 89.6534 | 703.15399 | 100.24772
|  |  |  | 703.19 | 89.65304 | 703.211 | 100.24767
|  |  |  | 703.24103 | 89.65271 | 703.25598 | 100.24764
|  |  |  | 703.28497 | 89.65242 | 703.30103 | 100.2476
|  |  |  | 703.34302 | 89.65204 | 703.35797 | 100.24756
|  |  |  | 703.39001 | 89.65173 | 703.39899 | 100.24753
|  |  |  | 703.43701 | 89.65142 | 703.45398 | 100.24748
|  |  |  | 703.49298 | 89.65106 | 703.49902 | 100.24745
|  |  |  | 703.53601 | 89.65078 | 703.56097 | 100.2474
|  |  |  | 703.591 | 89.65042 | 703.60797 | 100.24736
|  |  |  | 703.646 | 89.65006 | 703.65698 | 100.24732
|  |  |  | 703.68903 | 89.64978 | 703.703 | 100.24729
|  |  |  | 703.742 | 89.64943 | 703.745 | 100.24726
|  |  |  | 703.78998 | 89.64912 | 703.80103 | 100.24721
|  |  |  | 703.849 | 89.64874 | 703.85797 | 100.24717
|  |  |  | 703.89899 | 89.64841 | 703.90601 | 100.24713
|  |  |  | 703.94397 | 89.64812 | 703.95697 | 100.24709
|  |  |  | 703.99402 | 89.6478 | 704.00299 | 100.24705
|  |  |  | 704.03802 | 89.64751 | 704.04901 | 100.24702
|  |  |  | 704.09003 | 89.64717 | 704.10101 | 100.24698
|  |  |  | 704.13397 | 89.64688 | 704.151 | 100.24694
|  |  |  | 704.18799 | 89.64654 | 704.20001 | 100.2469
|  |  |  | 704.23901 | 89.64621 | 704.24799 | 100.24686
|  |  |  | 704.29199 | 89.64587 | 704.30103 | 100.24682
|  |  |  | 704.34399 | 89.64553 | 704.35602 | 100.24678
|  |  |  | 704.40399 | 89.64514 | 704.409 | 100.24673
|  |  |  | 704.45099 | 89.64484 | 704.45801 | 100.24669
|  |  |  | 704.492 | 89.64457 | 704.50403 | 100.24666
|  |  |  | 704.54199 | 89.64425 | 704.56598 | 100.24661
|  |  |  | 704.59497 | 89.6439 | 704.612 | 100.24657
|  |  |  | 704.651 | 89.64355 | 704.66498 | 100.24653
|  |  |  | 704.69702 | 89.64325 | 704.70001 | 100.2465
|  |  |  | 704.75201 | 89.6429 | 704.75598 | 100.24646
|  |  |  | 704.79498 | 89.64262 | 704.81201 | 100.24641
|  |  |  | 704.849 | 89.64227 | 704.85498 | 100.24638
|  |  |  | 704.89801 | 89.64196 | 704.90601 | 100.24634
|  |  |  | 704.94397 | 89.64166 | 704.95898 | 100.2463
|  |  |  | 704.98999 | 89.64137 | 705.00702 | 100.24626
|  |  |  | 705.04602 | 89.64101 | 705.05798 | 100.24622
|  |  |  | 705.09802 | 89.64068 | 705.10999 | 100.24618
|  |  |  | 705.151 | 89.64034 | 705.16101 | 100.24614
|  |  |  | 705.19098 | 89.64008 | 705.20697 | 100.2461
|  |  |  | 705.242 | 89.63975 | 705.26001 | 100.24606
|  |  |  | 705.29102 | 89.63944 | 705.30499 | 100.24602
|  |  |  | 705.336 | 89.63915 | 705.36298 | 100.24598
|  |  |  | 705.39203 | 89.63879 | 705.414 | 100.24593
|  |  |  | 705.435 | 89.63851 | 705.46198 | 100.2459
|  |  |  | 705.48297 | 89.63821 | 705.51501 | 100.24585
|  |  |  | 705.54498 | 89.63782 | 705.55902 | 100.24582
|  |  |  | 705.59003 | 89.63753 | 705.60999 | 100.24578
|  |  |  | 705.63202 | 89.63726 | 705.659 | 100.24574
|  |  |  | 705.68903 | 89.6369 | 705.716 | 100.24569
|  |  |  | 705.74298 | 89.63655 | 705.758 | 100.24566
|  |  |  | 705.78601 | 89.63628 | 705.80798 | 100.24562
|  |  |  | 705.84601 | 89.6359 | 705.85101 | 100.24559
|  |  |  | 705.89203 | 89.6356 | 705.909 | 100.24554
|  |  |  | 705.95001 | 89.63524 | 705.95801 | 100.2455
|  |  |  | 705.99402 | 89.63496 | 706.01398 | 100.24546
|  |  |  | 706.03699 | 89.63468 | 706.05603 | 100.24542
|  |  |  | 706.09198 | 89.63434 | 706.10699 | 100.24538
|  |  |  | 706.14301 | 89.63401 | 706.15802 | 100.24534
|  |  |  | 706.18903 | 89.63372 | 706.21198 | 100.2453
|  |  |  | 706.24701 | 89.63335 | 706.26099 | 100.24526
|  |  |  | 706.28802 | 89.63309 | 706.30798 | 100.24522
|  |  |  | 706.336 | 89.63279 | 706.362 | 100.24518
|  |  |  | 706.38898 | 89.63246 | 706.409 | 100.24514
|  |  |  | 706.44501 | 89.6321 | 706.45898 | 100.2451
|  |  |  | 706.48602 | 89.63184 | 706.51703 | 100.24506
|  |  |  | 706.53998 | 89.6315 | 706.57098 | 100.24501
|  |  |  | 706.59601 | 89.63115 | 706.617 | 100.24498
|  |  |  | 706.64398 | 89.63085 | 706.66699 | 100.24494
|  |  |  | 706.69098 | 89.63055 | 706.72498 | 100.24489
|  |  |  | 706.745 | 89.63021 | 706.76501 | 100.24486
|  |  |  | 706.79303 | 89.62991 | 706.81299 | 100.24482
|  |  |  | 706.84802 | 89.62956 | 706.87201 | 100.24477
|  |  |  | 706.89801 | 89.62925 | 706.91998 | 100.24474
|  |  |  | 706.95697 | 89.62888 | 706.96802 | 100.2447
|  |  |  | 706.99597 | 89.62863 | 707.01398 | 100.24466
|  |  |  | 707.04602 | 89.62832 | 707.05902 | 100.24463
|  |  |  | 707.091 | 89.62804 | 707.11499 | 100.24458
|  |  |  | 707.14301 | 89.62771 | 707.16498 | 100.24454
|  |  |  | 707.19098 | 89.62741 | 707.21002 | 100.24451
|  |  |  | 707.24701 | 89.62706 | 707.26801 | 100.24446
|  |  |  | 707.29797 | 89.62674 | 707.31097 | 100.24443
|  |  |  | 707.34003 | 89.62648 | 707.35498 | 100.24439
|  |  |  | 707.38898 | 89.62617 | 707.42499 | 100.24434
|  |  |  | 707.44702 | 89.62581 | 707.46899 | 100.2443
|  |  |  | 707.49402 | 89.62551 | 707.51801 | 100.24426
|  |  |  | 707.54199 | 89.62521 | 707.56299 | 100.24423
|  |  |  | 707.59802 | 89.62487 | 707.60901 | 100.24419
|  |  |  | 707.651 | 89.62454 | 707.66803 | 100.24415
|  |  |  | 707.70203 | 89.62422 | 707.70599 | 100.24412
|  |  |  | 707.742 | 89.62397 | 707.76703 | 100.24407
|  |  |  | 707.79498 | 89.62364 | 707.815 | 100.24403
|  |  |  | 707.849 | 89.6233 | 707.86603 | 100.24399
|  |  |  | 707.89899 | 89.62299 | 707.91101 | 100.24395
|  |  |  | 707.95502 | 89.62265 | 707.96301 | 100.24391
|  |  |  | 707.99902 | 89.62237 | 708.00598 | 100.24388
|  |  |  | 708.05103 | 89.62205 | 708.05701 | 100.24384
|  |  |  | 708.10199 | 89.62174 | 708.10999 | 100.2438
|  |  |  | 708.15601 | 89.6214 | 708.159 | 100.24376
|  |  |  | 708.20502 | 89.6211 | 708.20398 | 100.24373
|  |  |  | 708.24799 | 89.62083 | 708.25403 | 100.24369
|  |  |  | 708.29102 | 89.62056 | 708.30701 | 100.24365
|  |  |  | 708.34698 | 89.62022 | 708.37201 | 100.2436
|  |  |  | 708.39398 | 89.61993 | 708.42297 | 100.24356
|  |  |  | 708.44397 | 89.61962 | 708.46899 | 100.24352
|  |  |  | 708.48901 | 89.61934 | 708.51703 | 100.24348
|  |  |  | 708.55103 | 89.61896 | 708.56897 | 100.24344
|  |  |  | 708.59601 | 89.61868 | 708.62 | 100.2434
|  |  |  | 708.64502 | 89.61838 | 708.67102 | 100.24336
|  |  |  | 708.69202 | 89.61809 | 708.716 | 100.24333
|  |  |  | 708.74701 | 89.61775 | 708.76801 | 100.24329
|  |  |  | 708.80103 | 89.61742 | 708.82098 | 100.24325
|  |  |  | 708.84998 | 89.61712 | 708.86298 | 100.24322
|  |  |  | 708.89899 | 89.61682 | 708.91199 | 100.24318
|  |  |  | 708.95001 | 89.61651 | 708.96802 | 100.24313
|  |  |  | 709 | 89.6162 | 709.02002 | 100.24309
|  |  |  | 709.04797 | 89.6159 | 709.07397 | 100.24305
|  |  |  | 709.10498 | 89.61556 | 709.11401 | 100.24302
|  |  |  | 709.14801 | 89.61529 | 709.16199 | 100.24299
|  |  |  | 709.19299 | 89.61502 | 709.21698 | 100.24294
|  |  |  | 709.25098 | 89.61466 | 709.26202 | 100.24291
|  |  |  | 709.29401 | 89.6144 | 709.30902 | 100.24287
|  |  |  | 709.34698 | 89.61408 | 709.36102 | 100.24283
|  |  |  | 709.40399 | 89.61373 | 709.40997 | 100.2428
|  |  |  | 709.45697 | 89.6134 | 709.47198 | 100.24275
|  |  |  | 709.50299 | 89.61312 | 709.52197 | 100.24271
|  |  |  | 709.55499 | 89.61281 | 709.57202 | 100.24267
|  |  |  | 709.59998 | 89.61253 | 709.62201 | 100.24264
|  |  |  | 709.65002 | 89.61223 | 709.68103 | 100.24259
|  |  |  | 709.703 | 89.61191 | 709.71503 | 100.24256
|  |  |  | 709.74597 | 89.61165 | 709.77301 | 100.24252
|  |  |  | 709.79199 | 89.61137 | 709.81897 | 100.24248
|  |  |  | 709.85101 | 89.61101 | 709.87201 | 100.24245
|  |  |  | 709.90399 | 89.61069 | 709.91602 | 100.24241
|  |  |  | 709.94397 | 89.61044 | 709.97302 | 100.24237
|  |  |  | 709.98901 | 89.61017 | 710.01398 | 100.24234
|  |  |  | 710.04498 | 89.60983 | 710.07098 | 100.2423
|  |  |  | 710.10602 | 89.60946 | 710.12402 | 100.24226
|  |  |  | 710.14502 | 89.60923 | 710.17603 | 100.24222
|  |  |  | 710.19202 | 89.60894 | 710.22101 | 100.24218
|  |  |  | 710.25098 | 89.60859 | 710.271 | 100.24215
|  |  |  | 710.297 | 89.60831 | 710.32202 | 100.24211
|  |  |  | 710.349 | 89.60799 | 710.36798 | 100.24207
|  |  |  | 710.40802 | 89.60764 | 710.41901 | 100.24204
|  |  |  | 710.45203 | 89.60737 | 710.47699 | 100.24199
|  |  |  | 710.49902 | 89.60709 | 710.52197 | 100.24196
|  |  |  | 710.53998 | 89.60684 | 710.56702 | 100.24193
|  |  |  | 710.59399 | 89.60652 | 710.61798 | 100.24189
|  |  |  | 710.65399 | 89.60616 | 710.672 | 100.24185
|  |  |  | 710.71198 | 89.60581 | 710.71899 | 100.24181
|  |  |  | 710.75201 | 89.60557 | 710.77399 | 100.24177
|  |  |  | 710.80298 | 89.60526 | 710.82397 | 100.24174
|  |  |  | 710.85101 | 89.60497 | 710.88202 | 100.2417
|  |  |  | 710.90302 | 89.60466 | 710.91803 | 100.24167
|  |  |  | 710.948 | 89.60439 | 710.96997 | 100.24163
|  |  |  | 710.99902 | 89.60409 | 711.01703 | 100.2416
|  |  |  | 711.04199 | 89.60383 | 711.073 | 100.24156
|  |  |  | 711.09601 | 89.60351 | 711.11603 | 100.24152
|  |  |  | 711.14801 | 89.6032 | 711.16803 | 100.24149
|  |  |  | 711.20099 | 89.60288 | 711.22302 | 100.24145
|  |  |  | 711.24597 | 89.60261 | 711.26599 | 100.24142
|  |  |  | 711.29901 | 89.60229 | 711.32202 | 100.24137
|  |  |  | 711.34399 | 89.60203 | 711.37201 | 100.24134
|  |  |  | 711.39099 | 89.60175 | 711.42603 | 100.2413
|  |  |  | 711.44702 | 89.60141 | 711.466 | 100.24127
|  |  |  | 711.50403 | 89.60107 | 711.52002 | 100.24123
|  |  |  | 711.54999 | 89.6008 | 711.57599 | 100.24119
|  |  |  | 711.61102 | 89.60044 | 711.62402 | 100.24116
|  |  |  | 711.65698 | 89.60016 | 711.67603 | 100.24112
|  |  |  | 711.70801 | 89.59986 | 711.72699 | 100.24108
|  |  |  | 711.76001 | 89.59955 | 711.77502 | 100.24105
|  |  |  | 711.80298 | 89.5993 | 711.82397 | 100.24101
|  |  |  | 711.85602 | 89.59898 | 711.87598 | 100.24098
|  |  |  | 711.90399 | 89.5987 | 711.922 | 100.24094
|  |  |  | 711.95001 | 89.59843 | 711.979 | 100.24091
|  |  |  | 712 | 89.59813 | 712.03101 | 100.24087
|  |  |  | 712.047 | 89.59785 | 712.07098 | 100.24084
|  |  |  | 712.10901 | 89.59749 | 712.12 | 100.2408
|  |  |  | 712.15997 | 89.59719 | 712.16803 | 100.24077
|  |  |  | 712.20599 | 89.59691 | 712.22101 | 100.24073
|  |  |  | 712.26001 | 89.5966 | 712.27399 | 100.2407
|  |  |  | 712.31 | 89.5963 | 712.32098 | 100.24066
|  |  |  | 712.35303 | 89.59605 | 712.38397 | 100.24063
|  |  |  | 712.40302 | 89.59575 | 712.42798 | 100.24059
|  |  |  | 712.453 | 89.59546 | 712.47601 | 100.24056
|  |  |  | 712.50403 | 89.59516 | 712.52301 | 100.24052
|  |  |  | 712.55499 | 89.59486 | 712.578 | 100.24048
|  |  |  | 712.59998 | 89.5946 | 712.63098 | 100.24045
|  |  |  | 712.65601 | 89.59427 | 712.67603 | 100.24042
|  |  |  | 712.70697 | 89.59397 | 712.73199 | 100.24038
|  |  |  | 712.75201 | 89.59371 | 712.77301 | 100.24035
|  |  |  | 712.79797 | 89.59344 | 712.83002 | 100.24031
|  |  |  | 712.84698 | 89.59315 | 712.875 | 100.24028
|  |  |  | 712.90503 | 89.59281 | 712.92499 | 100.24025
|  |  |  | 712.95599 | 89.59251 | 712.979 | 100.24021
|  |  |  | 713.013 | 89.59218 | 713.02802 | 100.24018
|  |  |  | 713.06201 | 89.59189 | 713.078 | 100.24014
|  |  |  | 713.10797 | 89.59163 | 713.13501 | 100.24011
|  |  |  | 713.16101 | 89.59132 | 713.18103 | 100.24008
|  |  |  | 713.20898 | 89.59104 | 713.22498 | 100.24005
|  |  |  | 713.25897 | 89.59075 | 713.27301 | 100.24001
|  |  |  | 713.31 | 89.59045 | 713.32703 | 100.23998
|  |  |  | 713.35498 | 89.59019 | 713.37701 | 100.23994
|  |  |  | 713.41199 | 89.58986 | 713.42999 | 100.23991
|  |  |  | 713.45502 | 89.58961 | 713.48102 | 100.23988
|  |  |  | 713.51001 | 89.58929 | 713.52399 | 100.23985
|  |  |  | 713.55298 | 89.58904 | 713.57501 | 100.23981
|  |  |  | 713.59601 | 89.58879 | 713.62799 | 100.23978
|  |  |  | 713.64801 | 89.58849 | 713.677 | 100.23975
|  |  |  | 713.69897 | 89.58819 | 713.72101 | 100.23971
|  |  |  | 713.74298 | 89.58794 | 713.77502 | 100.23968
|  |  |  | 713.79303 | 89.58765 | 713.82703 | 100.23965
|  |  |  | 713.84399 | 89.58735 | 713.87402 | 100.23962
|  |  |  | 713.896 | 89.58705 | 713.91901 | 100.23959
|  |  |  | 713.95203 | 89.58673 | 713.97699 | 100.23955
|  |  |  | 714 | 89.58645 | 714.02399 | 100.23952
|  |  |  | 714.04401 | 89.5862 | 714.07098 | 100.23949
|  |  |  | 714.104 | 89.58585 | 714.12799 | 100.23945
|  |  |  | 714.14899 | 89.5856 | 714.17102 | 100.23943
|  |  |  | 714.19397 | 89.58534 | 714.22699 | 100.23939
|  |  |  | 714.24799 | 89.58503 | 714.27502 | 100.23936
|  |  |  | 714.28198 | 89.58483 | 714.32898 | 100.23932
|  |  |  | 714.34198 | 89.58449 | 714.38098 | 100.23929
|  |  |  | 714.40198 | 89.58414 | 714.42798 | 100.23926
|  |  |  | 714.45502 | 89.58384 | 714.474 | 100.23923
|  |  |  | 714.50201 | 89.58357 | 714.53198 | 100.2392
|  |  |  | 714.55798 | 89.58325 | 714.57703 | 100.23917
|  |  |  | 714.60901 | 89.58296 | 714.63599 | 100.23914
|  |  |  | 714.64801 | 89.58273 | 714.67297 | 100.23911
|  |  |  | 714.69501 | 89.58247 | 714.72998 | 100.23908
|  |  |  | 714.74298 | 89.58219 | 714.78302 | 100.23905
|  |  |  | 714.79999 | 89.58187 | 714.82599 | 100.23902
|  |  |  | 714.84399 | 89.58162 | 714.87701 | 100.23898
|  |  |  | 714.89502 | 89.58132 | 714.93298 | 100.23895
|  |  |  | 714.948 | 89.58102 | 714.97699 | 100.23893
|  |  |  | 715.00299 | 89.58071 | 715.03198 | 100.23889
|  |  |  | 715.047 | 89.58046 | 715.07898 | 100.23886
|  |  |  | 715.10602 | 89.58012 | 715.12903 | 100.23883
|  |  |  | 715.14502 | 89.5799 | 715.17999 | 100.2388
|  |  |  | 715.19598 | 89.57961 | 715.229 | 100.23878
|  |  |  | 715.24298 | 89.57935 | 715.276 | 100.23875
|  |  |  | 715.30701 | 89.57898 | 715.328 | 100.23872
|  |  |  | 715.35303 | 89.57872 | 715.37701 | 100.23869
|  |  |  | 715.39697 | 89.57847 | 715.427 | 100.23866
|  |  |  | 715.453 | 89.57816 | 715.47601 | 100.23863
|  |  |  | 715.49799 | 89.5779 | 715.53101 | 100.2386
|  |  |  | 715.55103 | 89.5776 | 715.57703 | 100.23857
|  |  |  | 715.60901 | 89.57727 | 715.61902 | 100.23855
|  |  |  | 715.64899 | 89.57705 | 715.66803 | 100.23852
|  |  |  | 715.70898 | 89.57671 | 715.716 | 100.23849
|  |  |  | 715.75299 | 89.57646 | 715.776 | 100.23845
|  |  |  | 715.79999 | 89.5762 | 715.82098 | 100.23843
|  |  |  | 715.841 | 89.57597 | 715.87598 | 100.2384
|  |  |  | 715.89697 | 89.57565 | 715.92902 | 100.23837
|  |  |  | 715.95001 | 89.57535 | 715.979 | 100.23834
|  |  |  | 716.00403 | 89.57505 | 716.02698 | 100.23831
|  |  |  | 716.04999 | 89.57479 | 716.06799 | 100.23829
|  |  |  | 716.09003 | 89.57457 | 716.12402 | 100.23826
|  |  |  | 716.14801 | 89.57424 | 716.17499 | 100.23823
|  |  |  | 716.198 | 89.57396 | 716.224 | 100.2382
|  |  |  | 716.25201 | 89.57366 | 716.26801 | 100.23818
|  |  |  | 716.30499 | 89.57336 | 716.32501 | 100.23815
|  |  |  | 716.34998 | 89.57311 | 716.37799 | 100.23812
|  |  |  | 716.40002 | 89.57283 | 716.41998 | 100.2381
|  |  |  | 716.44598 | 89.57257 | 716.461 | 100.23808
|  |  |  | 716.48999 | 89.57233 | 716.526 | 100.23804
|  |  |  | 716.55298 | 89.57197 | 716.56598 | 100.23802
|  |  |  | 716.59698 | 89.57173 | 716.62701 | 100.23799
|  |  |  | 716.65198 | 89.57142 | 716.67297 | 100.23796
|  |  |  | 716.69702 | 89.57117 | 716.72699 | 100.23793
|  |  |  | 716.758 | 89.57083 | 716.77301 | 100.23791
|  |  |  | 716.80298 | 89.57058 | 716.81598 | 100.23789
|  |  |  | 716.849 | 89.57032 | 716.867 | 100.23786
|  |  |  | 716.896 | 89.57006 | 716.91998 | 100.23783
|  |  |  | 716.948 | 89.56977 | 716.97601 | 100.2378
|  |  |  | 716.98798 | 89.56955 | 717.01801 | 100.23778
|  |  |  | 717.04999 | 89.56921 | 717.07501 | 100.23775
|  |  |  | 717.104 | 89.56891 | 717.12097 | 100.23773
|  |  |  | 717.15601 | 89.56862 | 717.17499 | 100.2377
|  |  |  | 717.19702 | 89.56839 | 717.229 | 100.23768
|  |  |  | 717.24701 | 89.56812 | 717.28302 | 100.23765
|  |  |  | 717.302 | 89.56781 | 717.32599 | 100.23763
|  |  |  | 717.35699 | 89.56751 | 717.37 | 100.23761
|  |  |  | 717.401 | 89.56726 | 717.422 | 100.23758
|  |  |  | 717.46503 | 89.56691 | 717.47198 | 100.23756
|  |  |  | 717.50098 | 89.56671 | 717.52301 | 100.23753
|  |  |  | 717.54102 | 89.56649 | 717.57397 | 100.2375
|  |  |  | 717.604 | 89.56614 | 717.62201 | 100.23748
|  |  |  | 717.65198 | 89.56588 | 717.67297 | 100.23746
|  |  |  | 717.698 | 89.56563 | 717.71802 | 100.23744
|  |  |  | 717.75299 | 89.56532 | 717.76703 | 100.23741
|  |  |  | 717.78497 | 89.56515 | 717.82098 | 100.23739
|  |  |  | 717.84802 | 89.5648 | 717.86603 | 100.23737
|  |  |  | 717.89203 | 89.56456 | 717.91998 | 100.23734
|  |  |  | 717.95898 | 89.56419 | 717.96997 | 100.23732
|  |  |  | 718.00598 | 89.56393 | 718.02197 | 100.23729
|  |  |  | 718.05103 | 89.56368 | 718.08197 | 100.23726
|  |  |  | 718.10199 | 89.5634 | 718.12402 | 100.23724
|  |  |  | 718.15302 | 89.56312 | 718.16998 | 100.23723
|  |  |  | 718.20203 | 89.56286 | 718.22498 | 100.2372
|  |  |  | 718.25598 | 89.56256 | 718.27002 | 100.23718
|  |  |  | 718.30402 | 89.5623 | 718.31799 | 100.23716
|  |  |  | 718.35901 | 89.562 | 718.362 | 100.23714
|  |  |  | 718.40002 | 89.56177 | 718.41199 | 100.23712
|  |  |  | 718.45801 | 89.56146 | 718.46002 | 100.2371
|  |  |  | 718.51398 | 89.56115 | 718.52301 | 100.23707
|  |  |  | 718.552 | 89.56094 | 718.57098 | 100.23705
|  |  |  | 718.59601 | 89.5607 | 718.61603 | 100.23703
|  |  |  | 718.65198 | 89.5604 | 718.66498 | 100.23701
|  |  |  | 718.71198 | 89.56007 | 718.716 | 100.23698
|  |  |  | 718.75702 | 89.55982 | 718.76703 | 100.23696
|  |  |  | 718.797 | 89.55961 | 718.81299 | 100.23694
|  |  |  | 718.85303 | 89.5593 | 718.867 | 100.23692
|  |  |  | 718.901 | 89.55904 | 718.922 | 100.23689
|  |  |  | 718.96301 | 89.5587 | 718.96399 | 100.23688
|  |  |  | 719.01599 | 89.55841 | 719.01501 | 100.23686
|  |  |  | 719.06097 | 89.55817 | 719.06702 | 100.23684
|  |  |  | 719.11298 | 89.55789 | 719.117 | 100.23682
|  |  |  | 719.15601 | 89.55765 | 719.16699 | 100.2368
|  |  |  | 719.20599 | 89.55738 | 719.21899 | 100.23677
|  |  |  | 719.25897 | 89.55709 | 719.271 | 100.23675
|  |  |  | 719.315 | 89.55679 | 719.315 | 100.23674
|  |  |  | 719.35797 | 89.55656 | 719.36499 | 100.23672
|  |  |  | 719.40302 | 89.55632 | 719.41498 | 100.2367
|  |  |  | 719.45001 | 89.55606 | 719.46802 | 100.23667
|  |  |  | 719.508 | 89.55575 | 719.52399 | 100.23665
|  |  |  | 719.56403 | 89.55544 | 719.56799 | 100.23664
|  |  |  | 719.612 | 89.55518 | 719.62097 | 100.23662
|  |  |  | 719.65302 | 89.55496 | 719.67603 | 100.23659
|  |  |  | 719.70502 | 89.55468 | 719.71899 | 100.23658
|  |  |  | 719.76501 | 89.55436 | 719.76801 | 100.23656
|  |  |  | 719.81799 | 89.55407 | 719.82703 | 100.23654
|  |  |  | 719.86798 | 89.5538 | 719.87598 | 100.23652
|  |  |  | 719.91901 | 89.55353 | 719.91498 | 100.2365
|  |  |  | 719.96503 | 89.55328 | 719.97601 | 100.23648
|  |  |  | 720.01202 | 89.55303 | 720.02698 | 100.23646
|  |  |  | 720.06598 | 89.55273 | 720.07202 | 100.23645
|  |  |  | 720.11603 | 89.55246 | 720.12097 | 100.23643
|  |  |  | 720.17297 | 89.55216 | 720.17297 | 100.23641
|  |  |  | 720.21802 | 89.55192 | 720.22198 | 100.23639
|  |  |  | 720.26202 | 89.55168 | 720.28198 | 100.23637
|  |  |  | 720.31299 | 89.55141 | 720.33099 | 100.23635
|  |  |  | 720.35999 | 89.55115 | 720.38 | 100.23634
|  |  |  | 720.40802 | 89.5509 | 720.42603 | 100.23632
|  |  |  | 720.45898 | 89.55062 | 720.47699 | 100.2363
|  |  |  | 720.508 | 89.55036 | 720.53198 | 100.23628
|  |  |  | 720.552 | 89.55012 | 720.59003 | 100.23627
|  |  |  | 720.59497 | 89.54989 | 720.63397 | 100.23625
|  |  |  | 720.66199 | 89.54953 | 720.68402 | 100.23623
|  |  |  | 720.70398 | 89.54931 | 720.72803 | 100.23622
|  |  |  | 720.74902 | 89.54907 | 720.77899 | 100.2362
|  |  |  | 720.80603 | 89.54876 | 720.82703 | 100.23619
|  |  |  | 720.85101 | 89.54852 | 720.88397 | 100.23617
|  |  |  | 720.914 | 89.54818 | 720.92902 | 100.23615
|  |  |  | 720.95599 | 89.54796 | 720.98499 | 100.23614
|  |  |  | 721.01001 | 89.54767 | 721.034 | 100.23612
|  |  |  | 721.05402 | 89.54744 | 721.078 | 100.23611
|  |  |  | 721.12097 | 89.54708 | 721.12402 | 100.23609
|  |  |  | 721.16699 | 89.54683 | 721.17798 | 100.23607
|  |  |  | 721.21198 | 89.54659 | 721.23602 | 100.23606
|  |  |  | 721.26099 | 89.54633 | 721.28101 | 100.23604
|  |  |  | 721.30798 | 89.54608 | 721.33502 | 100.23603
|  |  |  | 721.35901 | 89.54581 | 721.38098 | 100.23601
|  |  |  | 721.409 | 89.54554 | 721.42902 | 100.236
|  |  |  | 721.45001 | 89.54533 | 721.48297 | 100.23598
|  |  |  | 721.51202 | 89.54499 | 721.53101 | 100.23597
|  |  |  | 721.55603 | 89.54476 | 721.58197 | 100.23595
|  |  |  | 721.60602 | 89.54449 | 721.63599 | 100.23594
|  |  |  | 721.65997 | 89.54421 | 721.68402 | 100.23592
|  |  |  | 721.71698 | 89.5439 | 721.724 | 100.23591
|  |  |  | 721.76398 | 89.54365 | 721.77698 | 100.2359
|  |  |  | 721.80701 | 89.54343 | 721.83801 | 100.23588
|  |  |  | 721.86298 | 89.54313 | 721.89001 | 100.23587
|  |  |  | 721.909 | 89.54288 | 721.93701 | 100.23585
|  |  |  | 721.961 | 89.54261 | 721.98499 | 100.23584
|  |  |  | 722.01099 | 89.54234 | 722.02899 | 100.23583
|  |  |  | 722.06299 | 89.54207 | 722.08502 | 100.23581
|  |  |  | 722.10901 | 89.54182 | 722.12903 | 100.2358
|  |  |  | 722.16498 | 89.54152 | 722.18298 | 100.23579
|  |  |  | 722.21503 | 89.54126 | 722.22498 | 100.23577
|  |  |  | 722.263 | 89.54101 | 722.28302 | 100.23576
|  |  |  | 722.30902 | 89.54076 | 722.33698 | 100.23575
|  |  |  | 722.36298 | 89.54048 | 722.39001 | 100.23573
|  |  |  | 722.40698 | 89.54024 | 722.43402 | 100.23572
|  |  |  | 722.45502 | 89.53999 | 722.48297 | 100.23571
|  |  |  | 722.51202 | 89.53969 | 722.54401 | 100.23569
|  |  |  | 722.57202 | 89.53937 | 722.58301 | 100.23568
|  |  |  | 722.61499 | 89.53914 | 722.638 | 100.23567
|  |  |  | 722.66498 | 89.53888 | 722.68298 | 100.23566
|  |  |  | 722.716 | 89.53861 | 722.73602 | 100.23565
|  |  |  | 722.76099 | 89.53837 | 722.78198 | 100.23563
|  |  |  | 722.80499 | 89.53814 | 722.84198 | 100.23562
|  |  |  | 722.85901 | 89.53785 | 722.87701 | 100.23561
|  |  |  | 722.91101 | 89.53758 | 722.93298 | 100.2356
|  |  |  | 722.966 | 89.53729 | 722.97998 | 100.23559
|  |  |  | 723.01599 | 89.53702 | 723.03302 | 100.23558
|  |  |  | 723.065 | 89.53677 | 723.07898 | 100.23557
|  |  |  | 723.11102 | 89.53652 | 723.13599 | 100.23555
|  |  |  | 723.16302 | 89.53625 | 723.177 | 100.23554
|  |  |  | 723.20203 | 89.53604 | 723.229 | 100.23553
|  |  |  | 723.25598 | 89.53576 | 723.276 | 100.23552
|  |  |  | 723.30603 | 89.5355 | 723.32898 | 100.23551
|  |  |  | 723.35999 | 89.53521 | 723.38098 | 100.2355
|  |  |  | 723.40698 | 89.53496 | 723.42999 | 100.23549
|  |  |  | 723.45898 | 89.53469 | 723.479 | 100.23548
|  |  |  | 723.51703 | 89.53438 | 723.52301 | 100.23547
|  |  |  | 723.55902 | 89.53416 | 723.57397 | 100.23546
|  |  |  | 723.60797 | 89.53391 | 723.63702 | 100.23545
|  |  |  | 723.65997 | 89.53363 | 723.67999 | 100.23544
|  |  |  | 723.70801 | 89.53338 | 723.729 | 100.23543
|  |  |  | 723.76001 | 89.53311 | 723.784 | 100.23542
|  |  |  | 723.81097 | 89.53284 | 723.828 | 100.23541
|  |  |  | 723.85797 | 89.53259 | 723.88098 | 100.2354
|  |  |  | 723.896 | 89.53239 | 723.93298 | 100.23539
|  |  |  | 723.95502 | 89.53208 | 723.98102 | 100.23538
|  |  |  | 724.01099 | 89.53179 | 724.03497 | 100.23537
|  |  |  | 724.05798 | 89.53154 | 724.07898 | 100.23536
|  |  |  | 724.11102 | 89.53126 | 724.13702 | 100.23535
|  |  |  | 724.16498 | 89.53098 | 724.18402 | 100.23535
|  |  |  | 724.21198 | 89.53073 | 724.23401 | 100.23534
|  |  |  | 724.26501 | 89.53046 | 724.29199 | 100.23533
|  |  |  | 724.31097 | 89.53022 | 724.33398 | 100.23532
|  |  |  | 724.36401 | 89.52994 | 724.38702 | 100.23531
|  |  |  | 724.41498 | 89.52967 | 724.43402 | 100.2353
|  |  |  | 724.45502 | 89.52946 | 724.47998 | 100.23529
|  |  |  | 724.513 | 89.52916 | 724.52698 | 100.23529
|  |  |  | 724.56403 | 89.52889 | 724.57898 | 100.23528
|  |  |  | 724.62 | 89.5286 | 724.62402 | 100.23527
|  |  |  | 724.672 | 89.52832 | 724.67798 | 100.23526
|  |  |  | 724.72101 | 89.52807 | 724.73297 | 100.23526
|  |  |  | 724.75702 | 89.52788 | 724.78003 | 100.23525
|  |  |  | 724.81702 | 89.52756 | 724.83197 | 100.23524
|  |  |  | 724.86603 | 89.52731 | 724.88098 | 100.23523
|  |  |  | 724.91602 | 89.52705 | 724.93799 | 100.23523
|  |  |  | 724.96301 | 89.5268 | 724.98798 | 100.23522
|  |  |  | 725.01801 | 89.52651 | 725.03003 | 100.23521
|  |  |  | 725.08002 | 89.52619 | 725.08002 | 100.23521
|  |  |  | 725.11499 | 89.52601 | 725.138 | 100.2352
|  |  |  | 725.16699 | 89.52574 | 725.18597 | 100.23519
|  |  |  | 725.21301 | 89.5255 | 725.23401 | 100.23519
|  |  |  | 725.26501 | 89.52522 | 725.27899 | 100.23518
|  |  |  | 725.31097 | 89.52499 | 725.33698 | 100.23517
|  |  |  | 725.36401 | 89.52471 | 725.383 | 100.23517
|  |  |  | 725.422 | 89.52441 | 725.44 | 100.23516
|  |  |  | 725.47302 | 89.52414 | 725.48199 | 100.23516
|  |  |  | 725.51801 | 89.5239 | 725.53497 | 100.23515
|  |  |  | 725.56598 | 89.52365 | 725.58301 | 100.23514
|  |  |  | 725.617 | 89.52339 | 725.62701 | 100.23514
|  |  |  | 725.66498 | 89.52314 | 725.68597 | 100.23513
|  |  |  | 725.71503 | 89.52288 | 725.74402 | 100.23513
|  |  |  | 725.76398 | 89.52262 | 725.78497 | 100.23512
|  |  |  | 725.80798 | 89.52239 | 725.83698 | 100.23512
|  |  |  | 725.86401 | 89.5221 | 725.89697 | 100.23511
|  |  |  | 725.90997 | 89.52186 | 725.94897 | 100.23511
|  |  |  | 725.96198 | 89.52159 | 725.99402 | 100.2351
|  |  |  | 726.01599 | 89.52131 | 726.04498 | 100.2351
|  |  |  | 726.07001 | 89.52103 | 726.09198 | 100.2351
|  |  |  | 726.11401 | 89.5208 | 726.13599 | 100.23509
|  |  |  | 726.16998 | 89.52051 | 726.18799 | 100.23509
|  |  |  | 726.21899 | 89.52026 | 726.23602 | 100.23508
|  |  |  | 726.263 | 89.52003 | 726.29498 | 100.23508
|  |  |  | 726.32397 | 89.51971 | 726.33301 | 100.23508
|  |  |  | 726.36798 | 89.51948 | 726.38599 | 100.23507
|  |  |  | 726.41699 | 89.51923 | 726.43402 | 100.23507
|  |  |  | 726.46698 | 89.51897 | 726.48901 | 100.23507
|  |  |  | 726.521 | 89.51869 | 726.54199 | 100.23506
|  |  |  | 726.55902 | 89.51849 | 726.58899 | 100.23506
|  |  |  | 726.62903 | 89.51813 | 726.64301 | 100.23506
|  |  |  | 726.67902 | 89.51787 | 726.68799 | 100.23505
|  |  |  | 726.72601 | 89.51763 | 726.74799 | 100.23505
|  |  |  | 726.77399 | 89.51738 | 726.78302 | 100.23505
|  |  |  | 726.82001 | 89.51714 | 726.836 | 100.23505
|  |  |  | 726.875 | 89.51685 | 726.88501 | 100.23504
|  |  |  | 726.92902 | 89.51657 | 726.94598 | 100.23504
|  |  |  | 726.96997 | 89.51636 | 726.98401 | 100.23504
|  |  |  | 727.026 | 89.51607 | 727.03101 | 100.23504
|  |  |  | 727.07898 | 89.5158 | 727.09399 | 100.23504
|  |  |  | 727.12097 | 89.51558 | 727.14099 | 100.23503
|  |  |  | 727.177 | 89.51529 | 727.18903 | 100.23503
|  |  |  | 727.224 | 89.51505 | 727.23798 | 100.23503
|  |  |  | 727.27802 | 89.51477 | 727.28998 | 100.23503
|  |  |  | 727.31403 | 89.51458 | 727.34497 | 100.23503
|  |  |  | 727.37598 | 89.51426 | 727.38599 | 100.23503
|  |  |  | 727.42102 | 89.51403 | 727.43903 | 100.23503
|  |  |  | 727.47101 | 89.51377 | 727.48798 | 100.23503
|  |  |  | 727.52502 | 89.51349 | 727.54102 | 100.23503
|  |  |  | 727.58002 | 89.51321 | 727.58301 | 100.23503
|  |  |  | 727.63098 | 89.51295 | 727.64203 | 100.23502
|  |  |  | 727.66998 | 89.51275 | 727.69202 | 100.23502
|  |  |  | 727.71899 | 89.51249 | 727.73199 | 100.23502
|  |  |  | 727.77502 | 89.5122 | 727.78802 | 100.23502
|  |  |  | 727.83002 | 89.51192 | 727.82898 | 100.23502
|  |  |  | 727.87598 | 89.51168 | 727.88202 | 100.23503
|  |  |  | 727.92999 | 89.51141 | 727.93799 | 100.23502
|  |  |  | 727.98199 | 89.51114 | 727.98199 | 100.23502
|  |  |  | 728.03003 | 89.51089 | 728.03497 | 100.23503
|  |  |  | 728.06897 | 89.51069 | 728.08502 | 100.23503
|  |  |  | 728.12299 | 89.51041 | 728.13 | 100.23503
|  |  |  | 728.16699 | 89.51019 | 728.17603 | 100.23503
|  |  |  | 728.22198 | 89.5099 | 728.23297 | 100.23503
|  |  |  | 728.26001 | 89.50971 | 728.28101 | 100.23503
|  |  |  | 728.32501 | 89.50937 | 728.336 | 100.23503
|  |  |  | 728.36499 | 89.50917 | 728.37903 | 100.23503
|  |  |  | 728.41699 | 89.5089 | 728.42999 | 100.23503
|  |  |  | 728.47498 | 89.5086 | 728.48297 | 100.23504
|  |  |  | 728.51501 | 89.5084 | 728.53998 | 100.23504
|  |  |  | 728.565 | 89.50814 | 728.58002 | 100.23504
|  |  |  | 728.62 | 89.50786 | 728.64099 | 100.23504
|  |  |  | 728.66498 | 89.50763 | 728.68701 | 100.23504
|  |  |  | 728.71997 | 89.50734 | 728.73297 | 100.23505
|  |  |  | 728.758 | 89.50715 | 728.79102 | 100.23505
|  |  |  | 728.82397 | 89.50681 | 728.84003 | 100.23505
|  |  |  | 728.86902 | 89.50658 | 728.89001 | 100.23505
|  |  |  | 728.92603 | 89.50629 | 728.93701 | 100.23506
|  |  |  | 728.97498 | 89.50604 | 728.987 | 100.23506
|  |  |  | 729.02698 | 89.50577 | 729.03302 | 100.23506
|  |  |  | 729.07001 | 89.50555 | 729.08502 | 100.23507
|  |  |  | 729.13098 | 89.50524 | 729.13098 | 100.23507
|  |  |  | 729.17499 | 89.50501 | 729.18201 | 100.23507
|  |  |  | 729.22198 | 89.50477 | 729.23401 | 100.23507
|  |  |  | 729.27698 | 89.50449 | 729.28198 | 100.23508
|  |  |  | 729.32703 | 89.50424 | 729.32599 | 100.23508
|  |  |  | 729.37903 | 89.50397 | 729.37903 | 100.23508
|  |  |  | 729.42297 | 89.50375 | 729.42499 | 100.23509
|  |  |  | 729.47601 | 89.50348 | 729.48297 | 100.23509
|  |  |  | 729.53003 | 89.5032 | 729.53998 | 100.2351
|  |  |  | 729.58099 | 89.50294 | 729.59497 | 100.2351
|  |  |  | 729.625 | 89.50272 | 729.646 | 100.2351
|  |  |  | 729.67999 | 89.50244 | 729.68201 | 100.23511
|  |  |  | 729.72601 | 89.5022 | 729.73798 | 100.23511
|  |  |  | 729.77698 | 89.50194 | 729.79199 | 100.23512
|  |  |  | 729.83002 | 89.50167 | 729.83698 | 100.23512
|  |  |  | 729.86902 | 89.50147 | 729.89099 | 100.23513
|  |  |  | 729.92603 | 89.50118 | 729.93799 | 100.23513
|  |  |  | 729.98297 | 89.50089 | 729.98401 | 100.23514
|  |  |  | 730.03198 | 89.50064 | 730.03003 | 100.23514
|  |  |  | 730.07202 | 89.50044 | 730.09003 | 100.23515
|  |  |  | 730.13 | 89.50014 | 730.14001 | 100.23515
|  |  |  | 730.18701 | 89.49985 | 730.18402 | 100.23516
|  |  |  | 730.23602 | 89.4996 | 730.23401 | 100.23516
|  |  |  | 730.276 | 89.4994 | 730.28101 | 100.23517
|  |  |  | 730.32202 | 89.49917 | 730.341 | 100.23517
|  |  |  | 730.36499 | 89.49895 | 730.38397 | 100.23518
|  |  |  | 730.42401 | 89.49865 | 730.435 | 100.23518
|  |  |  | 730.47998 | 89.49837 | 730.48499 | 100.23519
|  |  |  | 730.526 | 89.49813 | 730.53003 | 100.2352
|  |  |  | 730.56897 | 89.49792 | 730.58398 | 100.2352
|  |  |  | 730.62701 | 89.49762 | 730.65198 | 100.23521
|  |  |  | 730.69299 | 89.49729 | 730.685 | 100.23522
|  |  |  | 730.72498 | 89.49713 | 730.73602 | 100.23522
|  |  |  | 730.78198 | 89.49684 | 730.79303 | 100.23523
|  |  |  | 730.82703 | 89.49661 | 730.84302 | 100.23524
|  |  |  | 730.87299 | 89.49638 | 730.88397 | 100.23524
|  |  |  | 730.92401 | 89.49612 | 730.93402 | 100.23525
|  |  |  | 730.97198 | 89.49588 | 730.992 | 100.23526
|  |  |  | 731.01898 | 89.49564 | 731.04303 | 100.23526
|  |  |  | 731.07703 | 89.49534 | 731.08502 | 100.23527
|  |  |  | 731.12598 | 89.4951 | 731.13397 | 100.23528
|  |  |  | 731.17798 | 89.49483 | 731.185 | 100.23528
|  |  |  | 731.224 | 89.4946 | 731.23798 | 100.23529
|  |  |  | 731.27698 | 89.49433 | 731.28601 | 100.2353
|  |  |  | 731.323 | 89.4941 | 731.33698 | 100.2353
|  |  |  | 731.37 | 89.49387 | 731.39001 | 100.23531
|  |  |  | 731.42297 | 89.4936 | 731.42902 | 100.23532
|  |  |  | 731.47601 | 89.49333 | 731.47601 | 100.23532
|  |  |  | 731.52002 | 89.49311 | 731.53497 | 100.23533
|  |  |  | 731.57001 | 89.49286 | 731.57898 | 100.23534
|  |  |  | 731.61499 | 89.49263 | 731.63702 | 100.23535
|  |  |  | 731.677 | 89.49232 | 731.67999 | 100.23536
|  |  |  | 731.72198 | 89.49209 | 731.73401 | 100.23536
|  |  |  | 731.77002 | 89.49185 | 731.78699 | 100.23537
|  |  |  | 731.83398 | 89.49153 | 731.83197 | 100.23538
|  |  |  | 731.88202 | 89.49129 | 731.88702 | 100.23539
|  |  |  | 731.935 | 89.49102 | 731.93201 | 100.23539
|  |  |  | 731.97699 | 89.49081 | 731.98798 | 100.2354
|  |  |  | 732.02197 | 89.49059 | 732.04199 | 100.23541
|  |  |  | 732.07501 | 89.49032 | 732.08698 | 100.23542
|  |  |  | 732.12799 | 89.49005 | 732.13898 | 100.23543
|  |  |  | 732.17902 | 89.4898 | 732.198 | 100.23544
|  |  |  | 732.22699 | 89.48956 | 732.24402 | 100.23545
|  |  |  | 732.271 | 89.48934 | 732.28497 | 100.23545
|  |  |  | 732.32501 | 89.48907 | 732.34003 | 100.23546
|  |  |  | 732.37903 | 89.4888 | 732.38599 | 100.23547
|  |  |  | 732.422 | 89.48858 | 732.43903 | 100.23548
|  |  |  | 732.47302 | 89.48833 | 732.48602 | 100.23549
|  |  |  | 732.526 | 89.48806 | 732.54303 | 100.2355
|  |  |  | 732.58398 | 89.48777 | 732.586 | 100.2355
|  |  |  | 732.62598 | 89.48756 | 732.64899 | 100.23551
|  |  |  | 732.67401 | 89.48732 | 732.69098 | 100.23552
|  |  |  | 732.73401 | 89.48702 | 732.737 | 100.23553
|  |  |  | 732.78497 | 89.48677 | 732.78699 | 100.23554
|  |  |  | 732.82202 | 89.48658 | 732.84302 | 100.23555
|  |  |  | 732.87299 | 89.48633 | 732.89502 | 100.23556
|  |  |  | 732.91901 | 89.4861 | 732.94098 | 100.23557
|  |  |  | 732.96802 | 89.48585 | 732.98901 | 100.23557
|  |  |  | 733.02502 | 89.48557 | 733.04901 | 100.23558
|  |  |  | 733.08099 | 89.48529 | 733.09601 | 100.23559
|  |  |  | 733.13599 | 89.48502 | 733.14502 | 100.2356
|  |  |  | 733.17902 | 89.4848 | 733.19598 | 100.23561
|  |  |  | 733.23499 | 89.48452 | 733.24298 | 100.23562
|  |  |  | 733.284 | 89.48428 | 733.29401 | 100.23563
|  |  |  | 733.34302 | 89.48399 | 733.34302 | 100.23564
|  |  |  | 733.38898 | 89.48376 | 733.401 | 100.23565
|  |  |  | 733.43298 | 89.48354 | 733.44501 | 100.23565
|  |  |  | 733.48297 | 89.48329 | 733.492 | 100.23566
|  |  |  | 733.53802 | 89.48302 | 733.54901 | 100.23567
|  |  |  | 733.586 | 89.48278 | 733.59198 | 100.23568
|  |  |  | 733.633 | 89.48255 | 733.651 | 100.23569
|  |  |  | 733.67798 | 89.48232 | 733.698 | 100.2357
|  |  |  | 733.73798 | 89.48202 | 733.74103 | 100.23571
|  |  |  | 733.79199 | 89.48176 | 733.79602 | 100.23572
|  |  |  | 733.841 | 89.48151 | 733.84802 | 100.23573
|  |  |  | 733.88898 | 89.48128 | 733.89697 | 100.23574
|  |  |  | 733.93103 | 89.48107 | 733.95398 | 100.23575
|  |  |  | 733.987 | 89.48079 | 733.99799 | 100.23575
|  |  |  | 734.04199 | 89.48052 | 734.04797 | 100.23576
|  |  |  | 734.08801 | 89.48029 | 734.10602 | 100.23577
|  |  |  | 734.13702 | 89.48005 | 734.15698 | 100.23578
|  |  |  | 734.18701 | 89.4798 | 734.19397 | 100.23579
|  |  |  | 734.22998 | 89.47959 | 734.23602 | 100.2358
|  |  |  | 734.28198 | 89.47933 | 734.29102 | 100.23581
|  |  |  | 734.33197 | 89.47909 | 734.341 | 100.23582
|  |  |  | 734.37903 | 89.47885 | 734.39899 | 100.23583
|  |  |  | 734.43402 | 89.47858 | 734.45001 | 100.23584
|  |  |  | 734.48401 | 89.47834 | 734.495 | 100.23584
|  |  |  | 734.54498 | 89.47804 | 734.53699 | 100.23585
|  |  |  | 734.58002 | 89.47786 | 734.59003 | 100.23586
|  |  |  | 734.62799 | 89.47763 | 734.64099 | 100.23587
|  |  |  | 734.68201 | 89.47736 | 734.69501 | 100.23588
|  |  |  | 734.729 | 89.47713 | 734.73798 | 100.23589
|  |  |  | 734.784 | 89.47686 | 734.79401 | 100.2359
|  |  |  | 734.83301 | 89.47662 | 734.83801 | 100.23591
|  |  |  | 734.89001 | 89.47634 | 734.896 | 100.23592
|  |  |  | 734.93402 | 89.47612 | 734.94098 | 100.23592
|  |  |  | 734.98499 | 89.47587 | 734.98401 | 100.23593
|  |  |  | 735.03302 | 89.47564 | 735.03998 | 100.23594
|  |  |  | 735.08301 | 89.47539 | 735.091 | 100.23595
|  |  |  | 735.12799 | 89.47517 | 735.133 | 100.23596
|  |  |  | 735.17999 | 89.47491 | 735.19202 | 100.23597
|  |  |  | 735.23297 | 89.47465 | 735.24701 | 100.23598
|  |  |  | 735.284 | 89.4744 | 735.29602 | 100.23599
|  |  |  | 735.336 | 89.47415 | 735.341 | 100.23599
|  |  |  | 735.38702 | 89.4739 | 735.38898 | 100.236
|  |  |  | 735.44 | 89.47364 | 735.448 | 100.23601
|  |  |  | 735.48798 | 89.4734 | 735.49402 | 100.23602
|  |  |  | 735.53497 | 89.47317 | 735.547 | 100.23603
|  |  |  | 735.58197 | 89.47294 | 735.59497 | 100.23604
|  |  |  | 735.63397 | 89.47269 | 735.64398 | 100.23605
|  |  |  | 735.68799 | 89.47242 | 735.69702 | 100.23605
|  |  |  | 735.74298 | 89.47215 | 735.742 | 100.23606
|  |  |  | 735.79199 | 89.47192 | 735.79901 | 100.23607
|  |  |  | 735.836 | 89.4717 | 735.84302 | 100.23608
|  |  |  | 735.87299 | 89.47152 | 735.901 | 100.23609
|  |  |  | 735.93201 | 89.47123 | 735.94702 | 100.2361
|  |  |  | 735.98199 | 89.47099 | 735.99298 | 100.2361
|  |  |  | 736.03601 | 89.47072 | 736.04999 | 100.23611
|  |  |  | 736.091 | 89.47046 | 736.09698 | 100.23612
|  |  |  | 736.14398 | 89.4702 | 736.14697 | 100.23613
|  |  |  | 736.18402 | 89.47 | 736.20398 | 100.23614
|  |  |  | 736.23901 | 89.46974 | 736.24902 | 100.23615
|  |  |  | 736.276 | 89.46956 | 736.297 | 100.23615
|  |  |  | 736.33099 | 89.46929 | 736.34998 | 100.23616
|  |  |  | 736.388 | 89.46901 | 736.39398 | 100.23617
|  |  |  | 736.43903 | 89.46876 | 736.44098 | 100.23618
|  |  |  | 736.48901 | 89.46852 | 736.50201 | 100.23619
|  |  |  | 736.539 | 89.46828 | 736.54797 | 100.23619
|  |  |  | 736.58301 | 89.46806 | 736.599 | 100.2362
|  |  |  | 736.63397 | 89.46781 | 736.64801 | 100.23621
|  |  |  | 736.68903 | 89.46755 | 736.70001 | 100.23622
|  |  |  | 736.745 | 89.46727 | 736.75098 | 100.23622
|  |  |  | 736.79401 | 89.46704 | 736.80298 | 100.23623
|  |  |  | 736.83698 | 89.46683 | 736.85199 | 100.23624
|  |  |  | 736.89502 | 89.46655 | 736.90302 | 100.23625
|  |  |  | 736.93597 | 89.46635 | 736.95898 | 100.23625
|  |  |  | 736.98798 | 89.4661 | 737.00403 | 100.23626
|  |  |  | 737.03699 | 89.46586 | 737.05798 | 100.23627
|  |  |  | 737.09198 | 89.46559 | 737.09998 | 100.23628
|  |  |  | 737.14099 | 89.46536 | 737.15302 | 100.23629
|  |  |  | 737.19299 | 89.46511 | 737.19598 | 100.23629
|  |  |  | 737.23499 | 89.4649 | 737.25598 | 100.2363
|  |  |  | 737.289 | 89.46464 | 737.31403 | 100.23631
|  |  |  | 737.341 | 89.46439 | 737.362 | 100.23631
|  |  |  | 737.39001 | 89.46415 | 737.40997 | 100.23632
|  |  |  | 737.44299 | 89.46389 | 737.44098 | 100.23633
|  |  |  | 737.49103 | 89.46366 | 737.49799 | 100.23633
|  |  |  | 737.53497 | 89.46345 | 737.54999 | 100.23634
|  |  |  | 737.586 | 89.46321 | 737.60901 | 100.23635
|  |  |  | 737.63 | 89.463 | 737.65802 | 100.23635
|  |  |  | 737.68402 | 89.46273 | 737.70898 | 100.23636
|  |  |  | 737.737 | 89.46248 | 737.75702 | 100.23637
|  |  |  | 737.78302 | 89.46226 | 737.81097 | 100.23637
|  |  |  | 737.82703 | 89.46205 | 737.86102 | 100.23638
|  |  |  | 737.88098 | 89.46178 | 737.89801 | 100.23639
|  |  |  | 737.93799 | 89.46151 | 737.948 | 100.23639
|  |  |  | 737.99103 | 89.46125 | 738.00299 | 100.2364
|  |  |  | 738.04797 | 89.46098 | 738.05298 | 100.23641
|  |  |  | 738.10101 | 89.46073 | 738.10498 | 100.23641
|  |  |  | 738.15503 | 89.46046 | 738.16302 | 100.23642
|  |  |  | 738.19397 | 89.46028 | 738.211 | 100.23643
|  |  |  | 738.24799 | 89.46002 | 738.26099 | 100.23643
|  |  |  | 738.297 | 89.45978 | 738.30298 | 100.23644
|  |  |  | 738.34003 | 89.45958 | 738.35498 | 100.23644
|  |  |  | 738.388 | 89.45935 | 738.40399 | 100.23645
|  |  |  | 738.44299 | 89.45908 | 738.46698 | 100.23645
|  |  |  | 738.495 | 89.45883 | 738.51001 | 100.23646
|  |  |  | 738.54303 | 89.4586 | 738.55798 | 100.23647
|  |  |  | 738.59497 | 89.45835 | 738.60498 | 100.23647
|  |  |  | 738.651 | 89.45808 | 738.66498 | 100.23648
|  |  |  | 738.70203 | 89.45784 | 738.703 | 100.23648
|  |  |  | 738.74103 | 89.45766 | 738.75598 | 100.23649
|  |  |  | 738.79401 | 89.4574 | 738.80701 | 100.23649
|  |  |  | 738.84198 | 89.45717 | 738.85797 | 100.2365
|  |  |  | 738.89801 | 89.4569 | 738.901 | 100.2365
|  |  |  | 738.94202 | 89.45669 | 738.95801 | 100.23651
|  |  |  | 738.98199 | 89.4565 | 739.00299 | 100.23651
|  |  |  | 739.02899 | 89.45628 | 739.04999 | 100.23652
|  |  |  | 739.08197 | 89.45602 | 739.09601 | 100.23652
|  |  |  | 739.13397 | 89.45578 | 739.15802 | 100.23653
|  |  |  | 739.18799 | 89.45552 | 739.216 | 100.23653
|  |  |  | 739.23798 | 89.45528 | 739.25702 | 100.23654
|  |  |  | 739.29303 | 89.45502 | 739.30902 | 100.23654
|  |  |  | 739.34003 | 89.45479 | 739.35797 | 100.23655
|  |  |  | 739.388 | 89.45456 | 739.40698 | 100.23655
|  |  |  | 739.44501 | 89.45429 | 739.461 | 100.23655
|  |  |  | 739.495 | 89.45405 | 739.508 | 100.23656
|  |  |  | 739.54401 | 89.45382 | 739.55701 | 100.23656
|  |  |  | 739.59802 | 89.45356 | 739.60797 | 100.23657
|  |  |  | 739.651 | 89.45331 | 739.65698 | 100.23657
|  |  |  | 739.70398 | 89.45305 | 739.71503 | 100.23658
|  |  |  | 739.758 | 89.4528 | 739.75403 | 100.23658
|  |  |  | 739.79303 | 89.45263 | 739.81201 | 100.23658
|  |  |  | 739.84698 | 89.45237 | 739.86102 | 100.23659
|  |  |  | 739.90002 | 89.45212 | 739.90503 | 100.23659
|  |  |  | 739.94397 | 89.45191 | 739.95398 | 100.2366
|  |  |  | 739.99597 | 89.45166 | 740.005 | 100.2366
|  |  |  | 740.04401 | 89.45144 | 740.06097 | 100.2366
|  |  |  | 740.09198 | 89.45121 | 740.11102 | 100.2366
|  |  |  | 740.14899 | 89.45094 | 740.16602 | 100.23661
|  |  |  | 740.20203 | 89.45068 | 740.21698 | 100.23661
|  |  |  | 740.24701 | 89.45047 | 740.26398 | 100.23662
|  |  |  | 740.29401 | 89.45025 | 740.31702 | 100.23662
|  |  |  | 740.35199 | 89.44997 | 740.36102 | 100.23662
|  |  |  | 740.39801 | 89.44975 | 740.401 | 100.23662
|  |  |  | 740.44897 | 89.44951 | 740.461 | 100.23662
|  |  |  | 740.50403 | 89.44925 | 740.50702 | 100.23663
|  |  |  | 740.55499 | 89.44901 | 740.56598 | 100.23663
|  |  |  | 740.60199 | 89.44879 | 740.61102 | 100.23663
|  |  |  | 740.64697 | 89.44857 | 740.66498 | 100.23663
|  |  |  | 740.69897 | 89.44833 | 740.70898 | 100.23664
|  |  |  | 740.74701 | 89.4481 | 740.76703 | 100.23664
|  |  |  | 740.80603 | 89.44782 | 740.815 | 100.23664
|  |  |  | 740.85101 | 89.44761 | 740.867 | 100.23664
|  |  |  | 740.90198 | 89.44737 | 740.91699 | 100.23664
|  |  |  | 740.94501 | 89.44716 | 740.95801 | 100.23665
|  |  |  | 740.99799 | 89.44691 | 741.00897 | 100.23665
|  |  |  | 741.04602 | 89.44669 | 741.06097 | 100.23665
|  |  |  | 741.09802 | 89.44644 | 741.11499 | 100.23665
|  |  |  | 741.14801 | 89.4462 | 741.15698 | 100.23665
|  |  |  | 741.20203 | 89.44595 | 741.22101 | 100.23666
|  |  |  | 741.24597 | 89.44574 | 741.26898 | 100.23666
|  |  |  | 741.29498 | 89.44551 | 741.31201 | 100.23666
|  |  |  | 741.33398 | 89.44533 | 741.36798 | 100.23666
|  |  |  | 741.40302 | 89.445 | 741.41901 | 100.23666
|  |  |  | 741.44702 | 89.44479 | 741.47101 | 100.23666
|  |  |  | 741.49902 | 89.44455 | 741.51501 | 100.23666
|  |  |  | 741.55402 | 89.44429 | 741.56702 | 100.23666
|  |  |  | 741.59302 | 89.4441 | 741.60901 | 100.23666
|  |  |  | 741.64899 | 89.44384 | 741.65198 | 100.23666
|  |  |  | 741.69397 | 89.44363 | 741.711 | 100.23667
|  |  |  | 741.75201 | 89.44335 | 741.75897 | 100.23667
|  |  |  | 741.80798 | 89.44309 | 741.81598 | 100.23666
|  |  |  | 741.849 | 89.4429 | 741.86298 | 100.23666
|  |  |  | 741.89899 | 89.44266 | 741.90601 | 100.23667
|  |  |  | 741.94702 | 89.44244 | 741.96002 | 100.23667
|  |  |  | 742.00598 | 89.44216 | 742.01599 | 100.23666
|  |  |  | 742.05298 | 89.44194 | 742.05798 | 100.23667
|  |  |  | 742.10199 | 89.44171 | 742.112 | 100.23666
|  |  |  | 742.14099 | 89.44153 | 742.15601 | 100.23667
|  |  |  | 742.198 | 89.44126 | 742.21198 | 100.23666
|  |  |  | 742.24799 | 89.44102 | 742.26599 | 100.23666
|  |  |  | 742.30298 | 89.44076 | 742.315 | 100.23666
|  |  |  | 742.34802 | 89.44055 | 742.35498 | 100.23666
|  |  |  | 742.39502 | 89.44033 | 742.41199 | 100.23666
|  |  |  | 742.44501 | 89.4401 | 742.46198 | 100.23666
|  |  |  | 742.49597 | 89.43986 | 742.51001 | 100.23666
|  |  |  | 742.55701 | 89.43957 | 742.56299 | 100.23666
|  |  |  | 742.59399 | 89.4394 | 742.61102 | 100.23666
|  |  |  | 742.64697 | 89.43915 | 742.65399 | 100.23666
|  |  |  | 742.69702 | 89.43891 | 742.70502 | 100.23666
|  |  |  | 742.74902 | 89.43867 | 742.76202 | 100.23665
|  |  |  | 742.80103 | 89.43843 | 742.79999 | 100.23665
|  |  |  | 742.85199 | 89.43819 | 742.85901 | 100.23665
|  |  |  | 742.90601 | 89.43793 | 742.914 | 100.23665
|  |  |  | 742.95697 | 89.4377 | 742.96899 | 100.23665
|  |  |  | 743.01001 | 89.43745 | 743.00702 | 100.23665
|  |  |  | 743.05603 | 89.43723 | 743.06097 | 100.23664
|  |  |  | 743.10699 | 89.43699 | 743.10999 | 100.23664
|  |  |  | 743.15399 | 89.43677 | 743.159 | 100.23664
|  |  |  | 743.20898 | 89.43652 | 743.20697 | 100.23664
|  |  |  | 743.25299 | 89.43631 | 743.26001 | 100.23664
|  |  |  | 743.31201 | 89.43603 | 743.31702 | 100.23663
|  |  |  | 743.34998 | 89.43586 | 743.367 | 100.23663
|  |  |  | 743.40698 | 89.43559 | 743.40399 | 100.23663
|  |  |  | 743.46198 | 89.43533 | 743.45398 | 100.23663
|  |  |  | 743.508 | 89.43512 | 743.51599 | 100.23662
|  |  |  | 743.552 | 89.43492 | 743.565 | 100.23662
|  |  |  | 743.59497 | 89.43472 | 743.61499 | 100.23662
|  |  |  | 743.659 | 89.43442 | 743.664 | 100.23662
|  |  |  | 743.71301 | 89.43416 | 743.70697 | 100.23661
|  |  |  | 743.75299 | 89.43398 | 743.763 | 100.23661
|  |  |  | 743.80402 | 89.43374 | 743.81702 | 100.2366
|  |  |  | 743.85303 | 89.43351 | 743.87097 | 100.2366
|  |  |  | 743.91803 | 89.43321 | 743.91901 | 100.2366
|  |  |  | 743.96002 | 89.43301 | 743.96301 | 100.2366
|  |  |  | 744.01898 | 89.43274 | 744.01703 | 100.23659
|  |  |  | 744.07098 | 89.4325 | 744.07098 | 100.23659
|  |  |  | 744.10999 | 89.43231 | 744.11401 | 100.23659
|  |  |  | 744.172 | 89.43203 | 744.172 | 100.23658
|  |  |  | 744.21503 | 89.43183 | 744.20898 | 100.23658
|  |  |  | 744.26501 | 89.43159 | 744.271 | 100.23658
|  |  |  | 744.30798 | 89.43139 | 744.323 | 100.23657
|  |  |  | 744.37097 | 89.4311 | 744.37 | 100.23657
|  |  |  | 744.41302 | 89.43091 | 744.42102 | 100.23657
|  |  |  | 744.45599 | 89.43071 | 744.45801 | 100.23656
|  |  |  | 744.505 | 89.43048 | 744.52301 | 100.23656
|  |  |  | 744.55603 | 89.43024 | 744.56403 | 100.23656
|  |  |  | 744.60498 | 89.43002 | 744.61102 | 100.23655
|  |  |  | 744.65802 | 89.42977 | 744.66699 | 100.23655
|  |  |  | 744.698 | 89.42959 | 744.71399 | 100.23654
|  |  |  | 744.75702 | 89.42931 | 744.76801 | 100.23654
|  |  |  | 744.802 | 89.4291 | 744.82001 | 100.23653
|  |  |  | 744.85199 | 89.42887 | 744.86902 | 100.23653
|  |  |  | 744.90302 | 89.42863 | 744.92102 | 100.23652
|  |  |  | 744.95099 | 89.42841 | 744.96399 | 100.23652
|  |  |  | 744.99799 | 89.42819 | 745.02301 | 100.23651
|  |  |  | 745.05298 | 89.42794 | 745.07098 | 100.23651
|  |  |  | 745.10797 | 89.42768 | 745.11902 | 100.23651
|  |  |  | 745.15601 | 89.42746 | 745.16302 | 100.2365
|  |  |  | 745.20398 | 89.42724 | 745.22998 | 100.23649
|  |  |  | 745.26099 | 89.42697 | 745.271 | 100.23649
|  |  |  | 745.29797 | 89.42681 | 745.32202 | 100.23649
|  |  |  | 745.37097 | 89.42647 | 745.37097 | 100.23648
|  |  |  | 745.41302 | 89.42627 | 745.427 | 100.23647
|  |  |  | 745.44897 | 89.42611 | 745.47101 | 100.23647
|  |  |  | 745.50299 | 89.42586 | 745.52301 | 100.23647
|  |  |  | 745.56799 | 89.42556 | 745.57098 | 100.23646
|  |  |  | 745.612 | 89.42535 | 745.62201 | 100.23646
|  |  |  | 745.66199 | 89.42513 | 745.685 | 100.23645
|  |  |  | 745.71002 | 89.4249 | 745.724 | 100.23644
|  |  |  | 745.75598 | 89.42469 | 745.77502 | 100.23644
|  |  |  | 745.81299 | 89.42443 | 745.815 | 100.23644
|  |  |  | 745.86102 | 89.42421 | 745.87201 | 100.23643
|  |  |  | 745.90601 | 89.424 | 745.91901 | 100.23643
|  |  |  | 745.96198 | 89.42374 | 745.97101 | 100.23642
|  |  |  | 746.00403 | 89.42355 | 746.02899 | 100.23641
|  |  |  | 746.052 | 89.42333 | 746.078 | 100.23641
|  |  |  | 746.10797 | 89.42307 | 746.13 | 100.2364
|  |  |  | 746.15302 | 89.42286 | 746.16901 | 100.2364
|  |  |  | 746.20398 | 89.42263 | 746.22998 | 100.23639
|  |  |  | 746.245 | 89.42244 | 746.28198 | 100.23638
|  |  |  | 746.30298 | 89.42217 | 746.33002 | 100.23638
|  |  |  | 746.36102 | 89.42191 | 746.37598 | 100.23637
|  |  |  | 746.40802 | 89.42169 | 746.43402 | 100.23637
|  |  |  | 746.45203 | 89.42149 | 746.48499 | 100.23636
|  |  |  | 746.50299 | 89.42125 | 746.53101 | 100.23635
|  |  |  | 746.552 | 89.42103 | 746.57202 | 100.23635
|  |  |  | 746.599 | 89.42081 | 746.62201 | 100.23634
|  |  |  | 746.65698 | 89.42055 | 746.67798 | 100.23634
|  |  |  | 746.70398 | 89.42033 | 746.72498 | 100.23633
|  |  |  | 746.74701 | 89.42014 | 746.77698 | 100.23632
|  |  |  | 746.80103 | 89.41989 | 746.82898 | 100.23632
|  |  |  | 746.84802 | 89.41967 | 746.88098 | 100.23631
|  |  |  | 746.89398 | 89.41946 | 746.92499 | 100.23631
|  |  |  | 746.96301 | 89.41915 | 746.98297 | 100.2363
|  |  |  | 747.00702 | 89.41894 | 747.02899 | 100.23629
|  |  |  | 747.05603 | 89.41872 | 747.08398 | 100.23628
|  |  |  | 747.11102 | 89.41847 | 747.133 | 100.23628
|  |  |  | 747.16199 | 89.41823 | 747.18402 | 100.23627
|  |  |  | 747.20898 | 89.41802 | 747.22998 | 100.23627
|  |  |  | 747.258 | 89.4178 | 747.27802 | 100.23626
|  |  |  | 747.30798 | 89.41757 | 747.33197 | 100.23625
|  |  |  | 747.36798 | 89.41729 | 747.375 | 100.23625
|  |  |  | 747.414 | 89.41708 | 747.42401 | 100.23624
|  |  |  | 747.466 | 89.41684 | 747.474 | 100.23623
|  |  |  | 747.50299 | 89.41668 | 747.53003 | 100.23623
|  |  |  | 747.56799 | 89.41638 | 747.57501 | 100.23622
|  |  |  | 747.60699 | 89.4162 | 747.62402 | 100.23622
|  |  |  | 747.65198 | 89.416 | 747.67401 | 100.23621
|  |  |  | 747.70599 | 89.41575 | 747.72803 | 100.2362
|  |  |  | 747.755 | 89.41553 | 747.77802 | 100.23619
|  |  |  | 747.81201 | 89.41527 | 747.82202 | 100.23619
|  |  |  | 747.85303 | 89.41508 | 747.88202 | 100.23618
|  |  |  | 747.909 | 89.41483 | 747.93201 | 100.23617
|  |  |  | 747.95801 | 89.4146 | 747.97498 | 100.23617
|  |  |  | 748.00201 | 89.4144 | 748.02698 | 100.23616
|  |  |  | 748.05603 | 89.41416 | 748.08002 | 100.23615
|  |  |  | 748.10901 | 89.41392 | 748.12402 | 100.23615
|  |  |  | 748.15002 | 89.41373 | 748.172 | 100.23614
|  |  |  | 748.203 | 89.41349 | 748.22101 | 100.23613
|  |  |  | 748.25299 | 89.41326 | 748.27502 | 100.23612
|  |  |  | 748.30603 | 89.41302 | 748.32001 | 100.23612
|  |  |  | 748.35498 | 89.4128 | 748.38098 | 100.23611
|  |  |  | 748.401 | 89.41259 | 748.43103 | 100.2361
|  |  |  | 748.46503 | 89.4123 | 748.48297 | 100.23609
|  |  |  | 748.50897 | 89.4121 | 748.52698 | 100.23609
|  |  |  | 748.56201 | 89.41186 | 748.57202 | 100.23608
|  |  |  | 748.61499 | 89.41162 | 748.62903 | 100.23607
|  |  |  | 748.66602 | 89.41139 | 748.67798 | 100.23606
|  |  |  | 748.71198 | 89.41118 | 748.72198 | 100.23606
|  |  |  | 748.771 | 89.41091 | 748.76801 | 100.23605
|  |  |  | 748.81702 | 89.4107 | 748.82599 | 100.23604
|  |  |  | 748.87402 | 89.41044 | 748.87701 | 100.23603
|  |  |  | 748.91998 | 89.41024 | 748.92798 | 100.23603
|  |  |  | 748.97302 | 89.41 | 748.96997 | 100.23602
|  |  |  | 749.01703 | 89.4098 | 749.02399 | 100.23601
|  |  |  | 749.05902 | 89.40961 | 749.07599 | 100.236
|  |  |  | 749.11401 | 89.40936 | 749.12299 | 100.236
|  |  |  | 749.16901 | 89.40911 | 749.177 | 100.23599
|  |  |  | 749.21899 | 89.40888 | 749.229 | 100.23598
|  |  |  | 749.27002 | 89.40865 | 749.276 | 100.23597
|  |  |  | 749.31799 | 89.40844 | 749.32703 | 100.23596
|  |  |  | 749.35901 | 89.40825 | 749.37799 | 100.23596
|  |  |  | 749.41998 | 89.40797 | 749.43402 | 100.23595
|  |  |  | 749.47198 | 89.40774 | 749.48199 | 100.23594
|  |  |  | 749.52002 | 89.40752 | 749.53198 | 100.23593
|  |  |  | 749.573 | 89.40728 | 749.58099 | 100.23592
|  |  |  | 749.62799 | 89.40704 | 749.62598 | 100.23592
|  |  |  | 749.672 | 89.40684 | 749.67603 | 100.23591
|  |  |  | 749.724 | 89.4066 | 749.73499 | 100.2359
|  |  |  | 749.76599 | 89.40642 | 749.77399 | 100.23589
|  |  |  | 749.81702 | 89.40619 | 749.83002 | 100.23588
|  |  |  | 749.86298 | 89.40598 | 749.87701 | 100.23588
|  |  |  | 749.91602 | 89.40574 | 749.93298 | 100.23587
|  |  |  | 749.96997 | 89.4055 | 749.97803 | 100.23586
|  |  |  | 750.02197 | 89.40526 | 750.02698 | 100.23585
|  |  |  | 750.06403 | 89.40508 | 750.08002 | 100.23584
|  |  |  | 750.10999 | 89.40487 | 750.12903 | 100.23584
|  |  |  | 750.15698 | 89.40466 | 750.17798 | 100.23583
|  |  |  | 750.21802 | 89.40438 | 750.23199 | 100.23582
|  |  |  | 750.26599 | 89.40417 | 750.28497 | 100.23581
|  |  |  | 750.30603 | 89.40399 | 750.336 | 100.2358
|  |  |  | 750.362 | 89.40374 | 750.37903 | 100.23579
|  |  |  | 750.41302 | 89.40351 | 750.43402 | 100.23579
|  |  |  | 750.47498 | 89.40323 | 750.47803 | 100.23578
|  |  |  | 750.51703 | 89.40304 | 750.52502 | 100.23577
|  |  |  | 750.56897 | 89.40281 | 750.58301 | 100.23576
|  |  |  | 750.61499 | 89.4026 | 750.61603 | 100.23576
|  |  |  | 750.664 | 89.40238 | 750.68201 | 100.23574
|  |  |  | 750.71002 | 89.40218 | 750.729 | 100.23574
|  |  |  | 750.758 | 89.40196 | 750.77002 | 100.23573
|  |  |  | 750.80902 | 89.40173 | 750.828 | 100.23572
|  |  |  | 750.86401 | 89.40149 | 750.87701 | 100.23571
|  |  |  | 750.91101 | 89.40128 | 750.927 | 100.2357
|  |  |  | 750.96997 | 89.40101 | 750.98401 | 100.23569
|  |  |  | 751.01703 | 89.4008 | 751.03003 | 100.23569
|  |  |  | 751.06097 | 89.40061 | 751.08301 | 100.23568
|  |  |  | 751.10901 | 89.40039 | 751.14502 | 100.23567
|  |  |  | 751.16498 | 89.40014 | 751.17999 | 100.23566
|  |  |  | 751.211 | 89.39994 | 751.23499 | 100.23565
|  |  |  | 751.26599 | 89.39969 | 751.289 | 100.23564
|  |  |  | 751.30902 | 89.3995 | 751.33301 | 100.23563
|  |  |  | 751.367 | 89.39924 | 751.39301 | 100.23562
|  |  |  | 751.414 | 89.39903 | 751.435 | 100.23562
|  |  |  | 751.47198 | 89.39877 | 751.48602 | 100.23561
|  |  |  | 751.513 | 89.39859 | 751.54102 | 100.2356
|  |  |  | 751.56201 | 89.39837 | 751.586 | 100.23559
|  |  |  | 751.61499 | 89.39814 | 751.64203 | 100.23558
|  |  |  | 751.659 | 89.39794 | 751.68597 | 100.23558
|  |  |  | 751.70398 | 89.39774 | 751.73999 | 100.23557
|  |  |  | 751.75403 | 89.39752 | 751.78998 | 100.23556
|  |  |  | 751.80402 | 89.3973 | 751.83899 | 100.23555
|  |  |  | 751.854 | 89.39707 | 751.888 | 100.23554
|  |  |  | 751.91101 | 89.39682 | 751.93402 | 100.23553
|  |  |  | 751.95801 | 89.39661 | 751.987 | 100.23552
|  |  |  | 752.00702 | 89.39639 | 752.03302 | 100.23552
|  |  |  | 752.05902 | 89.39616 | 752.08698 | 100.23551
|  |  |  | 752.10797 | 89.39594 | 752.12598 | 100.2355
|  |  |  | 752.15399 | 89.39574 | 752.18597 | 100.23549
|  |  |  | 752.20697 | 89.39551 | 752.229 | 100.23548
|  |  |  | 752.25897 | 89.39528 | 752.28497 | 100.23547
|  |  |  | 752.31403 | 89.39503 | 752.336 | 100.23547
|  |  |  | 752.36102 | 89.39482 | 752.38 | 100.23546
|  |  |  | 752.41302 | 89.39459 | 752.42902 | 100.23545
|  |  |  | 752.47101 | 89.39434 | 752.48199 | 100.23544
|  |  |  | 752.52002 | 89.39412 | 752.53198 | 100.23543
|  |  |  | 752.56 | 89.39394 | 752.586 | 100.23542
|  |  |  | 752.617 | 89.39369 | 752.62598 | 100.23542
|  |  |  | 752.67102 | 89.39345 | 752.68903 | 100.23541
|  |  |  | 752.71899 | 89.39324 | 752.73499 | 100.2354
|  |  |  | 752.76501 | 89.39304 | 752.79199 | 100.23539
|  |  |  | 752.81201 | 89.39283 | 752.83002 | 100.23538
|  |  |  | 752.867 | 89.39258 | 752.88098 | 100.23538
|  |  |  | 752.91498 | 89.39237 | 752.91901 | 100.23537
|  |  |  | 752.96899 | 89.39214 | 752.97699 | 100.23536
|  |  |  | 753.02802 | 89.39187 | 753.04303 | 100.23535
|  |  |  | 753.07397 | 89.39167 | 753.08301 | 100.23534
|  |  |  | 753.13501 | 89.3914 | 753.13098 | 100.23533
|  |  |  | 753.17902 | 89.39121 | 753.18597 | 100.23533
|  |  |  | 753.229 | 89.39099 | 753.22498 | 100.23532
|  |  |  | 753.27399 | 89.39079 | 753.28101 | 100.23531
|  |  |  | 753.33899 | 89.3905 | 753.33002 | 100.2353
|  |  |  | 753.37799 | 89.39033 | 753.37903 | 100.23529
|  |  |  | 753.41998 | 89.39015 | 753.43701 | 100.23529
|  |  |  | 753.45801 | 89.38998 | 753.48901 | 100.23528
|  |  |  | 753.51001 | 89.38975 | 753.539 | 100.23527
|  |  |  | 753.55402 | 89.38956 | 753.58899 | 100.23526
|  |  |  | 753.61499 | 89.38929 | 753.63397 | 100.23525
|  |  |  | 753.66699 | 89.38906 | 753.677 | 100.23525
|  |  |  | 753.711 | 89.38887 | 753.73999 | 100.23524
|  |  |  | 753.76501 | 89.38863 | 753.79102 | 100.23523
|  |  |  | 753.81097 | 89.38843 | 753.83301 | 100.23522
|  |  |  | 753.86798 | 89.38818 | 753.88599 | 100.23522
|  |  |  | 753.91498 | 89.38798 | 753.935 | 100.23521
|  |  |  | 753.97198 | 89.38773 | 753.98499 | 100.2352
|  |  |  | 754.01001 | 89.38756 | 754.03699 | 100.23519
|  |  |  | 754.06 | 89.38734 | 754.08398 | 100.23518
|  |  |  | 754.11298 | 89.38711 | 754.13599 | 100.23518
|  |  |  | 754.164 | 89.38689 | 754.185 | 100.23517
|  |  |  | 754.22198 | 89.38663 | 754.23999 | 100.23516
|  |  |  | 754.26501 | 89.38644 | 754.28699 | 100.23515
|  |  |  | 754.31201 | 89.38624 | 754.33899 | 100.23515
|  |  |  | 754.35999 | 89.38603 | 754.38397 | 100.23514
|  |  |  | 754.422 | 89.38576 | 754.435 | 100.23513
|  |  |  | 754.46997 | 89.38555 | 754.48401 | 100.23513
|  |  |  | 754.50897 | 89.38538 | 754.53998 | 100.23512
|  |  |  | 754.56299 | 89.38514 | 754.58801 | 100.23511
|  |  |  | 754.60901 | 89.38494 | 754.633 | 100.2351
|  |  |  | 754.66498 | 89.3847 | 754.69 | 100.2351
|  |  |  | 754.70801 | 89.38451 | 754.73102 | 100.23509
|  |  |  | 754.758 | 89.38429 | 754.78198 | 100.23508
|  |  |  | 754.81799 | 89.38403 | 754.828 | 100.23508
|  |  |  | 754.86603 | 89.38382 | 754.88898 | 100.23507
|  |  |  | 754.909 | 89.38364 | 754.94098 | 100.23506
|  |  |  | 754.96002 | 89.38341 | 754.992 | 100.23505
|  |  |  | 755.01599 | 89.38317 | 755.04401 | 100.23505
|  |  |  | 755.07898 | 89.3829 | 755.09698 | 100.23504
|  |  |  | 755.11603 | 89.38274 | 755.15198 | 100.23503
|  |  |  | 755.16901 | 89.38251 | 755.19598 | 100.23503
|  |  |  | 755.21802 | 89.38229 | 755.24402 | 100.23502
|  |  |  | 755.26898 | 89.38207 | 755.29102 | 100.23501
|  |  |  | 755.30603 | 89.38191 | 755.34302 | 100.23501
|  |  |  | 755.36298 | 89.38167 | 755.39301 | 100.235
|  |  |  | 755.40997 | 89.38146 | 755.44299 | 100.23499
|  |  |  | 755.46198 | 89.38124 | 755.48297 | 100.23499
|  |  |  | 755.51099 | 89.38102 | 755.53802 | 100.23498
|  |  |  | 755.57202 | 89.38076 | 755.59198 | 100.23497
|  |  |  | 755.62097 | 89.38055 | 755.64301 | 100.23497
|  |  |  | 755.65802 | 89.38039 | 755.69598 | 100.23496
|  |  |  | 755.70801 | 89.38017 | 755.745 | 100.23495
|  |  |  | 755.76599 | 89.37992 | 755.78802 | 100.23495
|  |  |  | 755.80798 | 89.37974 | 755.84399 | 100.23494
|  |  |  | 755.86102 | 89.37951 | 755.90002 | 100.23493
|  |  |  | 755.92401 | 89.37924 | 755.94202 | 100.23493
|  |  |  | 755.97198 | 89.37903 | 755.992 | 100.23492
|  |  |  | 756.03302 | 89.37877 | 756.04102 | 100.23492
|  |  |  | 756.078 | 89.37858 | 756.10199 | 100.23491
|  |  |  | 756.12903 | 89.37836 | 756.14203 | 100.2349
|  |  |  | 756.16803 | 89.37819 | 756.18903 | 100.2349
|  |  |  | 756.22803 | 89.37793 | 756.245 | 100.23489
|  |  |  | 756.27502 | 89.37773 | 756.297 | 100.23489
|  |  |  | 756.32397 | 89.37752 | 756.33502 | 100.23488
|  |  |  | 756.37 | 89.37732 | 756.39301 | 100.23487
|  |  |  | 756.42499 | 89.37708 | 756.44098 | 100.23487
|  |  |  | 756.46899 | 89.3769 | 756.48798 | 100.23486
|  |  |  | 756.52301 | 89.37666 | 756.54303 | 100.23486
|  |  |  | 756.57599 | 89.37644 | 756.58801 | 100.23485
|  |  |  | 756.62402 | 89.37623 | 756.64099 | 100.23485
|  |  |  | 756.67902 | 89.376 | 756.698 | 100.23484
|  |  |  | 756.72302 | 89.37581 | 756.75 | 100.23484
|  |  |  | 756.76703 | 89.37562 | 756.79797 | 100.23483
|  |  |  | 756.823 | 89.37538 | 756.84601 | 100.23482
|  |  |  | 756.87903 | 89.37514 | 756.90503 | 100.23482
|  |  |  | 756.92401 | 89.37495 | 756.94501 | 100.23481
|  |  |  | 756.974 | 89.37473 | 757.00403 | 100.23481
|  |  |  | 757.026 | 89.37451 | 757.05499 | 100.2348
|  |  |  | 757.06799 | 89.37433 | 757.08899 | 100.2348
|  |  |  | 757.11902 | 89.37411 | 757.14801 | 100.23479
|  |  |  | 757.16998 | 89.3739 | 757.198 | 100.23479
|  |  |  | 757.21997 | 89.37368 | 757.24799 | 100.23478
|  |  |  | 757.26898 | 89.37348 | 757.29102 | 100.23478
|  |  |  | 757.31598 | 89.37327 | 757.34198 | 100.23477
|  |  |  | 757.37701 | 89.37302 | 757.40002 | 100.23476
|  |  |  | 757.42102 | 89.37283 | 757.45099 | 100.23476
|  |  |  | 757.47198 | 89.37261 | 757.505 | 100.23475
|  |  |  | 757.52399 | 89.37239 | 757.54797 | 100.23475
|  |  |  | 757.58099 | 89.37215 | 757.58801 | 100.23474
|  |  |  | 757.62299 | 89.37197 | 757.64398 | 100.23474
|  |  |  | 757.677 | 89.37174 | 757.70001 | 100.23474
|  |  |  | 757.72998 | 89.37152 | 757.74701 | 100.23473
|  |  |  | 757.77399 | 89.37133 | 757.79401 | 100.23472
|  |  |  | 757.82501 | 89.37111 | 757.84497 | 100.23472
|  |  |  | 757.87701 | 89.37089 | 757.89697 | 100.23472
|  |  |  | 757.927 | 89.37068 | 757.94299 | 100.23471
|  |  |  | 757.98401 | 89.37044 | 757.995 | 100.23471
|  |  |  | 758.02399 | 89.37027 | 758.04999 | 100.2347
|  |  |  | 758.08099 | 89.37003 | 758.09302 | 100.2347
|  |  |  | 758.117 | 89.36988 | 758.14203 | 100.23469
|  |  |  | 758.17102 | 89.36965 | 758.19501 | 100.23469
|  |  |  | 758.21997 | 89.36944 | 758.24799 | 100.23468
|  |  |  | 758.27197 | 89.36922 | 758.30103 | 100.23468
|  |  |  | 758.32202 | 89.36901 | 758.34698 | 100.23467
|  |  |  | 758.37402 | 89.3688 | 758.40002 | 100.23467
|  |  |  | 758.42297 | 89.36859 | 758.44897 | 100.23466
|  |  |  | 758.47803 | 89.36836 | 758.492 | 100.23466
|  |  |  | 758.52698 | 89.36815 | 758.54498 | 100.23465
|  |  |  | 758.57501 | 89.36795 | 758.599 | 100.23465
|  |  |  | 758.62799 | 89.36773 | 758.65503 | 100.23464
|  |  |  | 758.66998 | 89.36755 | 758.70398 | 100.23464
|  |  |  | 758.72302 | 89.36733 | 758.75 | 100.23463
|  |  |  | 758.78101 | 89.36709 | 758.79999 | 100.23463
|  |  |  | 758.82703 | 89.36689 | 758.84998 | 100.23463
|  |  |  | 758.87701 | 89.36669 | 758.90198 | 100.23462
|  |  |  | 758.92902 | 89.36647 | 758.96002 | 100.23462
|  |  |  | 758.98499 | 89.36623 | 759.01099 | 100.23461
|  |  |  | 759.02698 | 89.36606 | 759.06201 | 100.23461
|  |  |  | 759.07898 | 89.36584 | 759.10901 | 100.2346
|  |  |  | 759.13202 | 89.36562 | 759.15503 | 100.2346
|  |  |  | 759.19098 | 89.36537 | 759.20203 | 100.2346
|  |  |  | 759.22803 | 89.36522 | 759.25403 | 100.23459
|  |  |  | 759.276 | 89.36502 | 759.29999 | 100.23459
|  |  |  | 759.32501 | 89.36482 | 759.34998 | 100.23458
|  |  |  | 759.37598 | 89.3646 | 759.401 | 100.23458
|  |  |  | 759.42999 | 89.36438 | 759.45599 | 100.23457
|  |  |  | 759.479 | 89.36418 | 759.505 | 100.23457
|  |  |  | 759.534 | 89.36395 | 759.56097 | 100.23456
|  |  |  | 759.591 | 89.36371 | 759.61298 | 100.23456
|  |  |  | 759.64001 | 89.36351 | 759.65802 | 100.23455
|  |  |  | 759.68701 | 89.36332 | 759.70502 | 100.23455
|  |  |  | 759.73602 | 89.36311 | 759.763 | 100.23454
|  |  |  | 759.78699 | 89.3629 | 759.80902 | 100.23454
|  |  |  | 759.84198 | 89.36268 | 759.85797 | 100.23454
|  |  |  | 759.88397 | 89.3625 | 759.91199 | 100.23453
|  |  |  | 759.935 | 89.36229 | 759.95203 | 100.23453
|  |  |  | 759.979 | 89.36211 | 760.00702 | 100.23452
|  |  |  | 760.04602 | 89.36183 | 760.06598 | 100.23452
|  |  |  | 760.078 | 89.3617 | 760.10797 | 100.23451
|  |  |  | 760.13397 | 89.36147 | 760.159 | 100.23451
|  |  |  | 760.18903 | 89.36125 | 760.20203 | 100.2345
|  |  |  | 760.25201 | 89.36098 | 760.25598 | 100.2345
|  |  |  | 760.28497 | 89.36085 | 760.30103 | 100.23449
|  |  |  | 760.33398 | 89.36065 | 760.35901 | 100.23449
|  |  |  | 760.38702 | 89.36044 | 760.40802 | 100.23449
|  |  |  | 760.43201 | 89.36025 | 760.45801 | 100.23448
|  |  |  | 760.48297 | 89.36004 | 760.51202 | 100.23448
|  |  |  | 760.53699 | 89.35982 | 760.547 | 100.23447
|  |  |  | 760.58698 | 89.35962 | 760.60303 | 100.23447
|  |  |  | 760.63898 | 89.35941 | 760.65997 | 100.23446
|  |  |  | 760.67902 | 89.35924 | 760.70898 | 100.23446
|  |  |  | 760.73901 | 89.359 | 760.75201 | 100.23445
|  |  |  | 760.784 | 89.35881 | 760.79999 | 100.23445
|  |  |  | 760.836 | 89.3586 | 760.85101 | 100.23444
|  |  |  | 760.888 | 89.35839 | 760.901 | 100.23444
|  |  |  | 760.92798 | 89.35823 | 760.96002 | 100.23443
|  |  |  | 760.97498 | 89.35804 | 761.00201 | 100.23443
|  |  |  | 761.03497 | 89.35779 | 761.05402 | 100.23442
|  |  |  | 761.08899 | 89.35757 | 761.11102 | 100.23442
|  |  |  | 761.13397 | 89.35739 | 761.15399 | 100.23441
|  |  |  | 761.18903 | 89.35717 | 761.20599 | 100.23441
|  |  |  | 761.23901 | 89.35697 | 761.255 | 100.2344
|  |  |  | 761.289 | 89.35677 | 761.30499 | 100.2344
|  |  |  | 761.33099 | 89.3566 | 761.35797 | 100.23439
|  |  |  | 761.39001 | 89.35636 | 761.40698 | 100.23439
|  |  |  | 761.43701 | 89.35617 | 761.45203 | 100.23438
|  |  |  | 761.48199 | 89.35599 | 761.49799 | 100.23438
|  |  |  | 761.534 | 89.35578 | 761.56201 | 100.23437
|  |  |  | 761.58801 | 89.35556 | 761.60303 | 100.23437
|  |  |  | 761.63599 | 89.35537 | 761.65698 | 100.23436
|  |  |  | 761.68597 | 89.35517 | 761.70099 | 100.23436
|  |  |  | 761.73602 | 89.35497 | 761.75299 | 100.23435
|  |  |  | 761.78699 | 89.35476 | 761.81201 | 100.23435
|  |  |  | 761.841 | 89.35455 | 761.85602 | 100.23434
|  |  |  | 761.90002 | 89.35431 | 761.91101 | 100.23433
|  |  |  | 761.95001 | 89.35411 | 761.95801 | 100.23433
|  |  |  | 761.992 | 89.35395 | 762.01099 | 100.23432
|  |  |  | 762.04199 | 89.35375 | 762.05798 | 100.23432
|  |  |  | 762.08899 | 89.35356 | 762.10797 | 100.23431
|  |  |  | 762.13501 | 89.35338 | 762.15503 | 100.23431
|  |  |  | 762.18597 | 89.35318 | 762.21399 | 100.2343
|  |  |  | 762.23602 | 89.35298 | 762.255 | 100.2343
|  |  |  | 762.28497 | 89.35278 | 762.30298 | 100.23429
|  |  |  | 762.32898 | 89.35261 | 762.35699 | 100.23428
|  |  |  | 762.38397 | 89.35239 | 762.40002 | 100.23428
|  |  |  | 762.43298 | 89.3522 | 762.45599 | 100.23427
|  |  |  | 762.48102 | 89.35201 | 762.50598 | 100.23427
|  |  |  | 762.53302 | 89.3518 | 762.55798 | 100.23426
|  |  |  | 762.58899 | 89.35158 | 762.60999 | 100.23425
|  |  |  | 762.638 | 89.35139 | 762.65802 | 100.23425
|  |  |  | 762.698 | 89.35115 | 762.70898 | 100.23424
|  |  |  | 762.74701 | 89.35095 | 762.76202 | 100.23424
|  |  |  | 762.79498 | 89.35077 | 762.81299 | 100.23423
|  |  |  | 762.849 | 89.35055 | 762.85901 | 100.23422
|  |  |  | 762.90002 | 89.35035 | 762.91101 | 100.23422
|  |  |  | 762.95203 | 89.35015 | 762.95697 | 100.23421
|  |  |  | 762.99103 | 89.35 | 763.01099 | 100.2342
|  |  |  | 763.05103 | 89.34976 | 763.05402 | 100.2342
|  |  |  | 763.09198 | 89.3496 | 763.10101 | 100.23419
|  |  |  | 763.14502 | 89.3494 | 763.159 | 100.23419
|  |  |  | 763.19 | 89.34922 | 763.21002 | 100.23418
|  |  |  | 763.24103 | 89.34902 | 763.258 | 100.23417
|  |  |  | 763.297 | 89.3488 | 763.31299 | 100.23416
|  |  |  | 763.34399 | 89.34862 | 763.36102 | 100.23416
|  |  |  | 763.38898 | 89.34845 | 763.41699 | 100.23415
|  |  |  | 763.43701 | 89.34826 | 763.47302 | 100.23414
|  |  |  | 763.48901 | 89.34806 | 763.51898 | 100.23414
|  |  |  | 763.53497 | 89.34788 | 763.57098 | 100.23413
|  |  |  | 763.58698 | 89.34768 | 763.61298 | 100.23412
|  |  |  | 763.64301 | 89.34746 | 763.66101 | 100.23412
|  |  |  | 763.69501 | 89.34726 | 763.71698 | 100.23411
|  |  |  | 763.74902 | 89.34705 | 763.76801 | 100.2341
|  |  |  | 763.802 | 89.34685 | 763.81201 | 100.2341
|  |  |  | 763.85303 | 89.34665 | 763.867 | 100.23409
|  |  |  | 763.89899 | 89.34647 | 763.90997 | 100.23408
|  |  |  | 763.95099 | 89.34627 | 763.95898 | 100.23408
|  |  |  | 763.99902 | 89.34609 | 764.008 | 100.23407
|  |  |  | 764.04602 | 89.34591 | 764.065 | 100.23406
|  |  |  | 764.09802 | 89.34571 | 764.112 | 100.23405
|  |  |  | 764.14502 | 89.34553 | 764.16602 | 100.23405
|  |  |  | 764.19098 | 89.34535 | 764.21399 | 100.23404
|  |  |  | 764.23999 | 89.34517 | 764.26099 | 100.23403
|  |  |  | 764.28802 | 89.34498 | 764.31299 | 100.23402
|  |  |  | 764.34802 | 89.34476 | 764.36902 | 100.23402
|  |  |  | 764.39301 | 89.34459 | 764.40698 | 100.23401
|  |  |  | 764.44501 | 89.34439 | 764.46802 | 100.234
|  |  |  | 764.49597 | 89.34419 | 764.51703 | 100.23399
|  |  |  | 764.54498 | 89.34401 | 764.56097 | 100.23399
|  |  |  | 764.58502 | 89.34385 | 764.61603 | 100.23398
|  |  |  | 764.64301 | 89.34363 | 764.65601 | 100.23397
|  |  |  | 764.69897 | 89.34342 | 764.71198 | 100.23396
|  |  |  | 764.74103 | 89.34327 | 764.76202 | 100.23396
|  |  |  | 764.79602 | 89.34306 | 764.82098 | 100.23395
|  |  |  | 764.849 | 89.34286 | 764.86298 | 100.23394
|  |  |  | 764.90002 | 89.34266 | 764.91498 | 100.23393
|  |  |  | 764.95001 | 89.34247 | 764.97198 | 100.23392
|  |  |  | 764.99597 | 89.3423 | 765.02301 | 100.23391
|  |  |  | 765.03601 | 89.34215 | 765.06799 | 100.23391
|  |  |  | 765.09198 | 89.34194 | 765.12299 | 100.2339
|  |  |  | 765.14398 | 89.34175 | 765.16199 | 100.23389
|  |  |  | 765.20398 | 89.34152 | 765.22198 | 100.23388
|  |  |  | 765.25 | 89.34135 | 765.27301 | 100.23387
|  |  |  | 765.297 | 89.34117 | 765.323 | 100.23386
|  |  |  | 765.34802 | 89.34098 | 765.37799 | 100.23386
|  |  |  | 765.39502 | 89.34081 | 765.42297 | 100.23385
|  |  |  | 765.43903 | 89.34064 | 765.46698 | 100.23384
|  |  |  | 765.49298 | 89.34044 | 765.52002 | 100.23383
|  |  |  | 765.54901 | 89.34023 | 765.56598 | 100.23382
|  |  |  | 765.59601 | 89.34006 | 765.617 | 100.23382
|  |  |  | 765.64801 | 89.33987 | 765.67102 | 100.23381
|  |  |  | 765.69202 | 89.3397 | 765.72198 | 100.2338
|  |  |  | 765.75 | 89.33949 | 765.76703 | 100.23379
|  |  |  | 765.79999 | 89.3393 | 765.815 | 100.23378
|  |  |  | 765.84302 | 89.33914 | 765.87701 | 100.23377
|  |  |  | 765.901 | 89.33893 | 765.91803 | 100.23376
|  |  |  | 765.94397 | 89.33877 | 765.96198 | 100.23376
|  |  |  | 766.00403 | 89.33855 | 766.02002 | 100.23375
|  |  |  | 766.05298 | 89.33837 | 766.07703 | 100.23374
|  |  |  | 766.09698 | 89.33821 | 766.11603 | 100.23373
|  |  |  | 766.14301 | 89.33804 | 766.17102 | 100.23372
|  |  |  | 766.20502 | 89.33781 | 766.22803 | 100.23371
|  |  |  | 766.25299 | 89.33763 | 766.26898 | 100.2337
|  |  |  | 766.29901 | 89.33746 | 766.31403 | 100.23369
|  |  |  | 766.35199 | 89.33727 | 766.37201 | 100.23368
|  |  |  | 766.40503 | 89.33708 | 766.41998 | 100.23367
|  |  |  | 766.45001 | 89.33691 | 766.46802 | 100.23367
|  |  |  | 766.50897 | 89.3367 | 766.53003 | 100.23365
|  |  |  | 766.55298 | 89.33654 | 766.57703 | 100.23365
|  |  |  | 766.59497 | 89.33639 | 766.62402 | 100.23364
|  |  |  | 766.65503 | 89.33617 | 766.66602 | 100.23363
|  |  |  | 766.698 | 89.33601 | 766.72803 | 100.23362
|  |  |  | 766.758 | 89.33579 | 766.776 | 100.23361
|  |  |  | 766.80798 | 89.33561 | 766.81403 | 100.2336
|  |  |  | 766.85498 | 89.33544 | 766.86798 | 100.23359
|  |  |  | 766.90601 | 89.33526 | 766.92603 | 100.23358
|  |  |  | 766.96301 | 89.33505 | 766.97998 | 100.23357
|  |  |  | 767.01001 | 89.33488 | 767.02301 | 100.23357
|  |  |  | 767.06598 | 89.33468 | 767.07001 | 100.23356
|  |  |  | 767.11401 | 89.33451 | 767.12903 | 100.23355
|  |  |  | 767.15802 | 89.33435 | 767.18201 | 100.23354
|  |  |  | 767.20801 | 89.33417 | 767.22302 | 100.23353
|  |  |  | 767.258 | 89.33399 | 767.27301 | 100.23352
|  |  |  | 767.31097 | 89.3338 | 767.323 | 100.23351
|  |  |  | 767.35498 | 89.33365 | 767.367 | 100.2335
|  |  |  | 767.40601 | 89.33346 | 767.42401 | 100.23349
|  |  |  | 767.45398 | 89.33329 | 767.46399 | 100.23349
|  |  |  | 767.508 | 89.3331 | 767.52197 | 100.23347
|  |  |  | 767.56 | 89.33291 | 767.57202 | 100.23346
|  |  |  | 767.60303 | 89.33276 | 767.62402 | 100.23346
|  |  |  | 767.65698 | 89.33257 | 767.67401 | 100.23345
|  |  |  | 767.70898 | 89.33238 | 767.72601 | 100.23344
|  |  |  | 767.75403 | 89.33222 | 767.76001 | 100.23343
|  |  |  | 767.80402 | 89.33204 | 767.82703 | 100.23342
|  |  |  | 767.86102 | 89.33184 | 767.87701 | 100.23341
|  |  |  | 767.90997 | 89.33167 | 767.92499 | 100.2334
|  |  |  | 767.95801 | 89.3315 | 767.97601 | 100.23339
|  |  |  | 768 | 89.33135 | 768.01898 | 100.23338
|  |  |  | 768.04999 | 89.33118 | 768.07599 | 100.23337
|  |  |  | 768.09601 | 89.33101 | 768.12299 | 100.23336
|  |  |  | 768.14301 | 89.33084 | 768.17401 | 100.23335
|  |  |  | 768.19598 | 89.33066 | 768.229 | 100.23334
|  |  |  | 768.25201 | 89.33047 | 768.271 | 100.23333
|  |  |  | 768.30701 | 89.33027 | 768.31598 | 100.23333
|  |  |  | 768.35101 | 89.33012 | 768.37402 | 100.23331
|  |  |  | 768.40198 | 89.32994 | 768.41498 | 100.23331
|  |  |  | 768.44598 | 89.32978 | 768.46997 | 100.2333
|  |  |  | 768.49799 | 89.3296 | 768.51599 | 100.23329
|  |  |  | 768.56 | 89.32938 | 768.57397 | 100.23328
|  |  |  | 768.60699 | 89.32922 | 768.62402 | 100.23327
|  |  |  | 768.65002 | 89.32907 | 768.67401 | 100.23326
|  |  |  | 768.70599 | 89.32887 | 768.71802 | 100.23325
|  |  |  | 768.76001 | 89.32868 | 768.77698 | 100.23324
|  |  |  | 768.80798 | 89.32852 | 768.82397 | 100.23323
|  |  |  | 768.86401 | 89.32832 | 768.87 | 100.23322
|  |  |  | 768.90399 | 89.32819 | 768.91901 | 100.23321
|  |  |  | 768.961 | 89.32799 | 768.96503 | 100.2332
|  |  |  | 769.00299 | 89.32785 | 769.01501 | 100.23319
|  |  |  | 769.05798 | 89.32766 | 769.06598 | 100.23318
|  |  |  | 769.10797 | 89.32748 | 769.12598 | 100.23317
|  |  |  | 769.15002 | 89.32734 | 769.17401 | 100.23316
|  |  |  | 769.19501 | 89.32718 | 769.23297 | 100.23315
|  |  |  | 769.24799 | 89.327 | 769.27502 | 100.23314
|  |  |  | 769.30402 | 89.32681 | 769.33301 | 100.23313
|  |  |  | 769.34998 | 89.32665 | 769.38098 | 100.23312
|  |  |  | 769.409 | 89.32645 | 769.42798 | 100.23311
|  |  |  | 769.453 | 89.3263 | 769.47302 | 100.23311
|  |  |  | 769.508 | 89.32611 | 769.52802 | 100.2331
|  |  |  | 769.55701 | 89.32594 | 769.57098 | 100.23309
|  |  |  | 769.60303 | 89.32578 | 769.63202 | 100.23308
|  |  |  | 769.65698 | 89.3256 | 769.68402 | 100.23307
|  |  |  | 769.71399 | 89.3254 | 769.72498 | 100.23306
|  |  |  | 769.76099 | 89.32524 | 769.77899 | 100.23305
|  |  |  | 769.81 | 89.32508 | 769.82703 | 100.23304
|  |  |  | 769.854 | 89.32493 | 769.87903 | 100.23303
|  |  |  | 769.909 | 89.32474 | 769.93597 | 100.23302
|  |  |  | 769.95697 | 89.32458 | 769.97699 | 100.23301
|  |  |  | 770.00403 | 89.32442 | 770.03198 | 100.233
|  |  |  | 770.05798 | 89.32423 | 770.07501 | 100.23299
|  |  |  | 770.10797 | 89.32407 | 770.13599 | 100.23298
|  |  |  | 770.15997 | 89.32389 | 770.17902 | 100.23298
|  |  |  | 770.20898 | 89.32373 | 770.23602 | 100.23296
|  |  |  | 770.255 | 89.32357 | 770.28302 | 100.23296
|  |  |  | 770.302 | 89.32341 | 770.32898 | 100.23295
|  |  |  | 770.35999 | 89.32322 | 770.37 | 100.23294
|  |  |  | 770.40997 | 89.32305 | 770.42102 | 100.23293
|  |  |  | 770.46198 | 89.32287 | 770.474 | 100.23292
|  |  |  | 770.508 | 89.32272 | 770.521 | 100.23291
|  |  |  | 770.55298 | 89.32257 | 770.57703 | 100.2329
|  |  |  | 770.60901 | 89.32238 | 770.63202 | 100.23289
|  |  |  | 770.65997 | 89.32221 | 770.67798 | 100.23288
|  |  |  | 770.70502 | 89.32206 | 770.73499 | 100.23287
|  |  |  | 770.76001 | 89.32187 | 770.78003 | 100.23286
|  |  |  | 770.81799 | 89.32168 | 770.83301 | 100.23286
|  |  |  | 770.85797 | 89.32155 | 770.88898 | 100.23284
|  |  |  | 770.91901 | 89.32134 | 770.93799 | 100.23284
|  |  |  | 770.96399 | 89.32119 | 770.97699 | 100.23283
|  |  |  | 771.00897 | 89.32105 | 771.03302 | 100.23282
|  |  |  | 771.05798 | 89.32088 | 771.08099 | 100.23281
|  |  |  | 771.10797 | 89.32072 | 771.13 | 100.2328
|  |  |  | 771.16302 | 89.32053 | 771.18903 | 100.23279
|  |  |  | 771.21802 | 89.32035 | 771.22998 | 100.23278
|  |  |  | 771.26099 | 89.32021 | 771.27698 | 100.23277
|  |  |  | 771.31403 | 89.32003 | 771.33197 | 100.23276
|  |  |  | 771.35901 | 89.31988 | 771.38898 | 100.23275
|  |  |  | 771.40399 | 89.31974 | 771.43597 | 100.23275
|  |  |  | 771.45801 | 89.31956 | 771.48901 | 100.23274
|  |  |  | 771.513 | 89.31938 | 771.52899 | 100.23273
|  |  |  | 771.55902 | 89.31922 | 771.58301 | 100.23272
|  |  |  | 771.60602 | 89.31907 | 771.63898 | 100.23271
|  |  |  | 771.659 | 89.3189 | 771.69397 | 100.2327
|  |  |  | 771.70502 | 89.31874 | 771.73199 | 100.23269
|  |  |  | 771.75403 | 89.31858 | 771.79102 | 100.23268
|  |  |  | 771.80701 | 89.31841 | 771.83197 | 100.23268
|  |  |  | 771.85602 | 89.31825 | 771.88 | 100.23267
|  |  |  | 771.91199 | 89.31807 | 771.94098 | 100.23265
|  |  |  | 771.96399 | 89.3179 | 771.98798 | 100.23265
|  |  |  | 772.013 | 89.31774 | 772.034 | 100.23264
|  |  |  | 772.06598 | 89.31756 | 772.09003 | 100.23263
|  |  |  | 772.11401 | 89.31741 | 772.14099 | 100.23262
|  |  |  | 772.15302 | 89.31728 | 772.17999 | 100.23261
|  |  |  | 772.21503 | 89.31708 | 772.23199 | 100.2326
|  |  |  | 772.27197 | 89.31689 | 772.276 | 100.2326
|  |  |  | 772.31799 | 89.31674 | 772.33197 | 100.23259
|  |  |  | 772.36902 | 89.31658 | 772.38202 | 100.23258
|  |  |  | 772.41699 | 89.31642 | 772.43799 | 100.23257
|  |  |  | 772.46698 | 89.31626 | 772.48102 | 100.23256
|  |  |  | 772.51801 | 89.31609 | 772.53497 | 100.23255
|  |  |  | 772.56799 | 89.31593 | 772.58502 | 100.23254
|  |  |  | 772.61603 | 89.31578 | 772.63501 | 100.23253
|  |  |  | 772.67102 | 89.3156 | 772.685 | 100.23252
|  |  |  | 772.72198 | 89.31543 | 772.74298 | 100.23251
|  |  |  | 772.76703 | 89.31529 | 772.78198 | 100.23251
|  |  |  | 772.81201 | 89.31514 | 772.83197 | 100.2325
|  |  |  | 772.86603 | 89.31497 | 772.88 | 100.23249
|  |  |  | 772.91302 | 89.31482 | 772.93103 | 100.23248
|  |  |  | 772.96399 | 89.31466 | 772.97699 | 100.23247
|  |  |  | 773.01599 | 89.31449 | 773.03302 | 100.23246
|  |  |  | 773.07202 | 89.31431 | 773.08002 | 100.23246
|  |  |  | 773.11401 | 89.31417 | 773.13501 | 100.23245
|  |  |  | 773.16498 | 89.31401 | 773.177 | 100.23244
|  |  |  | 773.20801 | 89.31387 | 773.23102 | 100.23243
|  |  |  | 773.26099 | 89.3137 | 773.28302 | 100.23242
|  |  |  | 773.31897 | 89.31352 | 773.33301 | 100.23241
|  |  |  | 773.36298 | 89.31338 | 773.37799 | 100.23241
|  |  |  | 773.41498 | 89.31321 | 773.43799 | 100.2324
|  |  |  | 773.45801 | 89.31307 | 773.48901 | 100.23239
|  |  |  | 773.50702 | 89.31292 | 773.534 | 100.23238
|  |  |  | 773.56097 | 89.31275 | 773.58398 | 100.23237
|  |  |  | 773.61298 | 89.31258 | 773.633 | 100.23236
|  |  |  | 773.66699 | 89.31241 | 773.68597 | 100.23235
|  |  |  | 773.71399 | 89.31226 | 773.73297 | 100.23235
|  |  |  | 773.77002 | 89.31208 | 773.77698 | 100.23234
|  |  |  | 773.82001 | 89.31192 | 773.82397 | 100.23233
|  |  |  | 773.87799 | 89.31174 | 773.87598 | 100.23232
|  |  |  | 773.91803 | 89.31161 | 773.92902 | 100.23231
|  |  |  | 773.96698 | 89.31146 | 773.98901 | 100.2323
|  |  |  | 774.01501 | 89.3113 | 774.03003 | 100.2323
|  |  |  | 774.05701 | 89.31117 | 774.08197 | 100.23229
|  |  |  | 774.11603 | 89.31099 | 774.13202 | 100.23228
|  |  |  | 774.16602 | 89.31083 | 774.19299 | 100.23227
|  |  |  | 774.22302 | 89.31065 | 774.237 | 100.23226
|  |  |  | 774.26001 | 89.31053 | 774.289 | 100.23226
|  |  |  | 774.31403 | 89.31036 | 774.33398 | 100.23225
|  |  |  | 774.36798 | 89.31019 | 774.38702 | 100.23224
|  |  |  | 774.42102 | 89.31002 | 774.435 | 100.23223
|  |  |  | 774.47198 | 89.30986 | 774.487 | 100.23222
|  |  |  | 774.52698 | 89.30969 | 774.54498 | 100.23221
|  |  |  | 774.57202 | 89.30955 | 774.578 | 100.23221
|  |  |  | 774.625 | 89.30938 | 774.638 | 100.2322
|  |  |  | 774.66803 | 89.30925 | 774.68298 | 100.23219
|  |  |  | 774.72198 | 89.30908 | 774.73901 | 100.23218
|  |  |  | 774.77899 | 89.3089 | 774.79102 | 100.23218
|  |  |  | 774.82599 | 89.30876 | 774.83099 | 100.23217
|  |  |  | 774.883 | 89.30858 | 774.883 | 100.23216
|  |  |  | 774.93201 | 89.30842 | 774.93903 | 100.23215
|  |  |  | 774.979 | 89.30828 | 774.98798 | 100.23214
|  |  |  | 775.039 | 89.30809 | 775.03003 | 100.23214
|  |  |  | 775.07098 | 89.30799 | 775.08698 | 100.23213
|  |  |  | 775.125 | 89.30782 | 775.13898 | 100.23212
|  |  |  | 775.172 | 89.30768 | 775.18799 | 100.23211
|  |  |  | 775.22498 | 89.30751 | 775.23499 | 100.23211
|  |  |  | 775.26801 | 89.30738 | 775.28601 | 100.2321
|  |  |  | 775.31201 | 89.30724 | 775.33698 | 100.23209
|  |  |  | 775.37 | 89.30706 | 775.39301 | 100.23208
|  |  |  | 775.42102 | 89.3069 | 775.435 | 100.23208
|  |  |  | 775.47101 | 89.30675 | 775.48102 | 100.23207
|  |  |  | 775.52399 | 89.30658 | 775.52899 | 100.23206
|  |  |  | 775.578 | 89.30642 | 775.58002 | 100.23205
|  |  |  | 775.62 | 89.30629 | 775.633 | 100.23204
|  |  |  | 775.67499 | 89.30612 | 775.677 | 100.23204
|  |  |  | 775.71899 | 89.30598 | 775.729 | 100.23203
|  |  |  | 775.763 | 89.30584 | 775.77802 | 100.23202
|  |  |  | 775.81702 | 89.30568 | 775.83502 | 100.23202
|  |  |  | 775.87402 | 89.3055 | 775.88702 | 100.23201
|  |  |  | 775.91901 | 89.30536 | 775.94 | 100.232
|  |  |  | 775.97498 | 89.30519 | 775.98499 | 100.23199
|  |  |  | 776.013 | 89.30507 | 776.04102 | 100.23198
|  |  |  | 776.06799 | 89.3049 | 776.08301 | 100.23198
|  |  |  | 776.125 | 89.30473 | 776.13898 | 100.23197
|  |  |  | 776.16699 | 89.3046 | 776.185 | 100.23196
|  |  |  | 776.22198 | 89.30443 | 776.23602 | 100.23196
|  |  |  | 776.27197 | 89.30428 | 776.28101 | 100.23195
|  |  |  | 776.32202 | 89.30412 | 776.33502 | 100.23194
|  |  |  | 776.37299 | 89.30397 | 776.38397 | 100.23193
|  |  |  | 776.427 | 89.3038 | 776.44202 | 100.23193
|  |  |  | 776.48199 | 89.30363 | 776.48602 | 100.23192
|  |  |  | 776.53198 | 89.30348 | 776.53302 | 100.23191
|  |  |  | 776.57599 | 89.30335 | 776.58301 | 100.2319
|  |  |  | 776.633 | 89.30317 | 776.63202 | 100.2319
|  |  |  | 776.677 | 89.30304 | 776.69299 | 100.23189
|  |  |  | 776.71899 | 89.30291 | 776.73499 | 100.23188
|  |  |  | 776.77002 | 89.30275 | 776.776 | 100.23188
|  |  |  | 776.82001 | 89.3026 | 776.82898 | 100.23187
|  |  |  | 776.87799 | 89.30242 | 776.88702 | 100.23186
|  |  |  | 776.93103 | 89.30226 | 776.93298 | 100.23185
|  |  |  | 776.98102 | 89.30211 | 776.97601 | 100.23185
|  |  |  | 777.02197 | 89.30199 | 777.02899 | 100.23184
|  |  |  | 777.073 | 89.30183 | 777.08899 | 100.23183
|  |  |  | 777.125 | 89.30167 | 777.13 | 100.23183
|  |  |  | 777.18597 | 89.30149 | 777.18298 | 100.23182
|  |  |  | 777.22498 | 89.30137 | 777.22699 | 100.23181
|  |  |  | 777.27899 | 89.30121 | 777.28802 | 100.2318
|  |  |  | 777.323 | 89.30107 | 777.33899 | 100.2318
|  |  |  | 777.37201 | 89.30092 | 777.38599 | 100.23179
|  |  |  | 777.42798 | 89.30075 | 777.43799 | 100.23178
|  |  |  | 777.47302 | 89.30062 | 777.48999 | 100.23178
|  |  |  | 777.51898 | 89.30048 | 777.53497 | 100.23177
|  |  |  | 777.57599 | 89.30031 | 777.58197 | 100.23176
|  |  |  | 777.61603 | 89.30018 | 777.64801 | 100.23176
|  |  |  | 777.66803 | 89.30003 | 777.68597 | 100.23175
|  |  |  | 777.72601 | 89.29985 | 777.72998 | 100.23174
|  |  |  | 777.771 | 89.29972 | 777.784 | 100.23174
|  |  |  | 777.828 | 89.29954 | 777.83698 | 100.23173
|  |  |  | 777.87299 | 89.29941 | 777.89301 | 100.23172
|  |  |  | 777.91602 | 89.29928 | 777.93903 | 100.23172
|  |  |  | 777.96503 | 89.29913 | 777.98401 | 100.23171
|  |  |  | 778.01703 | 89.29898 | 778.04199 | 100.2317
|  |  |  | 778.06 | 89.29885 | 778.08502 | 100.23169
|  |  |  | 778.12097 | 89.29866 | 778.14203 | 100.23169
|  |  |  | 778.16998 | 89.29852 | 778.185 | 100.23168
|  |  |  | 778.22601 | 89.29835 | 778.23798 | 100.23168
|  |  |  | 778.27698 | 89.29819 | 778.284 | 100.23167
|  |  |  | 778.32098 | 89.29806 | 778.33301 | 100.23166
|  |  |  | 778.375 | 89.2979 | 778.39203 | 100.23166
|  |  |  | 778.41803 | 89.29777 | 778.43298 | 100.23165
|  |  |  | 778.46802 | 89.29762 | 778.48901 | 100.23164
|  |  |  | 778.52399 | 89.29745 | 778.53497 | 100.23164
|  |  |  | 778.57898 | 89.29729 | 778.58301 | 100.23163
|  |  |  | 778.62299 | 89.29716 | 778.64301 | 100.23162
|  |  |  | 778.67999 | 89.29699 | 778.68298 | 100.23162
|  |  |  | 778.72101 | 89.29686 | 778.73499 | 100.23161
|  |  |  | 778.77899 | 89.29669 | 778.77502 | 100.2316
|  |  |  | 778.82001 | 89.29657 | 778.836 | 100.2316
|  |  |  | 778.87 | 89.29642 | 778.88501 | 100.23159
|  |  |  | 778.91803 | 89.29628 | 778.93402 | 100.23158
|  |  |  | 778.96802 | 89.29613 | 778.98297 | 100.23158
|  |  |  | 779.02301 | 89.29596 | 779.03699 | 100.23157
|  |  |  | 779.07898 | 89.2958 | 779.08002 | 100.23157
|  |  |  | 779.13098 | 89.29564 | 779.13202 | 100.23156
|  |  |  | 779.17499 | 89.29551 | 779.18298 | 100.23155
|  |  |  | 779.21698 | 89.29539 | 779.24298 | 100.23155
|  |  |  | 779.26898 | 89.29523 | 779.289 | 100.23154
|  |  |  | 779.31702 | 89.29509 | 779.32001 | 100.23153
|  |  |  | 779.37097 | 89.29493 | 779.38202 | 100.23153
|  |  |  | 779.41998 | 89.29478 | 779.42902 | 100.23152
|  |  |  | 779.47101 | 89.29463 | 779.48798 | 100.23151
|  |  |  | 779.53101 | 89.29445 | 779.53497 | 100.23151
|  |  |  | 779.58099 | 89.2943 | 779.59003 | 100.2315
|  |  |  | 779.62799 | 89.29416 | 779.63898 | 100.2315
|  |  |  | 779.67798 | 89.29402 | 779.69299 | 100.23149
|  |  |  | 779.71899 | 89.29389 | 779.73401 | 100.23148
|  |  |  | 779.77002 | 89.29374 | 779.789 | 100.23148
|  |  |  | 779.82898 | 89.29357 | 779.83301 | 100.23147
|  |  |  | 779.86902 | 89.29345 | 779.88898 | 100.23146
|  |  |  | 779.92499 | 89.29328 | 779.93103 | 100.23146
|  |  |  | 779.98401 | 89.29311 | 780.00098 | 100.23145
|  |  |  | 780.02899 | 89.29298 | 780.03497 | 100.23145
|  |  |  | 780.08398 | 89.29282 | 780.08801 | 100.23144
|  |  |  | 780.13 | 89.29268 | 780.13599 | 100.23143
|  |  |  | 780.18103 | 89.29253 | 780.17902 | 100.23143
|  |  |  | 780.22699 | 89.29239 | 780.23798 | 100.23142
|  |  |  | 780.28198 | 89.29223 | 780.28497 | 100.23142
|  |  |  | 780.33801 | 89.29207 | 780.33698 | 100.23141
|  |  |  | 780.388 | 89.29192 | 780.38702 | 100.2314
|  |  |  | 780.41998 | 89.29182 | 780.44598 | 100.2314
|  |  |  | 780.47699 | 89.29165 | 780.48798 | 100.23139
|  |  |  | 780.52197 | 89.29152 | 780.54199 | 100.23138
|  |  |  | 780.57397 | 89.29137 | 780.59802 | 100.23138
|  |  |  | 780.62402 | 89.29122 | 780.64398 | 100.23137
|  |  |  | 780.67902 | 89.29106 | 780.69397 | 100.23137
|  |  |  | 780.71997 | 89.29094 | 780.74402 | 100.23136
|  |  |  | 780.78101 | 89.29076 | 780.79901 | 100.23135
|  |  |  | 780.82397 | 89.29063 | 780.83899 | 100.23135
|  |  |  | 780.87097 | 89.29049 | 780.896 | 100.23134
|  |  |  | 780.92297 | 89.29034 | 780.94702 | 100.23134
|  |  |  | 780.974 | 89.29019 | 780.99402 | 100.23133
|  |  |  | 781.02802 | 89.29003 | 781.05499 | 100.23132
|  |  |  | 781.08698 | 89.28986 | 781.09698 | 100.23132
|  |  |  | 781.12402 | 89.28975 | 781.14301 | 100.23131
|  |  |  | 781.17798 | 89.28959 | 781.19598 | 100.23131
|  |  |  | 781.23297 | 89.28943 | 781.23999 | 100.2313
|  |  |  | 781.27698 | 89.2893 | 781.29401 | 100.2313
|  |  |  | 781.32202 | 89.28917 | 781.34302 | 100.23129
|  |  |  | 781.37299 | 89.28902 | 781.39801 | 100.23128
|  |  |  | 781.43201 | 89.28885 | 781.44098 | 100.23128
|  |  |  | 781.47699 | 89.28872 | 781.48999 | 100.23127
|  |  |  | 781.53198 | 89.28856 | 781.53802 | 100.23127
|  |  |  | 781.57501 | 89.28843 | 781.599 | 100.23126
|  |  |  | 781.62598 | 89.28828 | 781.65002 | 100.23125
|  |  |  | 781.66998 | 89.28815 | 781.68799 | 100.23125
|  |  |  | 781.72198 | 89.288 | 781.74799 | 100.23124
|  |  |  | 781.77502 | 89.28784 | 781.79401 | 100.23124
|  |  |  | 781.82599 | 89.2877 | 781.836 | 100.23123
|  |  |  | 781.87402 | 89.28756 | 781.89099 | 100.23122
|  |  |  | 781.92902 | 89.2874 | 781.93201 | 100.23122
|  |  |  | 781.97803 | 89.28725 | 781.98901 | 100.23121
|  |  |  | 782.02502 | 89.28711 | 782.04303 | 100.23121
|  |  |  | 782.07898 | 89.28696 | 782.09497 | 100.2312
|  |  |  | 782.12799 | 89.28681 | 782.138 | 100.2312
|  |  |  | 782.18103 | 89.28666 | 782.19397 | 100.23119
|  |  |  | 782.224 | 89.28653 | 782.245 | 100.23118
|  |  |  | 782.26801 | 89.2864 | 782.29401 | 100.23118
|  |  |  | 782.323 | 89.28624 | 782.34601 | 100.23117
|  |  |  | 782.37299 | 89.2861 | 782.39301 | 100.23117
|  |  |  | 782.42297 | 89.28595 | 782.44501 | 100.23116
|  |  |  | 782.48401 | 89.28577 | 782.48798 | 100.23116
|  |  |  | 782.539 | 89.28561 | 782.53998 | 100.23115
|  |  |  | 782.59302 | 89.28546 | 782.591 | 100.23115
|  |  |  | 782.63202 | 89.28534 | 782.65002 | 100.23114
|  |  |  | 782.68799 | 89.28518 | 782.70203 | 100.23113
|  |  |  | 782.729 | 89.28506 | 782.75 | 100.23113
|  |  |  | 782.784 | 89.2849 | 782.79401 | 100.23112
|  |  |  | 782.82898 | 89.28477 | 782.85199 | 100.23112
|  |  |  | 782.87402 | 89.28464 | 782.896 | 100.23111
|  |  |  | 782.93799 | 89.28445 | 782.94598 | 100.23111
|  |  |  | 782.97198 | 89.28435 | 782.98798 | 100.2311
|  |  |  | 783.034 | 89.28417 | 783.04602 | 100.2311
|  |  |  | 783.07703 | 89.28405 | 783.09601 | 100.23109
|  |  |  | 783.117 | 89.28393 | 783.15002 | 100.23109
|  |  |  | 783.17603 | 89.28376 | 783.19598 | 100.23108
|  |  |  | 783.22101 | 89.28363 | 783.24298 | 100.23108
|  |  |  | 783.27002 | 89.28349 | 783.29199 | 100.23107
|  |  |  | 783.32001 | 89.28334 | 783.35101 | 100.23107
|  |  |  | 783.36499 | 89.28321 | 783.401 | 100.23106
|  |  |  | 783.42297 | 89.28304 | 783.45502 | 100.23105
|  |  |  | 783.47601 | 89.28289 | 783.49799 | 100.23105
|  |  |  | 783.51703 | 89.28277 | 783.55402 | 100.23104
|  |  |  | 783.58099 | 89.28258 | 783.604 | 100.23104
|  |  |  | 783.62701 | 89.28245 | 783.64801 | 100.23104
|  |  |  | 783.68103 | 89.28229 | 783.69 | 100.23103
|  |  |  | 783.72498 | 89.28216 | 783.74103 | 100.23103
|  |  |  | 783.77197 | 89.28203 | 783.80298 | 100.23102
|  |  |  | 783.81799 | 89.28189 | 783.84998 | 100.23102
|  |  |  | 783.87598 | 89.28172 | 783.90399 | 100.23101
|  |  |  | 783.92798 | 89.28157 | 783.94897 | 100.23101
|  |  |  | 783.97198 | 89.28145 | 783.99597 | 100.231
|  |  |  | 784.01599 | 89.28132 | 784.04797 | 100.231
|  |  |  | 784.07397 | 89.28115 | 784.10999 | 100.23099
|  |  |  | 784.12402 | 89.28101 | 784.16199 | 100.23099
|  |  |  | 784.17603 | 89.28085 | 784.20099 | 100.23098
|  |  |  | 784.22498 | 89.28071 | 784.25299 | 100.23098
|  |  |  | 784.27399 | 89.28057 | 784.30499 | 100.23097
|  |  |  | 784.32397 | 89.28043 | 784.35999 | 100.23097
|  |  |  | 784.37402 | 89.28028 | 784.41199 | 100.23096
|  |  |  | 784.427 | 89.28013 | 784.45502 | 100.23096
|  |  |  | 784.48102 | 89.27997 | 784.505 | 100.23096
|  |  |  | 784.52899 | 89.27983 | 784.54999 | 100.23095
|  |  |  | 784.57397 | 89.2797 | 784.60199 | 100.23095
|  |  |  | 784.62402 | 89.27956 | 784.64301 | 100.23094
|  |  |  | 784.677 | 89.2794 | 784.69598 | 100.23094
|  |  |  | 784.73199 | 89.27924 | 784.75299 | 100.23093
|  |  |  | 784.77301 | 89.27912 | 784.80298 | 100.23093
|  |  |  | 784.82599 | 89.27897 | 784.849 | 100.23093
|  |  |  | 784.88599 | 89.27879 | 784.90198 | 100.23092
|  |  |  | 784.94 | 89.27864 | 784.95001 | 100.23092
|  |  |  | 784.97198 | 89.27855 | 785 | 100.23091
|  |  |  | 785.02002 | 89.27841 | 785.05103 | 100.23091
|  |  |  | 785.07599 | 89.27825 | 785.099 | 100.23091
|  |  |  | 785.12402 | 89.27811 | 785.15002 | 100.2309
|  |  |  | 785.17902 | 89.27795 | 785.19897 | 100.2309
|  |  |  | 785.224 | 89.27782 | 785.24597 | 100.2309
|  |  |  | 785.27802 | 89.27766 | 785.297 | 100.23089
|  |  |  | 785.328 | 89.27752 | 785.35101 | 100.23089
|  |  |  | 785.38098 | 89.27736 | 785.40698 | 100.23088
|  |  |  | 785.427 | 89.27723 | 785.45203 | 100.23088
|  |  |  | 785.47302 | 89.2771 | 785.50897 | 100.23088
|  |  |  | 785.526 | 89.27694 | 785.54999 | 100.23087
|  |  |  | 785.58002 | 89.27678 | 785.60498 | 100.23087
|  |  |  | 785.625 | 89.27666 | 785.64899 | 100.23087
|  |  |  | 785.66699 | 89.27653 | 785.70099 | 100.23086
|  |  |  | 785.73102 | 89.27635 | 785.75201 | 100.23086
|  |  |  | 785.77301 | 89.27623 | 785.80902 | 100.23086
|  |  |  | 785.83002 | 89.27606 | 785.84302 | 100.23086
|  |  |  | 785.88202 | 89.27591 | 785.901 | 100.23085
|  |  |  | 785.93597 | 89.27575 | 785.95697 | 100.23085
|  |  |  | 785.987 | 89.27561 | 785.99701 | 100.23085
|  |  |  | 786.03699 | 89.27546 | 786.05402 | 100.23084
|  |  |  | 786.08801 | 89.27531 | 786.10498 | 100.23084
|  |  |  | 786.13 | 89.27519 | 786.15198 | 100.23084
|  |  |  | 786.17902 | 89.27505 | 786.20898 | 100.23083
|  |  |  | 786.23999 | 89.27487 | 786.25702 | 100.23083
|  |  |  | 786.28302 | 89.27475 | 786.30603 | 100.23083
|  |  |  | 786.336 | 89.27459 | 786.354 | 100.23083
|  |  |  | 786.383 | 89.27446 | 786.40503 | 100.23082
|  |  |  | 786.42902 | 89.27432 | 786.453 | 100.23082
|  |  |  | 786.48199 | 89.27417 | 786.49597 | 100.23082
|  |  |  | 786.526 | 89.27405 | 786.552 | 100.23082
|  |  |  | 786.599 | 89.27383 | 786.60101 | 100.23081
|  |  |  | 786.63098 | 89.27374 | 786.65399 | 100.23081
|  |  |  | 786.68402 | 89.27359 | 786.70001 | 100.23081
|  |  |  | 786.73297 | 89.27345 | 786.74597 | 100.23081
|  |  |  | 786.78101 | 89.27331 | 786.80103 | 100.2308
|  |  |  | 786.83099 | 89.27316 | 786.84698 | 100.2308
|  |  |  | 786.88501 | 89.27301 | 786.896 | 100.2308
|  |  |  | 786.93402 | 89.27286 | 786.95099 | 100.2308
|  |  |  | 786.97998 | 89.27273 | 787 | 100.2308
|  |  |  | 787.03497 | 89.27257 | 787.05298 | 100.23079
|  |  |  | 787.08899 | 89.27241 | 787.09198 | 100.23079
|  |  |  | 787.138 | 89.27227 | 787.151 | 100.23079
|  |  |  | 787.17999 | 89.27215 | 787.20502 | 100.23079
|  |  |  | 787.242 | 89.27197 | 787.24902 | 100.23079
|  |  |  | 787.29401 | 89.27182 | 787.30798 | 100.23078
|  |  |  | 787.34302 | 89.27168 | 787.35602 | 100.23078
|  |  |  | 787.38501 | 89.27156 | 787.401 | 100.23078
|  |  |  | 787.43701 | 89.27141 | 787.44598 | 100.23078
|  |  |  | 787.48297 | 89.27127 | 787.5 | 100.23078
|  |  |  | 787.539 | 89.27111 | 787.55298 | 100.23078
|  |  |  | 787.58099 | 89.27099 | 787.60101 | 100.23078
|  |  |  | 787.63098 | 89.27084 | 787.65302 | 100.23077
|  |  |  | 787.68799 | 89.27068 | 787.70001 | 100.23077
|  |  |  | 787.73199 | 89.27055 | 787.75702 | 100.23077
|  |  |  | 787.79401 | 89.27037 | 787.80603 | 100.23077
|  |  |  | 787.841 | 89.27023 | 787.85797 | 100.23077
|  |  |  | 787.90002 | 89.27006 | 787.90198 | 100.23077
|  |  |  | 787.94202 | 89.26994 | 787.961 | 100.23077
|  |  |  | 787.98999 | 89.2698 | 788.00702 | 100.23077
|  |  |  | 788.04498 | 89.26964 | 788.05103 | 100.23077
|  |  |  | 788.09003 | 89.26951 | 788.11102 | 100.23076
|  |  |  | 788.14301 | 89.26936 | 788.15802 | 100.23076
|  |  |  | 788.19 | 89.26922 | 788.21698 | 100.23076
|  |  |  | 788.24103 | 89.26907 | 788.25098 | 100.23076
|  |  |  | 788.28601 | 89.26895 | 788.31097 | 100.23076
|  |  |  | 788.34497 | 89.26877 | 788.34802 | 100.23076
|  |  |  | 788.39301 | 89.26863 | 788.40601 | 100.23076
|  |  |  | 788.44598 | 89.26848 | 788.45697 | 100.23076
|  |  |  | 788.495 | 89.26834 | 788.49402 | 100.23076
|  |  |  | 788.53497 | 89.26822 | 788.55701 | 100.23076
|  |  |  | 788.58801 | 89.26807 | 788.59198 | 100.23076
|  |  |  | 788.64398 | 89.2679 | 788.65399 | 100.23076
|  |  |  | 788.70001 | 89.26774 | 788.70099 | 100.23076
|  |  |  | 788.73602 | 89.26764 | 788.75702 | 100.23076
|  |  |  | 788.78699 | 89.26749 | 788.81 | 100.23075
|  |  |  | 788.836 | 89.26735 | 788.85199 | 100.23075
|  |  |  | 788.87903 | 89.26722 | 788.90698 | 100.23075
|  |  |  | 788.93402 | 89.26706 | 788.95599 | 100.23075
|  |  |  | 788.98602 | 89.26691 | 789 | 100.23075
|  |  |  | 789.03003 | 89.26679 | 789.05603 | 100.23075
|  |  |  | 789.08398 | 89.26663 | 789.10999 | 100.23075
|  |  |  | 789.133 | 89.26649 | 789.16101 | 100.23075
|  |  |  | 789.18903 | 89.26632 | 789.20801 | 100.23075
|  |  |  | 789.24103 | 89.26617 | 789.25598 | 100.23075
|  |  |  | 789.28998 | 89.26603 | 789.30798 | 100.23075
|  |  |  | 789.33398 | 89.2659 | 789.354 | 100.23075
|  |  |  | 789.39099 | 89.26574 | 789.41498 | 100.23075
|  |  |  | 789.44299 | 89.26558 | 789.47198 | 100.23075
|  |  |  | 789.49103 | 89.26544 | 789.51099 | 100.23075
|  |  |  | 789.53497 | 89.26532 | 789.56299 | 100.23075
|  |  |  | 789.58398 | 89.26517 | 789.60797 | 100.23075
|  |  |  | 789.63702 | 89.26502 | 789.65503 | 100.23075
|  |  |  | 789.68799 | 89.26487 | 789.70697 | 100.23075
|  |  |  | 789.73499 | 89.26474 | 789.75702 | 100.23075
|  |  |  | 789.78601 | 89.26459 | 789.81598 | 100.23075
|  |  |  | 789.83502 | 89.26444 | 789.85999 | 100.23075
|  |  |  | 789.89001 | 89.26428 | 789.89697 | 100.23076
|  |  |  | 789.94397 | 89.26412 | 789.96198 | 100.23076
|  |  |  | 789.98401 | 89.26401 | 790.00098 | 100.23076
|  |  |  | 790.04199 | 89.26384 | 790.05298 | 100.23076
|  |  |  | 790.09399 | 89.26369 | 790.09802 | 100.23076
|  |  |  | 790.13898 | 89.26356 | 790.15802 | 100.23076
|  |  |  | 790.18903 | 89.26341 | 790.20898 | 100.23076
|  |  |  | 790.242 | 89.26326 | 790.26202 | 100.23076
|  |  |  | 790.29303 | 89.26311 | 790.31201 | 100.23076
|  |  |  | 790.341 | 89.26297 | 790.35797 | 100.23076
|  |  |  | 790.396 | 89.26281 | 790.409 | 100.23076
|  |  |  | 790.43799 | 89.26269 | 790.45502 | 100.23076
|  |  |  | 790.49402 | 89.26252 | 790.50702 | 100.23076
|  |  |  | 790.534 | 89.26241 | 790.55902 | 100.23076
|  |  |  | 790.57703 | 89.26229 | 790.60602 | 100.23076
|  |  |  | 790.64502 | 89.26209 | 790.65698 | 100.23076
|  |  |  | 790.69 | 89.26196 | 790.70801 | 100.23076
|  |  |  | 790.74402 | 89.2618 | 790.75201 | 100.23077
|  |  |  | 790.78699 | 89.26167 | 790.79901 | 100.23076
|  |  |  | 790.84802 | 89.26149 | 790.84802 | 100.23077
|  |  |  | 790.89099 | 89.26137 | 790.901 | 100.23077
|  |  |  | 790.93402 | 89.26124 | 790.96002 | 100.23077
|  |  |  | 790.99298 | 89.26107 | 791.01202 | 100.23077
|  |  |  | 791.04102 | 89.26093 | 791.05402 | 100.23077
|  |  |  | 791.09399 | 89.26078 | 791.117 | 100.23077
|  |  |  | 791.13702 | 89.26065 | 791.15198 | 100.23077
|  |  |  | 791.19202 | 89.26049 | 791.20599 | 100.23077
|  |  |  | 791.24597 | 89.26033 | 791.25201 | 100.23077
|  |  |  | 791.28497 | 89.26022 | 791.302 | 100.23077
|  |  |  | 791.33899 | 89.26006 | 791.35699 | 100.23077
|  |  |  | 791.38599 | 89.25993 | 791.41602 | 100.23077
|  |  |  | 791.44098 | 89.25977 | 791.45697 | 100.23078
|  |  |  | 791.49103 | 89.25962 | 791.50702 | 100.23078
|  |  |  | 791.54102 | 89.25947 | 791.55902 | 100.23078
|  |  |  | 791.59003 | 89.25933 | 791.61298 | 100.23078
|  |  |  | 791.646 | 89.25917 | 791.66302 | 100.23078
|  |  |  | 791.70001 | 89.25901 | 791.711 | 100.23078
|  |  |  | 791.75403 | 89.25885 | 791.76398 | 100.23078
|  |  |  | 791.79199 | 89.25874 | 791.81598 | 100.23078
|  |  |  | 791.84698 | 89.25858 | 791.85797 | 100.23078
|  |  |  | 791.89899 | 89.25843 | 791.91302 | 100.23079
|  |  |  | 791.94397 | 89.2583 | 791.953 | 100.23079
|  |  |  | 791.99402 | 89.25815 | 792 | 100.23079
|  |  |  | 792.04199 | 89.25801 | 792.06097 | 100.23079
|  |  |  | 792.086 | 89.25788 | 792.11499 | 100.23079
|  |  |  | 792.14502 | 89.25771 | 792.16998 | 100.23079
|  |  |  | 792.19501 | 89.25756 | 792.224 | 100.23079
|  |  |  | 792.242 | 89.25743 | 792.26898 | 100.23079
|  |  |  | 792.297 | 89.25727 | 792.30701 | 100.2308
|  |  |  | 792.33899 | 89.25714 | 792.37 | 100.2308
|  |  |  | 792.38702 | 89.257 | 792.41901 | 100.2308
|  |  |  | 792.448 | 89.25682 | 792.44897 | 100.2308
|  |  |  | 792.49902 | 89.25668 | 792.51202 | 100.2308
|  |  |  | 792.547 | 89.25654 | 792.56299 | 100.2308
|  |  |  | 792.60101 | 89.25638 | 792.61401 | 100.2308
|  |  |  | 792.64203 | 89.25626 | 792.66901 | 100.2308
|  |  |  | 792.69397 | 89.25611 | 792.71802 | 100.23081
|  |  |  | 792.74597 | 89.25595 | 792.76801 | 100.23081
|  |  |  | 792.79102 | 89.25582 | 792.81598 | 100.23081
|  |  |  | 792.84003 | 89.25568 | 792.86401 | 100.23081
|  |  |  | 792.89203 | 89.25553 | 792.922 | 100.23081
|  |  |  | 792.93799 | 89.25539 | 792.96698 | 100.23081
|  |  |  | 792.995 | 89.25523 | 793.01801 | 100.23081
|  |  |  | 793.04602 | 89.25508 | 793.06097 | 100.23082
|  |  |  | 793.10602 | 89.2549 | 793.11298 | 100.23082
|  |  |  | 793.151 | 89.25477 | 793.16803 | 100.23082
|  |  |  | 793.19598 | 89.25464 | 793.21698 | 100.23082
|  |  |  | 793.24298 | 89.2545 | 793.25598 | 100.23082
|  |  |  | 793.29797 | 89.25434 | 793.31201 | 100.23082
|  |  |  | 793.33801 | 89.25422 | 793.36902 | 100.23083
|  |  |  | 793.39801 | 89.25404 | 793.42102 | 100.23083
|  |  |  | 793.44598 | 89.2539 | 793.466 | 100.23083
|  |  |  | 793.49597 | 89.25376 | 793.52301 | 100.23083
|  |  |  | 793.552 | 89.25359 | 793.56702 | 100.23083
|  |  |  | 793.59998 | 89.25345 | 793.62402 | 100.23083
|  |  |  | 793.64801 | 89.25331 | 793.664 | 100.23084
|  |  |  | 793.69897 | 89.25316 | 793.71698 | 100.23084
|  |  |  | 793.74799 | 89.25302 | 793.76001 | 100.23084
|  |  |  | 793.79602 | 89.25288 | 793.81299 | 100.23084
|  |  |  | 793.84698 | 89.25273 | 793.85999 | 100.23084
|  |  |  | 793.89502 | 89.25259 | 793.91199 | 100.23084
|  |  |  | 793.94598 | 89.25244 | 793.95697 | 100.23084
|  |  |  | 793.995 | 89.2523 | 794.013 | 100.23085
|  |  |  | 794.04901 | 89.25214 | 794.06403 | 100.23085
|  |  |  | 794.09698 | 89.252 | 794.112 | 100.23085
|  |  |  | 794.14801 | 89.25185 | 794.164 | 100.23085
|  |  |  | 794.20099 | 89.25169 | 794.21301 | 100.23085
|  |  |  | 794.24902 | 89.25155 | 794.26501 | 100.23086
|  |  |  | 794.29797 | 89.25141 | 794.30603 | 100.23086
|  |  |  | 794.34601 | 89.25127 | 794.35797 | 100.23086
|  |  |  | 794.39502 | 89.25112 | 794.40503 | 100.23086
|  |  |  | 794.44397 | 89.25098 | 794.45898 | 100.23086
|  |  |  | 794.50201 | 89.25081 | 794.51099 | 100.23086
|  |  |  | 794.55103 | 89.25066 | 794.54901 | 100.23087
|  |  |  | 794.60303 | 89.25051 | 794.61401 | 100.23087
|  |  |  | 794.64899 | 89.25038 | 794.65503 | 100.23087
|  |  |  | 794.698 | 89.25023 | 794.71399 | 100.23087
|  |  |  | 794.74298 | 89.2501 | 794.75897 | 100.23087
|  |  |  | 794.79999 | 89.24993 | 794.81201 | 100.23088
|  |  |  | 794.84302 | 89.24981 | 794.854 | 100.23088
|  |  |  | 794.89099 | 89.24967 | 794.90399 | 100.23088
|  |  |  | 794.94397 | 89.24951 | 794.95801 | 100.23088
|  |  |  | 794.99701 | 89.24936 | 795.00598 | 100.23088
|  |  |  | 795.052 | 89.24919 | 795.06 | 100.23088
|  |  |  | 795.099 | 89.24906 | 795.12 | 100.23089
|  |  |  | 795.14697 | 89.24892 | 795.16901 | 100.23089
|  |  |  | 795.17902 | 89.24882 | 795.21198 | 100.23089
|  |  |  | 795.24103 | 89.24864 | 795.26202 | 100.23089
|  |  |  | 795.28497 | 89.24851 | 795.31 | 100.23089
|  |  |  | 795.34399 | 89.24834 | 795.35797 | 100.2309
|  |  |  | 795.39099 | 89.2482 | 795.409 | 100.2309
|  |  |  | 795.44397 | 89.24804 | 795.461 | 100.2309
|  |  |  | 795.495 | 89.24789 | 795.50598 | 100.2309
|  |  |  | 795.539 | 89.24776 | 795.57098 | 100.2309
|  |  |  | 795.59601 | 89.2476 | 795.617 | 100.23091
|  |  |  | 795.64899 | 89.24744 | 795.66498 | 100.23091
|  |  |  | 795.68298 | 89.24734 | 795.70697 | 100.23091
|  |  |  | 795.73901 | 89.24718 | 795.76001 | 100.23091
|  |  |  | 795.78302 | 89.24705 | 795.81403 | 100.23091
|  |  |  | 795.84601 | 89.24686 | 795.86298 | 100.23092
|  |  |  | 795.89099 | 89.24673 | 795.91101 | 100.23092
|  |  |  | 795.948 | 89.24656 | 795.96802 | 100.23092
|  |  |  | 795.99701 | 89.24642 | 796.01001 | 100.23092
|  |  |  | 796.05103 | 89.24626 | 796.06799 | 100.23092
|  |  |  | 796.09698 | 89.24612 | 796.117 | 100.23093
|  |  |  | 796.14502 | 89.24598 | 796.16498 | 100.23093
|  |  |  | 796.19397 | 89.24584 | 796.21802 | 100.23093
|  |  |  | 796.24701 | 89.24568 | 796.263 | 100.23093
|  |  |  | 796.29901 | 89.24553 | 796.32001 | 100.23093
|  |  |  | 796.34198 | 89.2454 | 796.37201 | 100.23094
|  |  |  | 796.38898 | 89.24527 | 796.41498 | 100.23094
|  |  |  | 796.44098 | 89.24511 | 796.46503 | 100.23094
|  |  |  | 796.495 | 89.24496 | 796.51202 | 100.23094
|  |  |  | 796.54797 | 89.2448 | 796.57501 | 100.23094
|  |  |  | 796.59399 | 89.24466 | 796.62201 | 100.23094
|  |  |  | 796.63397 | 89.24455 | 796.67102 | 100.23095
|  |  |  | 796.69702 | 89.24436 | 796.72601 | 100.23095
|  |  |  | 796.75 | 89.2442 | 796.77197 | 100.23095
|  |  |  | 796.80103 | 89.24405 | 796.823 | 100.23095
|  |  |  | 796.85199 | 89.2439 | 796.87201 | 100.23095
|  |  |  | 796.89697 | 89.24377 | 796.92297 | 100.23096
|  |  |  | 796.94702 | 89.24363 | 796.96301 | 100.23096
|  |  |  | 796.99799 | 89.24348 | 797.021 | 100.23096
|  |  |  | 797.04602 | 89.24333 | 797.06799 | 100.23096
|  |  |  | 797.09698 | 89.24319 | 797.125 | 100.23096
|  |  |  | 797.15002 | 89.24303 | 797.16901 | 100.23096
|  |  |  | 797.19299 | 89.2429 | 797.21899 | 100.23097
|  |  |  | 797.245 | 89.24275 | 797.26898 | 100.23097
|  |  |  | 797.29602 | 89.2426 | 797.31403 | 100.23097
|  |  |  | 797.34698 | 89.24245 | 797.36401 | 100.23097
|  |  |  | 797.40399 | 89.24228 | 797.41498 | 100.23097
|  |  |  | 797.44702 | 89.24216 | 797.46301 | 100.23097
|  |  |  | 797.49298 | 89.24202 | 797.51599 | 100.23097
|  |  |  | 797.54797 | 89.24186 | 797.573 | 100.23098
|  |  |  | 797.60101 | 89.2417 | 797.63 | 100.23098
|  |  |  | 797.64203 | 89.24158 | 797.664 | 100.23098
|  |  |  | 797.70502 | 89.2414 | 797.71698 | 100.23098
|  |  |  | 797.75098 | 89.24126 | 797.76501 | 100.23098
|  |  |  | 797.80103 | 89.24112 | 797.815 | 100.23098
|  |  |  | 797.84998 | 89.24097 | 797.867 | 100.23098
|  |  |  | 797.90601 | 89.24081 | 797.92297 | 100.23098
|  |  |  | 797.95502 | 89.24066 | 797.96399 | 100.23099
|  |  |  | 798.01099 | 89.2405 | 798.02399 | 100.23099
|  |  |  | 798.05798 | 89.24036 | 798.07703 | 100.23099
|  |  |  | 798.10797 | 89.24021 | 798.12402 | 100.23099
|  |  |  | 798.15698 | 89.24007 | 798.17297 | 100.23099
|  |  |  | 798.20203 | 89.23994 | 798.22101 | 100.23099
|  |  |  | 798.24902 | 89.2398 | 798.27502 | 100.23099
|  |  |  | 798.31097 | 89.23962 | 798.32098 | 100.23099
|  |  |  | 798.35797 | 89.23948 | 798.36902 | 100.23099
|  |  |  | 798.40399 | 89.23934 | 798.41998 | 100.23099
|  |  |  | 798.45203 | 89.2392 | 798.47101 | 100.231
|  |  |  | 798.50702 | 89.23904 | 798.52301 | 100.231
|  |  |  | 798.56201 | 89.23888 | 798.57898 | 100.231
|  |  |  | 798.612 | 89.23873 | 798.62402 | 100.231
|  |  |  | 798.65997 | 89.23859 | 798.67999 | 100.231
|  |  |  | 798.711 | 89.23844 | 798.73297 | 100.231
|  |  |  | 798.75598 | 89.23831 | 798.77197 | 100.231
|  |  |  | 798.81 | 89.23815 | 798.82501 | 100.231
|  |  |  | 798.85602 | 89.23802 | 798.86603 | 100.231
|  |  |  | 798.89801 | 89.23789 | 798.91602 | 100.231
|  |  |  | 798.94702 | 89.23775 | 798.974 | 100.231
|  |  |  | 799.01398 | 89.23755 | 799.02197 | 100.231
|  |  |  | 799.04999 | 89.23745 | 799.07501 | 100.231
|  |  |  | 799.10498 | 89.23728 | 799.12 | 100.231
|  |  |  | 799.15198 | 89.23715 | 799.17603 | 100.231
|  |  |  | 799.19598 | 89.23702 | 799.22601 | 100.231
|  |  |  | 799.25 | 89.23686 | 799.271 | 100.231
|  |  |  | 799.29901 | 89.23672 | 799.31897 | 100.231
|  |  |  | 799.34802 | 89.23657 | 799.37097 | 100.231
|  |  |  | 799.40399 | 89.23641 | 799.427 | 100.231
|  |  |  | 799.453 | 89.23626 | 799.474 | 100.231
|  |  |  | 799.50403 | 89.23611 | 799.52698 | 100.231
|  |  |  | 799.55298 | 89.23597 | 799.57898 | 100.231
|  |  |  | 799.60101 | 89.23583 | 799.63 | 100.23099
|  |  |  | 799.651 | 89.23568 | 799.685 | 100.23099
|  |  |  | 799.70697 | 89.23552 | 799.73102 | 100.23099
|  |  |  | 799.75598 | 89.23538 | 799.78998 | 100.23099
|  |  |  | 799.81 | 89.23522 | 799.82703 | 100.23099
|  |  |  | 799.85699 | 89.23508 | 799.88098 | 100.23099
|  |  |  | 799.90503 | 89.23494 | 799.927 | 100.23099
|  |  |  | 799.953 | 89.2348 | 799.98297 | 100.23099
|  |  |  | 800.00598 | 89.23464 | 800.03302 | 100.23098
|  |  |  | 800.06201 | 89.23448 | 800.07599 | 100.23098
|  |  |  | 800.10602 | 89.23435 | 800.12701 | 100.23098
|  |  |  | 800.15302 | 89.23421 | 800.16699 | 100.23098
|  |  |  | 800.19501 | 89.23409 | 800.22601 | 100.23098
|  |  |  | 800.24902 | 89.23393 | 800.27698 | 100.23098
|  |  |  | 800.29498 | 89.2338 | 800.32501 | 100.23097
|  |  |  | 800.34802 | 89.23364 | 800.37097 | 100.23097
|  |  |  | 800.39301 | 89.23351 | 800.43201 | 100.23097
|  |  |  | 800.44098 | 89.23337 | 800.46997 | 100.23097
|  |  |  | 800.50201 | 89.23319 | 800.53003 | 100.23096
|  |  |  | 800.54401 | 89.23307 | 800.578 | 100.23096
|  |  |  | 800.60101 | 89.2329 | 800.63 | 100.23096
|  |  |  | 800.64801 | 89.23277 | 800.66602 | 100.23096
|  |  |  | 800.70801 | 89.23259 | 800.71997 | 100.23095
|  |  |  | 800.75702 | 89.23245 | 800.77502 | 100.23095
|  |  |  | 800.80103 | 89.23232 | 800.81702 | 100.23095
|  |  |  | 800.85199 | 89.23217 | 800.862 | 100.23095
|  |  |  | 800.901 | 89.23203 | 800.91803 | 100.23094
|  |  |  | 800.96198 | 89.23185 | 800.97302 | 100.23094
|  |  |  | 801.01099 | 89.23171 | 801.02197 | 100.23094
|  |  |  | 801.05798 | 89.23157 | 801.07202 | 100.23093
|  |  |  | 801.10101 | 89.23145 | 801.12701 | 100.23093
|  |  |  | 801.151 | 89.2313 | 801.17297 | 100.23092
|  |  |  | 801.20203 | 89.23115 | 801.22198 | 100.23092
|  |  |  | 801.25403 | 89.231 | 801.27698 | 100.23092
|  |  |  | 801.302 | 89.23086 | 801.32501 | 100.23091
|  |  |  | 801.35797 | 89.2307 | 801.383 | 100.23091
|  |  |  | 801.40698 | 89.23055 | 801.427 | 100.2309
|  |  |  | 801.45398 | 89.23042 | 801.47998 | 100.2309
|  |  |  | 801.49701 | 89.23029 | 801.52899 | 100.23089
|  |  |  | 801.55902 | 89.23011 | 801.58002 | 100.23089
|  |  |  | 801.617 | 89.22994 | 801.62402 | 100.23088
|  |  |  | 801.65997 | 89.22982 | 801.66998 | 100.23088
|  |  |  | 801.71503 | 89.22966 | 801.72803 | 100.23087
|  |  |  | 801.75598 | 89.22954 | 801.77899 | 100.23087
|  |  |  | 801.80603 | 89.2294 | 801.823 | 100.23086
|  |  |  | 801.86298 | 89.22923 | 801.87701 | 100.23086
|  |  |  | 801.90997 | 89.22909 | 801.93597 | 100.23085
|  |  |  | 801.953 | 89.22897 | 801.97803 | 100.23085
|  |  |  | 802.00098 | 89.22883 | 802.02399 | 100.23084
|  |  |  | 802.05499 | 89.22867 | 802.07703 | 100.23084
|  |  |  | 802.10199 | 89.22854 | 802.13397 | 100.23083
|  |  |  | 802.14899 | 89.2284 | 802.18201 | 100.23082
|  |  |  | 802.19897 | 89.22826 | 802.23401 | 100.23082
|  |  |  | 802.25403 | 89.2281 | 802.27502 | 100.23081
|  |  |  | 802.31299 | 89.22793 | 802.328 | 100.2308
|  |  |  | 802.35498 | 89.22781 | 802.38 | 100.2308
|  |  |  | 802.40002 | 89.22768 | 802.42798 | 100.23079
|  |  |  | 802.45203 | 89.22753 | 802.47998 | 100.23078
|  |  |  | 802.5 | 89.22739 | 802.52698 | 100.23078
|  |  |  | 802.54901 | 89.22725 | 802.57898 | 100.23077
|  |  |  | 802.59998 | 89.2271 | 802.63 | 100.23076
|  |  |  | 802.65399 | 89.22694 | 802.67999 | 100.23075
|  |  |  | 802.70697 | 89.22679 | 802.72803 | 100.23075
|  |  |  | 802.75702 | 89.22665 | 802.77899 | 100.23074
|  |  |  | 802.81097 | 89.22649 | 802.83398 | 100.23073
|  |  |  | 802.85797 | 89.22636 | 802.88898 | 100.23072
|  |  |  | 802.914 | 89.22619 | 802.92798 | 100.23072
|  |  |  | 802.953 | 89.22608 | 802.97601 | 100.23071
|  |  |  | 803.01001 | 89.22592 | 803.03198 | 100.2307
|  |  |  | 803.06 | 89.22577 | 803.08398 | 100.23069
|  |  |  | 803.11798 | 89.22561 | 803.13202 | 100.23068
|  |  |  | 803.15698 | 89.2255 | 803.18701 | 100.23067
|  |  |  | 803.216 | 89.22533 | 803.23901 | 100.23066
|  |  |  | 803.27698 | 89.22515 | 803.29999 | 100.23065
|  |  |  | 803.31201 | 89.22505 | 803.34601 | 100.23065
|  |  |  | 803.367 | 89.22489 | 803.38202 | 100.23064
|  |  |  | 803.40302 | 89.22479 | 803.42603 | 100.23063
|  |  |  | 803.46301 | 89.22462 | 803.48199 | 100.23062
|  |  |  | 803.51202 | 89.22448 | 803.53302 | 100.23061
|  |  |  | 803.565 | 89.22433 | 803.578 | 100.2306
|  |  |  | 803.59998 | 89.22423 | 803.63 | 100.23059
|  |  |  | 803.659 | 89.22406 | 803.68701 | 100.23058
|  |  |  | 803.71503 | 89.2239 | 803.73602 | 100.23057
|  |  |  | 803.763 | 89.22376 | 803.79199 | 100.23056
|  |  |  | 803.80902 | 89.22363 | 803.83801 | 100.23055
|  |  |  | 803.86298 | 89.22347 | 803.88898 | 100.23054
|  |  |  | 803.91998 | 89.22331 | 803.93597 | 100.23053
|  |  |  | 803.961 | 89.22319 | 803.98401 | 100.23052
|  |  |  | 804.01202 | 89.22305 | 804.03802 | 100.23051
|  |  |  | 804.06201 | 89.22291 | 804.08502 | 100.2305
|  |  |  | 804.11401 | 89.22276 | 804.14801 | 100.23049
|  |  |  | 804.16199 | 89.22262 | 804.19202 | 100.23048
|  |  |  | 804.21802 | 89.22246 | 804.237 | 100.23047
|  |  |  | 804.27002 | 89.22231 | 804.284 | 100.23046
|  |  |  | 804.32703 | 89.22215 | 804.33698 | 100.23045
|  |  |  | 804.36902 | 89.22203 | 804.39001 | 100.23043
|  |  |  | 804.41803 | 89.22189 | 804.43799 | 100.23042
|  |  |  | 804.461 | 89.22177 | 804.48499 | 100.23041
|  |  |  | 804.50702 | 89.22164 | 804.53802 | 100.2304
|  |  |  | 804.56201 | 89.22148 | 804.591 | 100.23039
|  |  |  | 804.60498 | 89.22136 | 804.63501 | 100.23038
|  |  |  | 804.66602 | 89.22119 | 804.68903 | 100.23036
|  |  |  | 804.71698 | 89.22104 | 804.73901 | 100.23035
|  |  |  | 804.76501 | 89.22091 | 804.78198 | 100.23034
|  |  |  | 804.81299 | 89.22077 | 804.83801 | 100.23033
|  |  |  | 804.87097 | 89.22061 | 804.883 | 100.23032
|  |  |  | 804.922 | 89.22046 | 804.93903 | 100.2303
|  |  |  | 804.97302 | 89.22032 | 804.98499 | 100.23029
|  |  |  | 805.021 | 89.22018 | 805.034 | 100.23028
|  |  |  | 805.05902 | 89.22008 | 805.078 | 100.23027
|  |  |  | 805.12299 | 89.2199 | 805.138 | 100.23025
|  |  |  | 805.16302 | 89.21978 | 805.185 | 100.23024
|  |  |  | 805.216 | 89.21963 | 805.23297 | 100.23023
|  |  |  | 805.26599 | 89.21949 | 805.289 | 100.23021
|  |  |  | 805.30603 | 89.21938 | 805.33801 | 100.2302
|  |  |  | 805.36298 | 89.21922 | 805.39801 | 100.23019
|  |  |  | 805.41199 | 89.21908 | 805.43298 | 100.23018
|  |  |  | 805.466 | 89.21893 | 805.487 | 100.23016
|  |  |  | 805.51398 | 89.2188 | 805.54102 | 100.23015
|  |  |  | 805.55798 | 89.21867 | 805.58801 | 100.23013
|  |  |  | 805.617 | 89.21851 | 805.63 | 100.23012
|  |  |  | 805.66998 | 89.21836 | 805.69299 | 100.2301
|  |  |  | 805.71698 | 89.21823 | 805.73401 | 100.23009
|  |  |  | 805.76501 | 89.21809 | 805.78101 | 100.23008
|  |  |  | 805.81097 | 89.21796 | 805.84302 | 100.23006
|  |  |  | 805.85498 | 89.21784 | 805.888 | 100.23005
|  |  |  | 805.90802 | 89.21769 | 805.94 | 100.23003
|  |  |  | 805.95898 | 89.21755 | 805.98798 | 100.23002
|  |  |  | 806.00299 | 89.21743 | 806.03302 | 100.23001
|  |  |  | 806.06702 | 89.21725 | 806.09003 | 100.22999
|  |  |  | 806.11102 | 89.21712 | 806.13702 | 100.22998
|  |  |  | 806.159 | 89.21699 | 806.19202 | 100.22996
|  |  |  | 806.20502 | 89.21686 | 806.24902 | 100.22994
|  |  |  | 806.25702 | 89.21672 | 806.28998 | 100.22993
|  |  |  | 806.30701 | 89.21658 | 806.33197 | 100.22992
|  |  |  | 806.36401 | 89.21642 | 806.39203 | 100.2299
|  |  |  | 806.40997 | 89.21629 | 806.43201 | 100.22989
|  |  |  | 806.45898 | 89.21615 | 806.48798 | 100.22987
|  |  |  | 806.51202 | 89.21601 | 806.54303 | 100.22985
|  |  |  | 806.56201 | 89.21587 | 806.58801 | 100.22984
|  |  |  | 806.61798 | 89.21571 | 806.63702 | 100.22983
|  |  |  | 806.66602 | 89.21558 | 806.68903 | 100.22981
|  |  |  | 806.711 | 89.21545 | 806.73499 | 100.22979
|  |  |  | 806.76398 | 89.21531 | 806.78601 | 100.22978
|  |  |  | 806.81097 | 89.21518 | 806.84497 | 100.22976
|  |  |  | 806.86603 | 89.21502 | 806.89502 | 100.22974
|  |  |  | 806.92102 | 89.21487 | 806.94098 | 100.22973
|  |  |  | 806.96503 | 89.21475 | 806.992 | 100.22971
|  |  |  | 807.01599 | 89.21461 | 807.039 | 100.2297
|  |  |  | 807.07202 | 89.21445 | 807.10199 | 100.22968
|  |  |  | 807.11298 | 89.21434 | 807.14301 | 100.22966
|  |  |  | 807.16101 | 89.21421 | 807.18903 | 100.22965
|  |  |  | 807.21301 | 89.21406 | 807.24902 | 100.22963
|  |  |  | 807.276 | 89.21389 | 807.297 | 100.22961
|  |  |  | 807.31799 | 89.21377 | 807.34399 | 100.2296
|  |  |  | 807.367 | 89.21364 | 807.401 | 100.22958
|  |  |  | 807.40802 | 89.21353 | 807.44299 | 100.22956
|  |  |  | 807.46899 | 89.21336 | 807.48901 | 100.22955
|  |  |  | 807.51599 | 89.21323 | 807.547 | 100.22953
|  |  |  | 807.55798 | 89.21311 | 807.591 | 100.22951
|  |  |  | 807.61102 | 89.21297 | 807.64899 | 100.22949
|  |  |  | 807.66199 | 89.21283 | 807.69897 | 100.22948
|  |  |  | 807.71399 | 89.21269 | 807.74298 | 100.22946
|  |  |  | 807.75598 | 89.21257 | 807.79303 | 100.22944
|  |  |  | 807.80902 | 89.21243 | 807.83502 | 100.22943
|  |  |  | 807.86603 | 89.21227 | 807.883 | 100.22941
|  |  |  | 807.909 | 89.21215 | 807.93799 | 100.22939
|  |  |  | 807.961 | 89.21201 | 807.99597 | 100.22937
|  |  |  | 808.01099 | 89.21187 | 808.04797 | 100.22936
|  |  |  | 808.06 | 89.21174 | 808.09003 | 100.22934
|  |  |  | 808.11603 | 89.21158 | 808.14203 | 100.22932
|  |  |  | 808.159 | 89.21147 | 808.18903 | 100.22931
|  |  |  | 808.21997 | 89.2113 | 808.24298 | 100.22929
|  |  |  | 808.26801 | 89.21117 | 808.29102 | 100.22927
|  |  |  | 808.32001 | 89.21103 | 808.34497 | 100.22925
|  |  |  | 808.36499 | 89.21091 | 808.39301 | 100.22923
|  |  |  | 808.41901 | 89.21076 | 808.44098 | 100.22921
|  |  |  | 808.46997 | 89.21062 | 808.49298 | 100.2292
|  |  |  | 808.52301 | 89.21048 | 808.55103 | 100.22917
|  |  |  | 808.56897 | 89.21035 | 808.599 | 100.22916
|  |  |  | 808.61798 | 89.21022 | 808.64203 | 100.22914
|  |  |  | 808.66498 | 89.21009 | 808.69702 | 100.22912
|  |  |  | 808.72101 | 89.20994 | 808.73999 | 100.22911
|  |  |  | 808.77197 | 89.2098 | 808.784 | 100.22909
|  |  |  | 808.81598 | 89.20968 | 808.83801 | 100.22907
|  |  |  | 808.867 | 89.20954 | 808.89398 | 100.22905
|  |  |  | 808.91803 | 89.2094 | 808.94897 | 100.22903
|  |  |  | 808.97601 | 89.20925 | 808.99902 | 100.22901
|  |  |  | 809.02502 | 89.20911 | 809.047 | 100.22899
|  |  |  | 809.07703 | 89.20897 | 809.09399 | 100.22897
|  |  |  | 809.12799 | 89.20884 | 809.13501 | 100.22896
|  |  |  | 809.17798 | 89.2087 | 809.19 | 100.22894
|  |  |  | 809.23199 | 89.20856 | 809.242 | 100.22892
|  |  |  | 809.276 | 89.20844 | 809.29901 | 100.2289
|  |  |  | 809.32202 | 89.20831 | 809.34802 | 100.22888
|  |  |  | 809.37201 | 89.20818 | 809.39099 | 100.22886
|  |  |  | 809.42102 | 89.20805 | 809.44397 | 100.22884
|  |  |  | 809.46899 | 89.20792 | 809.492 | 100.22882
|  |  |  | 809.51398 | 89.2078 | 809.54498 | 100.2288
|  |  |  | 809.56897 | 89.20765 | 809.59497 | 100.22878
|  |  |  | 809.60999 | 89.20754 | 809.64801 | 100.22876
|  |  |  | 809.66602 | 89.20739 | 809.69702 | 100.22874
|  |  |  | 809.72198 | 89.20724 | 809.74902 | 100.22872
|  |  |  | 809.77002 | 89.20711 | 809.797 | 100.22871
|  |  |  | 809.81403 | 89.20699 | 809.83899 | 100.22869
|  |  |  | 809.87 | 89.20684 | 809.89301 | 100.22867
|  |  |  | 809.91803 | 89.20672 | 809.948 | 100.22865
|  |  |  | 809.97198 | 89.20657 | 809.99402 | 100.22863
|  |  |  | 810.01703 | 89.20645 | 810.04797 | 100.22861
|  |  |  | 810.06799 | 89.20632 | 810.09601 | 100.22859
|  |  |  | 810.11798 | 89.20618 | 810.14502 | 100.22857
|  |  |  | 810.15997 | 89.20607 | 810.19501 | 100.22855
|  |  |  | 810.21698 | 89.20592 | 810.242 | 100.22853
|  |  |  | 810.26599 | 89.20579 | 810.29901 | 100.22851
|  |  |  | 810.31799 | 89.20565 | 810.34399 | 100.22849
|  |  |  | 810.36902 | 89.20551 | 810.396 | 100.22847
|  |  |  | 810.42401 | 89.20537 | 810.43799 | 100.22846
|  |  |  | 810.47699 | 89.20523 | 810.49103 | 100.22843
|  |  |  | 810.521 | 89.20511 | 810.54199 | 100.22841
|  |  |  | 810.57501 | 89.20497 | 810.59998 | 100.22839
|  |  |  | 810.62201 | 89.20484 | 810.65002 | 100.22837
|  |  |  | 810.67499 | 89.2047 | 810.70898 | 100.22835
|  |  |  | 810.71997 | 89.20458 | 810.74298 | 100.22834
|  |  |  | 810.77197 | 89.20445 | 810.802 | 100.22831
|  |  |  | 810.82001 | 89.20432 | 810.84399 | 100.2283
|  |  |  | 810.87 | 89.20419 | 810.89398 | 100.22828
|  |  |  | 810.92297 | 89.20405 | 810.94598 | 100.22826
|  |  |  | 810.97498 | 89.20391 | 811.00201 | 100.22823
|  |  |  | 811.03198 | 89.20376 | 811.047 | 100.22822
|  |  |  | 811.07501 | 89.20365 | 811.10303 | 100.22819
|  |  |  | 811.12097 | 89.20353 | 811.14099 | 100.22818
|  |  |  | 811.16498 | 89.20341 | 811.198 | 100.22816
|  |  |  | 811.22101 | 89.20327 | 811.24298 | 100.22814
|  |  |  | 811.26898 | 89.20314 | 811.29602 | 100.22812
|  |  |  | 811.32202 | 89.203 | 811.34601 | 100.2281
|  |  |  | 811.37201 | 89.20287 | 811.39099 | 100.22808
|  |  |  | 811.41498 | 89.20276 | 811.44202 | 100.22806
|  |  |  | 811.46899 | 89.20262 | 811.49103 | 100.22804
|  |  |  | 811.52002 | 89.20248 | 811.54303 | 100.22802
|  |  |  | 811.58301 | 89.20232 | 811.599 | 100.228
|  |  |  | 811.63 | 89.2022 | 811.65002 | 100.22798
|  |  |  | 811.67603 | 89.20208 | 811.69397 | 100.22796
|  |  |  | 811.72803 | 89.20194 | 811.75201 | 100.22794
|  |  |  | 811.77698 | 89.20181 | 811.80103 | 100.22792
|  |  |  | 811.82599 | 89.20169 | 811.841 | 100.2279
|  |  |  | 811.87598 | 89.20156 | 811.88898 | 100.22788
|  |  |  | 811.91803 | 89.20145 | 811.94 | 100.22786
|  |  |  | 811.97803 | 89.20129 | 811.98499 | 100.22785
|  |  |  | 812.03003 | 89.20116 | 812.047 | 100.22782
|  |  |  | 812.08099 | 89.20103 | 812.09302 | 100.2278
|  |  |  | 812.12598 | 89.20091 | 812.14001 | 100.22779
|  |  |  | 812.17902 | 89.20077 | 812.20099 | 100.22776
|  |  |  | 812.21997 | 89.20067 | 812.242 | 100.22775
|  |  |  | 812.27899 | 89.20051 | 812.297 | 100.22773
|  |  |  | 812.33801 | 89.20036 | 812.34998 | 100.2277
|  |  |  | 812.38397 | 89.20024 | 812.39899 | 100.22769
|  |  |  | 812.43298 | 89.20012 | 812.44897 | 100.22767
|  |  |  | 812.474 | 89.20001 | 812.492 | 100.22765
|  |  |  | 812.53302 | 89.19986 | 812.54401 | 100.22763
|  |  |  | 812.58398 | 89.19973 | 812.59698 | 100.22761
|  |  |  | 812.63098 | 89.19961 | 812.64398 | 100.22759
|  |  |  | 812.68103 | 89.19948 | 812.698 | 100.22757
|  |  |  | 812.73401 | 89.19934 | 812.74701 | 100.22755
|  |  |  | 812.78302 | 89.19922 | 812.78601 | 100.22754
|  |  |  | 812.82898 | 89.1991 | 812.84302 | 100.22752
|  |  |  | 812.88599 | 89.19895 | 812.90302 | 100.22749
|  |  |  | 812.93799 | 89.19882 | 812.95203 | 100.22747
|  |  |  | 812.98199 | 89.19871 | 812.99799 | 100.22746
|  |  |  | 813.02802 | 89.1986 | 813.04999 | 100.22744
|  |  |  | 813.07202 | 89.19848 | 813.10303 | 100.22742
|  |  |  | 813.13 | 89.19834 | 813.15302 | 100.2274
|  |  |  | 813.172 | 89.19823 | 813.20001 | 100.22738
|  |  |  | 813.22302 | 89.1981 | 813.25098 | 100.22736
|  |  |  | 813.26801 | 89.19799 | 813.29797 | 100.22735
|  |  |  | 813.33002 | 89.19783 | 813.35101 | 100.22733
|  |  |  | 813.37799 | 89.19771 | 813.39502 | 100.22731
|  |  |  | 813.43298 | 89.19757 | 813.44501 | 100.22729
|  |  |  | 813.48199 | 89.19744 | 813.49701 | 100.22727
|  |  |  | 813.52698 | 89.19733 | 813.55103 | 100.22725
|  |  |  | 813.57703 | 89.19721 | 813.60498 | 100.22723
|  |  |  | 813.62598 | 89.19708 | 813.651 | 100.22722
|  |  |  | 813.68103 | 89.19694 | 813.69598 | 100.2272
|  |  |  | 813.729 | 89.19682 | 813.74701 | 100.22718
|  |  |  | 813.77002 | 89.19672 | 813.789 | 100.22717
|  |  |  | 813.828 | 89.19657 | 813.84399 | 100.22715
|  |  |  | 813.88 | 89.19644 | 813.89801 | 100.22713
|  |  |  | 813.93402 | 89.19631 | 813.95099 | 100.22711
|  |  |  | 813.97601 | 89.1962 | 813.99402 | 100.22709
|  |  |  | 814.034 | 89.19606 | 814.03998 | 100.22708
|  |  |  | 814.086 | 89.19593 | 814.091 | 100.22706
|  |  |  | 814.13 | 89.19582 | 814.15002 | 100.22704
|  |  |  | 814.177 | 89.1957 | 814.20099 | 100.22702
|  |  |  | 814.23401 | 89.19556 | 814.24298 | 100.22701
|  |  |  | 814.27698 | 89.19545 | 814.30103 | 100.22699
|  |  |  | 814.33197 | 89.19532 | 814.34399 | 100.22697
|  |  |  | 814.37701 | 89.1952 | 814.39099 | 100.22696
|  |  |  | 814.422 | 89.19509 | 814.44098 | 100.22694
|  |  |  | 814.48602 | 89.19493 | 814.492 | 100.22692
|  |  |  | 814.526 | 89.19483 | 814.55298 | 100.2269
|  |  |  | 814.57703 | 89.19471 | 814.599 | 100.22688
|  |  |  | 814.63202 | 89.19457 | 814.64203 | 100.22687
|  |  |  | 814.677 | 89.19446 | 814.69 | 100.22685
|  |  |  | 814.73102 | 89.19433 | 814.73798 | 100.22684
|  |  |  | 814.78101 | 89.1942 | 814.79199 | 100.22682
|  |  |  | 814.83002 | 89.19408 | 814.84497 | 100.2268
|  |  |  | 814.875 | 89.19397 | 814.896 | 100.22678
|  |  |  | 814.93402 | 89.19383 | 814.92603 | 100.22677
|  |  |  | 814.97998 | 89.19372 | 814.98297 | 100.22676
|  |  |  | 815.03003 | 89.19359 | 815.04401 | 100.22674
|  |  |  | 815.078 | 89.19348 | 815.08899 | 100.22672
|  |  |  | 815.13599 | 89.19333 | 815.133 | 100.22671
|  |  |  | 815.17999 | 89.19323 | 815.19501 | 100.22669
|  |  |  | 815.23602 | 89.19309 | 815.24298 | 100.22667
|  |  |  | 815.28101 | 89.19298 | 815.28601 | 100.22666
|  |  |  | 815.33197 | 89.19286 | 815.34802 | 100.22664
|  |  |  | 815.38098 | 89.19274 | 815.39301 | 100.22662
|  |  |  | 815.43799 | 89.1926 | 815.43903 | 100.22661
|  |  |  | 815.49298 | 89.19246 | 815.48901 | 100.22659
|  |  |  | 815.539 | 89.19235 | 815.54199 | 100.22657
|  |  |  | 815.59802 | 89.19221 | 815.59399 | 100.22656
|  |  |  | 815.63898 | 89.19211 | 815.633 | 100.22655
|  |  |  | 815.68701 | 89.19199 | 815.69 | 100.22653
|  |  |  | 815.74597 | 89.19185 | 815.74298 | 100.22651
|  |  |  | 815.78998 | 89.19175 | 815.79999 | 100.22649
|  |  |  | 815.84601 | 89.19161 | 815.854 | 100.22648
|  |  |  | 815.89203 | 89.1915 | 815.89899 | 100.22646
|  |  |  | 815.95001 | 89.19136 | 815.94702 | 100.22645
|  |  |  | 815.98602 | 89.19128 | 815.992 | 100.22643
|  |  |  | 816.03699 | 89.19115 | 816.04797 | 100.22642
|  |  |  | 816.08899 | 89.19103 | 816.10101 | 100.2264
|  |  |  | 816.14099 | 89.1909 | 816.14801 | 100.22639
|  |  |  | 816.19098 | 89.19078 | 816.20502 | 100.22637
|  |  |  | 816.245 | 89.19065 | 816.24799 | 100.22636
|  |  |  | 816.28998 | 89.19055 | 816.30499 | 100.22634
|  |  |  | 816.35199 | 89.1904 | 816.34497 | 100.22633
|  |  |  | 816.39099 | 89.19031 | 816.40601 | 100.22631
|  |  |  | 816.43903 | 89.19019 | 816.45203 | 100.22629
|  |  |  | 816.49597 | 89.19006 | 816.505 | 100.22628
|  |  |  | 816.54498 | 89.18994 | 816.55103 | 100.22626
|  |  |  | 816.59302 | 89.18983 | 816.60498 | 100.22625
|  |  |  | 816.64502 | 89.1897 | 816.65198 | 100.22623
|  |  |  | 816.68701 | 89.18961 | 816.698 | 100.22622
|  |  |  | 816.74402 | 89.18947 | 816.75201 | 100.22621
|  |  |  | 816.79401 | 89.18935 | 816.79401 | 100.22619
|  |  |  | 816.85199 | 89.18921 | 816.84497 | 100.22618
|  |  |  | 816.89801 | 89.18911 | 816.90002 | 100.22616
|  |  |  | 816.94 | 89.18901 | 816.94897 | 100.22615
|  |  |  | 816.98999 | 89.18889 | 817.00201 | 100.22613
|  |  |  | 817.03802 | 89.18878 | 817.04303 | 100.22612
|  |  |  | 817.09601 | 89.18864 | 817.099 | 100.2261
|  |  |  | 817.14099 | 89.18854 | 817.13898 | 100.22609
|  |  |  | 817.20599 | 89.18838 | 817.19202 | 100.22608
|  |  |  | 817.242 | 89.1883 | 817.24902 | 100.22606
|  |  |  | 817.28601 | 89.1882 | 817.30103 | 100.22605
|  |  |  | 817.336 | 89.18808 | 817.34998 | 100.22603
|  |  |  | 817.39099 | 89.18795 | 817.39301 | 100.22602
|  |  |  | 817.44299 | 89.18783 | 817.44202 | 100.22601
|  |  |  | 817.49402 | 89.18772 | 817.49597 | 100.22599
|  |  |  | 817.54602 | 89.1876 | 817.54102 | 100.22598
|  |  |  | 817.59399 | 89.18748 | 817.599 | 100.22596
|  |  |  | 817.65002 | 89.18735 | 817.64301 | 100.22595
|  |  |  | 817.69 | 89.18726 | 817.69501 | 100.22594
|  |  |  | 817.74597 | 89.18713 | 817.75 | 100.22592
|  |  |  | 817.79102 | 89.18703 | 817.789 | 100.22591
|  |  |  | 817.84302 | 89.18691 | 817.83801 | 100.2259
|  |  |  | 817.89801 | 89.18678 | 817.896 | 100.22588
|  |  |  | 817.94598 | 89.18667 | 817.94098 | 100.22587
|  |  |  | 817.99597 | 89.18656 | 817.987 | 100.22586
|  |  |  | 818.04199 | 89.18646 | 818.04498 | 100.22584
|  |  |  | 818.099 | 89.18632 | 818.09302 | 100.22583
|  |  |  | 818.14697 | 89.18621 | 818.14099 | 100.22581
|  |  |  | 818.19702 | 89.1861 | 818.20001 | 100.2258
|  |  |  | 818.25598 | 89.18596 | 818.24597 | 100.22578
|  |  |  | 818.29797 | 89.18587 | 818.28802 | 100.22577
|  |  |  | 818.35101 | 89.18575 | 818.34003 | 100.22576
|  |  |  | 818.39801 | 89.18564 | 818.39502 | 100.22574
|  |  |  | 818.44501 | 89.18554 | 818.44897 | 100.22573
|  |  |  | 818.49298 | 89.18543 | 818.49597 | 100.22572
|  |  |  | 818.54901 | 89.1853 | 818.54199 | 100.2257
|  |  |  | 818.604 | 89.18518 | 818.59198 | 100.22569
|  |  |  | 818.64502 | 89.18509 | 818.64697 | 100.22568
|  |  |  | 818.70001 | 89.18496 | 818.70001 | 100.22566
|  |  |  | 818.74597 | 89.18486 | 818.742 | 100.22565
|  |  |  | 818.80603 | 89.18472 | 818.79102 | 100.22564
|  |  |  | 818.86102 | 89.1846 | 818.84601 | 100.22562
|  |  |  | 818.90698 | 89.1845 | 818.88898 | 100.22561
|  |  |  | 818.95398 | 89.18439 | 818.94 | 100.2256
|  |  |  | 818.99902 | 89.18429 | 818.99597 | 100.22558
|  |  |  | 819.06 | 89.18415 | 819.04401 | 100.22557
|  |  |  | 819.10602 | 89.18405 | 819.099 | 100.22555
|  |  |  | 819.14801 | 89.18396 | 819.13702 | 100.22554
|  |  |  | 819.19897 | 89.18385 | 819.19 | 100.22553
|  |  |  | 819.255 | 89.18372 | 819.24701 | 100.22551
|  |  |  | 819.30603 | 89.18361 | 819.29498 | 100.2255
|  |  |  | 819.35901 | 89.18349 | 819.34497 | 100.22549
|  |  |  | 819.40002 | 89.1834 | 819.40198 | 100.22547
|  |  |  | 819.45001 | 89.18329 | 819.44702 | 100.22546
|  |  |  | 819.505 | 89.18317 | 819.49597 | 100.22545
|  |  |  | 819.55402 | 89.18306 | 819.54602 | 100.22543
|  |  |  | 819.612 | 89.18293 | 819.58698 | 100.22542
|  |  |  | 819.66101 | 89.18283 | 819.65601 | 100.2254
|  |  |  | 819.711 | 89.18272 | 819.698 | 100.22539
|  |  |  | 819.755 | 89.18262 | 819.75 | 100.22538
|  |  |  | 819.80298 | 89.18252 | 819.802 | 100.22536
|  |  |  | 819.85699 | 89.1824 | 819.84802 | 100.22535
|  |  |  | 819.90002 | 89.1823 | 819.91101 | 100.22533
|  |  |  | 819.953 | 89.18219 | 819.95203 | 100.22532
|  |  |  | 820.00598 | 89.18207 | 819.99597 | 100.22531
|  |  |  | 820.06403 | 89.18195 | 820.04401 | 100.2253
|  |  |  | 820.10797 | 89.18185 | 820.099 | 100.22528
|  |  |  | 820.159 | 89.18174 | 820.146 | 100.22527
|  |  |  | 820.20697 | 89.18164 | 820.20099 | 100.22525
|  |  |  | 820.25598 | 89.18153 | 820.25098 | 100.22524
|  |  |  | 820.30103 | 89.18143 | 820.30603 | 100.22522
|  |  |  | 820.35303 | 89.18132 | 820.354 | 100.22521
|  |  |  | 820.40198 | 89.18122 | 820.41302 | 100.22519
|  |  |  | 820.45599 | 89.1811 | 820.448 | 100.22518
|  |  |  | 820.50897 | 89.18099 | 820.49298 | 100.22517
|  |  |  | 820.55902 | 89.18088 | 820.54999 | 100.22515
|  |  |  | 820.60602 | 89.18078 | 820.60498 | 100.22514
|  |  |  | 820.65802 | 89.18067 | 820.65997 | 100.22512
|  |  |  | 820.70898 | 89.18056 | 820.70203 | 100.22511
|  |  |  | 820.75702 | 89.18046 | 820.75098 | 100.22509
|  |  |  | 820.80298 | 89.18036 | 820.80603 | 100.22508
|  |  |  | 820.85498 | 89.18025 | 820.849 | 100.22506
|  |  |  | 820.90399 | 89.18015 | 820.89398 | 100.22505
|  |  |  | 820.95502 | 89.18004 | 820.94 | 100.22504
|  |  |  | 820.99902 | 89.17994 | 820.99799 | 100.22502
|  |  |  | 821.05103 | 89.17983 | 821.05103 | 100.225
|  |  |  | 821.10101 | 89.17973 | 821.10303 | 100.22499
|  |  |  | 821.15601 | 89.17961 | 821.14801 | 100.22497
|  |  |  | 821.19897 | 89.17952 | 821.19897 | 100.22496
|  |  |  | 821.25702 | 89.1794 | 821.255 | 100.22494
|  |  |  | 821.29901 | 89.17931 | 821.29602 | 100.22493
|  |  |  | 821.35699 | 89.17919 | 821.34698 | 100.22491
|  |  |  | 821.40698 | 89.17909 | 821.401 | 100.22489
|  |  |  | 821.45898 | 89.17898 | 821.45001 | 100.22488
|  |  |  | 821.505 | 89.17888 | 821.49799 | 100.22486
|  |  |  | 821.55499 | 89.17878 | 821.547 | 100.22485
|  |  |  | 821.61102 | 89.17866 | 821.59302 | 100.22483
|  |  |  | 821.65302 | 89.17857 | 821.64398 | 100.22482
|  |  |  | 821.69702 | 89.17848 | 821.69299 | 100.2248
|  |  |  | 821.75702 | 89.17836 | 821.74402 | 100.22478
|  |  |  | 821.80298 | 89.17826 | 821.797 | 100.22476
|  |  |  | 821.85101 | 89.17816 | 821.83801 | 100.22475
|  |  |  | 821.90302 | 89.17806 | 821.89398 | 100.22473
|  |  |  | 821.95001 | 89.17796 | 821.94202 | 100.22472
|  |  |  | 821.99103 | 89.17788 | 822 | 100.2247
|  |  |  | 822.04498 | 89.17776 | 822.03601 | 100.22469
|  |  |  | 822.09399 | 89.17766 | 822.09698 | 100.22466
|  |  |  | 822.151 | 89.17755 | 822.14697 | 100.22465
|  |  |  | 822.198 | 89.17745 | 822.19 | 100.22463
|  |  |  | 822.25201 | 89.17734 | 822.242 | 100.22461
|  |  |  | 822.30603 | 89.17723 | 822.28998 | 100.2246
|  |  |  | 822.34998 | 89.17714 | 822.34198 | 100.22458
|  |  |  | 822.40198 | 89.17703 | 822.39398 | 100.22456
|  |  |  | 822.45697 | 89.17692 | 822.45203 | 100.22454
|  |  |  | 822.50299 | 89.17683 | 822.49902 | 100.22452
|  |  |  | 822.55701 | 89.17672 | 822.54797 | 100.2245
|  |  |  | 822.61499 | 89.1766 | 822.59198 | 100.22449
|  |  |  | 822.66302 | 89.1765 | 822.64502 | 100.22447
|  |  |  | 822.70398 | 89.17642 | 822.69202 | 100.22445
|  |  |  | 822.75299 | 89.17632 | 822.73999 | 100.22443
|  |  |  | 822.80103 | 89.17622 | 822.797 | 100.22441
|  |  |  | 822.85303 | 89.17612 | 822.854 | 100.22439
|  |  |  | 822.90802 | 89.17601 | 822.90002 | 100.22437
|  |  |  | 822.961 | 89.1759 | 822.948 | 100.22435
|  |  |  | 823.005 | 89.17581 | 822.99799 | 100.22433
|  |  |  | 823.05902 | 89.1757 | 823.04401 | 100.22431
|  |  |  | 823.10901 | 89.1756 | 823.10101 | 100.22429
|  |  |  | 823.16803 | 89.17549 | 823.14398 | 100.22427
|  |  |  | 823.20898 | 89.17541 | 823.20502 | 100.22424
|  |  |  | 823.26398 | 89.17529 | 823.258 | 100.22422
|  |  |  | 823.30798 | 89.17521 | 823.30298 | 100.2242
|  |  |  | 823.35602 | 89.17511 | 823.34198 | 100.22419
|  |  |  | 823.41803 | 89.17499 | 823.401 | 100.22416
|  |  |  | 823.453 | 89.17492 | 823.44098 | 100.22415
|  |  |  | 823.50299 | 89.17482 | 823.49298 | 100.22412
|  |  |  | 823.55798 | 89.17471 | 823.54102 | 100.22411
|  |  |  | 823.61298 | 89.1746 | 823.58801 | 100.22408
|  |  |  | 823.66302 | 89.1745 | 823.64301 | 100.22406
|  |  |  | 823.70697 | 89.17442 | 823.69 | 100.22404
|  |  |  | 823.75403 | 89.17433 | 823.74799 | 100.22401
|  |  |  | 823.80798 | 89.17422 | 823.79999 | 100.22399
|  |  |  | 823.85602 | 89.17412 | 823.84399 | 100.22397
|  |  |  | 823.91199 | 89.17401 | 823.89398 | 100.22395
|  |  |  | 823.95203 | 89.17394 | 823.94897 | 100.22392
|  |  |  | 824.005 | 89.17383 | 823.98999 | 100.2239
|  |  |  | 824.05499 | 89.17374 | 824.05603 | 100.22387
|  |  |  | 824.10901 | 89.17363 | 824.10199 | 100.22385
|  |  |  | 824.15399 | 89.17354 | 824.15198 | 100.22382
|  |  |  | 824.20599 | 89.17344 | 824.20898 | 100.22379
|  |  |  | 824.258 | 89.17334 | 824.24402 | 100.22378
|  |  |  | 824.30603 | 89.17325 | 824.30103 | 100.22375
|  |  |  | 824.35199 | 89.17316 | 824.34198 | 100.22373
|  |  |  | 824.40698 | 89.17305 | 824.388 | 100.22371
|  |  |  | 824.453 | 89.17296 | 824.44202 | 100.22368
|  |  |  | 824.49902 | 89.17287 | 824.49902 | 100.22365
|  |  |  | 824.54999 | 89.17278 | 824.54498 | 100.22363
|  |  |  | 824.60699 | 89.17267 | 824.59198 | 100.22361
|  |  |  | 824.651 | 89.17258 | 824.64899 | 100.22358
|  |  |  | 824.70502 | 89.17248 | 824.70001 | 100.22355
|  |  |  | 824.763 | 89.17237 | 824.74701 | 100.22352
|  |  |  | 824.81097 | 89.17227 | 824.80103 | 100.22349
|  |  |  | 824.86603 | 89.17217 | 824.84497 | 100.22347
|  |  |  | 824.91498 | 89.17208 | 824.896 | 100.22344
|  |  |  | 824.96002 | 89.17199 | 824.94598 | 100.22342
|  |  |  | 825.00702 | 89.1719 | 825.00598 | 100.22338
|  |  |  | 825.06403 | 89.17179 | 825.05701 | 100.22335
|  |  |  | 825.11401 | 89.1717 | 825.10797 | 100.22332
|  |  |  | 825.16199 | 89.17161 | 825.151 | 100.2233
|  |  |  | 825.20398 | 89.17153 | 825.203 | 100.22327
|  |  |  | 825.26398 | 89.17141 | 825.24701 | 100.22325
|  |  |  | 825.31 | 89.17132 | 825.29901 | 100.22322
|  |  |  | 825.36798 | 89.17121 | 825.34998 | 100.22319
|  |  |  | 825.41199 | 89.17113 | 825.409 | 100.22315
|  |  |  | 825.46198 | 89.17104 | 825.45099 | 100.22312
|  |  |  | 825.51398 | 89.17094 | 825.5 | 100.2231
|  |  |  | 825.55603 | 89.17086 | 825.55103 | 100.22307
|  |  |  | 825.61298 | 89.17075 | 825.60498 | 100.22303
|  |  |  | 825.66998 | 89.17065 | 825.65802 | 100.223
|  |  |  | 825.71399 | 89.17056 | 825.70697 | 100.22297
|  |  |  | 825.76202 | 89.17047 | 825.74597 | 100.22295
|  |  |  | 825.81598 | 89.17037 | 825.79999 | 100.22291
|  |  |  | 825.85498 | 89.1703 | 825.85303 | 100.22288
|  |  |  | 825.90698 | 89.1702 | 825.89801 | 100.22285
|  |  |  | 825.96198 | 89.1701 | 825.94897 | 100.22282
|  |  |  | 826.01202 | 89.17001 | 825.99701 | 100.22279
|  |  |  | 826.06799 | 89.1699 | 826.06403 | 100.22274
|  |  |  | 826.117 | 89.16981 | 826.10303 | 100.22272
|  |  |  | 826.16199 | 89.16973 | 826.15997 | 100.22268
|  |  |  | 826.224 | 89.16961 | 826.20502 | 100.22265
|  |  |  | 826.26599 | 89.16954 | 826.255 | 100.22262
|  |  |  | 826.31598 | 89.16944 | 826.30499 | 100.22258
|  |  |  | 826.36401 | 89.16936 | 826.35602 | 100.22255
|  |  |  | 826.41901 | 89.16925 | 826.40503 | 100.22251
|  |  |  | 826.46997 | 89.16916 | 826.453 | 100.22248
|  |  |  | 826.51202 | 89.16908 | 826.50403 | 100.22245
|  |  |  | 826.56799 | 89.16898 | 826.552 | 100.22241
|  |  |  | 826.62097 | 89.16888 | 826.61298 | 100.22237
|  |  |  | 826.65802 | 89.16882 | 826.66101 | 100.22234
|  |  |  | 826.724 | 89.16869 | 826.70502 | 100.2223
|  |  |  | 826.76501 | 89.16862 | 826.763 | 100.22226
|  |  |  | 826.81897 | 89.16852 | 826.80402 | 100.22223
|  |  |  | 826.86798 | 89.16843 | 826.84601 | 100.2222
|  |  |  | 826.91199 | 89.16835 | 826.901 | 100.22216
|  |  |  | 826.96399 | 89.16826 | 826.95801 | 100.22212
|  |  |  | 827.01801 | 89.16816 | 827.00098 | 100.22209
|  |  |  | 827.06299 | 89.16808 | 827.05298 | 100.22205
|  |  |  | 827.11603 | 89.16798 | 827.099 | 100.22202
|  |  |  | 827.17401 | 89.16788 | 827.16101 | 100.22197
|  |  |  | 827.21503 | 89.1678 | 827.20599 | 100.22193
|  |  |  | 827.27399 | 89.16769 | 827.258 | 100.22189
|  |  |  | 827.32397 | 89.1676 | 827.30499 | 100.22186
|  |  |  | 827.36401 | 89.16753 | 827.354 | 100.22182
|  |  |  | 827.42401 | 89.16742 | 827.39801 | 100.22178
|  |  |  | 827.46802 | 89.16734 | 827.448 | 100.22175
|  |  |  | 827.52399 | 89.16724 | 827.50897 | 100.22169
|  |  |  | 827.57098 | 89.16716 | 827.55499 | 100.22166
|  |  |  | 827.61603 | 89.16708 | 827.60699 | 100.22162
|  |  |  | 827.67401 | 89.16697 | 827.64801 | 100.22158
|  |  |  | 827.72803 | 89.16688 | 827.71198 | 100.22153
|  |  |  | 827.77197 | 89.1668 | 827.76202 | 100.22149
|  |  |  | 827.82001 | 89.16671 | 827.80298 | 100.22146
|  |  |  | 827.87799 | 89.16661 | 827.85101 | 100.22142
|  |  |  | 827.91699 | 89.16654 | 827.89801 | 100.22138
|  |  |  | 827.979 | 89.16643 | 827.95502 | 100.22133
|  |  |  | 828.01599 | 89.16636 | 828.00098 | 100.22129
|  |  |  | 828.078 | 89.16625 | 828.047 | 100.22125
|  |  |  | 828.12 | 89.16618 | 828.10199 | 100.22121
|  |  |  | 828.17499 | 89.16608 | 828.15198 | 100.22116
|  |  |  | 828.22699 | 89.16599 | 828.20398 | 100.22112
|  |  |  | 828.276 | 89.1659 | 828.24701 | 100.22108
|  |  |  | 828.32202 | 89.16582 | 828.29797 | 100.22104
|  |  |  | 828.37299 | 89.16573 | 828.34698 | 100.22099
|  |  |  | 828.42401 | 89.16564 | 828.39899 | 100.22095
|  |  |  | 828.47101 | 89.16556 | 828.45001 | 100.2209
|  |  |  | 828.52197 | 89.16547 | 828.49902 | 100.22086
|  |  |  | 828.58099 | 89.16536 | 828.55103 | 100.22081
|  |  |  | 828.62 | 89.16529 | 828.59998 | 100.22077
|  |  |  | 828.67297 | 89.1652 | 828.65601 | 100.22071
|  |  |  | 828.71301 | 89.16513 | 828.70001 | 100.22067
|  |  |  | 828.77301 | 89.16502 | 828.745 | 100.22063
|  |  |  | 828.815 | 89.16495 | 828.79602 | 100.22058
|  |  |  | 828.87097 | 89.16485 | 828.84497 | 100.22054
|  |  |  | 828.91199 | 89.16478 | 828.90399 | 100.22048
|  |  |  | 828.96802 | 89.16468 | 828.95599 | 100.22043
|  |  |  | 829.02899 | 89.16458 | 829.00598 | 100.22039
|  |  |  | 829.08197 | 89.16448 | 829.05298 | 100.22035
|  |  |  | 829.12201 | 89.16441 | 829.10101 | 100.2203
|  |  |  | 829.16998 | 89.16433 | 829.15503 | 100.22025
|  |  |  | 829.21698 | 89.16425 | 829.20099 | 100.2202
|  |  |  | 829.27502 | 89.16415 | 829.25201 | 100.22015
|  |  |  | 829.32397 | 89.16406 | 829.30103 | 100.22011
|  |  |  | 829.37201 | 89.16398 | 829.34998 | 100.22006
|  |  |  | 829.42603 | 89.16388 | 829.39899 | 100.22001
|  |  |  | 829.47699 | 89.16379 | 829.45099 | 100.21996
|  |  |  | 829.52002 | 89.16372 | 829.50201 | 100.21991
|  |  |  | 829.57001 | 89.16363 | 829.55902 | 100.21985
|  |  |  | 829.61298 | 89.16356 | 829.60999 | 100.2198
|  |  |  | 829.66302 | 89.16347 | 829.65802 | 100.21975
|  |  |  | 829.72998 | 89.16335 | 829.71198 | 100.2197
|  |  |  | 829.77301 | 89.16328 | 829.758 | 100.21965
|  |  |  | 829.82501 | 89.16319 | 829.815 | 100.21959
|  |  |  | 829.875 | 89.1631 | 829.85498 | 100.21955
|  |  |  | 829.93201 | 89.163 | 829.90503 | 100.2195
|  |  |  | 829.97498 | 89.16293 | 829.96899 | 100.21943
|  |  |  | 830.02899 | 89.16284 | 830.008 | 100.21939
|  |  |  | 830.08197 | 89.16274 | 830.06 | 100.21934
|  |  |  | 830.12299 | 89.16267 | 830.10901 | 100.21929
|  |  |  | 830.18201 | 89.16257 | 830.15198 | 100.21924
|  |  |  | 830.23499 | 89.16248 | 830.20801 | 100.21918
|  |  |  | 830.28101 | 89.1624 | 830.26202 | 100.21913
|  |  |  | 830.33099 | 89.16231 | 830.31097 | 100.21907
|  |  |  | 830.37598 | 89.16224 | 830.367 | 100.21901
|  |  |  | 830.42999 | 89.16214 | 830.41302 | 100.21896
|  |  |  | 830.48401 | 89.16205 | 830.46503 | 100.21891
|  |  |  | 830.534 | 89.16196 | 830.51001 | 100.21886
|  |  |  | 830.59003 | 89.16187 | 830.56201 | 100.2188
|  |  |  | 830.62201 | 89.16181 | 830.61298 | 100.21875
|  |  |  | 830.68402 | 89.16171 | 830.65802 | 100.2187
|  |  |  | 830.73798 | 89.16161 | 830.70801 | 100.21865
|  |  |  | 830.77502 | 89.16155 | 830.75 | 100.2186
|  |  |  | 830.82898 | 89.16146 | 830.81403 | 100.21853
|  |  |  | 830.87299 | 89.16138 | 830.85699 | 100.21848
|  |  |  | 830.91901 | 89.1613 | 830.914 | 100.21842
|  |  |  | 830.98102 | 89.16119 | 830.966 | 100.21836
|  |  |  | 831.03497 | 89.1611 | 831.01398 | 100.2183
|  |  |  | 831.08099 | 89.16102 | 831.06 | 100.21825
|  |  |  | 831.13898 | 89.16092 | 831.11298 | 100.21819
|  |  |  | 831.19 | 89.16084 | 831.15503 | 100.21815
|  |  |  | 831.23199 | 89.16076 | 831.21002 | 100.21808
|  |  |  | 831.29797 | 89.16065 | 831.26599 | 100.21802
|  |  |  | 831.33899 | 89.16058 | 831.30298 | 100.21798
|  |  |  | 831.396 | 89.16048 | 831.36499 | 100.21791
|  |  |  | 831.43799 | 89.16041 | 831.40997 | 100.21786
|  |  |  | 831.49402 | 89.16031 | 831.47302 | 100.21778
|  |  |  | 831.54303 | 89.16023 | 831.526 | 100.21772
|  |  |  | 831.58801 | 89.16015 | 831.56201 | 100.21768
|  |  |  | 831.64301 | 89.16006 | 831.61102 | 100.21762
|  |  |  | 831.70203 | 89.15996 | 831.66803 | 100.21756
|  |  |  | 831.73901 | 89.15989 | 831.71802 | 100.2175
|  |  |  | 831.79901 | 89.15979 | 831.76001 | 100.21745
|  |  |  | 831.849 | 89.15971 | 831.80902 | 100.21739
|  |  |  | 831.89099 | 89.15963 | 831.86298 | 100.21733
|  |  |  | 831.95001 | 89.15953 | 831.91699 | 100.21726
|  |  |  | 832.00403 | 89.15944 | 831.96899 | 100.2172
|  |  |  | 832.05603 | 89.15935 | 832.02399 | 100.21714
|  |  |  | 832.09998 | 89.15928 | 832.06299 | 100.21709
|  |  |  | 832.15002 | 89.15919 | 832.104 | 100.21705
|  |  |  | 832.19598 | 89.15911 | 832.15503 | 100.21699
|  |  |  | 832.25403 | 89.15901 | 832.21002 | 100.21692
|  |  |  | 832.297 | 89.15894 | 832.26099 | 100.21686
|  |  |  | 832.35101 | 89.15885 | 832.315 | 100.21679
|  |  |  | 832.39001 | 89.15878 | 832.367 | 100.21672
|  |  |  | 832.44202 | 89.15869 | 832.41699 | 100.21667
|  |  |  | 832.48999 | 89.15861 | 832.45898 | 100.21662
|  |  |  | 832.53802 | 89.15853 | 832.51001 | 100.21656
|  |  |  | 832.59601 | 89.15843 | 832.56299 | 100.21649
|  |  |  | 832.64398 | 89.15834 | 832.61401 | 100.21643
|  |  |  | 832.69897 | 89.15825 | 832.66699 | 100.21636
|  |  |  | 832.75 | 89.15816 | 832.71301 | 100.21631
|  |  |  | 832.789 | 89.1581 | 832.76398 | 100.21625
|  |  |  | 832.84698 | 89.158 | 832.81799 | 100.21618
|  |  |  | 832.89099 | 89.15792 | 832.85699 | 100.21613
|  |  |  | 832.94598 | 89.15783 | 832.90601 | 100.21607
|  |  |  | 832.99402 | 89.15774 | 832.95398 | 100.21601
|  |  |  | 833.047 | 89.15765 | 833.01398 | 100.21594
|  |  |  | 833.09302 | 89.15758 | 833.06097 | 100.21588
|  |  |  | 833.146 | 89.15748 | 833.11401 | 100.21581
|  |  |  | 833.19501 | 89.1574 | 833.16803 | 100.21574
|  |  |  | 833.25098 | 89.1573 | 833.21002 | 100.21569
|  |  |  | 833.29199 | 89.15723 | 833.26898 | 100.21561
|  |  |  | 833.34198 | 89.15715 | 833.31097 | 100.21556
|  |  |  | 833.39001 | 89.15707 | 833.35901 | 100.2155
|  |  |  | 833.44202 | 89.15698 | 833.41302 | 100.21543
|  |  |  | 833.49701 | 89.15688 | 833.46997 | 100.21536
|  |  |  | 833.534 | 89.15682 | 833.51599 | 100.2153
|  |  |  | 833.58398 | 89.15673 | 833.56403 | 100.21524
|  |  |  | 833.62903 | 89.15666 | 833.62 | 100.21517
|  |  |  | 833.69098 | 89.15655 | 833.66101 | 100.21512
|  |  |  | 833.745 | 89.15646 | 833.711 | 100.21506
|  |  |  | 833.79602 | 89.15637 | 833.76898 | 100.21498
|  |  |  | 833.85303 | 89.15627 | 833.81403 | 100.21493
|  |  |  | 833.89301 | 89.1562 | 833.86298 | 100.21486
|  |  |  | 833.94397 | 89.15612 | 833.91602 | 100.21479
|  |  |  | 834 | 89.15602 | 833.95898 | 100.21474
|  |  |  | 834.04498 | 89.15594 | 834.01599 | 100.21467
|  |  |  | 834.09399 | 89.15586 | 834.06799 | 100.2146
|  |  |  | 834.14099 | 89.15578 | 834.125 | 100.21453
|  |  |  | 834.18799 | 89.1557 | 834.17297 | 100.21446
|  |  |  | 834.255 | 89.15558 | 834.22198 | 100.2144
|  |  |  | 834.29602 | 89.15551 | 834.27197 | 100.21434
|  |  |  | 834.354 | 89.15541 | 834.315 | 100.21428
|  |  |  | 834.40698 | 89.15532 | 834.37299 | 100.21421
|  |  |  | 834.45502 | 89.15524 | 834.42603 | 100.21414
|  |  |  | 834.50403 | 89.15516 | 834.47498 | 100.21407
|  |  |  | 834.55103 | 89.15508 | 834.51898 | 100.21402
|  |  |  | 834.59698 | 89.155 | 834.57001 | 100.21395
|  |  |  | 834.646 | 89.15491 | 834.61798 | 100.21389
|  |  |  | 834.69598 | 89.15483 | 834.67603 | 100.21381
|  |  |  | 834.74902 | 89.15474 | 834.72198 | 100.21375
|  |  |  | 834.81 | 89.15463 | 834.76898 | 100.21369
|  |  |  | 834.85797 | 89.15455 | 834.823 | 100.21362
|  |  |  | 834.90002 | 89.15448 | 834.87598 | 100.21355
|  |  |  | 834.95001 | 89.15439 | 834.91901 | 100.2135
|  |  |  | 834.99701 | 89.15431 | 834.97998 | 100.21342
|  |  |  | 835.05402 | 89.15421 | 835.02197 | 100.21336
|  |  |  | 835.08698 | 89.15415 | 835.07397 | 100.2133
|  |  |  | 835.146 | 89.15405 | 835.12201 | 100.21323
|  |  |  | 835.20099 | 89.15396 | 835.172 | 100.21317
|  |  |  | 835.24402 | 89.15388 | 835.22101 | 100.2131
|  |  |  | 835.297 | 89.15379 | 835.27197 | 100.21304
|  |  |  | 835.34698 | 89.15371 | 835.33099 | 100.21296
|  |  |  | 835.40399 | 89.15361 | 835.37402 | 100.2129
|  |  |  | 835.44702 | 89.15353 | 835.42999 | 100.21283
|  |  |  | 835.49298 | 89.15345 | 835.48102 | 100.21276
|  |  |  | 835.552 | 89.15335 | 835.52002 | 100.21271
|  |  |  | 835.59698 | 89.15327 | 835.56897 | 100.21265
|  |  |  | 835.65002 | 89.15318 | 835.62402 | 100.21257
|  |  |  | 835.703 | 89.15309 | 835.67603 | 100.21251
|  |  |  | 835.74701 | 89.15302 | 835.72198 | 100.21245
|  |  |  | 835.79602 | 89.15293 | 835.77399 | 100.21238
|  |  |  | 835.84198 | 89.15285 | 835.82202 | 100.21232
|  |  |  | 835.89001 | 89.15277 | 835.86798 | 100.21226
|  |  |  | 835.94397 | 89.15267 | 835.92499 | 100.21218
|  |  |  | 835.99402 | 89.15259 | 835.97601 | 100.21211
|  |  |  | 836.05103 | 89.15249 | 836.039 | 100.21203
|  |  |  | 836.09497 | 89.15241 | 836.08197 | 100.21197
|  |  |  | 836.14301 | 89.15233 | 836.13202 | 100.21191
|  |  |  | 836.19202 | 89.15225 | 836.19397 | 100.21183
|  |  |  | 836.24103 | 89.15216 | 836.237 | 100.21177
|  |  |  | 836.29401 | 89.15207 | 836.28601 | 100.21171
|  |  |  | 836.34601 | 89.15198 | 836.33801 | 100.21164
|  |  |  | 836.39502 | 89.15189 | 836.38702 | 100.21157
|  |  |  | 836.448 | 89.1518 | 836.43402 | 100.21151
|  |  |  | 836.50201 | 89.15171 | 836.48199 | 100.21145
|  |  |  | 836.54498 | 89.15163 | 836.53699 | 100.21138
|  |  |  | 836.60901 | 89.15152 | 836.58899 | 100.21131
|  |  |  | 836.651 | 89.15145 | 836.64001 | 100.21124
|  |  |  | 836.69897 | 89.15137 | 836.69098 | 100.21117
|  |  |  | 836.74402 | 89.15129 | 836.742 | 100.21111
|  |  |  | 836.79602 | 89.1512 | 836.784 | 100.21105
|  |  |  | 836.854 | 89.15109 | 836.84198 | 100.21098
|  |  |  | 836.89697 | 89.15102 | 836.88702 | 100.21092
|  |  |  | 836.95697 | 89.15092 | 836.93903 | 100.21085
|  |  |  | 836.995 | 89.15085 | 836.987 | 100.21079
|  |  |  | 837.04602 | 89.15076 | 837.03601 | 100.21072
|  |  |  | 837.10303 | 89.15066 | 837.07501 | 100.21067
|  |  |  | 837.15302 | 89.15057 | 837.133 | 100.2106
|  |  |  | 837.20502 | 89.15048 | 837.18799 | 100.21052
|  |  |  | 837.26001 | 89.15039 | 837.24402 | 100.21045
|  |  |  | 837.30701 | 89.15031 | 837.29303 | 100.21039
|  |  |  | 837.35999 | 89.15021 | 837.33502 | 100.21033
|  |  |  | 837.40802 | 89.15013 | 837.38599 | 100.21027
|  |  |  | 837.45801 | 89.15004 | 837.435 | 100.2102
|  |  |  | 837.50702 | 89.14995 | 837.48602 | 100.21013
|  |  |  | 837.56201 | 89.14986 | 837.54199 | 100.21006
|  |  |  | 837.60999 | 89.14977 | 837.59198 | 100.21
|  |  |  | 837.65198 | 89.1497 | 837.64099 | 100.20993
|  |  |  | 837.71002 | 89.1496 | 837.69 | 100.20987
|  |  |  | 837.75201 | 89.14952 | 837.742 | 100.2098
|  |  |  | 837.80603 | 89.14943 | 837.78802 | 100.20974
|  |  |  | 837.86401 | 89.14933 | 837.84302 | 100.20967
|  |  |  | 837.91302 | 89.14924 | 837.89398 | 100.20961
|  |  |  | 837.95898 | 89.14916 | 837.93903 | 100.20955
|  |  |  | 838.01801 | 89.14906 | 837.98499 | 100.20949
|  |  |  | 838.05402 | 89.14899 | 838.034 | 100.20942
|  |  |  | 838.11603 | 89.14888 | 838.091 | 100.20935
|  |  |  | 838.16302 | 89.1488 | 838.13702 | 100.20929
|  |  |  | 838.224 | 89.14869 | 838.18799 | 100.20922
|  |  |  | 838.258 | 89.14863 | 838.24402 | 100.20915
|  |  |  | 838.31299 | 89.14854 | 838.289 | 100.20909
|  |  |  | 838.354 | 89.14847 | 838.336 | 100.20903
|  |  |  | 838.40698 | 89.14837 | 838.39203 | 100.20896
|  |  |  | 838.46198 | 89.14827 | 838.43201 | 100.20891
|  |  |  | 838.50598 | 89.1482 | 838.5 | 100.20882
|  |  |  | 838.565 | 89.14809 | 838.54401 | 100.20877
|  |  |  | 838.60901 | 89.14801 | 838.59497 | 100.2087
|  |  |  | 838.65503 | 89.14793 | 838.64203 | 100.20864
|  |  |  | 838.70898 | 89.14784 | 838.68799 | 100.20858
|  |  |  | 838.76202 | 89.14774 | 838.73798 | 100.20852
|  |  |  | 838.80402 | 89.14767 | 838.78802 | 100.20845
|  |  |  | 838.86298 | 89.14757 | 838.84198 | 100.20838
|  |  |  | 838.909 | 89.14748 | 838.89801 | 100.20831
|  |  |  | 838.95801 | 89.1474 | 838.94397 | 100.20825
|  |  |  | 839.01099 | 89.1473 | 838.99902 | 100.20818
|  |  |  | 839.06299 | 89.14721 | 839.04498 | 100.20813
|  |  |  | 839.112 | 89.14712 | 839.09601 | 100.20806
|  |  |  | 839.15997 | 89.14704 | 839.14801 | 100.208
|  |  |  | 839.21698 | 89.14694 | 839.20001 | 100.20793
|  |  |  | 839.26703 | 89.14685 | 839.24902 | 100.20787
|  |  |  | 839.31097 | 89.14677 | 839.29602 | 100.20781
|  |  |  | 839.35101 | 89.1467 | 839.35199 | 100.20774
|  |  |  | 839.409 | 89.1466 | 839.39899 | 100.20768
|  |  |  | 839.46301 | 89.1465 | 839.43903 | 100.20763
|  |  |  | 839.51099 | 89.14641 | 839.49597 | 100.20756
|  |  |  | 839.54602 | 89.14635 | 839.54901 | 100.20749
|  |  |  | 839.60602 | 89.14624 | 839.59601 | 100.20743
|  |  |  | 839.651 | 89.14616 | 839.64899 | 100.20736
|  |  |  | 839.70398 | 89.14607 | 839.70099 | 100.2073
|  |  |  | 839.755 | 89.14598 | 839.74701 | 100.20724
|  |  |  | 839.81201 | 89.14588 | 839.797 | 100.20718
|  |  |  | 839.86298 | 89.14578 | 839.84497 | 100.20712
|  |  |  | 839.91199 | 89.1457 | 839.88599 | 100.20707
|  |  |  | 839.95599 | 89.14562 | 839.94897 | 100.20699
|  |  |  | 840.00403 | 89.14553 | 839.995 | 100.20693
|  |  |  | 840.06 | 89.14543 | 840.047 | 100.20687
|  |  |  | 840.11798 | 89.14533 | 840.099 | 100.2068
|  |  |  | 840.16302 | 89.14525 | 840.146 | 100.20674
|  |  |  | 840.21997 | 89.14514 | 840.20203 | 100.20667
|  |  |  | 840.258 | 89.14508 | 840.24701 | 100.20662
|  |  |  | 840.30798 | 89.14499 | 840.29999 | 100.20655
|  |  |  | 840.36603 | 89.14488 | 840.34698 | 100.2065
|  |  |  | 840.41803 | 89.14479 | 840.38898 | 100.20644
|  |  |  | 840.46399 | 89.14471 | 840.44501 | 100.20638
|  |  |  | 840.51599 | 89.14461 | 840.49298 | 100.20632
|  |  |  | 840.56897 | 89.14452 | 840.55402 | 100.20624
|  |  |  | 840.61603 | 89.14443 | 840.59601 | 100.20619
|  |  |  | 840.66498 | 89.14434 | 840.65002 | 100.20613
|  |  |  | 840.71399 | 89.14425 | 840.70599 | 100.20606
|  |  |  | 840.76599 | 89.14416 | 840.75299 | 100.206
|  |  |  | 840.81299 | 89.14408 | 840.802 | 100.20594
|  |  |  | 840.867 | 89.14398 | 840.86102 | 100.20587
|  |  |  | 840.91101 | 89.1439 | 840.91101 | 100.20581
|  |  |  | 840.97498 | 89.14378 | 840.95801 | 100.20575
|  |  |  | 841.026 | 89.14369 | 841.00702 | 100.20569
|  |  |  | 841.07098 | 89.14361 | 841.05402 | 100.20564
|  |  |  | 841.11798 | 89.14352 | 841.10901 | 100.20557
|  |  |  | 841.16302 | 89.14344 | 841.16498 | 100.2055
|  |  |  | 841.21503 | 89.14335 | 841.211 | 100.20545
|  |  |  | 841.26898 | 89.14325 | 841.25598 | 100.20539
|  |  |  | 841.32599 | 89.14315 | 841.302 | 100.20534
|  |  |  | 841.37 | 89.14307 | 841.35101 | 100.20528
|  |  |  | 841.41602 | 89.14298 | 841.40698 | 100.20522
|  |  |  | 841.46198 | 89.1429 | 841.46802 | 100.20514
|  |  |  | 841.50897 | 89.14281 | 841.50897 | 100.20509
|  |  |  | 841.56097 | 89.14272 | 841.55798 | 100.20504
|  |  |  | 841.617 | 89.14262 | 841.60699 | 100.20498
|  |  |  | 841.67603 | 89.14251 | 841.65698 | 100.20492
|  |  |  | 841.72198 | 89.14243 | 841.71002 | 100.20486
|  |  |  | 841.76202 | 89.14235 | 841.75403 | 100.20481
|  |  |  | 841.81201 | 89.14226 | 841.815 | 100.20474
|  |  |  | 841.86499 | 89.14217 | 841.862 | 100.20468
|  |  |  | 841.91302 | 89.14208 | 841.90802 | 100.20463
|  |  |  | 841.974 | 89.14197 | 841.966 | 100.20456
|  |  |  | 842.01801 | 89.14189 | 842.01398 | 100.20451
|  |  |  | 842.05902 | 89.14181 | 842.06097 | 100.20445
|  |  |  | 842.11298 | 89.14171 | 842.11401 | 100.20439
|  |  |  | 842.16901 | 89.14161 | 842.15997 | 100.20434
|  |  |  | 842.22998 | 89.1415 | 842.211 | 100.20428
|  |  |  | 842.27399 | 89.14142 | 842.26398 | 100.20422
|  |  |  | 842.323 | 89.14133 | 842.30798 | 100.20417
|  |  |  | 842.37598 | 89.14123 | 842.362 | 100.20411
|  |  |  | 842.41901 | 89.14115 | 842.41901 | 100.20404
|  |  |  | 842.46301 | 89.14107 | 842.46198 | 100.20399
|  |  |  | 842.52502 | 89.14096 | 842.52002 | 100.20393
|  |  |  | 842.56799 | 89.14088 | 842.56 | 100.20388
|  |  |  | 842.62097 | 89.14078 | 842.612 | 100.20382
|  |  |  | 842.66699 | 89.1407 | 842.66101 | 100.20377
|  |  |  | 842.72498 | 89.14059 | 842.70898 | 100.20372
|  |  |  | 842.763 | 89.14052 | 842.76202 | 100.20366
|  |  |  | 842.82098 | 89.14041 | 842.82001 | 100.20359
|  |  |  | 842.87201 | 89.14032 | 842.85999 | 100.20355
|  |  |  | 842.91998 | 89.14023 | 842.922 | 100.20348
|  |  |  | 842.96899 | 89.14014 | 842.96698 | 100.20343
|  |  |  | 843.03101 | 89.14003 | 843.01801 | 100.20337
|  |  |  | 843.07001 | 89.13996 | 843.06702 | 100.20332
|  |  |  | 843.12402 | 89.13986 | 843.11603 | 100.20327
|  |  |  | 843.17603 | 89.13976 | 843.16602 | 100.20321
|  |  |  | 843.22498 | 89.13967 | 843.211 | 100.20316
|  |  |  | 843.27502 | 89.13958 | 843.26202 | 100.20311
|  |  |  | 843.32397 | 89.13949 | 843.31897 | 100.20304
|  |  |  | 843.37299 | 89.1394 | 843.36298 | 100.203
|  |  |  | 843.41199 | 89.13932 | 843.41199 | 100.20295
|  |  |  | 843.47302 | 89.13921 | 843.466 | 100.20289
|  |  |  | 843.51898 | 89.13913 | 843.51801 | 100.20283
|  |  |  | 843.57001 | 89.13903 | 843.57098 | 100.20278
|  |  |  | 843.62 | 89.13894 | 843.62299 | 100.20272
|  |  |  | 843.677 | 89.13884 | 843.67102 | 100.20267
|  |  |  | 843.71997 | 89.13876 | 843.72101 | 100.20262
|  |  |  | 843.76501 | 89.13867 | 843.771 | 100.20256
|  |  |  | 843.80603 | 89.1386 | 843.82599 | 100.20251
|  |  |  | 843.86401 | 89.13849 | 843.87097 | 100.20246
|  |  |  | 843.91803 | 89.13839 | 843.91998 | 100.20241
|  |  |  | 843.96399 | 89.1383 | 843.97699 | 100.20235
|  |  |  | 844.01599 | 89.13821 | 844.02197 | 100.2023
|  |  |  | 844.06702 | 89.13811 | 844.06403 | 100.20226
|  |  |  | 844.12402 | 89.13801 | 844.11902 | 100.2022
|  |  |  | 844.164 | 89.13793 | 844.172 | 100.20215
|  |  |  | 844.216 | 89.13784 | 844.22198 | 100.2021
|  |  |  | 844.27002 | 89.13774 | 844.27301 | 100.20205
|  |  |  | 844.32501 | 89.13763 | 844.30798 | 100.20201
|  |  |  | 844.36798 | 89.13755 | 844.37097 | 100.20195
|  |  |  | 844.41998 | 89.13746 | 844.41803 | 100.2019
|  |  |  | 844.47302 | 89.13736 | 844.46997 | 100.20185
|  |  |  | 844.521 | 89.13727 | 844.52502 | 100.20179
|  |  |  | 844.578 | 89.13716 | 844.57599 | 100.20174
|  |  |  | 844.63397 | 89.13706 | 844.617 | 100.2017
|  |  |  | 844.68201 | 89.13697 | 844.677 | 100.20164
|  |  |  | 844.73401 | 89.13687 | 844.71997 | 100.2016
|  |  |  | 844.78198 | 89.13678 | 844.76703 | 100.20156
|  |  |  | 844.83899 | 89.13668 | 844.815 | 100.20151
|  |  |  | 844.87097 | 89.13662 | 844.86603 | 100.20146
|  |  |  | 844.91699 | 89.13653 | 844.92401 | 100.2014
|  |  |  | 844.97601 | 89.13642 | 844.96997 | 100.20136
|  |  |  | 845.03601 | 89.13631 | 845.026 | 100.2013
|  |  |  | 845.07397 | 89.13624 | 845.06702 | 100.20126
|  |  |  | 845.13202 | 89.13613 | 845.12299 | 100.20121
|  |  |  | 845.17999 | 89.13604 | 845.17798 | 100.20116
|  |  |  | 845.22498 | 89.13596 | 845.23602 | 100.2011
|  |  |  | 845.27698 | 89.13586 | 845.27197 | 100.20107
|  |  |  | 845.336 | 89.13575 | 845.323 | 100.20102
|  |  |  | 845.38397 | 89.13566 | 845.37402 | 100.20097
|  |  |  | 845.43201 | 89.13557 | 845.41901 | 100.20093
|  |  |  | 845.48499 | 89.13547 | 845.47803 | 100.20088
|  |  |  | 845.53003 | 89.13539 | 845.534 | 100.20082
|  |  |  | 845.58099 | 89.13529 | 845.578 | 100.20078
|  |  |  | 845.63599 | 89.13519 | 845.62598 | 100.20074
|  |  |  | 845.685 | 89.1351 | 845.67798 | 100.20069
|  |  |  | 845.72699 | 89.13502 | 845.737 | 100.20064
|  |  |  | 845.77899 | 89.13492 | 845.78101 | 100.2006
|  |  |  | 845.82501 | 89.13484 | 845.83301 | 100.20055
|  |  |  | 845.88 | 89.13473 | 845.875 | 100.20052
|  |  |  | 845.92999 | 89.13464 | 845.92798 | 100.20047
|  |  |  | 845.98297 | 89.13454 | 845.979 | 100.20042
|  |  |  | 846.04199 | 89.13443 | 846.03198 | 100.20038
|  |  |  | 846.08899 | 89.13434 | 846.07599 | 100.20034
|  |  |  | 846.13501 | 89.13425 | 846.133 | 100.20029
|  |  |  | 846.18103 | 89.13417 | 846.18201 | 100.20024
|  |  |  | 846.23798 | 89.13406 | 846.23102 | 100.2002
|  |  |  | 846.27197 | 89.134 | 846.28601 | 100.20016
|  |  |  | 846.33398 | 89.13388 | 846.32703 | 100.20012
|  |  |  | 846.388 | 89.13378 | 846.37299 | 100.20008
|  |  |  | 846.448 | 89.13367 | 846.435 | 100.20003
|  |  |  | 846.487 | 89.13359 | 846.47803 | 100.19999
|  |  |  | 846.54199 | 89.13349 | 846.52802 | 100.19995
|  |  |  | 846.58698 | 89.13341 | 846.58002 | 100.1999
|  |  |  | 846.64001 | 89.13331 | 846.633 | 100.19986
|  |  |  | 846.68799 | 89.13322 | 846.67603 | 100.19982
|  |  |  | 846.742 | 89.13312 | 846.72699 | 100.19978
|  |  |  | 846.78998 | 89.13303 | 846.78101 | 100.19974
|  |  |  | 846.83698 | 89.13294 | 846.828 | 100.1997
|  |  |  | 846.89099 | 89.13284 | 846.87598 | 100.19966
|  |  |  | 846.93298 | 89.13276 | 846.92999 | 100.19961
|  |  |  | 846.98999 | 89.13265 | 846.979 | 100.19957
|  |  |  | 847.034 | 89.13257 | 847.034 | 100.19953
|  |  |  | 847.07703 | 89.13249 | 847.08698 | 100.19949
|  |  |  | 847.13397 | 89.13238 | 847.12903 | 100.19945
|  |  |  | 847.18298 | 89.13229 | 847.19202 | 100.1994
|  |  |  | 847.23999 | 89.13218 | 847.23602 | 100.19937
|  |  |  | 847.27802 | 89.13211 | 847.28802 | 100.19933
|  |  |  | 847.328 | 89.13201 | 847.34198 | 100.19928
|  |  |  | 847.38898 | 89.1319 | 847.39301 | 100.19925
|  |  |  | 847.44 | 89.1318 | 847.44397 | 100.19921
|  |  |  | 847.49701 | 89.13169 | 847.47998 | 100.19918
|  |  |  | 847.53998 | 89.13161 | 847.53497 | 100.19914
|  |  |  | 847.58502 | 89.13153 | 847.57599 | 100.19911
|  |  |  | 847.638 | 89.13143 | 847.63501 | 100.19906
|  |  |  | 847.69098 | 89.13133 | 847.68402 | 100.19902
|  |  |  | 847.73999 | 89.13124 | 847.73798 | 100.19898
|  |  |  | 847.78699 | 89.13115 | 847.78497 | 100.19895
|  |  |  | 847.84198 | 89.13104 | 847.841 | 100.19891
|  |  |  | 847.88898 | 89.13096 | 847.89099 | 100.19887
|  |  |  | 847.94299 | 89.13085 | 847.94299 | 100.19883
|  |  |  | 847.995 | 89.13076 | 847.995 | 100.19879
|  |  |  | 848.04901 | 89.13065 | 848.03802 | 100.19876
|  |  |  | 848.09198 | 89.13057 | 848.09302 | 100.19872
|  |  |  | 848.14801 | 89.13047 | 848.14001 | 100.19869
|  |  |  | 848.19397 | 89.13038 | 848.19 | 100.19865
|  |  |  | 848.23901 | 89.1303 | 848.24597 | 100.19861
|  |  |  | 848.29797 | 89.13018 | 848.29102 | 100.19858
|  |  |  | 848.34497 | 89.1301 | 848.33899 | 100.19854
|  |  |  | 848.39001 | 89.13001 | 848.39398 | 100.1985
|  |  |  | 848.43799 | 89.12992 | 848.43799 | 100.19847
|  |  |  | 848.49597 | 89.12981 | 848.48297 | 100.19844
|  |  |  | 848.53601 | 89.12974 | 848.52399 | 100.19842
|  |  |  | 848.59399 | 89.12963 | 848.58301 | 100.19837
|  |  |  | 848.64301 | 89.12953 | 848.63202 | 100.19834
|  |  |  | 848.68799 | 89.12945 | 848.69598 | 100.1983
|  |  |  | 848.73602 | 89.12936 | 848.73297 | 100.19828
|  |  |  | 848.78998 | 89.12926 | 848.78699 | 100.19824
|  |  |  | 848.84003 | 89.12916 | 848.83197 | 100.19821
|  |  |  | 848.89203 | 89.12906 | 848.88501 | 100.19817
|  |  |  | 848.94501 | 89.12896 | 848.94397 | 100.19813
|  |  |  | 848.99597 | 89.12887 | 848.99298 | 100.1981
|  |  |  | 849.039 | 89.12878 | 849.04199 | 100.19807
|  |  |  | 849.09302 | 89.12868 | 849.09003 | 100.19804
|  |  |  | 849.13 | 89.12861 | 849.14398 | 100.198
|  |  |  | 849.18799 | 89.1285 | 849.19897 | 100.19797
|  |  |  | 849.24298 | 89.1284 | 849.24597 | 100.19793
|  |  |  | 849.29401 | 89.1283 | 849.29303 | 100.19791
|  |  |  | 849.34003 | 89.12822 | 849.34601 | 100.19787
|  |  |  | 849.38702 | 89.12813 | 849.39099 | 100.19784
|  |  |  | 849.43799 | 89.12803 | 849.43799 | 100.19781
|  |  |  | 849.487 | 89.12794 | 849.49298 | 100.19778
|  |  |  | 849.54199 | 89.12783 | 849.55103 | 100.19775
|  |  |  | 849.58698 | 89.12775 | 849.586 | 100.19772
|  |  |  | 849.64697 | 89.12763 | 849.64899 | 100.19768
|  |  |  | 849.69 | 89.12755 | 849.70001 | 100.19765
|  |  |  | 849.74402 | 89.12745 | 849.74902 | 100.19762
|  |  |  | 849.79401 | 89.12736 | 849.79999 | 100.19759
|  |  |  | 849.84998 | 89.12725 | 849.85101 | 100.19756
|  |  |  | 849.89899 | 89.12716 | 849.89697 | 100.19753
|  |  |  | 849.94702 | 89.12707 | 849.95001 | 100.1975
|  |  |  | 850 | 89.12697 | 849.995 | 100.19747
|  |  |  | 850.04901 | 89.12687 | 850.04901 | 100.19744
|  |  |  | 850.09399 | 89.12679 | 850.09399 | 100.19741
|  |  |  | 850.14203 | 89.1267 | 850.15302 | 100.19738
|  |  |  | 850.19897 | 89.12659 | 850.19299 | 100.19736
|  |  |  | 850.245 | 89.1265 | 850.24597 | 100.19733
|  |  |  | 850.29797 | 89.1264 | 850.29901 | 100.1973
|  |  |  | 850.34198 | 89.12632 | 850.34698 | 100.19727
|  |  |  | 850.39697 | 89.12621 | 850.40399 | 100.19724
|  |  |  | 850.45001 | 89.12611 | 850.44598 | 100.19721
|  |  |  | 850.49701 | 89.12602 | 850.49298 | 100.19719
|  |  |  | 850.547 | 89.12593 | 850.54303 | 100.19716
|  |  |  | 850.599 | 89.12583 | 850.59802 | 100.19713
|  |  |  | 850.63702 | 89.12576 | 850.646 | 100.1971
|  |  |  | 850.70001 | 89.12564 | 850.69098 | 100.19708
|  |  |  | 850.74799 | 89.12555 | 850.74402 | 100.19705
|  |  |  | 850.802 | 89.12544 | 850.789 | 100.19702
|  |  |  | 850.84802 | 89.12536 | 850.84497 | 100.19699
|  |  |  | 850.89899 | 89.12526 | 850.901 | 100.19697
|  |  |  | 850.948 | 89.12517 | 850.95001 | 100.19694
|  |  |  | 850.99597 | 89.12507 | 851.00403 | 100.19691
|  |  |  | 851.04498 | 89.12498 | 851.052 | 100.19689
|  |  |  | 851.09802 | 89.12488 | 851.10199 | 100.19686
|  |  |  | 851.14301 | 89.1248 | 851.151 | 100.19683
|  |  |  | 851.19598 | 89.12469 | 851.19702 | 100.19681
|  |  |  | 851.24799 | 89.1246 | 851.24103 | 100.19678
|  |  |  | 851.29901 | 89.1245 | 851.29303 | 100.19676
|  |  |  | 851.35303 | 89.1244 | 851.349 | 100.19673
|  |  |  | 851.40503 | 89.1243 | 851.39502 | 100.19671
|  |  |  | 851.46198 | 89.12419 | 851.44397 | 100.19668
|  |  |  | 851.50403 | 89.12411 | 851.495 | 100.19666
|  |  |  | 851.56 | 89.124 | 851.55298 | 100.19663
|  |  |  | 851.60699 | 89.12391 | 851.60101 | 100.19661
|  |  |  | 851.66602 | 89.1238 | 851.651 | 100.19658
|  |  |  | 851.716 | 89.1237 | 851.70599 | 100.19656
|  |  |  | 851.758 | 89.12362 | 851.75098 | 100.19653
|  |  |  | 851.80701 | 89.12353 | 851.79602 | 100.19651
|  |  |  | 851.85498 | 89.12344 | 851.84601 | 100.19648
|  |  |  | 851.91101 | 89.12333 | 851.901 | 100.19646
|  |  |  | 851.95697 | 89.12324 | 851.94299 | 100.19644
|  |  |  | 852.01202 | 89.12314 | 851.99402 | 100.19642
|  |  |  | 852.06097 | 89.12305 | 852.047 | 100.19639
|  |  |  | 852.12097 | 89.12293 | 852.10498 | 100.19637
|  |  |  | 852.15698 | 89.12286 | 852.14697 | 100.19635
|  |  |  | 852.20599 | 89.12277 | 852.20398 | 100.19632
|  |  |  | 852.25201 | 89.12268 | 852.24597 | 100.1963
|  |  |  | 852.297 | 89.1226 | 852.29797 | 100.19628
|  |  |  | 852.34399 | 89.12251 | 852.35303 | 100.19625
|  |  |  | 852.396 | 89.12241 | 852.39697 | 100.19623
|  |  |  | 852.45502 | 89.12229 | 852.44702 | 100.19621
|  |  |  | 852.50201 | 89.1222 | 852.49701 | 100.19619
|  |  |  | 852.55103 | 89.12211 | 852.54901 | 100.19617
|  |  |  | 852.60797 | 89.122 | 852.59998 | 100.19614
|  |  |  | 852.65503 | 89.12191 | 852.65002 | 100.19612
|  |  |  | 852.70697 | 89.12181 | 852.70001 | 100.1961
|  |  |  | 852.755 | 89.12172 | 852.75299 | 100.19608
|  |  |  | 852.81201 | 89.12161 | 852.80603 | 100.19606
|  |  |  | 852.84998 | 89.12154 | 852.849 | 100.19604
|  |  |  | 852.90802 | 89.12143 | 852.90698 | 100.19602
|  |  |  | 852.95203 | 89.12134 | 852.961 | 100.196
|  |  |  | 853.01501 | 89.12122 | 853.01001 | 100.19597
|  |  |  | 853.05798 | 89.12114 | 853.052 | 100.19596
|  |  |  | 853.11102 | 89.12104 | 853.10797 | 100.19594
|  |  |  | 853.16199 | 89.12094 | 853.15399 | 100.19592
|  |  |  | 853.20099 | 89.12086 | 853.21301 | 100.19589
|  |  |  | 853.24701 | 89.12078 | 853.25598 | 100.19588
|  |  |  | 853.31403 | 89.12065 | 853.30798 | 100.19586
|  |  |  | 853.36298 | 89.12055 | 853.35999 | 100.19584
|  |  |  | 853.40601 | 89.12047 | 853.40399 | 100.19582
|  |  |  | 853.45599 | 89.12037 | 853.453 | 100.1958
|  |  |  | 853.50098 | 89.12029 | 853.50897 | 100.19578
|  |  |  | 853.56097 | 89.12017 | 853.55402 | 100.19576
|  |  |  | 853.60699 | 89.12008 | 853.60797 | 100.19574
|  |  |  | 853.66199 | 89.11998 | 853.66498 | 100.19572
|  |  |  | 853.71503 | 89.11988 | 853.71802 | 100.1957
|  |  |  | 853.76099 | 89.11979 | 853.763 | 100.19568
|  |  |  | 853.81799 | 89.11968 | 853.815 | 100.19567
|  |  |  | 853.85303 | 89.11961 | 853.85303 | 100.19565
|  |  |  | 853.909 | 89.1195 | 853.90698 | 100.19563
|  |  |  | 853.95697 | 89.11941 | 853.96899 | 100.19561
|  |  |  | 854.01398 | 89.1193 | 854.00897 | 100.19559
|  |  |  | 854.06299 | 89.1192 | 854.05798 | 100.19558
|  |  |  | 854.10498 | 89.11912 | 854.10797 | 100.19556
|  |  |  | 854.16498 | 89.11901 | 854.15002 | 100.19555
|  |  |  | 854.21997 | 89.1189 | 854.21002 | 100.19553
|  |  |  | 854.258 | 89.11883 | 854.26099 | 100.19551
|  |  |  | 854.30499 | 89.11874 | 854.30298 | 100.19549
|  |  |  | 854.36102 | 89.11863 | 854.367 | 100.19548
|  |  |  | 854.40698 | 89.11854 | 854.41998 | 100.19546
|  |  |  | 854.46301 | 89.11843 | 854.466 | 100.19544
|  |  |  | 854.50897 | 89.11834 | 854.51099 | 100.19543
|  |  |  | 854.56097 | 89.11824 | 854.55701 | 100.19541
|  |  |  | 854.617 | 89.11813 | 854.61499 | 100.1954
|  |  |  | 854.65698 | 89.11805 | 854.66901 | 100.19538
|  |  |  | 854.703 | 89.11796 | 854.71698 | 100.19536
|  |  |  | 854.77002 | 89.11783 | 854.76801 | 100.19535
|  |  |  | 854.81 | 89.11775 | 854.81201 | 100.19533
|  |  |  | 854.85797 | 89.11766 | 854.86102 | 100.19532
|  |  |  | 854.91498 | 89.11755 | 854.91498 | 100.1953
|  |  |  | 854.966 | 89.11745 | 854.97302 | 100.19529
|  |  |  | 855.01898 | 89.11735 | 855.02399 | 100.19527
|  |  |  | 855.06598 | 89.11725 | 855.06403 | 100.19526
|  |  |  | 855.11401 | 89.11716 | 855.11798 | 100.19524
|  |  |  | 855.164 | 89.11706 | 855.16602 | 100.19523
|  |  |  | 855.21802 | 89.11696 | 855.22101 | 100.19522
|  |  |  | 855.26599 | 89.11687 | 855.27002 | 100.1952
|  |  |  | 855.31897 | 89.11676 | 855.31799 | 100.19519
|  |  |  | 855.36798 | 89.11667 | 855.37903 | 100.19517
|  |  |  | 855.40802 | 89.11659 | 855.41998 | 100.19516
|  |  |  | 855.46899 | 89.11647 | 855.46698 | 100.19515
|  |  |  | 855.52002 | 89.11637 | 855.52399 | 100.19513
|  |  |  | 855.565 | 89.11628 | 855.56897 | 100.19512
|  |  |  | 855.61298 | 89.11619 | 855.61499 | 100.19511
|  |  |  | 855.677 | 89.11606 | 855.66803 | 100.19509
|  |  |  | 855.72198 | 89.11597 | 855.71899 | 100.19508
|  |  |  | 855.771 | 89.11588 | 855.77399 | 100.19507
|  |  |  | 855.81897 | 89.11578 | 855.82001 | 100.19506
|  |  |  | 855.87097 | 89.11568 | 855.87 | 100.19504
|  |  |  | 855.92297 | 89.11558 | 855.93201 | 100.19503
|  |  |  | 855.97498 | 89.11548 | 855.97198 | 100.19502
|  |  |  | 856.02399 | 89.11538 | 856.02399 | 100.19501
|  |  |  | 856.08002 | 89.11527 | 856.073 | 100.195
|  |  |  | 856.13501 | 89.11516 | 856.11499 | 100.19498
|  |  |  | 856.17297 | 89.11509 | 856.17401 | 100.19497
|  |  |  | 856.22803 | 89.11498 | 856.22601 | 100.19496
|  |  |  | 856.27802 | 89.11488 | 856.276 | 100.19495
|  |  |  | 856.32898 | 89.11478 | 856.32397 | 100.19494
|  |  |  | 856.38397 | 89.11467 | 856.37701 | 100.19493
|  |  |  | 856.43402 | 89.11457 | 856.42902 | 100.19492
|  |  |  | 856.48102 | 89.11448 | 856.47803 | 100.19491
|  |  |  | 856.53101 | 89.11438 | 856.52301 | 100.1949
|  |  |  | 856.58099 | 89.11428 | 856.57501 | 100.19489
|  |  |  | 856.63501 | 89.11418 | 856.62201 | 100.19488
|  |  |  | 856.68402 | 89.11408 | 856.67297 | 100.19486
|  |  |  | 856.72803 | 89.11399 | 856.71899 | 100.19486
|  |  |  | 856.77899 | 89.11389 | 856.77002 | 100.19485
|  |  |  | 856.83301 | 89.11379 | 856.82501 | 100.19484
|  |  |  | 856.88 | 89.11369 | 856.87201 | 100.19483
|  |  |  | 856.93103 | 89.11359 | 856.92902 | 100.19482
|  |  |  | 856.97998 | 89.11349 | 856.979 | 100.19481
|  |  |  | 857.02899 | 89.1134 | 857.02802 | 100.1948
|  |  |  | 857.07397 | 89.11331 | 857.08002 | 100.19479
|  |  |  | 857.13098 | 89.11319 | 857.12 | 100.19478
|  |  |  | 857.185 | 89.11309 | 857.17499 | 100.19477
|  |  |  | 857.22198 | 89.11301 | 857.22498 | 100.19476
|  |  |  | 857.28302 | 89.11289 | 857.27301 | 100.19476
|  |  |  | 857.33698 | 89.11279 | 857.32501 | 100.19475
|  |  |  | 857.37799 | 89.1127 | 857.37097 | 100.19474
|  |  |  | 857.43402 | 89.11259 | 857.42499 | 100.19474
|  |  |  | 857.48901 | 89.11249 | 857.474 | 100.19473
|  |  |  | 857.53101 | 89.1124 | 857.53003 | 100.19472
|  |  |  | 857.578 | 89.11231 | 857.57098 | 100.19471
|  |  |  | 857.62903 | 89.11221 | 857.633 | 100.1947
|  |  |  | 857.68103 | 89.1121 | 857.67603 | 100.1947
|  |  |  | 857.73297 | 89.112 | 857.729 | 100.19469
|  |  |  | 857.78101 | 89.1119 | 857.78302 | 100.19468
|  |  |  | 857.82703 | 89.11181 | 857.83197 | 100.19468
|  |  |  | 857.88397 | 89.1117 | 857.87299 | 100.19467
|  |  |  | 857.935 | 89.1116 | 857.92499 | 100.19466
|  |  |  | 857.96899 | 89.11153 | 857.97803 | 100.19466
|  |  |  | 858.02802 | 89.11141 | 858.03802 | 100.19465
|  |  |  | 858.08398 | 89.1113 | 858.07898 | 100.19465
|  |  |  | 858.125 | 89.11122 | 858.13202 | 100.19464
|  |  |  | 858.17798 | 89.11111 | 858.17603 | 100.19463
|  |  |  | 858.23602 | 89.111 | 858.22699 | 100.19463
|  |  |  | 858.28101 | 89.1109 | 858.28601 | 100.19462
|  |  |  | 858.32599 | 89.11081 | 858.33801 | 100.19462
|  |  |  | 858.38501 | 89.1107 | 858.38702 | 100.19461
|  |  |  | 858.42999 | 89.11061 | 858.43701 | 100.19461
|  |  |  | 858.48199 | 89.1105 | 858.48602 | 100.1946
|  |  |  | 858.53302 | 89.1104 | 858.53699 | 100.1946
|  |  |  | 858.586 | 89.1103 | 858.59198 | 100.19459
|  |  |  | 858.63397 | 89.1102 | 858.63702 | 100.19459
|  |  |  | 858.69598 | 89.11008 | 858.67999 | 100.19459
|  |  |  | 858.74103 | 89.10998 | 858.73499 | 100.19458
|  |  |  | 858.79102 | 89.10989 | 858.78497 | 100.19458
|  |  |  | 858.84302 | 89.10978 | 858.83197 | 100.19457
|  |  |  | 858.88202 | 89.1097 | 858.87903 | 100.19457
|  |  |  | 858.94 | 89.10959 | 858.93701 | 100.19457
|  |  |  | 858.98901 | 89.10949 | 858.98798 | 100.19456
|  |  |  | 859.03699 | 89.10939 | 859.03198 | 100.19456
|  |  |  | 859.09302 | 89.10928 | 859.08099 | 100.19456
|  |  |  | 859.14001 | 89.10919 | 859.133 | 100.19456
|  |  |  | 859.18201 | 89.1091 | 859.18298 | 100.19455
|  |  |  | 859.23499 | 89.10899 | 859.23102 | 100.19455
|  |  |  | 859.28302 | 89.1089 | 859.28601 | 100.19455
|  |  |  | 859.33698 | 89.10879 | 859.33197 | 100.19454
|  |  |  | 859.388 | 89.10869 | 859.38599 | 100.19454
|  |  |  | 859.43597 | 89.10859 | 859.44299 | 100.19454
|  |  |  | 859.487 | 89.10849 | 859.48102 | 100.19454
|  |  |  | 859.54199 | 89.10838 | 859.53003 | 100.19454
|  |  |  | 859.59198 | 89.10828 | 859.58002 | 100.19453
|  |  |  | 859.64398 | 89.10817 | 859.64203 | 100.19453
|  |  |  | 859.68799 | 89.10808 | 859.68799 | 100.19453
|  |  |  | 859.745 | 89.10797 | 859.73297 | 100.19453
|  |  |  | 859.79199 | 89.10787 | 859.79102 | 100.19453
|  |  |  | 859.85699 | 89.10774 | 859.84399 | 100.19453
|  |  |  | 859.90302 | 89.10765 | 859.89001 | 100.19453
|  |  |  | 859.94397 | 89.10757 | 859.94501 | 100.19453
|  |  |  | 859.992 | 89.10747 | 859.98401 | 100.19453
|  |  |  | 860.047 | 89.10736 | 860.04102 | 100.19453
|  |  |  | 860.09601 | 89.10726 | 860.09497 | 100.19453
|  |  |  | 860.14697 | 89.10716 | 860.14001 | 100.19453
|  |  |  | 860.19397 | 89.10706 | 860.18799 | 100.19453
|  |  |  | 860.24597 | 89.10696 | 860.23798 | 100.19453
|  |  |  | 860.29999 | 89.10685 | 860.297 | 100.19453
|  |  |  | 860.349 | 89.10675 | 860.33698 | 100.19453
|  |  |  | 860.39301 | 89.10666 | 860.39203 | 100.19453
|  |  |  | 860.44299 | 89.10656 | 860.44397 | 100.19453
|  |  |  | 860.508 | 89.10643 | 860.47699 | 100.19453
|  |  |  | 860.55402 | 89.10633 | 860.53497 | 100.19453
|  |  |  | 860.60498 | 89.10623 | 860.58899 | 100.19453
|  |  |  | 860.65698 | 89.10613 | 860.65002 | 100.19453
|  |  |  | 860.69501 | 89.10605 | 860.703 | 100.19453
|  |  |  | 860.745 | 89.10595 | 860.74597 | 100.19453
|  |  |  | 860.80298 | 89.10583 | 860.79498 | 100.19454
|  |  |  | 860.85498 | 89.10572 | 860.84198 | 100.19454
|  |  |  | 860.89899 | 89.10564 | 860.89301 | 100.19454
|  |  |  | 860.94299 | 89.10555 | 860.95203 | 100.19454
|  |  |  | 860.99597 | 89.10544 | 860.98901 | 100.19454
|  |  |  | 861.03802 | 89.10535 | 861.052 | 100.19455
|  |  |  | 861.10101 | 89.10523 | 861.09802 | 100.19455
|  |  |  | 861.14801 | 89.10513 | 861.14801 | 100.19455
|  |  |  | 861.19098 | 89.10504 | 861.19 | 100.19455
|  |  |  | 861.255 | 89.10491 | 861.242 | 100.19456
|  |  |  | 861.29401 | 89.10483 | 861.29199 | 100.19456
|  |  |  | 861.35101 | 89.10472 | 861.34003 | 100.19456
|  |  |  | 861.39203 | 89.10463 | 861.396 | 100.19456
|  |  |  | 861.45099 | 89.10452 | 861.44501 | 100.19457
|  |  |  | 861.49103 | 89.10443 | 861.49103 | 100.19457
|  |  |  | 861.55402 | 89.10431 | 861.53003 | 100.19457
|  |  |  | 861.59998 | 89.10421 | 861.591 | 100.19458
|  |  |  | 861.64899 | 89.10411 | 861.64301 | 100.19458
|  |  |  | 861.69897 | 89.10401 | 861.69 | 100.19459
|  |  |  | 861.75702 | 89.1039 | 861.73602 | 100.19459
|  |  |  | 861.80603 | 89.1038 | 861.79797 | 100.19459
|  |  |  | 861.854 | 89.1037 | 861.85699 | 100.19459
|  |  |  | 861.901 | 89.1036 | 861.89801 | 100.1946
|  |  |  | 861.94897 | 89.1035 | 861.95502 | 100.1946
|  |  |  | 861.99597 | 89.10341 | 862.00201 | 100.19461
|  |  |  | 862.04901 | 89.1033 | 862.052 | 100.19462
|  |  |  | 862.10498 | 89.10319 | 862.10199 | 100.19462
|  |  |  | 862.14801 | 89.1031 | 862.15198 | 100.19462
|  |  |  | 862.21198 | 89.10297 | 862.20398 | 100.19463
|  |  |  | 862.26001 | 89.10287 | 862.25598 | 100.19464
|  |  |  | 862.30798 | 89.10278 | 862.30603 | 100.19464
|  |  |  | 862.34998 | 89.10269 | 862.34802 | 100.19464
|  |  |  | 862.40399 | 89.10258 | 862.39697 | 100.19465
|  |  |  | 862.45599 | 89.10248 | 862.44501 | 100.19466
|  |  |  | 862.50897 | 89.10237 | 862.51099 | 100.19466
|  |  |  | 862.55603 | 89.10227 | 862.552 | 100.19467
|  |  |  | 862.60303 | 89.10218 | 862.599 | 100.19467
|  |  |  | 862.65198 | 89.10208 | 862.64801 | 100.19468
|  |  |  | 862.70599 | 89.10197 | 862.70001 | 100.19469
|  |  |  | 862.758 | 89.10186 | 862.74298 | 100.19469
|  |  |  | 862.80499 | 89.10177 | 862.797 | 100.1947
|  |  |  | 862.854 | 89.10167 | 862.85101 | 100.1947
|  |  |  | 862.90802 | 89.10156 | 862.89697 | 100.19471
|  |  |  | 862.953 | 89.10147 | 862.94702 | 100.19472
|  |  |  | 863.005 | 89.10136 | 862.99701 | 100.19473
|  |  |  | 863.04999 | 89.10127 | 863.04401 | 100.19473
|  |  |  | 863.104 | 89.10116 | 863.10602 | 100.19474
|  |  |  | 863.15302 | 89.10106 | 863.15503 | 100.19474
|  |  |  | 863.20203 | 89.10096 | 863.20697 | 100.19475
|  |  |  | 863.26099 | 89.10084 | 863.24902 | 100.19476
|  |  |  | 863.302 | 89.10076 | 863.29901 | 100.19477
|  |  |  | 863.34698 | 89.10067 | 863.36102 | 100.19477
|  |  |  | 863.40399 | 89.10055 | 863.40198 | 100.19478
|  |  |  | 863.46198 | 89.10044 | 863.45099 | 100.19479
|  |  |  | 863.50702 | 89.10034 | 863.50403 | 100.1948
|  |  |  | 863.552 | 89.10025 | 863.55603 | 100.1948
|  |  |  | 863.60498 | 89.10015 | 863.59998 | 100.19481
|  |  |  | 863.65601 | 89.10004 | 863.65503 | 100.19482
|  |  |  | 863.70502 | 89.09994 | 863.70599 | 100.19483
|  |  |  | 863.75702 | 89.09984 | 863.75702 | 100.19483
|  |  |  | 863.802 | 89.09975 | 863.79999 | 100.19484
|  |  |  | 863.85797 | 89.09963 | 863.86102 | 100.19485
|  |  |  | 863.90503 | 89.09954 | 863.90302 | 100.19486
|  |  |  | 863.95898 | 89.09943 | 863.96802 | 100.19487
|  |  |  | 864.00201 | 89.09934 | 864.00702 | 100.19488
|  |  |  | 864.05701 | 89.09923 | 864.06403 | 100.19489
|  |  |  | 864.112 | 89.09912 | 864.10999 | 100.19489
|  |  |  | 864.16101 | 89.09902 | 864.15302 | 100.1949
|  |  |  | 864.20398 | 89.09893 | 864.20398 | 100.19491
|  |  |  | 864.25897 | 89.09882 | 864.263 | 100.19492
|  |  |  | 864.31299 | 89.09871 | 864.31201 | 100.19493
|  |  |  | 864.35999 | 89.09862 | 864.354 | 100.19494
|  |  |  | 864.41803 | 89.0985 | 864.40198 | 100.19495
|  |  |  | 864.46399 | 89.09841 | 864.45697 | 100.19496
|  |  |  | 864.51398 | 89.09831 | 864.51001 | 100.19497
|  |  |  | 864.55902 | 89.09822 | 864.552 | 100.19497
|  |  |  | 864.61603 | 89.0981 | 864.604 | 100.19498
|  |  |  | 864.67401 | 89.09799 | 864.65503 | 100.19499
|  |  |  | 864.71198 | 89.09791 | 864.70697 | 100.195
|  |  |  | 864.74902 | 89.09784 | 864.75201 | 100.19501
|  |  |  | 864.81403 | 89.09771 | 864.80902 | 100.19502
|  |  |  | 864.85498 | 89.09762 | 864.85101 | 100.19503
|  |  |  | 864.90503 | 89.09752 | 864.90503 | 100.19504
|  |  |  | 864.953 | 89.09743 | 864.953 | 100.19505
|  |  |  | 865.00598 | 89.09732 | 865.00702 | 100.19506
|  |  |  | 865.05902 | 89.09721 | 865.05402 | 100.19507
|  |  |  | 865.10999 | 89.09711 | 865.099 | 100.19508
|  |  |  | 865.16699 | 89.097 | 865.146 | 100.19509
|  |  |  | 865.20898 | 89.09691 | 865.20801 | 100.1951
|  |  |  | 865.263 | 89.0968 | 865.25098 | 100.19511
|  |  |  | 865.31097 | 89.09671 | 865.31598 | 100.19512
|  |  |  | 865.36401 | 89.0966 | 865.36298 | 100.19513
|  |  |  | 865.409 | 89.09651 | 865.40198 | 100.19514
|  |  |  | 865.461 | 89.09641 | 865.453 | 100.19515
|  |  |  | 865.52002 | 89.09629 | 865.49902 | 100.19516
|  |  |  | 865.56897 | 89.09619 | 865.55701 | 100.19517
|  |  |  | 865.60797 | 89.09611 | 865.61298 | 100.19518
|  |  |  | 865.66302 | 89.096 | 865.65802 | 100.19519
|  |  |  | 865.71503 | 89.0959 | 865.70203 | 100.1952
|  |  |  | 865.76898 | 89.09579 | 865.758 | 100.19521
|  |  |  | 865.815 | 89.0957 | 865.81201 | 100.19523
|  |  |  | 865.86298 | 89.09561 | 865.867 | 100.19524
|  |  |  | 865.90698 | 89.09552 | 865.91901 | 100.19524
|  |  |  | 865.96399 | 89.0954 | 865.96002 | 100.19526
|  |  |  | 866.00897 | 89.09531 | 866.01703 | 100.19527
|  |  |  | 866.06201 | 89.09521 | 866.065 | 100.19528
|  |  |  | 866.11401 | 89.09511 | 866.11603 | 100.19529
|  |  |  | 866.16602 | 89.095 | 866.16199 | 100.1953
|  |  |  | 866.21399 | 89.09491 | 866.211 | 100.19531
|  |  |  | 866.263 | 89.09481 | 866.26599 | 100.19532
|  |  |  | 866.31097 | 89.09472 | 866.29901 | 100.19533
|  |  |  | 866.35101 | 89.09464 | 866.35498 | 100.19534
|  |  |  | 866.40997 | 89.09452 | 866.39899 | 100.19535
|  |  |  | 866.46198 | 89.09442 | 866.448 | 100.19536
|  |  |  | 866.51202 | 89.09432 | 866.49902 | 100.19538
|  |  |  | 866.56097 | 89.09422 | 866.55499 | 100.19539
|  |  |  | 866.62201 | 89.0941 | 866.60797 | 100.1954
|  |  |  | 866.67401 | 89.094 | 866.65997 | 100.19541
|  |  |  | 866.71198 | 89.09392 | 866.716 | 100.19542
|  |  |  | 866.763 | 89.09382 | 866.75598 | 100.19543
|  |  |  | 866.81097 | 89.09373 | 866.80603 | 100.19544
|  |  |  | 866.86603 | 89.09362 | 866.85199 | 100.19545
|  |  |  | 866.91803 | 89.09352 | 866.89697 | 100.19546
|  |  |  | 866.96997 | 89.09341 | 866.95398 | 100.19548
|  |  |  | 867.01801 | 89.09332 | 867.005 | 100.19549
|  |  |  | 867.07202 | 89.09321 | 867.06 | 100.1955
|  |  |  | 867.12 | 89.09312 | 867.11499 | 100.19551
|  |  |  | 867.164 | 89.09303 | 867.15302 | 100.19552
|  |  |  | 867.21002 | 89.09294 | 867.21198 | 100.19553
|  |  |  | 867.27197 | 89.09282 | 867.258 | 100.19554
|  |  |  | 867.31897 | 89.09273 | 867.30298 | 100.19555
|  |  |  | 867.37701 | 89.09262 | 867.35901 | 100.19557
|  |  |  | 867.42297 | 89.09253 | 867.40002 | 100.19558
|  |  |  | 867.46997 | 89.09243 | 867.45203 | 100.19559
|  |  |  | 867.51202 | 89.09235 | 867.51801 | 100.1956
|  |  |  | 867.56 | 89.09226 | 867.565 | 100.19561
|  |  |  | 867.60901 | 89.09216 | 867.60999 | 100.19562
|  |  |  | 867.67102 | 89.09204 | 867.66498 | 100.19563
|  |  |  | 867.711 | 89.09196 | 867.71002 | 100.19564
|  |  |  | 867.76501 | 89.09186 | 867.76001 | 100.19566
|  |  |  | 867.81799 | 89.09176 | 867.80402 | 100.19567
|  |  |  | 867.86499 | 89.09166 | 867.85999 | 100.19568
|  |  |  | 867.91199 | 89.09157 | 867.90302 | 100.19569
|  |  |  | 867.966 | 89.09147 | 867.96198 | 100.1957
|  |  |  | 868.01501 | 89.09137 | 868.01703 | 100.19571
|  |  |  | 868.06 | 89.09129 | 868.073 | 100.19573
|  |  |  | 868.11798 | 89.09117 | 868.12 | 100.19574
|  |  |  | 868.16901 | 89.09108 | 868.17401 | 100.19575
|  |  |  | 868.21802 | 89.09098 | 868.21002 | 100.19576
|  |  |  | 868.26398 | 89.09089 | 868.26202 | 100.19577
|  |  |  | 868.315 | 89.09079 | 868.31201 | 100.19578
|  |  |  | 868.367 | 89.09069 | 868.37097 | 100.19579
|  |  |  | 868.41602 | 89.0906 | 868.414 | 100.1958
|  |  |  | 868.45398 | 89.09053 | 868.45898 | 100.19581
|  |  |  | 868.51398 | 89.09041 | 868.50403 | 100.19582
|  |  |  | 868.56598 | 89.09031 | 868.56702 | 100.19584
|  |  |  | 868.61603 | 89.09021 | 868.61102 | 100.19585
|  |  |  | 868.67603 | 89.0901 | 868.66803 | 100.19586
|  |  |  | 868.716 | 89.09002 | 868.71198 | 100.19587
|  |  |  | 868.77002 | 89.08992 | 868.75201 | 100.19588
|  |  |  | 868.82898 | 89.0898 | 868.81403 | 100.19589
|  |  |  | 868.87299 | 89.08972 | 868.86401 | 100.1959
|  |  |  | 868.91199 | 89.08965 | 868.91901 | 100.19591
|  |  |  | 868.96802 | 89.08954 | 868.961 | 100.19592
|  |  |  | 869.00598 | 89.08947 | 869.01099 | 100.19593
|  |  |  | 869.06702 | 89.08935 | 869.06702 | 100.19595
|  |  |  | 869.112 | 89.08926 | 869.112 | 100.19596
|  |  |  | 869.16602 | 89.08916 | 869.16602 | 100.19597
|  |  |  | 869.21802 | 89.08906 | 869.20898 | 100.19598
|  |  |  | 869.26703 | 89.08897 | 869.26398 | 100.19599
|  |  |  | 869.323 | 89.08886 | 869.32202 | 100.196
|  |  |  | 869.38 | 89.08875 | 869.36298 | 100.19601
|  |  |  | 869.42499 | 89.08867 | 869.422 | 100.19602
|  |  |  | 869.46899 | 89.08859 | 869.46802 | 100.19603
|  |  |  | 869.52301 | 89.08848 | 869.52002 | 100.19604
|  |  |  | 869.56897 | 89.0884 | 869.56897 | 100.19605
|  |  |  | 869.61499 | 89.08831 | 869.62097 | 100.19606
|  |  |  | 869.66803 | 89.08821 | 869.65997 | 100.19607
|  |  |  | 869.71899 | 89.08811 | 869.70502 | 100.19608
|  |  |  | 869.771 | 89.08802 | 869.76599 | 100.19609
|  |  |  | 869.81299 | 89.08794 | 869.81897 | 100.19611
|  |  |  | 869.87201 | 89.08783 | 869.87201 | 100.19612
|  |  |  | 869.92297 | 89.08773 | 869.92297 | 100.19613
|  |  |  | 869.974 | 89.08763 | 869.97101 | 100.19614
|  |  |  | 870.03101 | 89.08753 | 870.01599 | 100.19615
|  |  |  | 870.07898 | 89.08744 | 870.07202 | 100.19616
|  |  |  | 870.125 | 89.08735 | 870.12097 | 100.19617
|  |  |  | 870.17603 | 89.08725 | 870.16498 | 100.19618
|  |  |  | 870.22699 | 89.08716 | 870.21198 | 100.19619
|  |  |  | 870.26501 | 89.08709 | 870.26501 | 100.1962
|  |  |  | 870.33197 | 89.08696 | 870.31799 | 100.19621
|  |  |  | 870.38202 | 89.08687 | 870.37299 | 100.19622
|  |  |  | 870.43201 | 89.08678 | 870.41901 | 100.19623
|  |  |  | 870.474 | 89.0867 | 870.47302 | 100.19624
|  |  |  | 870.52802 | 89.0866 | 870.52002 | 100.19625
|  |  |  | 870.58301 | 89.0865 | 870.57397 | 100.19626
|  |  |  | 870.62299 | 89.08642 | 870.62402 | 100.19627
|  |  |  | 870.67999 | 89.08632 | 870.67798 | 100.19628
|  |  |  | 870.73102 | 89.08622 | 870.72699 | 100.19629
|  |  |  | 870.77301 | 89.08614 | 870.77698 | 100.19629
|  |  |  | 870.81403 | 89.08607 | 870.82898 | 100.1963
|  |  |  | 870.875 | 89.08595 | 870.87903 | 100.19631
|  |  |  | 870.91803 | 89.08587 | 870.927 | 100.19632
|  |  |  | 870.96899 | 89.08578 | 870.97998 | 100.19633
|  |  |  | 871.02698 | 89.08567 | 871.03101 | 100.19634
|  |  |  | 871.07397 | 89.08559 | 871.07397 | 100.19635
|  |  |  | 871.12903 | 89.08549 | 871.12903 | 100.19636
|  |  |  | 871.17603 | 89.0854 | 871.17499 | 100.19637
|  |  |  | 871.21802 | 89.08532 | 871.21698 | 100.19638
|  |  |  | 871.27899 | 89.08521 | 871.27197 | 100.19639
|  |  |  | 871.33099 | 89.08511 | 871.32098 | 100.1964
|  |  |  | 871.37598 | 89.08503 | 871.38202 | 100.19641
|  |  |  | 871.42902 | 89.08494 | 871.42499 | 100.19641
|  |  |  | 871.46997 | 89.08486 | 871.48199 | 100.19642
|  |  |  | 871.521 | 89.08477 | 871.521 | 100.19643
|  |  |  | 871.57703 | 89.08467 | 871.578 | 100.19644
|  |  |  | 871.62201 | 89.08458 | 871.63 | 100.19645
|  |  |  | 871.66803 | 89.0845 | 871.677 | 100.19646
|  |  |  | 871.71698 | 89.08441 | 871.73102 | 100.19647
|  |  |  | 871.771 | 89.08431 | 871.776 | 100.19648
|  |  |  | 871.82501 | 89.08421 | 871.828 | 100.19648
|  |  |  | 871.867 | 89.08414 | 871.89099 | 100.19649
|  |  |  | 871.922 | 89.08404 | 871.93402 | 100.1965
|  |  |  | 871.97302 | 89.08395 | 871.97699 | 100.19651
|  |  |  | 872.026 | 89.08385 | 872.03601 | 100.19652
|  |  |  | 872.07501 | 89.08376 | 872.07898 | 100.19653
|  |  |  | 872.13397 | 89.08366 | 872.12299 | 100.19653
|  |  |  | 872.17401 | 89.08359 | 872.17603 | 100.19654
|  |  |  | 872.22302 | 89.0835 | 872.22601 | 100.19655
|  |  |  | 872.276 | 89.0834 | 872.284 | 100.19656
|  |  |  | 872.33002 | 89.0833 | 872.33398 | 100.19657
|  |  |  | 872.37598 | 89.08322 | 872.38 | 100.19657
|  |  |  | 872.42297 | 89.08314 | 872.43402 | 100.19658
|  |  |  | 872.466 | 89.08306 | 872.48602 | 100.19659
|  |  |  | 872.51501 | 89.08297 | 872.539 | 100.1966
|  |  |  | 872.56799 | 89.08288 | 872.591 | 100.19661
|  |  |  | 872.62598 | 89.08278 | 872.63098 | 100.19661
|  |  |  | 872.66699 | 89.0827 | 872.67603 | 100.19662
|  |  |  | 872.72601 | 89.0826 | 872.73297 | 100.19663
|  |  |  | 872.77802 | 89.08251 | 872.77502 | 100.19663
|  |  |  | 872.82501 | 89.08242 | 872.83099 | 100.19664
|  |  |  | 872.86401 | 89.08235 | 872.87097 | 100.19665
|  |  |  | 872.91803 | 89.08226 | 872.927 | 100.19666
|  |  |  | 872.96802 | 89.08217 | 872.97803 | 100.19666
|  |  |  | 873.013 | 89.08209 | 873.02802 | 100.19667
|  |  |  | 873.06598 | 89.082 | 873.07898 | 100.19668
|  |  |  | 873.12402 | 89.08189 | 873.13098 | 100.19669
|  |  |  | 873.17297 | 89.08181 | 873.18701 | 100.19669
|  |  |  | 873.22101 | 89.08172 | 873.22998 | 100.1967
|  |  |  | 873.27301 | 89.08163 | 873.27399 | 100.19671
|  |  |  | 873.32599 | 89.08154 | 873.32501 | 100.19671
|  |  |  | 873.375 | 89.08145 | 873.38 | 100.19672
|  |  |  | 873.422 | 89.08137 | 873.42603 | 100.19673
|  |  |  | 873.48199 | 89.08127 | 873.47803 | 100.19673
|  |  |  | 873.52802 | 89.08119 | 873.53699 | 100.19674
|  |  |  | 873.58002 | 89.0811 | 873.58301 | 100.19675
|  |  |  | 873.62598 | 89.08102 | 873.63501 | 100.19675
|  |  |  | 873.67401 | 89.08093 | 873.68298 | 100.19676
|  |  |  | 873.71301 | 89.08087 | 873.73798 | 100.19677
|  |  |  | 873.776 | 89.08076 | 873.78699 | 100.19677
|  |  |  | 873.82898 | 89.08067 | 873.82202 | 100.19678
|  |  |  | 873.86902 | 89.0806 | 873.87701 | 100.19678
|  |  |  | 873.92499 | 89.0805 | 873.94702 | 100.19679
|  |  |  | 873.97699 | 89.08041 | 873.98499 | 100.1968
|  |  |  | 874.02301 | 89.08033 | 874.02399 | 100.1968
|  |  |  | 874.08197 | 89.08023 | 874.07703 | 100.19681
|  |  |  | 874.13 | 89.08015 | 874.12903 | 100.19682
|  |  |  | 874.17499 | 89.08007 | 874.18402 | 100.19682
|  |  |  | 874.23199 | 89.07998 | 874.22601 | 100.19683
|  |  |  | 874.284 | 89.07989 | 874.27802 | 100.19683
|  |  |  | 874.328 | 89.07981 | 874.33099 | 100.19684
|  |  |  | 874.383 | 89.07972 | 874.38501 | 100.19685
|  |  |  | 874.43298 | 89.07963 | 874.43103 | 100.19685
|  |  |  | 874.48401 | 89.07955 | 874.48999 | 100.19686
|  |  |  | 874.53302 | 89.07946 | 874.52899 | 100.19686
|  |  |  | 874.58698 | 89.07937 | 874.57397 | 100.19686
|  |  |  | 874.633 | 89.0793 | 874.63397 | 100.19687
|  |  |  | 874.68298 | 89.07921 | 874.68201 | 100.19688
|  |  |  | 874.73199 | 89.07913 | 874.73499 | 100.19688
|  |  |  | 874.78003 | 89.07905 | 874.78302 | 100.19689
|  |  |  | 874.83301 | 89.07896 | 874.83398 | 100.19689
|  |  |  | 874.87402 | 89.07889 | 874.883 | 100.1969
|  |  |  | 874.922 | 89.07881 | 874.94 | 100.1969
|  |  |  | 874.97601 | 89.07872 | 874.98901 | 100.19691
|  |  |  | 875.03699 | 89.07862 | 875.03601 | 100.19691
|  |  |  | 875.08398 | 89.07854 | 875.09302 | 100.19692
|  |  |  | 875.12097 | 89.07848 | 875.14697 | 100.19692
|  |  |  | 875.177 | 89.07839 | 875.19598 | 100.19693
|  |  |  | 875.22803 | 89.0783 | 875.23999 | 100.19693
|  |  |  | 875.27698 | 89.07822 | 875.29401 | 100.19694
|  |  |  | 875.32703 | 89.07814 | 875.34802 | 100.19694
|  |  |  | 875.37903 | 89.07805 | 875.396 | 100.19695
|  |  |  | 875.435 | 89.07796 | 875.44299 | 100.19695
|  |  |  | 875.48401 | 89.07788 | 875.49402 | 100.19695
|  |  |  | 875.53497 | 89.0778 | 875.54999 | 100.19696
|  |  |  | 875.58002 | 89.07773 | 875.59698 | 100.19696
|  |  |  | 875.63501 | 89.07764 | 875.63501 | 100.19696
|  |  |  | 875.68597 | 89.07756 | 875.68201 | 100.19697
|  |  |  | 875.72998 | 89.07748 | 875.74597 | 100.19697
|  |  |  | 875.78497 | 89.0774 | 875.79303 | 100.19698
|  |  |  | 875.83002 | 89.07732 | 875.84399 | 100.19698
|  |  |  | 875.88397 | 89.07724 | 875.89001 | 100.19698
|  |  |  | 875.92902 | 89.07716 | 875.94202 | 100.19699
|  |  |  | 875.97803 | 89.07708 | 875.99298 | 100.19699
|  |  |  | 876.02698 | 89.07701 | 876.04102 | 100.19699
|  |  |  | 876.07397 | 89.07693 | 876.08899 | 100.19699
|  |  |  | 876.13 | 89.07684 | 876.14398 | 100.197
|  |  |  | 876.18298 | 89.07676 | 876.18597 | 100.197
|  |  |  | 876.229 | 89.07668 | 876.23499 | 100.197
|  |  |  | 876.28101 | 89.0766 | 876.29498 | 100.19701
|  |  |  | 876.33899 | 89.07651 | 876.33698 | 100.19701
|  |  |  | 876.38098 | 89.07644 | 876.383 | 100.19701
|  |  |  | 876.43402 | 89.07636 | 876.44202 | 100.19701
|  |  |  | 876.48401 | 89.07628 | 876.495 | 100.19702
|  |  |  | 876.53302 | 89.07621 | 876.54401 | 100.19702
|  |  |  | 876.58398 | 89.07613 | 876.58002 | 100.19702
|  |  |  | 876.63202 | 89.07605 | 876.64001 | 100.19702
|  |  |  | 876.69 | 89.07596 | 876.68903 | 100.19703
|  |  |  | 876.73297 | 89.07589 | 876.742 | 100.19703
|  |  |  | 876.78802 | 89.07581 | 876.79102 | 100.19703
|  |  |  | 876.841 | 89.07573 | 876.84003 | 100.19703
|  |  |  | 876.88098 | 89.07567 | 876.88599 | 100.19703
|  |  |  | 876.93103 | 89.07559 | 876.94397 | 100.19704
|  |  |  | 876.98901 | 89.0755 | 877.00201 | 100.19704
|  |  |  | 877.039 | 89.07542 | 877.04999 | 100.19704
|  |  |  | 877.09399 | 89.07534 | 877.09497 | 100.19704
|  |  |  | 877.14899 | 89.07526 | 877.146 | 100.19704
|  |  |  | 877.18701 | 89.0752 | 877.19501 | 100.19704
|  |  |  | 877.23602 | 89.07512 | 877.24597 | 100.19704
|  |  |  | 877.28198 | 89.07505 | 877.28998 | 100.19704
|  |  |  | 877.33698 | 89.07497 | 877.34998 | 100.19704
|  |  |  | 877.383 | 89.0749 | 877.39099 | 100.19704
|  |  |  | 877.44202 | 89.07481 | 877.44702 | 100.19704
|  |  |  | 877.48602 | 89.07475 | 877.48999 | 100.19704
|  |  |  | 877.53302 | 89.07468 | 877.54498 | 100.19705
|  |  |  | 877.58398 | 89.0746 | 877.59497 | 100.19704
|  |  |  | 877.62598 | 89.07454 | 877.64001 | 100.19704
|  |  |  | 877.68402 | 89.07445 | 877.68402 | 100.19704
|  |  |  | 877.73602 | 89.07437 | 877.737 | 100.19704
|  |  |  | 877.78699 | 89.0743 | 877.78601 | 100.19704
|  |  |  | 877.83099 | 89.07423 | 877.841 | 100.19704
|  |  |  | 877.87799 | 89.07417 | 877.888 | 100.19704
|  |  |  | 877.93799 | 89.07408 | 877.93701 | 100.19704
|  |  |  | 877.987 | 89.07401 | 877.99597 | 100.19704
|  |  |  | 878.03003 | 89.07394 | 878.03601 | 100.19704
|  |  |  | 878.08099 | 89.07387 | 878.08698 | 100.19704
|  |  |  | 878.13898 | 89.07378 | 878.14301 | 100.19704
|  |  |  | 878.18298 | 89.07372 | 878.19098 | 100.19703
|  |  |  | 878.23499 | 89.07365 | 878.245 | 100.19703
|  |  |  | 878.297 | 89.07356 | 878.29102 | 100.19703
|  |  |  | 878.33398 | 89.0735 | 878.33698 | 100.19703
|  |  |  | 878.38202 | 89.07343 | 878.388 | 100.19703
|  |  |  | 878.43298 | 89.07336 | 878.44897 | 100.19703
|  |  |  | 878.48901 | 89.07328 | 878.49701 | 100.19703
|  |  |  | 878.54199 | 89.07321 | 878.552 | 100.19703
|  |  |  | 878.58899 | 89.07314 | 878.60101 | 100.19702
|  |  |  | 878.63702 | 89.07307 | 878.64801 | 100.19702
|  |  |  | 878.69098 | 89.073 | 878.70099 | 100.19702
|  |  |  | 878.74103 | 89.07292 | 878.75098 | 100.19701
|  |  |  | 878.78802 | 89.07286 | 878.80499 | 100.19701
|  |  |  | 878.83801 | 89.07279 | 878.83698 | 100.19701
|  |  |  | 878.896 | 89.07271 | 878.89502 | 100.197
|  |  |  | 878.93103 | 89.07266 | 878.94202 | 100.197
|  |  |  | 878.99402 | 89.07257 | 878.992 | 100.19699
|  |  |  | 879.04303 | 89.0725 | 879.04901 | 100.197
|  |  |  | 879.09399 | 89.07243 | 879.09003 | 100.19699
|  |  |  | 879.13599 | 89.07237 | 879.14801 | 100.19698
|  |  |  | 879.19098 | 89.0723 | 879.20001 | 100.19698
|  |  |  | 879.25098 | 89.07222 | 879.24701 | 100.19697
|  |  |  | 879.29498 | 89.07216 | 879.29303 | 100.19697
|  |  |  | 879.341 | 89.07209 | 879.34802 | 100.19696
|  |  |  | 879.40503 | 89.07201 | 879.39697 | 100.19696
|  |  |  | 879.44299 | 89.07196 | 879.45001 | 100.19695
|  |  |  | 879.48798 | 89.0719 | 879.48798 | 100.19694
|  |  |  | 879.547 | 89.07182 | 879.54199 | 100.19694
|  |  |  | 879.59802 | 89.07175 | 879.59399 | 100.19693
|  |  |  | 879.64899 | 89.07168 | 879.64001 | 100.19693
|  |  |  | 879.69397 | 89.07162 | 879.69299 | 100.19692
|  |  |  | 879.73602 | 89.07156 | 879.75098 | 100.19692
|  |  |  | 879.78802 | 89.07149 | 879.80701 | 100.19691
|  |  |  | 879.83502 | 89.07143 | 879.84998 | 100.19691
|  |  |  | 879.89203 | 89.07136 | 879.89801 | 100.1969
|  |  |  | 879.93903 | 89.07129 | 879.94501 | 100.19689
|  |  |  | 879.98602 | 89.07123 | 879.99103 | 100.19688
|  |  |  | 880.04199 | 89.07116 | 880.04498 | 100.19688
|  |  |  | 880.08698 | 89.0711 | 880.099 | 100.19687
|  |  |  | 880.13898 | 89.07103 | 880.14697 | 100.19687
|  |  |  | 880.18799 | 89.07096 | 880.19702 | 100.19686
|  |  |  | 880.23798 | 89.0709 | 880.25098 | 100.19685
|  |  |  | 880.29498 | 89.07083 | 880.30298 | 100.19684
|  |  |  | 880.34399 | 89.07076 | 880.35303 | 100.19684
|  |  |  | 880.39899 | 89.07069 | 880.40302 | 100.19683
|  |  |  | 880.45001 | 89.07063 | 880.45502 | 100.19682
|  |  |  | 880.48602 | 89.07058 | 880.5 | 100.19681
|  |  |  | 880.539 | 89.07051 | 880.54797 | 100.1968
|  |  |  | 880.586 | 89.07045 | 880.60199 | 100.19679
|  |  |  | 880.646 | 89.07038 | 880.64801 | 100.19678
|  |  |  | 880.69501 | 89.07031 | 880.69598 | 100.19677
|  |  |  | 880.75702 | 89.07024 | 880.74701 | 100.19676
|  |  |  | 880.80499 | 89.07018 | 880.80402 | 100.19675
|  |  |  | 880.849 | 89.07012 | 880.84698 | 100.19674
|  |  |  | 880.90198 | 89.07005 | 880.89697 | 100.19673
|  |  |  | 880.94397 | 89.07 | 880.94202 | 100.19672
|  |  |  | 880.98901 | 89.06994 | 880.99298 | 100.19671
|  |  |  | 881.04303 | 89.06988 | 881.05298 | 100.1967
|  |  |  | 881.09497 | 89.06982 | 881.10303 | 100.19669
|  |  |  | 881.14398 | 89.06975 | 881.15802 | 100.19668
|  |  |  | 881.20001 | 89.06969 | 881.19397 | 100.19666
|  |  |  | 881.24402 | 89.06963 | 881.25 | 100.19666
|  |  |  | 881.28802 | 89.06958 | 881.29401 | 100.19664
|  |  |  | 881.34998 | 89.0695 | 881.349 | 100.19663
|  |  |  | 881.39398 | 89.06945 | 881.39801 | 100.19662
|  |  |  | 881.448 | 89.06938 | 881.45001 | 100.19661
|  |  |  | 881.49799 | 89.06932 | 881.5 | 100.1966
|  |  |  | 881.547 | 89.06926 | 881.54498 | 100.19658
|  |  |  | 881.60999 | 89.06919 | 881.599 | 100.19657
|  |  |  | 881.64203 | 89.06915 | 881.65503 | 100.19656
|  |  |  | 881.69702 | 89.06908 | 881.70099 | 100.19654
|  |  |  | 881.74701 | 89.06902 | 881.755 | 100.19653
|  |  |  | 881.79602 | 89.06896 | 881.79999 | 100.19652
|  |  |  | 881.83698 | 89.06891 | 881.854 | 100.1965
|  |  |  | 881.88397 | 89.06886 | 881.90802 | 100.19649
|  |  |  | 881.94 | 89.06879 | 881.95099 | 100.19648
|  |  |  | 881.99597 | 89.06873 | 882.00201 | 100.19646
|  |  |  | 882.047 | 89.06867 | 882.05798 | 100.19645
|  |  |  | 882.09399 | 89.06861 | 882.10699 | 100.19643
|  |  |  | 882.14398 | 89.06855 | 882.16199 | 100.19642
|  |  |  | 882.19098 | 89.0685 | 882.20697 | 100.1964
|  |  |  | 882.237 | 89.06845 | 882.25897 | 100.19639
|  |  |  | 882.29999 | 89.06837 | 882.30701 | 100.19637
|  |  |  | 882.34802 | 89.06832 | 882.354 | 100.19636
|  |  |  | 882.401 | 89.06826 | 882.40802 | 100.19634
|  |  |  | 882.44897 | 89.0682 | 882.45502 | 100.19633
|  |  |  | 882.49701 | 89.06814 | 882.508 | 100.19631
|  |  |  | 882.55298 | 89.06808 | 882.55298 | 100.19629
|  |  |  | 882.59497 | 89.06803 | 882.60498 | 100.19628
|  |  |  | 882.65302 | 89.06797 | 882.64697 | 100.19626
|  |  |  | 882.69397 | 89.06792 | 882.70001 | 100.19625
|  |  |  | 882.742 | 89.06787 | 882.755 | 100.19623
|  |  |  | 882.79797 | 89.0678 | 882.79999 | 100.19621
|  |  |  | 882.84698 | 89.06775 | 882.85999 | 100.1962
|  |  |  | 882.89099 | 89.0677 | 882.90997 | 100.19618
|  |  |  | 882.94897 | 89.06763 | 882.96002 | 100.19616
|  |  |  | 883.005 | 89.06757 | 883.01703 | 100.19615
|  |  |  | 883.04602 | 89.06752 | 883.06403 | 100.19612
|  |  |  | 883.09998 | 89.06746 | 883.10901 | 100.1961
|  |  |  | 883.151 | 89.06741 | 883.16498 | 100.19608
|  |  |  | 883.21002 | 89.06734 | 883.20801 | 100.19607
|  |  |  | 883.25201 | 89.0673 | 883.26001 | 100.19605
|  |  |  | 883.30402 | 89.06724 | 883.31 | 100.19603
|  |  |  | 883.35602 | 89.06718 | 883.35498 | 100.19601
|  |  |  | 883.39697 | 89.06714 | 883.40002 | 100.19599
|  |  |  | 883.448 | 89.06708 | 883.45502 | 100.19597
|  |  |  | 883.50299 | 89.06702 | 883.50098 | 100.19595
|  |  |  | 883.54797 | 89.06697 | 883.54797 | 100.19594
|  |  |  | 883.60101 | 89.06692 | 883.59998 | 100.19591
|  |  |  | 883.64697 | 89.06687 | 883.638 | 100.19591
|  |  |  | 883.69897 | 89.06681 | 883.69202 | 100.19588
|  |  |  | 883.75702 | 89.06675 | 883.75201 | 100.19585
|  |  |  | 883.80298 | 89.0667 | 883.79999 | 100.19583
|  |  |  | 883.85199 | 89.06665 | 883.84998 | 100.19581
|  |  |  | 883.89502 | 89.0666 | 883.90198 | 100.19579
|  |  |  | 883.94702 | 89.06655 | 883.94202 | 100.19578
|  |  |  | 883.99701 | 89.06649 | 883.99902 | 100.19575
|  |  |  | 884.047 | 89.06644 | 884.05402 | 100.19573
|  |  |  | 884.09802 | 89.06639 | 884.09601 | 100.19571
|  |  |  | 884.15997 | 89.06632 | 884.15198 | 100.19569
|  |  |  | 884.20599 | 89.06627 | 884.20099 | 100.19566
|  |  |  | 884.258 | 89.06622 | 884.25098 | 100.19564
|  |  |  | 884.29602 | 89.06618 | 884.29901 | 100.19562
|  |  |  | 884.35699 | 89.06612 | 884.349 | 100.1956
|  |  |  | 884.40302 | 89.06607 | 884.40802 | 100.19557
|  |  |  | 884.45203 | 89.06602 | 884.45099 | 100.19555
|  |  |  | 884.50403 | 89.06597 | 884.508 | 100.19553
|  |  |  | 884.55298 | 89.06592 | 884.55499 | 100.19551
|  |  |  | 884.60199 | 89.06587 | 884.599 | 100.19548
|  |  |  | 884.65503 | 89.06581 | 884.65002 | 100.19546
|  |  |  | 884.70801 | 89.06576 | 884.70203 | 100.19544
|  |  |  | 884.75598 | 89.06571 | 884.74902 | 100.19542
|  |  |  | 884.797 | 89.06567 | 884.81 | 100.19538
|  |  |  | 884.85699 | 89.06561 | 884.86298 | 100.19536
|  |  |  | 884.90698 | 89.06556 | 884.90802 | 100.19534
|  |  |  | 884.95099 | 89.06551 | 884.95898 | 100.19531
|  |  |  | 885.008 | 89.06545 | 885.01398 | 100.19529
|  |  |  | 885.05798 | 89.0654 | 885.06598 | 100.19526
|  |  |  | 885.10797 | 89.06535 | 885.12097 | 100.19524
|  |  |  | 885.16199 | 89.0653 | 885.164 | 100.19521
|  |  |  | 885.20099 | 89.06526 | 885.21399 | 100.19519
|  |  |  | 885.26398 | 89.0652 | 885.26398 | 100.19516
|  |  |  | 885.30701 | 89.06516 | 885.31299 | 100.19514
|  |  |  | 885.36499 | 89.0651 | 885.36401 | 100.19511
|  |  |  | 885.409 | 89.06506 | 885.40399 | 100.19509
|  |  |  | 885.45898 | 89.06501 | 885.46802 | 100.19506
|  |  |  | 885.50598 | 89.06496 | 885.513 | 100.19503
|  |  |  | 885.55902 | 89.06491 | 885.55902 | 100.19501
|  |  |  | 885.604 | 89.06487 | 885.60303 | 100.19499
|  |  |  | 885.66199 | 89.06481 | 885.659 | 100.19495
|  |  |  | 885.71002 | 89.06476 | 885.71802 | 100.19492
|  |  |  | 885.75702 | 89.06472 | 885.76599 | 100.1949
|  |  |  | 885.80798 | 89.06467 | 885.81097 | 100.19487
|  |  |  | 885.85797 | 89.06462 | 885.86499 | 100.19484
|  |  |  | 885.90997 | 89.06457 | 885.909 | 100.19482
|  |  |  | 885.95599 | 89.06453 | 885.95801 | 100.19479
|  |  |  | 886.00098 | 89.06448 | 886.01898 | 100.19476
|  |  |  | 886.06403 | 89.06442 | 886.06799 | 100.19473
|  |  |  | 886.10699 | 89.06438 | 886.11902 | 100.1947
|  |  |  | 886.15302 | 89.06434 | 886.16803 | 100.19467
|  |  |  | 886.20801 | 89.06429 | 886.21301 | 100.19465
|  |  |  | 886.26501 | 89.06424 | 886.26501 | 100.19462
|  |  |  | 886.31598 | 89.06419 | 886.31403 | 100.19459
|  |  |  | 886.35602 | 89.06415 | 886.362 | 100.19456
|  |  |  | 886.40698 | 89.0641 | 886.41101 | 100.19453
|  |  |  | 886.46002 | 89.06405 | 886.45898 | 100.1945
|  |  |  | 886.51501 | 89.064 | 886.51898 | 100.19447
|  |  |  | 886.56299 | 89.06396 | 886.56403 | 100.19444
|  |  |  | 886.61499 | 89.06391 | 886.60901 | 100.19441
|  |  |  | 886.664 | 89.06387 | 886.67297 | 100.19438
|  |  |  | 886.71899 | 89.06382 | 886.724 | 100.19435
|  |  |  | 886.76898 | 89.06377 | 886.77399 | 100.19432
|  |  |  | 886.81097 | 89.06373 | 886.82501 | 100.19428
|  |  |  | 886.86401 | 89.06368 | 886.87799 | 100.19425
|  |  |  | 886.90997 | 89.06364 | 886.91803 | 100.19422
|  |  |  | 886.96503 | 89.06359 | 886.98499 | 100.19419
|  |  |  | 887.01001 | 89.06355 | 887.026 | 100.19416
|  |  |  | 887.06403 | 89.0635 | 887.078 | 100.19412
|  |  |  | 887.12598 | 89.06345 | 887.12201 | 100.19409
|  |  |  | 887.15997 | 89.06342 | 887.17603 | 100.19406
|  |  |  | 887.21301 | 89.06337 | 887.22601 | 100.19403
|  |  |  | 887.26501 | 89.06332 | 887.27698 | 100.194
|  |  |  | 887.31799 | 89.06328 | 887.32202 | 100.19397
|  |  |  | 887.36298 | 89.06324 | 887.37903 | 100.19393
|  |  |  | 887.42297 | 89.06318 | 887.42999 | 100.1939
|  |  |  | 887.46301 | 89.06315 | 887.47699 | 100.19386
|  |  |  | 887.52002 | 89.0631 | 887.53003 | 100.19383
|  |  |  | 887.565 | 89.06306 | 887.57202 | 100.1938
|  |  |  | 887.61298 | 89.06302 | 887.61902 | 100.19377
|  |  |  | 887.67999 | 89.06296 | 887.67297 | 100.19373
|  |  |  | 887.72699 | 89.06292 | 887.72302 | 100.1937
|  |  |  | 887.76898 | 89.06288 | 887.78101 | 100.19366
|  |  |  | 887.82599 | 89.06283 | 887.828 | 100.19363
|  |  |  | 887.87903 | 89.06279 | 887.875 | 100.1936
|  |  |  | 887.92297 | 89.06275 | 887.93103 | 100.19356
|  |  |  | 887.96698 | 89.06271 | 887.97699 | 100.19353
|  |  |  | 888.02399 | 89.06266 | 888.02899 | 100.19349
|  |  |  | 888.05798 | 89.06263 | 888.07599 | 100.19346
|  |  |  | 888.125 | 89.06258 | 888.12097 | 100.19342
|  |  |  | 888.16699 | 89.06254 | 888.177 | 100.19339
|  |  |  | 888.224 | 89.06249 | 888.23297 | 100.19334
|  |  |  | 888.26898 | 89.06245 | 888.27899 | 100.19331
|  |  |  | 888.32098 | 89.06241 | 888.32898 | 100.19328
|  |  |  | 888.36902 | 89.06237 | 888.37799 | 100.19324
|  |  |  | 888.41901 | 89.06233 | 888.42798 | 100.19321
|  |  |  | 888.47302 | 89.06228 | 888.48102 | 100.19317
|  |  |  | 888.53101 | 89.06223 | 888.52802 | 100.19313
|  |  |  | 888.57501 | 89.0622 | 888.58502 | 100.19309
|  |  |  | 888.62097 | 89.06216 | 888.62903 | 100.19306
|  |  |  | 888.66998 | 89.06212 | 888.67603 | 100.19302
|  |  |  | 888.72101 | 89.06208 | 888.724 | 100.19299
|  |  |  | 888.76202 | 89.06204 | 888.77502 | 100.19295
|  |  |  | 888.82703 | 89.06199 | 888.828 | 100.19291
|  |  |  | 888.87299 | 89.06195 | 888.883 | 100.19286
|  |  |  | 888.91998 | 89.06191 | 888.92902 | 100.19283
|  |  |  | 888.966 | 89.06188 | 888.98297 | 100.19279
|  |  |  | 889.02301 | 89.06183 | 889.03302 | 100.19275
|  |  |  | 889.07202 | 89.06179 | 889.08197 | 100.19271
|  |  |  | 889.12701 | 89.06174 | 889.133 | 100.19267
|  |  |  | 889.17297 | 89.06171 | 889.18701 | 100.19263
|  |  |  | 889.22601 | 89.06167 | 889.23102 | 100.1926
|  |  |  | 889.27802 | 89.06162 | 889.289 | 100.19255
|  |  |  | 889.33002 | 89.06158 | 889.32898 | 100.19252
|  |  |  | 889.38 | 89.06154 | 889.38397 | 100.19247
|  |  |  | 889.42102 | 89.06151 | 889.43298 | 100.19244
|  |  |  | 889.474 | 89.06147 | 889.492 | 100.19239
|  |  |  | 889.52899 | 89.06142 | 889.54498 | 100.19235
|  |  |  | 889.57703 | 89.06138 | 889.57703 | 100.19232
|  |  |  | 889.62097 | 89.06135 | 889.63 | 100.19228
|  |  |  | 889.67798 | 89.0613 | 889.68103 | 100.19223
|  |  |  | 889.72699 | 89.06127 | 889.73199 | 100.19219
|  |  |  | 889.784 | 89.06122 | 889.78699 | 100.19215
|  |  |  | 889.83398 | 89.06118 | 889.84698 | 100.1921
|  |  |  | 889.88397 | 89.06114 | 889.88397 | 100.19207
|  |  |  | 889.92902 | 89.06111 | 889.94098 | 100.19202
|  |  |  | 889.98199 | 89.06107 | 889.98199 | 100.19198
|  |  |  | 890.034 | 89.06102 | 890.03998 | 100.19194
|  |  |  | 890.078 | 89.06099 | 890.09698 | 100.19189
|  |  |  | 890.12903 | 89.06095 | 890.13702 | 100.19185
|  |  |  | 890.18402 | 89.06091 | 890.19202 | 100.19181
|  |  |  | 890.229 | 89.06088 | 890.24402 | 100.19176
|  |  |  | 890.27698 | 89.06084 | 890.289 | 100.19172
|  |  |  | 890.33301 | 89.06079 | 890.33197 | 100.19168
|  |  |  | 890.38 | 89.06076 | 890.388 | 100.19163
|  |  |  | 890.43201 | 89.06072 | 890.44202 | 100.19159
|  |  |  | 890.479 | 89.06068 | 890.48499 | 100.19155
|  |  |  | 890.53101 | 89.06064 | 890.54303 | 100.1915
|  |  |  | 890.58398 | 89.0606 | 890.599 | 100.19145
|  |  |  | 890.63 | 89.06057 | 890.64502 | 100.19141
|  |  |  | 890.68201 | 89.06053 | 890.69501 | 100.19136
|  |  |  | 890.73199 | 89.06049 | 890.742 | 100.19132
|  |  |  | 890.78101 | 89.06046 | 890.78998 | 100.19127
|  |  |  | 890.83197 | 89.06042 | 890.84198 | 100.19123
|  |  |  | 890.888 | 89.06037 | 890.89099 | 100.19118
|  |  |  | 890.92603 | 89.06035 | 890.94501 | 100.19113
|  |  |  | 890.98297 | 89.0603 | 890.992 | 100.19109
|  |  |  | 891.03802 | 89.06026 | 891.04199 | 100.19104
|  |  |  | 891.08197 | 89.06023 | 891.08899 | 100.191
|  |  |  | 891.12701 | 89.0602 | 891.13202 | 100.19096
|  |  |  | 891.18402 | 89.06016 | 891.18597 | 100.19091
|  |  |  | 891.242 | 89.06011 | 891.245 | 100.19085
|  |  |  | 891.28699 | 89.06008 | 891.29401 | 100.19081
|  |  |  | 891.32898 | 89.06005 | 891.33002 | 100.19077
|  |  |  | 891.38501 | 89.06001 | 891.39203 | 100.19071
|  |  |  | 891.43799 | 89.05997 | 891.44897 | 100.19066
|  |  |  | 891.48499 | 89.05993 | 891.487 | 100.19062
|  |  |  | 891.53003 | 89.0599 | 891.54797 | 100.19056
|  |  |  | 891.586 | 89.05986 | 891.59698 | 100.19052
|  |  |  | 891.63098 | 89.05983 | 891.64697 | 100.19047
|  |  |  | 891.685 | 89.05979 | 891.68597 | 100.19043
|  |  |  | 891.73901 | 89.05975 | 891.74701 | 100.19037
|  |  |  | 891.79602 | 89.05971 | 891.79401 | 100.19032
|  |  |  | 891.84601 | 89.05967 | 891.83899 | 100.19028
|  |  |  | 891.88898 | 89.05964 | 891.888 | 100.19023
|  |  |  | 891.935 | 89.05961 | 891.93402 | 100.19018
|  |  |  | 891.98999 | 89.05957 | 891.98401 | 100.19013
|  |  |  | 892.04102 | 89.05953 | 892.03003 | 100.19009
|  |  |  | 892.09198 | 89.0595 | 892.08099 | 100.19003
|  |  |  | 892.14801 | 89.05946 | 892.13397 | 100.18998
|  |  |  | 892.19397 | 89.05942 | 892.19098 | 100.18992
|  |  |  | 892.23999 | 89.05939 | 892.242 | 100.18987
|  |  |  | 892.28998 | 89.05936 | 892.30103 | 100.18981
|  |  |  | 892.33301 | 89.05933 | 892.33502 | 100.18977
|  |  |  | 892.38098 | 89.05929 | 892.38501 | 100.18972
|  |  |  | 892.43799 | 89.05925 | 892.44098 | 100.18966
|  |  |  | 892.48602 | 89.05922 | 892.49298 | 100.18961
|  |  |  | 892.53802 | 89.05918 | 892.54199 | 100.18956
|  |  |  | 892.58502 | 89.05915 | 892.59399 | 100.1895
|  |  |  | 892.63702 | 89.05911 | 892.64001 | 100.18946
|  |  |  | 892.698 | 89.05907 | 892.69202 | 100.1894
|  |  |  | 892.74701 | 89.05904 | 892.742 | 100.18935
|  |  |  | 892.797 | 89.059 | 892.79199 | 100.18929
|  |  |  | 892.84198 | 89.05897 | 892.83698 | 100.18925
|  |  |  | 892.89801 | 89.05893 | 892.88702 | 100.18919
|  |  |  | 892.94202 | 89.0589 | 892.94098 | 100.18913
|  |  |  | 892.98999 | 89.05887 | 892.98499 | 100.18909
|  |  |  | 893.04498 | 89.05883 | 893.03699 | 100.18903
|  |  |  | 893.09497 | 89.0588 | 893.09302 | 100.18897
|  |  |  | 893.138 | 89.05877 | 893.14398 | 100.18891
|  |  |  | 893.19299 | 89.05873 | 893.19098 | 100.18886
|  |  |  | 893.23901 | 89.0587 | 893.24402 | 100.1888
|  |  |  | 893.29999 | 89.05866 | 893.29498 | 100.18875
|  |  |  | 893.34601 | 89.05862 | 893.33502 | 100.18871
|  |  |  | 893.39301 | 89.05859 | 893.40302 | 100.18863
|  |  |  | 893.43799 | 89.05856 | 893.44397 | 100.18858
|  |  |  | 893.48999 | 89.05853 | 893.49103 | 100.18853
|  |  |  | 893.53699 | 89.0585 | 893.54199 | 100.18847
|  |  |  | 893.59003 | 89.05846 | 893.59302 | 100.18842
|  |  |  | 893.64502 | 89.05842 | 893.63898 | 100.18836
|  |  |  | 893.69501 | 89.05839 | 893.68701 | 100.18831
|  |  |  | 893.73901 | 89.05836 | 893.75 | 100.18824
|  |  |  | 893.78601 | 89.05833 | 893.79999 | 100.18818
|  |  |  | 893.84198 | 89.05829 | 893.84601 | 100.18813
|  |  |  | 893.89001 | 89.05826 | 893.896 | 100.18807
|  |  |  | 893.93903 | 89.05823 | 893.94598 | 100.18802
|  |  |  | 893.98499 | 89.0582 | 894 | 100.18796
|  |  |  | 894.04498 | 89.05816 | 894.04901 | 100.1879
|  |  |  | 894.09198 | 89.05812 | 894.09698 | 100.18784
|  |  |  | 894.146 | 89.05809 | 894.14502 | 100.18779
|  |  |  | 894.19 | 89.05806 | 894.19202 | 100.18773
|  |  |  | 894.24103 | 89.05803 | 894.245 | 100.18767
|  |  |  | 894.28699 | 89.058 | 894.297 | 100.18761
|  |  |  | 894.34198 | 89.05796 | 894.35101 | 100.18755
|  |  |  | 894.39398 | 89.05793 | 894.39899 | 100.18749
|  |  |  | 894.435 | 89.0579 | 894.448 | 100.18744
|  |  |  | 894.48798 | 89.05786 | 894.49597 | 100.18738
|  |  |  | 894.53998 | 89.05783 | 894.539 | 100.18733
|  |  |  | 894.58899 | 89.0578 | 894.59302 | 100.18727
|  |  |  | 894.64099 | 89.05776 | 894.64697 | 100.1872
|  |  |  | 894.69397 | 89.05773 | 894.68799 | 100.18715
|  |  |  | 894.74402 | 89.0577 | 894.73499 | 100.1871
|  |  |  | 894.79102 | 89.05767 | 894.78998 | 100.18703
|  |  |  | 894.841 | 89.05763 | 894.83801 | 100.18698
|  |  |  | 894.88898 | 89.0576 | 894.888 | 100.18692
|  |  |  | 894.93903 | 89.05757 | 894.94299 | 100.18685
|  |  |  | 894.98499 | 89.05754 | 894.992 | 100.18679
|  |  |  | 895.03601 | 89.05751 | 895.03601 | 100.18674
|  |  |  | 895.09497 | 89.05747 | 895.08801 | 100.18668
|  |  |  | 895.14203 | 89.05744 | 895.13501 | 100.18662
|  |  |  | 895.18799 | 89.05741 | 895.18597 | 100.18656
|  |  |  | 895.24701 | 89.05737 | 895.23999 | 100.18649
|  |  |  | 895.29303 | 89.05734 | 895.28699 | 100.18644
|  |  |  | 895.33899 | 89.05731 | 895.341 | 100.18637
|  |  |  | 895.388 | 89.05728 | 895.39203 | 100.18631
|  |  |  | 895.44702 | 89.05725 | 895.42999 | 100.18626
|  |  |  | 895.49597 | 89.05721 | 895.49701 | 100.18618
|  |  |  | 895.54498 | 89.05718 | 895.547 | 100.18612
|  |  |  | 895.58899 | 89.05716 | 895.591 | 100.18607
|  |  |  | 895.646 | 89.05712 | 895.64301 | 100.18601
|  |  |  | 895.69397 | 89.05709 | 895.69098 | 100.18595
|  |  |  | 895.74902 | 89.05705 | 895.74597 | 100.18588
|  |  |  | 895.797 | 89.05702 | 895.79102 | 100.18583
|  |  |  | 895.84601 | 89.05699 | 895.84497 | 100.18576
|  |  |  | 895.89697 | 89.05696 | 895.88898 | 100.18571
|  |  |  | 895.95203 | 89.05693 | 895.94501 | 100.18564
|  |  |  | 896.00201 | 89.05689 | 895.99701 | 100.18557
|  |  |  | 896.052 | 89.05686 | 896.04498 | 100.18551
|  |  |  | 896.10101 | 89.05683 | 896.08899 | 100.18546
|  |  |  | 896.15002 | 89.0568 | 896.14301 | 100.18539
|  |  |  | 896.19098 | 89.05678 | 896.19501 | 100.18533
|  |  |  | 896.24799 | 89.05674 | 896.24103 | 100.18527
|  |  |  | 896.29901 | 89.05671 | 896.289 | 100.18521
|  |  |  | 896.35101 | 89.05668 | 896.34302 | 100.18515
|  |  |  | 896.39398 | 89.05665 | 896.39203 | 100.18509
|  |  |  | 896.44501 | 89.05662 | 896.453 | 100.18501
|  |  |  | 896.49902 | 89.05658 | 896.48901 | 100.18497
|  |  |  | 896.54797 | 89.05655 | 896.53802 | 100.18491
|  |  |  | 896.59998 | 89.05652 | 896.60199 | 100.18483
|  |  |  | 896.64502 | 89.05649 | 896.64398 | 100.18477
|  |  |  | 896.69098 | 89.05647 | 896.69397 | 100.18471
|  |  |  | 896.74298 | 89.05643 | 896.74103 | 100.18465
|  |  |  | 896.79498 | 89.0564 | 896.79498 | 100.18459
|  |  |  | 896.84698 | 89.05637 | 896.84497 | 100.18453
|  |  |  | 896.88098 | 89.05635 | 896.88898 | 100.18447
|  |  |  | 896.94702 | 89.05631 | 896.95001 | 100.1844
|  |  |  | 896.98901 | 89.05628 | 896.99597 | 100.18434
|  |  |  | 897.03601 | 89.05625 | 897.04199 | 100.18428
|  |  |  | 897.08698 | 89.05622 | 897.09399 | 100.18422
|  |  |  | 897.14099 | 89.05619 | 897.14899 | 100.18415
|  |  |  | 897.20099 | 89.05615 | 897.18903 | 100.1841
|  |  |  | 897.24597 | 89.05612 | 897.24597 | 100.18403
|  |  |  | 897.28998 | 89.0561 | 897.29401 | 100.18397
|  |  |  | 897.341 | 89.05607 | 897.35901 | 100.18389
|  |  |  | 897.39697 | 89.05603 | 897.40002 | 100.18384
|  |  |  | 897.44202 | 89.05601 | 897.44702 | 100.18378
|  |  |  | 897.49597 | 89.05597 | 897.492 | 100.18372
|  |  |  | 897.54498 | 89.05594 | 897.53601 | 100.18367
|  |  |  | 897.59802 | 89.05591 | 897.59802 | 100.18359
|  |  |  | 897.65198 | 89.05588 | 897.65198 | 100.18352
|  |  |  | 897.70502 | 89.05585 | 897.69501 | 100.18347
|  |  |  | 897.75299 | 89.05582 | 897.74701 | 100.18341
|  |  |  | 897.80499 | 89.05579 | 897.79401 | 100.18335
|  |  |  | 897.85498 | 89.05576 | 897.84497 | 100.18328
|  |  |  | 897.901 | 89.05573 | 897.89001 | 100.18323
|  |  |  | 897.95099 | 89.0557 | 897.94299 | 100.18316
|  |  |  | 897.995 | 89.05567 | 897.992 | 100.1831
|  |  |  | 898.04999 | 89.05564 | 898.04797 | 100.18303
|  |  |  | 898.09698 | 89.05561 | 898.09601 | 100.18297
|  |  |  | 898.15601 | 89.05557 | 898.151 | 100.18291
|  |  |  | 898.20099 | 89.05555 | 898.19501 | 100.18285
|  |  |  | 898.25201 | 89.05552 | 898.24701 | 100.18279
|  |  |  | 898.29602 | 89.05549 | 898.302 | 100.18272
|  |  |  | 898.35602 | 89.05545 | 898.33899 | 100.18267
|  |  |  | 898.40698 | 89.05542 | 898.39697 | 100.1826
|  |  |  | 898.461 | 89.05539 | 898.44202 | 100.18255
|  |  |  | 898.51202 | 89.05536 | 898.492 | 100.18248
|  |  |  | 898.55701 | 89.05533 | 898.55499 | 100.18241
|  |  |  | 898.61298 | 89.0553 | 898.59998 | 100.18235
|  |  |  | 898.65802 | 89.05527 | 898.64801 | 100.18229
|  |  |  | 898.70203 | 89.05525 | 898.69897 | 100.18223
|  |  |  | 898.74701 | 89.05522 | 898.75098 | 100.18217
|  |  |  | 898.79602 | 89.05519 | 898.79102 | 100.18212
|  |  |  | 898.85498 | 89.05516 | 898.85199 | 100.18205
|  |  |  | 898.90698 | 89.05513 | 898.90601 | 100.18198
|  |  |  | 898.95801 | 89.0551 | 898.95001 | 100.18192
|  |  |  | 898.99597 | 89.05507 | 899.00098 | 100.18186
|  |  |  | 899.052 | 89.05504 | 899.05402 | 100.1818
|  |  |  | 899.09399 | 89.05502 | 899.104 | 100.18174
|  |  |  | 899.14203 | 89.05499 | 899.14899 | 100.18168
|  |  |  | 899.19897 | 89.05495 | 899.19598 | 100.18163
|  |  |  | 899.25403 | 89.05492 | 899.25201 | 100.18156
|  |  |  | 899.30298 | 89.05489 | 899.30701 | 100.18149
|  |  |  | 899.35303 | 89.05486 | 899.35699 | 100.18143
|  |  |  | 899.39899 | 89.05484 | 899.40997 | 100.18137
|  |  |  | 899.45599 | 89.0548 | 899.46002 | 100.18131
|  |  |  | 899.508 | 89.05477 | 899.49597 | 100.18126
|  |  |  | 899.55499 | 89.05475 | 899.55103 | 100.1812
|  |  |  | 899.60999 | 89.05471 | 899.61102 | 100.18113
|  |  |  | 899.65997 | 89.05469 | 899.65503 | 100.18107
|  |  |  | 899.71301 | 89.05465 | 899.70099 | 100.18102
|  |  |  | 899.75897 | 89.05463 | 899.75598 | 100.18095
|  |  |  | 899.81 | 89.0546 | 899.797 | 100.1809
|  |  |  | 899.854 | 89.05457 | 899.849 | 100.18084
|  |  |  | 899.89697 | 89.05455 | 899.90198 | 100.18078
|  |  |  | 899.95502 | 89.05451 | 899.961 | 100.18071
|  |  |  | 900.00897 | 89.05448 | 899.99799 | 100.18067
|  |  |  | 900.05298 | 89.05446 | 900.05402 | 100.1806
|  |  |  | 900.09698 | 89.05443 | 900.104 | 100.18054
|  |  |  | 900.15601 | 89.0544 | 900.15698 | 100.18048
|  |  |  | 900.20099 | 89.05437 | 900.20203 | 100.18043
|  |  |  | 900.25403 | 89.05434 | 900.245 | 100.18038
|  |  |  | 900.30701 | 89.05431 | 900.29999 | 100.18031
|  |  |  | 900.35901 | 89.05428 | 900.34698 | 100.18026
|  |  |  | 900.40997 | 89.05425 | 900.39801 | 100.1802
|  |  |  | 900.45203 | 89.05423 | 900.45398 | 100.18014
|  |  |  | 900.492 | 89.0542 | 900.50098 | 100.18008
|  |  |  | 900.55701 | 89.05417 | 900.552 | 100.18002
|  |  |  | 900.60602 | 89.05414 | 900.612 | 100.17996
|  |  |  | 900.65399 | 89.05411 | 900.65698 | 100.1799
|  |  |  | 900.70001 | 89.05408 | 900.70203 | 100.17985
|  |  |  | 900.75403 | 89.05405 | 900.75 | 100.17979
|  |  |  | 900.79901 | 89.05403 | 900.79901 | 100.17974
|  |  |  | 900.85901 | 89.05399 | 900.85101 | 100.17968
|  |  |  | 900.909 | 89.05396 | 900.90002 | 100.17963
|  |  |  | 900.953 | 89.05394 | 900.95599 | 100.17956
|  |  |  | 901.00702 | 89.05391 | 900.99902 | 100.17951
|  |  |  | 901.05603 | 89.05388 | 901.05499 | 100.17945
|  |  |  | 901.10602 | 89.05385 | 901.10602 | 100.1794
|  |  |  | 901.15997 | 89.05382 | 901.15002 | 100.17934
|  |  |  | 901.19397 | 89.0538 | 901.20697 | 100.17928
|  |  |  | 901.25598 | 89.05377 | 901.26099 | 100.17922
|  |  |  | 901.30103 | 89.05374 | 901.30499 | 100.17917
|  |  |  | 901.35699 | 89.05371 | 901.35303 | 100.17912
|  |  |  | 901.41199 | 89.05368 | 901.41498 | 100.17905
|  |  |  | 901.45502 | 89.05365 | 901.45398 | 100.17901
|  |  |  | 901.50201 | 89.05363 | 901.508 | 100.17895
|  |  |  | 901.56403 | 89.05359 | 901.56 | 100.17889
|  |  |  | 901.60699 | 89.05357 | 901.61499 | 100.17883
|  |  |  | 901.65698 | 89.05354 | 901.65997 | 100.17879
|  |  |  | 901.70398 | 89.05351 | 901.70898 | 100.17873
|  |  |  | 901.75598 | 89.05348 | 901.76202 | 100.17868
|  |  |  | 901.80902 | 89.05345 | 901.81299 | 100.17862
|  |  |  | 901.86102 | 89.05342 | 901.85602 | 100.17857
|  |  |  | 901.91699 | 89.05339 | 901.909 | 100.17852
|  |  |  | 901.95398 | 89.05337 | 901.95898 | 100.17847
|  |  |  | 902.013 | 89.05334 | 902.013 | 100.17841
|  |  |  | 902.07501 | 89.0533 | 902.047 | 100.17837
|  |  |  | 902.11603 | 89.05328 | 902.11102 | 100.17831
|  |  |  | 902.16302 | 89.05325 | 902.16498 | 100.17825
|  |  |  | 902.21399 | 89.05323 | 902.21698 | 100.1782
|  |  |  | 902.27002 | 89.0532 | 902.26202 | 100.17815
|  |  |  | 902.315 | 89.05317 | 902.31 | 100.1781
|  |  |  | 902.35498 | 89.05315 | 902.34802 | 100.17806
|  |  |  | 902.41901 | 89.05311 | 902.40698 | 100.178
|  |  |  | 902.46698 | 89.05309 | 902.453 | 100.17795
|  |  |  | 902.52399 | 89.05305 | 902.50702 | 100.1779
|  |  |  | 902.56799 | 89.05303 | 902.55798 | 100.17785
|  |  |  | 902.61298 | 89.05301 | 902.61102 | 100.17779
|  |  |  | 902.65503 | 89.05298 | 902.66803 | 100.17774
|  |  |  | 902.70801 | 89.05295 | 902.71301 | 100.17769
|  |  |  | 902.75403 | 89.05293 | 902.76501 | 100.17764
|  |  |  | 902.80603 | 89.0529 | 902.81403 | 100.1776
|  |  |  | 902.87299 | 89.05286 | 902.86102 | 100.17755
|  |  |  | 902.92102 | 89.05283 | 902.909 | 100.1775
|  |  |  | 902.96503 | 89.05281 | 902.961 | 100.17745
|  |  |  | 903.02502 | 89.05278 | 903.02301 | 100.17739
|  |  |  | 903.07001 | 89.05275 | 903.06299 | 100.17735
|  |  |  | 903.12201 | 89.05272 | 903.10602 | 100.1773
|  |  |  | 903.164 | 89.0527 | 903.15997 | 100.17726
|  |  |  | 903.224 | 89.05267 | 903.216 | 100.17721
|  |  |  | 903.263 | 89.05265 | 903.258 | 100.17716
|  |  |  | 903.32397 | 89.05262 | 903.30701 | 100.17711
|  |  |  | 903.37299 | 89.05259 | 903.36102 | 100.17706
|  |  |  | 903.41302 | 89.05257 | 903.40698 | 100.17702
|  |  |  | 903.47198 | 89.05253 | 903.46503 | 100.17697
|  |  |  | 903.52399 | 89.05251 | 903.51202 | 100.17692
|  |  |  | 903.57501 | 89.05248 | 903.55701 | 100.17688
|  |  |  | 903.625 | 89.05245 | 903.62 | 100.17682
|  |  |  | 903.66602 | 89.05243 | 903.66901 | 100.17678
|  |  |  | 903.71802 | 89.0524 | 903.71399 | 100.17674
|  |  |  | 903.76898 | 89.05237 | 903.76099 | 100.17669
|  |  |  | 903.823 | 89.05234 | 903.80402 | 100.17665
|  |  |  | 903.86401 | 89.05232 | 903.86902 | 100.1766
|  |  |  | 903.91101 | 89.0523 | 903.91602 | 100.17655
|  |  |  | 903.96198 | 89.05227 | 903.974 | 100.17651
|  |  |  | 904.01599 | 89.05224 | 904.01202 | 100.17646
|  |  |  | 904.065 | 89.05221 | 904.05798 | 100.17643
|  |  |  | 904.11902 | 89.05219 | 904.11499 | 100.17638
|  |  |  | 904.16602 | 89.05216 | 904.15698 | 100.17634
|  |  |  | 904.22198 | 89.05213 | 904.21301 | 100.17629
|  |  |  | 904.26599 | 89.05211 | 904.26099 | 100.17625
|  |  |  | 904.32001 | 89.05208 | 904.31299 | 100.17621
|  |  |  | 904.37097 | 89.05205 | 904.36603 | 100.17616
|  |  |  | 904.42401 | 89.05202 | 904.41101 | 100.17612
|  |  |  | 904.474 | 89.05199 | 904.461 | 100.17608
|  |  |  | 904.52698 | 89.05197 | 904.52399 | 100.17603
|  |  |  | 904.57703 | 89.05194 | 904.56598 | 100.17599
|  |  |  | 904.62402 | 89.05192 | 904.617 | 100.17595
|  |  |  | 904.67999 | 89.05189 | 904.66803 | 100.17591
|  |  |  | 904.72302 | 89.05186 | 904.716 | 100.17587
|  |  |  | 904.77002 | 89.05184 | 904.77197 | 100.17583
|  |  |  | 904.81702 | 89.05181 | 904.82501 | 100.17578
|  |  |  | 904.867 | 89.05179 | 904.86902 | 100.17575
|  |  |  | 904.927 | 89.05176 | 904.91602 | 100.17571
|  |  |  | 904.97998 | 89.05173 | 904.96698 | 100.17567
|  |  |  | 905.02502 | 89.0517 | 905.01703 | 100.17563
|  |  |  | 905.07001 | 89.05168 | 905.07501 | 100.17558
|  |  |  | 905.12201 | 89.05165 | 905.12299 | 100.17554
|  |  |  | 905.17102 | 89.05163 | 905.16901 | 100.17551
|  |  |  | 905.22302 | 89.0516 | 905.216 | 100.17547
|  |  |  | 905.27197 | 89.05158 | 905.26898 | 100.17543
|  |  |  | 905.323 | 89.05155 | 905.315 | 100.17539
|  |  |  | 905.37299 | 89.05152 | 905.36499 | 100.17536
|  |  |  | 905.41901 | 89.0515 | 905.41901 | 100.17532
|  |  |  | 905.46002 | 89.05148 | 905.46899 | 100.17528
|  |  |  | 905.52301 | 89.05144 | 905.52399 | 100.17524
|  |  |  | 905.56799 | 89.05142 | 905.56897 | 100.1752
|  |  |  | 905.62299 | 89.05139 | 905.62799 | 100.17516
|  |  |  | 905.66498 | 89.05137 | 905.67297 | 100.17513
|  |  |  | 905.71399 | 89.05134 | 905.71002 | 100.1751
|  |  |  | 905.77802 | 89.05131 | 905.76898 | 100.17506
|  |  |  | 905.82202 | 89.05129 | 905.81598 | 100.17502
|  |  |  | 905.86798 | 89.05126 | 905.867 | 100.17499
|  |  |  | 905.93298 | 89.05123 | 905.92102 | 100.17495
|  |  |  | 905.97803 | 89.05121 | 905.96002 | 100.17492
|  |  |  | 906.02698 | 89.05118 | 906.013 | 100.17488
|  |  |  | 906.073 | 89.05116 | 906.07599 | 100.17484
|  |  |  | 906.12 | 89.05114 | 906.12 | 100.17481
|  |  |  | 906.159 | 89.05112 | 906.17102 | 100.17477
|  |  |  | 906.21198 | 89.05109 | 906.22601 | 100.17474
|  |  |  | 906.26001 | 89.05106 | 906.28101 | 100.1747
|  |  |  | 906.31598 | 89.05104 | 906.32001 | 100.17467
|  |  |  | 906.36603 | 89.05101 | 906.36798 | 100.17464
|  |  |  | 906.42102 | 89.05098 | 906.42401 | 100.1746
|  |  |  | 906.47101 | 89.05096 | 906.46301 | 100.17458
|  |  |  | 906.513 | 89.05094 | 906.51801 | 100.17454
|  |  |  | 906.56897 | 89.05091 | 906.57202 | 100.17451
|  |  |  | 906.62 | 89.05088 | 906.62 | 100.17447
|  |  |  | 906.672 | 89.05085 | 906.672 | 100.17444
|  |  |  | 906.724 | 89.05083 | 906.71899 | 100.17441
|  |  |  | 906.77698 | 89.0508 | 906.77301 | 100.17437
|  |  |  | 906.828 | 89.05077 | 906.823 | 100.17435
|  |  |  | 906.86798 | 89.05076 | 906.87097 | 100.17431
|  |  |  | 906.93103 | 89.05072 | 906.92798 | 100.17428
|  |  |  | 906.97601 | 89.0507 | 906.98401 | 100.17424
|  |  |  | 907.02197 | 89.05068 | 907.02399 | 100.17422
|  |  |  | 907.07501 | 89.05065 | 907.07397 | 100.17419
|  |  |  | 907.12 | 89.05063 | 907.12598 | 100.17416
|  |  |  | 907.17401 | 89.0506 | 907.17102 | 100.17413
|  |  |  | 907.22101 | 89.05058 | 907.21802 | 100.1741
|  |  |  | 907.276 | 89.05055 | 907.27197 | 100.17407
|  |  |  | 907.32501 | 89.05053 | 907.31598 | 100.17404
|  |  |  | 907.38202 | 89.0505 | 907.37799 | 100.17401
|  |  |  | 907.42499 | 89.05048 | 907.42499 | 100.17398
|  |  |  | 907.47498 | 89.05045 | 907.48401 | 100.17395
|  |  |  | 907.52399 | 89.05043 | 907.534 | 100.17392
|  |  |  | 907.578 | 89.0504 | 907.58398 | 100.17389
|  |  |  | 907.62 | 89.05038 | 907.62701 | 100.17386
|  |  |  | 907.67499 | 89.05035 | 907.68201 | 100.17383
|  |  |  | 907.729 | 89.05033 | 907.724 | 100.17381
|  |  |  | 907.76898 | 89.05031 | 907.78198 | 100.17378
|  |  |  | 907.815 | 89.05028 | 907.83099 | 100.17375
|  |  |  | 907.87097 | 89.05026 | 907.88098 | 100.17372
|  |  |  | 907.92102 | 89.05023 | 907.922 | 100.1737
|  |  |  | 907.97498 | 89.0502 | 907.98499 | 100.17367
|  |  |  | 908.01898 | 89.05018 | 908.02698 | 100.17364
|  |  |  | 908.07098 | 89.05016 | 908.07898 | 100.17361
|  |  |  | 908.12097 | 89.05013 | 908.125 | 100.17359
|  |  |  | 908.16901 | 89.05011 | 908.17297 | 100.17356
|  |  |  | 908.22198 | 89.05009 | 908.224 | 100.17354
|  |  |  | 908.263 | 89.05007 | 908.28101 | 100.17351
|  |  |  | 908.31897 | 89.05004 | 908.33398 | 100.17348
|  |  |  | 908.36401 | 89.05002 | 908.375 | 100.17346
|  |  |  | 908.42401 | 89.04999 | 908.42798 | 100.17343
|  |  |  | 908.474 | 89.04996 | 908.47998 | 100.1734
|  |  |  | 908.52698 | 89.04994 | 908.53198 | 100.17338
|  |  |  | 908.578 | 89.04991 | 908.57599 | 100.17335
|  |  |  | 908.62701 | 89.04989 | 908.625 | 100.17333
|  |  |  | 908.67798 | 89.04986 | 908.67999 | 100.17331
|  |  |  | 908.72302 | 89.04984 | 908.72699 | 100.17328
|  |  |  | 908.78101 | 89.04982 | 908.78003 | 100.17326
|  |  |  | 908.83502 | 89.04979 | 908.83398 | 100.17323
|  |  |  | 908.87903 | 89.04977 | 908.88098 | 100.17321
|  |  |  | 908.93298 | 89.04974 | 908.92798 | 100.17318
|  |  |  | 908.98602 | 89.04972 | 908.97699 | 100.17317
|  |  |  | 909.02899 | 89.0497 | 909.03302 | 100.17314
|  |  |  | 909.073 | 89.04968 | 909.073 | 100.17312
|  |  |  | 909.13098 | 89.04965 | 909.13202 | 100.1731
|  |  |  | 909.17499 | 89.04963 | 909.17999 | 100.17307
|  |  |  | 909.23297 | 89.0496 | 909.23401 | 100.17305
|  |  |  | 909.28003 | 89.04958 | 909.28198 | 100.17302
|  |  |  | 909.33502 | 89.04955 | 909.336 | 100.173
|  |  |  | 909.38898 | 89.04953 | 909.38 | 100.17298
|  |  |  | 909.43799 | 89.0495 | 909.42902 | 100.17296
|  |  |  | 909.47498 | 89.04949 | 909.48199 | 100.17294
|  |  |  | 909.53003 | 89.04946 | 909.539 | 100.17291
|  |  |  | 909.58197 | 89.04944 | 909.58197 | 100.17289
|  |  |  | 909.62598 | 89.04942 | 909.63702 | 100.17287
|  |  |  | 909.67603 | 89.04939 | 909.685 | 100.17285
|  |  |  | 909.72998 | 89.04937 | 909.73499 | 100.17283
|  |  |  | 909.78003 | 89.04935 | 909.78497 | 100.17281
|  |  |  | 909.84198 | 89.04932 | 909.828 | 100.17279
|  |  |  | 909.89398 | 89.04929 | 909.87903 | 100.17277
|  |  |  | 909.93402 | 89.04927 | 909.92603 | 100.17275
|  |  |  | 909.98999 | 89.04925 | 909.97498 | 100.17273
|  |  |  | 910.03497 | 89.04923 | 910.02802 | 100.17271
|  |  |  | 910.08197 | 89.04921 | 910.073 | 100.17269
|  |  |  | 910.133 | 89.04918 | 910.12402 | 100.17267
|  |  |  | 910.19702 | 89.04915 | 910.17401 | 100.17265
|  |  |  | 910.237 | 89.04914 | 910.22498 | 100.17263
|  |  |  | 910.28601 | 89.04911 | 910.27698 | 100.17261
|  |  |  | 910.33197 | 89.04909 | 910.328 | 100.17259
|  |  |  | 910.38501 | 89.04907 | 910.375 | 100.17257
|  |  |  | 910.43903 | 89.04905 | 910.43201 | 100.17255
|  |  |  | 910.48297 | 89.04903 | 910.46698 | 100.17254
|  |  |  | 910.53601 | 89.049 | 910.52197 | 100.17251
|  |  |  | 910.59302 | 89.04898 | 910.56897 | 100.1725
|  |  |  | 910.633 | 89.04896 | 910.63 | 100.17247
|  |  |  | 910.69397 | 89.04893 | 910.67999 | 100.17246
|  |  |  | 910.74597 | 89.04891 | 910.72998 | 100.17244
|  |  |  | 910.79401 | 89.04889 | 910.77698 | 100.17242
|  |  |  | 910.83801 | 89.04887 | 910.83002 | 100.1724
|  |  |  | 910.88501 | 89.04885 | 910.88397 | 100.17238
|  |  |  | 910.93597 | 89.04883 | 910.93103 | 100.17236
|  |  |  | 910.99402 | 89.0488 | 910.96997 | 100.17235
|  |  |  | 911.039 | 89.04878 | 911.02002 | 100.17234
|  |  |  | 911.08301 | 89.04876 | 911.08002 | 100.17231
|  |  |  | 911.13898 | 89.04874 | 911.12799 | 100.1723
|  |  |  | 911.17999 | 89.04872 | 911.17999 | 100.17228
|  |  |  | 911.23297 | 89.0487 | 911.224 | 100.17227
|  |  |  | 911.284 | 89.04867 | 911.28101 | 100.17225
|  |  |  | 911.33398 | 89.04865 | 911.33099 | 100.17223
|  |  |  | 911.38098 | 89.04863 | 911.37903 | 100.17222
|  |  |  | 911.44202 | 89.04861 | 911.43799 | 100.1722
|  |  |  | 911.487 | 89.04859 | 911.48297 | 100.17218
|  |  |  | 911.53198 | 89.04857 | 911.53003 | 100.17217
|  |  |  | 911.58502 | 89.04854 | 911.58502 | 100.17215
|  |  |  | 911.63898 | 89.04852 | 911.63599 | 100.17214
|  |  |  | 911.68903 | 89.0485 | 911.68201 | 100.17212
|  |  |  | 911.73798 | 89.04848 | 911.73297 | 100.1721
|  |  |  | 911.78998 | 89.04846 | 911.78003 | 100.17209
|  |  |  | 911.84003 | 89.04844 | 911.83099 | 100.17207
|  |  |  | 911.89301 | 89.04841 | 911.88202 | 100.17206
|  |  |  | 911.93799 | 89.0484 | 911.93298 | 100.17204
|  |  |  | 911.98297 | 89.04838 | 911.987 | 100.17203
|  |  |  | 912.04199 | 89.04835 | 912.03302 | 100.17201
|  |  |  | 912.09198 | 89.04833 | 912.08398 | 100.172
|  |  |  | 912.14899 | 89.04831 | 912.13397 | 100.17199
|  |  |  | 912.20099 | 89.04829 | 912.185 | 100.17197
|  |  |  | 912.24103 | 89.04827 | 912.23499 | 100.17196
|  |  |  | 912.29602 | 89.04825 | 912.28198 | 100.17195
|  |  |  | 912.34802 | 89.04823 | 912.33301 | 100.17193
|  |  |  | 912.39398 | 89.04821 | 912.38599 | 100.17192
|  |  |  | 912.43903 | 89.04819 | 912.43103 | 100.1719
|  |  |  | 912.49799 | 89.04816 | 912.48602 | 100.17189
|  |  |  | 912.53497 | 89.04815 | 912.53601 | 100.17187
|  |  |  | 912.599 | 89.04812 | 912.586 | 100.17186
|  |  |  | 912.64398 | 89.04811 | 912.64099 | 100.17185
|  |  |  | 912.69 | 89.04809 | 912.69299 | 100.17183
|  |  |  | 912.74402 | 89.04807 | 912.74298 | 100.17182
|  |  |  | 912.79303 | 89.04805 | 912.789 | 100.17181
|  |  |  | 912.841 | 89.04803 | 912.84601 | 100.1718
|  |  |  | 912.89301 | 89.04801 | 912.90302 | 100.17178
|  |  |  | 912.95203 | 89.04798 | 912.95001 | 100.17177
|  |  |  | 912.99402 | 89.04797 | 912.99103 | 100.17176
|  |  |  | 913.05298 | 89.04794 | 913.047 | 100.17175
|  |  |  | 913.09497 | 89.04793 | 913.09802 | 100.17173
|  |  |  | 913.151 | 89.0479 | 913.14899 | 100.17172
|  |  |  | 913.198 | 89.04789 | 913.19202 | 100.17171
|  |  |  | 913.25403 | 89.04786 | 913.24402 | 100.1717
|  |  |  | 913.29498 | 89.04785 | 913.289 | 100.17169
|  |  |  | 913.33502 | 89.04783 | 913.34198 | 100.17168
|  |  |  | 913.39001 | 89.04781 | 913.39099 | 100.17167
|  |  |  | 913.453 | 89.04779 | 913.448 | 100.17165
|  |  |  | 913.495 | 89.04777 | 913.49701 | 100.17164
|  |  |  | 913.54999 | 89.04775 | 913.54999 | 100.17163
|  |  |  | 913.59497 | 89.04773 | 913.59998 | 100.17162
|  |  |  | 913.63898 | 89.04772 | 913.65503 | 100.17161
|  |  |  | 913.69702 | 89.0477 | 913.70001 | 100.1716
|  |  |  | 913.75 | 89.04768 | 913.75403 | 100.17159
|  |  |  | 913.80298 | 89.04766 | 913.802 | 100.17158
|  |  |  | 913.84802 | 89.04764 | 913.85602 | 100.17157
|  |  |  | 913.896 | 89.04762 | 913.90198 | 100.17156
|  |  |  | 913.95099 | 89.0476 | 913.94897 | 100.17154
|  |  |  | 914.00897 | 89.04758 | 913.99701 | 100.17153
|  |  |  | 914.05701 | 89.04756 | 914.04999 | 100.17153
|  |  |  | 914.10797 | 89.04754 | 914.09802 | 100.17151
|  |  |  | 914.15399 | 89.04753 | 914.15601 | 100.17151
|  |  |  | 914.203 | 89.04751 | 914.20001 | 100.17149
|  |  |  | 914.25299 | 89.04749 | 914.25201 | 100.17148
|  |  |  | 914.30103 | 89.04747 | 914.30701 | 100.17147
|  |  |  | 914.35101 | 89.04745 | 914.35101 | 100.17147
|  |  |  | 914.39899 | 89.04744 | 914.40002 | 100.17145
|  |  |  | 914.45398 | 89.04742 | 914.45599 | 100.17144
|  |  |  | 914.50201 | 89.0474 | 914.50403 | 100.17143
|  |  |  | 914.54999 | 89.04738 | 914.54602 | 100.17142
|  |  |  | 914.60303 | 89.04736 | 914.61102 | 100.17142
|  |  |  | 914.65698 | 89.04734 | 914.65399 | 100.17141
|  |  |  | 914.70898 | 89.04733 | 914.703 | 100.1714
|  |  |  | 914.74701 | 89.04731 | 914.75201 | 100.17139
|  |  |  | 914.80603 | 89.04729 | 914.80402 | 100.17138
|  |  |  | 914.85498 | 89.04727 | 914.84998 | 100.17137
|  |  |  | 914.89398 | 89.04726 | 914.89899 | 100.17136
|  |  |  | 914.95099 | 89.04724 | 914.94598 | 100.17136
|  |  |  | 915.008 | 89.04722 | 914.99701 | 100.17135
|  |  |  | 915.047 | 89.04721 | 915.052 | 100.17134
|  |  |  | 915.10303 | 89.04719 | 915.09003 | 100.17133
|  |  |  | 915.15503 | 89.04717 | 915.15601 | 100.17132
|  |  |  | 915.20099 | 89.04716 | 915.20801 | 100.17131
|  |  |  | 915.263 | 89.04713 | 915.26001 | 100.1713
|  |  |  | 915.30902 | 89.04712 | 915.31201 | 100.1713
|  |  |  | 915.34998 | 89.0471 | 915.36102 | 100.17129
|  |  |  | 915.40302 | 89.04709 | 915.41101 | 100.17128
|  |  |  | 915.44702 | 89.04707 | 915.45599 | 100.17127
|  |  |  | 915.50299 | 89.04705 | 915.51398 | 100.17127
|  |  |  | 915.54999 | 89.04704 | 915.56097 | 100.17126
|  |  |  | 915.60199 | 89.04702 | 915.61298 | 100.17125
|  |  |  | 915.66498 | 89.047 | 915.65698 | 100.17124
|  |  |  | 915.711 | 89.04698 | 915.72101 | 100.17123
|  |  |  | 915.76398 | 89.04697 | 915.76001 | 100.17122
|  |  |  | 915.81897 | 89.04695 | 915.81897 | 100.17122
|  |  |  | 915.86298 | 89.04693 | 915.85999 | 100.17121
|  |  |  | 915.922 | 89.04691 | 915.91101 | 100.1712
|  |  |  | 915.96503 | 89.0469 | 915.96301 | 100.1712
|  |  |  | 916.01398 | 89.04688 | 916.008 | 100.17119
|  |  |  | 916.06702 | 89.04687 | 916.05499 | 100.17118
|  |  |  | 916.10999 | 89.04685 | 916.11102 | 100.17118
|  |  |  | 916.15997 | 89.04684 | 916.15601 | 100.17117
|  |  |  | 916.21503 | 89.04682 | 916.21301 | 100.17116
|  |  |  | 916.25403 | 89.04681 | 916.263 | 100.17116
|  |  |  | 916.31097 | 89.04679 | 916.315 | 100.17115
|  |  |  | 916.36401 | 89.04677 | 916.362 | 100.17114
|  |  |  | 916.41498 | 89.04676 | 916.41498 | 100.17114
|  |  |  | 916.46399 | 89.04674 | 916.47101 | 100.17113
|  |  |  | 916.51001 | 89.04673 | 916.51398 | 100.17112
|  |  |  | 916.56598 | 89.04671 | 916.56897 | 100.17112
|  |  |  | 916.61902 | 89.04669 | 916.61499 | 100.17111
|  |  |  | 916.664 | 89.04668 | 916.67297 | 100.1711
|  |  |  | 916.71899 | 89.04666 | 916.71997 | 100.17109
|  |  |  | 916.76398 | 89.04665 | 916.76898 | 100.17109
|  |  |  | 916.81702 | 89.04663 | 916.823 | 100.17108
|  |  |  | 916.85797 | 89.04662 | 916.875 | 100.17108
|  |  |  | 916.90698 | 89.0466 | 916.91901 | 100.17107
|  |  |  | 916.96997 | 89.04658 | 916.96802 | 100.17107
|  |  |  | 917.021 | 89.04657 | 917.01703 | 100.17106
|  |  |  | 917.06598 | 89.04656 | 917.06598 | 100.17105
|  |  |  | 917.112 | 89.04654 | 917.11298 | 100.17105
|  |  |  | 917.17102 | 89.04652 | 917.16803 | 100.17104
|  |  |  | 917.21399 | 89.04651 | 917.22101 | 100.17103
|  |  |  | 917.25897 | 89.0465 | 917.27002 | 100.17103
|  |  |  | 917.31403 | 89.04648 | 917.32098 | 100.17102
|  |  |  | 917.37402 | 89.04646 | 917.36798 | 100.17102
|  |  |  | 917.41998 | 89.04645 | 917.41602 | 100.17102
|  |  |  | 917.46899 | 89.04643 | 917.46698 | 100.17101
|  |  |  | 917.52197 | 89.04642 | 917.51898 | 100.171
|  |  |  | 917.57001 | 89.0464 | 917.57098 | 100.171
|  |  |  | 917.61401 | 89.04639 | 917.617 | 100.17099
|  |  |  | 917.664 | 89.04638 | 917.672 | 100.17099
|  |  |  | 917.72101 | 89.04636 | 917.72498 | 100.17098
|  |  |  | 917.76703 | 89.04635 | 917.78003 | 100.17097
|  |  |  | 917.823 | 89.04633 | 917.82001 | 100.17097
|  |  |  | 917.88098 | 89.04631 | 917.87097 | 100.17097
|  |  |  | 917.927 | 89.0463 | 917.927 | 100.17096
|  |  |  | 917.96997 | 89.04629 | 917.97198 | 100.17096
|  |  |  | 918.021 | 89.04627 | 918.02301 | 100.17095
|  |  |  | 918.06702 | 89.04626 | 918.07599 | 100.17095
|  |  |  | 918.12799 | 89.04624 | 918.11902 | 100.17094
|  |  |  | 918.17401 | 89.04623 | 918.17798 | 100.17094
|  |  |  | 918.22101 | 89.04622 | 918.229 | 100.17093
|  |  |  | 918.27802 | 89.0462 | 918.27502 | 100.17093
|  |  |  | 918.32599 | 89.04619 | 918.32703 | 100.17092
|  |  |  | 918.38397 | 89.04617 | 918.37 | 100.17092
|  |  |  | 918.42902 | 89.04616 | 918.41803 | 100.17091
|  |  |  | 918.48901 | 89.04614 | 918.47803 | 100.17091
|  |  |  | 918.53802 | 89.04613 | 918.52399 | 100.1709
|  |  |  | 918.58002 | 89.04612 | 918.586 | 100.1709
|  |  |  | 918.62701 | 89.0461 | 918.62701 | 100.1709
|  |  |  | 918.677 | 89.04609 | 918.677 | 100.17089
|  |  |  | 918.72998 | 89.04607 | 918.73297 | 100.17088
|  |  |  | 918.77197 | 89.04606 | 918.78198 | 100.17088
|  |  |  | 918.83301 | 89.04604 | 918.82397 | 100.17088
|  |  |  | 918.88501 | 89.04603 | 918.87598 | 100.17087
|  |  |  | 918.93597 | 89.04602 | 918.92401 | 100.17087
|  |  |  | 918.979 | 89.046 | 918.98199 | 100.17086
|  |  |  | 919.03003 | 89.04599 | 919.03302 | 100.17086
|  |  |  | 919.07898 | 89.04598 | 919.07703 | 100.17086
|  |  |  | 919.14203 | 89.04596 | 919.12598 | 100.17085
|  |  |  | 919.18701 | 89.04595 | 919.16998 | 100.17085
|  |  |  | 919.23499 | 89.04593 | 919.229 | 100.17085
|  |  |  | 919.28302 | 89.04592 | 919.27899 | 100.17084
|  |  |  | 919.34698 | 89.0459 | 919.33002 | 100.17084
|  |  |  | 919.383 | 89.04589 | 919.37701 | 100.17083
|  |  |  | 919.435 | 89.04588 | 919.427 | 100.17083
|  |  |  | 919.48297 | 89.04587 | 919.47803 | 100.17083
|  |  |  | 919.53198 | 89.04585 | 919.52301 | 100.17082
|  |  |  | 919.58002 | 89.04584 | 919.57501 | 100.17082
|  |  |  | 919.63 | 89.04583 | 919.62799 | 100.17082
|  |  |  | 919.67499 | 89.04582 | 919.68103 | 100.17081
|  |  |  | 919.73901 | 89.0458 | 919.724 | 100.17081
|  |  |  | 919.77899 | 89.04579 | 919.78003 | 100.17081
|  |  |  | 919.836 | 89.04577 | 919.82599 | 100.1708
|  |  |  | 919.88702 | 89.04576 | 919.87598 | 100.1708
|  |  |  | 919.92798 | 89.04575 | 919.92603 | 100.1708
|  |  |  | 919.98297 | 89.04573 | 919.97699 | 100.17079
|  |  |  | 920.03699 | 89.04572 | 920.02899 | 100.17079
|  |  |  | 920.086 | 89.04571 | 920.07501 | 100.17079
|  |  |  | 920.13501 | 89.04569 | 920.12799 | 100.17078
|  |  |  | 920.18298 | 89.04568 | 920.18201 | 100.17078
|  |  |  | 920.224 | 89.04567 | 920.23297 | 100.17078
|  |  |  | 920.28003 | 89.04566 | 920.27698 | 100.17077
|  |  |  | 920.32898 | 89.04564 | 920.33398 | 100.17077
|  |  |  | 920.38098 | 89.04563 | 920.38098 | 100.17077
|  |  |  | 920.42798 | 89.04562 | 920.43298 | 100.17076
|  |  |  | 920.48297 | 89.0456 | 920.479 | 100.17076
|  |  |  | 920.53198 | 89.04559 | 920.53497 | 100.17076
|  |  |  | 920.58301 | 89.04558 | 920.57599 | 100.17075
|  |  |  | 920.64099 | 89.04556 | 920.63599 | 100.17075
|  |  |  | 920.69501 | 89.04555 | 920.68298 | 100.17075
|  |  |  | 920.74402 | 89.04553 | 920.73102 | 100.17074
|  |  |  | 920.79303 | 89.04552 | 920.78101 | 100.17074
|  |  |  | 920.84601 | 89.04551 | 920.84198 | 100.17074
|  |  |  | 920.88898 | 89.0455 | 920.88599 | 100.17074
|  |  |  | 920.93597 | 89.04549 | 920.93201 | 100.17073
|  |  |  | 920.99298 | 89.04547 | 920.98401 | 100.17073
|  |  |  | 921.04199 | 89.04546 | 921.03802 | 100.17073
|  |  |  | 921.08899 | 89.04545 | 921.08002 | 100.17072
|  |  |  | 921.138 | 89.04543 | 921.14001 | 100.17072
|  |  |  | 921.18799 | 89.04542 | 921.18701 | 100.17072
|  |  |  | 921.245 | 89.04541 | 921.245 | 100.17071
|  |  |  | 921.28998 | 89.04539 | 921.28998 | 100.17071
|  |  |  | 921.34302 | 89.04538 | 921.34198 | 100.17071
|  |  |  | 921.39203 | 89.04537 | 921.39398 | 100.17071
|  |  |  | 921.43701 | 89.04536 | 921.43903 | 100.1707
|  |  |  | 921.49902 | 89.04534 | 921.48401 | 100.1707
|  |  |  | 921.539 | 89.04533 | 921.53699 | 100.1707
|  |  |  | 921.60303 | 89.04531 | 921.58899 | 100.17069
|  |  |  | 921.651 | 89.0453 | 921.64001 | 100.17069
|  |  |  | 921.69299 | 89.04529 | 921.685 | 100.17069
|  |  |  | 921.74103 | 89.04528 | 921.74103 | 100.17069
|  |  |  | 921.79602 | 89.04526 | 921.78699 | 100.17068
|  |  |  | 921.841 | 89.04525 | 921.84601 | 100.17068
|  |  |  | 921.89301 | 89.04524 | 921.88599 | 100.17068
|  |  |  | 921.94202 | 89.04523 | 921.94202 | 100.17067
|  |  |  | 921.98798 | 89.04522 | 921.98602 | 100.17067
|  |  |  | 922.03601 | 89.0452 | 922.02899 | 100.17067
|  |  |  | 922.08398 | 89.04519 | 922.08801 | 100.17067
|  |  |  | 922.13599 | 89.04518 | 922.14801 | 100.17066
|  |  |  | 922.18701 | 89.04517 | 922.19 | 100.17066
|  |  |  | 922.25098 | 89.04515 | 922.23798 | 100.17066
|  |  |  | 922.297 | 89.04514 | 922.28998 | 100.17065
|  |  |  | 922.34601 | 89.04513 | 922.341 | 100.17065
|  |  |  | 922.396 | 89.04511 | 922.39203 | 100.17065
|  |  |  | 922.44098 | 89.0451 | 922.44702 | 100.17064
|  |  |  | 922.50299 | 89.04509 | 922.49597 | 100.17064
|  |  |  | 922.54797 | 89.04507 | 922.54303 | 100.17064
|  |  |  | 922.59698 | 89.04506 | 922.58698 | 100.17064
|  |  |  | 922.64301 | 89.04505 | 922.64203 | 100.17063
|  |  |  | 922.69397 | 89.04504 | 922.68701 | 100.17063
|  |  |  | 922.73798 | 89.04503 | 922.737 | 100.17063
|  |  |  | 922.79401 | 89.04501 | 922.789 | 100.17062
|  |  |  | 922.84497 | 89.045 | 922.83899 | 100.17062
|  |  |  | 922.90302 | 89.04498 | 922.89697 | 100.17062
|  |  |  | 922.95203 | 89.04497 | 922.93799 | 100.17061
|  |  |  | 922.99902 | 89.04496 | 922.995 | 100.17061
|  |  |  | 923.04602 | 89.04495 | 923.03699 | 100.17061
|  |  |  | 923.09497 | 89.04494 | 923.09497 | 100.1706
|  |  |  | 923.14697 | 89.04492 | 923.14398 | 100.1706
|  |  |  | 923.19397 | 89.04491 | 923.19299 | 100.1706
|  |  |  | 923.24902 | 89.0449 | 923.24402 | 100.17059
|  |  |  | 923.297 | 89.04489 | 923.28802 | 100.17059
|  |  |  | 923.34198 | 89.04487 | 923.34698 | 100.17058
|  |  |  | 923.40002 | 89.04486 | 923.39099 | 100.17058
|  |  |  | 923.44702 | 89.04485 | 923.44299 | 100.17058
|  |  |  | 923.50598 | 89.04483 | 923.48798 | 100.17057
|  |  |  | 923.55298 | 89.04482 | 923.54498 | 100.17057
|  |  |  | 923.60101 | 89.04481 | 923.59698 | 100.17056
|  |  |  | 923.64801 | 89.0448 | 923.63599 | 100.17056
|  |  |  | 923.69 | 89.04479 | 923.68903 | 100.17056
|  |  |  | 923.74402 | 89.04477 | 923.73999 | 100.17055
|  |  |  | 923.80798 | 89.04476 | 923.79199 | 100.17055
|  |  |  | 923.84399 | 89.04475 | 923.83502 | 100.17054
|  |  |  | 923.90302 | 89.04473 | 923.88898 | 100.17054
|  |  |  | 923.95502 | 89.04472 | 923.94501 | 100.17053
|  |  |  | 924.005 | 89.04471 | 923.992 | 100.17053
|  |  |  | 924.05298 | 89.0447 | 924.04401 | 100.17052
|  |  |  | 924.09802 | 89.04469 | 924.09497 | 100.17052
|  |  |  | 924.151 | 89.04467 | 924.13898 | 100.17052
|  |  |  | 924.19 | 89.04466 | 924.19501 | 100.17051
|  |  |  | 924.24597 | 89.04465 | 924.24701 | 100.1705
|  |  |  | 924.29498 | 89.04464 | 924.29401 | 100.1705
|  |  |  | 924.354 | 89.04462 | 924.33899 | 100.17049
|  |  |  | 924.396 | 89.04461 | 924.39398 | 100.17049
|  |  |  | 924.45001 | 89.0446 | 924.43903 | 100.17048
|  |  |  | 924.49701 | 89.04459 | 924.49298 | 100.17048
|  |  |  | 924.55902 | 89.04457 | 924.547 | 100.17047
|  |  |  | 924.59998 | 89.04456 | 924.591 | 100.17047
|  |  |  | 924.65997 | 89.04455 | 924.63898 | 100.17046
|  |  |  | 924.70898 | 89.04454 | 924.69 | 100.17046
|  |  |  | 924.755 | 89.04453 | 924.74402 | 100.17045
|  |  |  | 924.81097 | 89.04451 | 924.79901 | 100.17044
|  |  |  | 924.85901 | 89.0445 | 924.84497 | 100.17044
|  |  |  | 924.91101 | 89.04449 | 924.89801 | 100.17043
|  |  |  | 924.95599 | 89.04448 | 924.94598 | 100.17042
|  |  |  | 925.00098 | 89.04447 | 925.00299 | 100.17042
|  |  |  | 925.04602 | 89.04445 | 925.04602 | 100.17041
|  |  |  | 925.09802 | 89.04444 | 925.09399 | 100.17041
|  |  |  | 925.15802 | 89.04443 | 925.14697 | 100.1704
|  |  |  | 925.20398 | 89.04442 | 925.19397 | 100.17039
|  |  |  | 925.25 | 89.04441 | 925.245 | 100.17038
|  |  |  | 925.297 | 89.04439 | 925.297 | 100.17038
|  |  |  | 925.35199 | 89.04438 | 925.34302 | 100.17037
|  |  |  | 925.39899 | 89.04437 | 925.39899 | 100.17036
|  |  |  | 925.45099 | 89.04436 | 925.44598 | 100.17035
|  |  |  | 925.50299 | 89.04435 | 925.487 | 100.17035
|  |  |  | 925.55701 | 89.04433 | 925.54401 | 100.17034
|  |  |  | 925.60999 | 89.04432 | 925.591 | 100.17033
|  |  |  | 925.65601 | 89.04431 | 925.63702 | 100.17032
|  |  |  | 925.71198 | 89.0443 | 925.68903 | 100.17031
|  |  |  | 925.75702 | 89.04429 | 925.745 | 100.1703
|  |  |  | 925.81 | 89.04427 | 925.789 | 100.1703
|  |  |  | 925.85602 | 89.04426 | 925.84601 | 100.17029
|  |  |  | 925.90302 | 89.04425 | 925.90002 | 100.17028
|  |  |  | 925.95599 | 89.04424 | 925.94598 | 100.17027
|  |  |  | 925.995 | 89.04423 | 925.98901 | 100.17026
|  |  |  | 926.05402 | 89.04422 | 926.04901 | 100.17025
|  |  |  | 926.091 | 89.04421 | 926.104 | 100.17024
|  |  |  | 926.15601 | 89.04419 | 926.14697 | 100.17023
|  |  |  | 926.20801 | 89.04418 | 926.198 | 100.17022
|  |  |  | 926.24902 | 89.04417 | 926.25403 | 100.17021
|  |  |  | 926.29999 | 89.04416 | 926.29797 | 100.1702
|  |  |  | 926.349 | 89.04415 | 926.34497 | 100.17019
|  |  |  | 926.40503 | 89.04414 | 926.40198 | 100.17018
|  |  |  | 926.45398 | 89.04413 | 926.44598 | 100.17017
|  |  |  | 926.49799 | 89.04412 | 926.49298 | 100.17016
|  |  |  | 926.55902 | 89.0441 | 926.54401 | 100.17015
|  |  |  | 926.61298 | 89.04409 | 926.591 | 100.17014
|  |  |  | 926.66498 | 89.04408 | 926.646 | 100.17012
|  |  |  | 926.71002 | 89.04407 | 926.70099 | 100.17011
|  |  |  | 926.75897 | 89.04406 | 926.75201 | 100.1701
|  |  |  | 926.80402 | 89.04405 | 926.80103 | 100.17009
|  |  |  | 926.854 | 89.04404 | 926.854 | 100.17008
|  |  |  | 926.90198 | 89.04403 | 926.90302 | 100.17007
|  |  |  | 926.948 | 89.04402 | 926.95001 | 100.17005
|  |  |  | 926.99402 | 89.04401 | 926.99902 | 100.17004
|  |  |  | 927.04999 | 89.04399 | 927.05499 | 100.17003
|  |  |  | 927.10199 | 89.04398 | 927.09601 | 100.17002
|  |  |  | 927.15802 | 89.04397 | 927.14801 | 100.17001
|  |  |  | 927.203 | 89.04396 | 927.198 | 100.16999
|  |  |  | 927.26001 | 89.04395 | 927.25098 | 100.16998
|  |  |  | 927.29797 | 89.04394 | 927.29602 | 100.16997
|  |  |  | 927.35699 | 89.04393 | 927.34399 | 100.16996
|  |  |  | 927.40802 | 89.04392 | 927.39801 | 100.16994
|  |  |  | 927.45502 | 89.04391 | 927.453 | 100.16992
|  |  |  | 927.5 | 89.0439 | 927.492 | 100.16991
|  |  |  | 927.55103 | 89.04389 | 927.55298 | 100.1699
|  |  |  | 927.59698 | 89.04388 | 927.599 | 100.16989
|  |  |  | 927.651 | 89.04387 | 927.651 | 100.16987
|  |  |  | 927.70599 | 89.04385 | 927.69098 | 100.16986
|  |  |  | 927.75098 | 89.04384 | 927.74701 | 100.16984
|  |  |  | 927.81097 | 89.04383 | 927.79901 | 100.16983
|  |  |  | 927.85999 | 89.04382 | 927.85101 | 100.16981
|  |  |  | 927.90997 | 89.04381 | 927.90698 | 100.1698
|  |  |  | 927.95697 | 89.0438 | 927.96002 | 100.16978
|  |  |  | 927.99902 | 89.04379 | 928.00702 | 100.16977
|  |  |  | 928.06 | 89.04378 | 928.06097 | 100.16975
|  |  |  | 928.112 | 89.04377 | 928.10797 | 100.16973
|  |  |  | 928.16998 | 89.04376 | 928.16498 | 100.16972
|  |  |  | 928.21802 | 89.04375 | 928.21301 | 100.16971
|  |  |  | 928.258 | 89.04374 | 928.26099 | 100.16969
|  |  |  | 928.30701 | 89.04373 | 928.30701 | 100.16967
|  |  |  | 928.34998 | 89.04372 | 928.36298 | 100.16965
|  |  |  | 928.40698 | 89.04371 | 928.40601 | 100.16964
|  |  |  | 928.46002 | 89.0437 | 928.453 | 100.16962
|  |  |  | 928.51099 | 89.04369 | 928.49902 | 100.1696
|  |  |  | 928.56299 | 89.04368 | 928.55402 | 100.16959
|  |  |  | 928.61499 | 89.04367 | 928.60999 | 100.16957
|  |  |  | 928.65601 | 89.04366 | 928.66498 | 100.16955
|  |  |  | 928.70801 | 89.04365 | 928.70502 | 100.16953
|  |  |  | 928.75598 | 89.04364 | 928.758 | 100.16952
|  |  |  | 928.80103 | 89.04364 | 928.80499 | 100.1695
|  |  |  | 928.85699 | 89.04363 | 928.85699 | 100.16948
|  |  |  | 928.90399 | 89.04362 | 928.90198 | 100.16946
|  |  |  | 928.96002 | 89.04361 | 928.95898 | 100.16945
|  |  |  | 929.01202 | 89.0436 | 929.005 | 100.16943
|  |  |  | 929.05902 | 89.04359 | 929.05798 | 100.16941
|  |  |  | 929.10498 | 89.04358 | 929.10901 | 100.16939
|  |  |  | 929.15198 | 89.04357 | 929.15997 | 100.16937
|  |  |  | 929.20398 | 89.04356 | 929.211 | 100.16935
|  |  |  | 929.25702 | 89.04355 | 929.26202 | 100.16933
|  |  |  | 929.31097 | 89.04354 | 929.31 | 100.16931
|  |  |  | 929.35901 | 89.04353 | 929.36603 | 100.16929
|  |  |  | 929.414 | 89.04352 | 929.40302 | 100.16928
|  |  |  | 929.461 | 89.04351 | 929.46301 | 100.16926
|  |  |  | 929.51703 | 89.0435 | 929.51801 | 100.16924
|  |  |  | 929.56299 | 89.0435 | 929.573 | 100.16921
|  |  |  | 929.60901 | 89.04349 | 929.61902 | 100.16919
|  |  |  | 929.65997 | 89.04348 | 929.66699 | 100.16918
|  |  |  | 929.70801 | 89.04347 | 929.711 | 100.16916
|  |  |  | 929.76099 | 89.04346 | 929.76898 | 100.16913
|  |  |  | 929.81799 | 89.04345 | 929.82098 | 100.16911
|  |  |  | 929.86401 | 89.04344 | 929.87 | 100.16909
|  |  |  | 929.90997 | 89.04344 | 929.90503 | 100.16907
|  |  |  | 929.961 | 89.04343 | 929.96899 | 100.16905
|  |  |  | 930.01202 | 89.04342 | 930.01898 | 100.16903
|  |  |  | 930.05902 | 89.04341 | 930.06702 | 100.16901
|  |  |  | 930.12299 | 89.0434 | 930.11401 | 100.16899
|  |  |  | 930.16602 | 89.04339 | 930.159 | 100.16896
|  |  |  | 930.22198 | 89.04338 | 930.21198 | 100.16894
|  |  |  | 930.26599 | 89.04338 | 930.26801 | 100.16892
|  |  |  | 930.315 | 89.04337 | 930.31403 | 100.1689
|  |  |  | 930.36603 | 89.04336 | 930.36499 | 100.16887
|  |  |  | 930.40601 | 89.04336 | 930.41602 | 100.16885
|  |  |  | 930.46503 | 89.04335 | 930.46802 | 100.16883
|  |  |  | 930.50897 | 89.04334 | 930.51898 | 100.16881
|  |  |  | 930.55798 | 89.04333 | 930.56598 | 100.16878
|  |  |  | 930.60602 | 89.04332 | 930.61499 | 100.16876
|  |  |  | 930.66101 | 89.04331 | 930.66699 | 100.16873
|  |  |  | 930.71399 | 89.04331 | 930.72198 | 100.16871
|  |  |  | 930.76001 | 89.0433 | 930.76898 | 100.16869
|  |  |  | 930.81097 | 89.04329 | 930.823 | 100.16867
|  |  |  | 930.85797 | 89.04329 | 930.87 | 100.16864
|  |  |  | 930.90802 | 89.04328 | 930.91498 | 100.16862
|  |  |  | 930.95599 | 89.04327 | 930.966 | 100.16859
|  |  |  | 931.01099 | 89.04326 | 931.02002 | 100.16857
|  |  |  | 931.07098 | 89.04325 | 931.06799 | 100.16854
|  |  |  | 931.10797 | 89.04325 | 931.12299 | 100.16852
|  |  |  | 931.15802 | 89.04324 | 931.16302 | 100.16849
|  |  |  | 931.20801 | 89.04323 | 931.21899 | 100.16847
|  |  |  | 931.26599 | 89.04322 | 931.27301 | 100.16844
|  |  |  | 931.323 | 89.04322 | 931.31897 | 100.16842
|  |  |  | 931.36603 | 89.04321 | 931.36102 | 100.16839
|  |  |  | 931.41803 | 89.0432 | 931.41699 | 100.16836
|  |  |  | 931.46503 | 89.0432 | 931.46802 | 100.16834
|  |  |  | 931.51599 | 89.04319 | 931.51801 | 100.16832
|  |  |  | 931.56897 | 89.04318 | 931.573 | 100.16829
|  |  |  | 931.604 | 89.04318 | 931.625 | 100.16826
|  |  |  | 931.67102 | 89.04317 | 931.66602 | 100.16824
|  |  |  | 931.71503 | 89.04316 | 931.724 | 100.16821
|  |  |  | 931.76599 | 89.04315 | 931.77502 | 100.16818
|  |  |  | 931.82397 | 89.04315 | 931.83099 | 100.16815
|  |  |  | 931.867 | 89.04314 | 931.87701 | 100.16813
|  |  |  | 931.922 | 89.04313 | 931.92401 | 100.1681
|  |  |  | 931.96399 | 89.04313 | 931.97498 | 100.16808
|  |  |  | 932.01703 | 89.04312 | 932.02502 | 100.16805
|  |  |  | 932.06702 | 89.04312 | 932.07599 | 100.16802
|  |  |  | 932.11603 | 89.04311 | 932.13098 | 100.16799
|  |  |  | 932.16901 | 89.0431 | 932.185 | 100.16796
|  |  |  | 932.224 | 89.0431 | 932.22601 | 100.16794
|  |  |  | 932.27399 | 89.04309 | 932.27502 | 100.16791
|  |  |  | 932.31598 | 89.04308 | 932.32599 | 100.16788
|  |  |  | 932.37097 | 89.04308 | 932.37299 | 100.16786
|  |  |  | 932.422 | 89.04307 | 932.42499 | 100.16783
|  |  |  | 932.466 | 89.04307 | 932.47601 | 100.1678
|  |  |  | 932.52002 | 89.04306 | 932.526 | 100.16777
|  |  |  | 932.56201 | 89.04305 | 932.58099 | 100.16773
|  |  |  | 932.61603 | 89.04305 | 932.625 | 100.16771
|  |  |  | 932.66699 | 89.04304 | 932.677 | 100.16768
|  |  |  | 932.72101 | 89.04304 | 932.73297 | 100.16765
|  |  |  | 932.763 | 89.04303 | 932.77802 | 100.16763
|  |  |  | 932.80902 | 89.04302 | 932.82898 | 100.1676
|  |  |  | 932.85699 | 89.04302 | 932.88202 | 100.16756
|  |  |  | 932.92401 | 89.04301 | 932.93103 | 100.16753
|  |  |  | 932.97198 | 89.04301 | 932.99298 | 100.16749
|  |  |  | 933.02002 | 89.043 | 933.03198 | 100.16748
|  |  |  | 933.065 | 89.043 | 933.08398 | 100.16744
|  |  |  | 933.12097 | 89.04299 | 933.13702 | 100.16741
|  |  |  | 933.17297 | 89.04298 | 933.18298 | 100.16739
|  |  |  | 933.21997 | 89.04298 | 933.22699 | 100.16736
|  |  |  | 933.26501 | 89.04297 | 933.29498 | 100.16731
|  |  |  | 933.32001 | 89.04297 | 933.34399 | 100.16728
|  |  |  | 933.36499 | 89.04296 | 933.388 | 100.16726
|  |  |  | 933.42297 | 89.04296 | 933.43201 | 100.16724
|  |  |  | 933.461 | 89.04295 | 933.48602 | 100.1672
|  |  |  | 933.52698 | 89.04295 | 933.53601 | 100.16717
|  |  |  | 933.57098 | 89.04294 | 933.57898 | 100.16715
|  |  |  | 933.62097 | 89.04294 | 933.64099 | 100.16711
|  |  |  | 933.685 | 89.04293 | 933.68701 | 100.16708
|  |  |  | 933.72601 | 89.04293 | 933.73401 | 100.16705
|  |  |  | 933.771 | 89.04292 | 933.78003 | 100.16702
|  |  |  | 933.82202 | 89.04292 | 933.83502 | 100.16699
|  |  |  | 933.87402 | 89.04291 | 933.883 | 100.16696
|  |  |  | 933.92499 | 89.04291 | 933.93402 | 100.16692
|  |  |  | 933.98102 | 89.0429 | 933.974 | 100.16689
|  |  |  | 934.02002 | 89.0429 | 934.03802 | 100.16685
|  |  |  | 934.07397 | 89.04289 | 934.091 | 100.16682
|  |  |  | 934.12097 | 89.04289 | 934.13702 | 100.16679
|  |  |  | 934.16199 | 89.04288 | 934.18701 | 100.16676
|  |  |  | 934.21997 | 89.04288 | 934.23602 | 100.16673
|  |  |  | 934.263 | 89.04287 | 934.29102 | 100.16669
|  |  |  | 934.32397 | 89.04287 | 934.33301 | 100.16667
|  |  |  | 934.367 | 89.04286 | 934.388 | 100.16663
|  |  |  | 934.41699 | 89.04286 | 934.435 | 100.1666
|  |  |  | 934.47101 | 89.04285 | 934.48798 | 100.16657
|  |  |  | 934.52502 | 89.04285 | 934.54102 | 100.16653
|  |  |  | 934.57202 | 89.04285 | 934.59399 | 100.16649
|  |  |  | 934.62201 | 89.04284 | 934.64301 | 100.16646
|  |  |  | 934.67401 | 89.04284 | 934.69299 | 100.16643
|  |  |  | 934.71503 | 89.04283 | 934.745 | 100.1664
|  |  |  | 934.76898 | 89.04283 | 934.79901 | 100.16636
|  |  |  | 934.81702 | 89.04282 | 934.84003 | 100.16633
|  |  |  | 934.86902 | 89.04282 | 934.89801 | 100.16629
|  |  |  | 934.91901 | 89.04281 | 934.94098 | 100.16626
|  |  |  | 934.96802 | 89.04281 | 934.992 | 100.16623
|  |  |  | 935.02197 | 89.04281 | 935.04498 | 100.16619
|  |  |  | 935.07397 | 89.0428 | 935.08801 | 100.16616
|  |  |  | 935.12201 | 89.0428 | 935.14502 | 100.16613
|  |  |  | 935.17499 | 89.04279 | 935.18701 | 100.1661
|  |  |  | 935.21997 | 89.04279 | 935.23901 | 100.16606
|  |  |  | 935.276 | 89.04278 | 935.28601 | 100.16603
|  |  |  | 935.32098 | 89.04278 | 935.33899 | 100.16599
|  |  |  | 935.36902 | 89.04278 | 935.39099 | 100.16596
|  |  |  | 935.42297 | 89.04277 | 935.44 | 100.16592
|  |  |  | 935.47302 | 89.04277 | 935.48999 | 100.16589
|  |  |  | 935.526 | 89.04276 | 935.54602 | 100.16585
|  |  |  | 935.57202 | 89.04276 | 935.599 | 100.16582
|  |  |  | 935.62 | 89.04276 | 935.64801 | 100.16578
|  |  |  | 935.67102 | 89.04275 | 935.69702 | 100.16575
|  |  |  | 935.72498 | 89.04275 | 935.74799 | 100.16571
|  |  |  | 935.77502 | 89.04275 | 935.79797 | 100.16568
|  |  |  | 935.83398 | 89.04274 | 935.84003 | 100.16564
|  |  |  | 935.87598 | 89.04274 | 935.89801 | 100.16561
|  |  |  | 935.91901 | 89.04273 | 935.948 | 100.16557
|  |  |  | 935.97498 | 89.04273 | 935.98602 | 100.16554
|  |  |  | 936.01898 | 89.04273 | 936.05103 | 100.1655
|  |  |  | 936.06897 | 89.04272 | 936.099 | 100.16546
|  |  |  | 936.11902 | 89.04272 | 936.15302 | 100.16542
|  |  |  | 936.16998 | 89.04272 | 936.203 | 100.16538
|  |  |  | 936.22498 | 89.04271 | 936.25098 | 100.16535
|  |  |  | 936.27399 | 89.04271 | 936.302 | 100.16531
|  |  |  | 936.32501 | 89.0427 | 936.34998 | 100.16528
|  |  |  | 936.37299 | 89.0427 | 936.39697 | 100.16525
|  |  |  | 936.42603 | 89.0427 | 936.44897 | 100.16521
|  |  |  | 936.46802 | 89.0427 | 936.49402 | 100.16518
|  |  |  | 936.53302 | 89.04269 | 936.55298 | 100.16513
|  |  |  | 936.58099 | 89.04269 | 936.60199 | 100.1651
|  |  |  | 936.62598 | 89.04268 | 936.64899 | 100.16506
|  |  |  | 936.66498 | 89.04268 | 936.70203 | 100.16502
|  |  |  | 936.729 | 89.04268 | 936.74799 | 100.16499
|  |  |  | 936.77002 | 89.04267 | 936.79999 | 100.16495
|  |  |  | 936.82098 | 89.04267 | 936.84802 | 100.16491
|  |  |  | 936.87201 | 89.04267 | 936.909 | 100.16487
|  |  |  | 936.92401 | 89.04266 | 936.95599 | 100.16483
|  |  |  | 936.97302 | 89.04266 | 937.00598 | 100.16479
|  |  |  | 937.02301 | 89.04266 | 937.04102 | 100.16477
|  |  |  | 937.07501 | 89.04265 | 937.09802 | 100.16473
|  |  |  | 937.12598 | 89.04265 | 937.15302 | 100.16469
|  |  |  | 937.17902 | 89.04265 | 937.20502 | 100.16465
|  |  |  | 937.22498 | 89.04265 | 937.25702 | 100.16461
|  |  |  | 937.28198 | 89.04264 | 937.30402 | 100.16457
|  |  |  | 937.32397 | 89.04264 | 937.354 | 100.16453
|  |  |  | 937.37402 | 89.04264 | 937.40002 | 100.1645
|  |  |  | 937.42499 | 89.04263 | 937.46198 | 100.16445
|  |  |  | 937.47803 | 89.04263 | 937.50598 | 100.16442
|  |  |  | 937.52802 | 89.04263 | 937.56097 | 100.16437
|  |  |  | 937.57397 | 89.04262 | 937.60699 | 100.16434
|  |  |  | 937.62799 | 89.04262 | 937.65997 | 100.1643
|  |  |  | 937.66998 | 89.04262 | 937.71503 | 100.16425
|  |  |  | 937.73199 | 89.04261 | 937.758 | 100.16422
|  |  |  | 937.77502 | 89.04261 | 937.80499 | 100.16419
|  |  |  | 937.83197 | 89.04261 | 937.85101 | 100.16415
|  |  |  | 937.883 | 89.04261 | 937.909 | 100.16411
|  |  |  | 937.93201 | 89.0426 | 937.95502 | 100.16407
|  |  |  | 937.98602 | 89.0426 | 938.013 | 100.16402
|  |  |  | 938.02399 | 89.0426 | 938.06201 | 100.16398
|  |  |  | 938.07898 | 89.04259 | 938.10797 | 100.16395
|  |  |  | 938.12201 | 89.04259 | 938.15601 | 100.16391
|  |  |  | 938.17499 | 89.04259 | 938.21503 | 100.16386
|  |  |  | 938.22601 | 89.04259 | 938.26099 | 100.16383
|  |  |  | 938.284 | 89.04258 | 938.30902 | 100.16379
|  |  |  | 938.33099 | 89.04258 | 938.35901 | 100.16375
|  |  |  | 938.38098 | 89.04258 | 938.414 | 100.16371
|  |  |  | 938.42603 | 89.04257 | 938.46899 | 100.16366
|  |  |  | 938.487 | 89.04257 | 938.52002 | 100.16362
|  |  |  | 938.534 | 89.04257 | 938.55701 | 100.16359
|  |  |  | 938.58197 | 89.04257 | 938.61102 | 100.16355
|  |  |  | 938.63397 | 89.04256 | 938.66803 | 100.1635
|  |  |  | 938.67798 | 89.04256 | 938.711 | 100.16347
|  |  |  | 938.72601 | 89.04256 | 938.76001 | 100.16343
|  |  |  | 938.77301 | 89.04256 | 938.815 | 100.16338
|  |  |  | 938.83502 | 89.04255 | 938.85602 | 100.16335
|  |  |  | 938.888 | 89.04255 | 938.90802 | 100.16331
|  |  |  | 938.93201 | 89.04255 | 938.95697 | 100.16327
|  |  |  | 938.98297 | 89.04254 | 939.00702 | 100.16323
|  |  |  | 939.03699 | 89.04254 | 939.05902 | 100.16318
|  |  |  | 939.07898 | 89.04254 | 939.117 | 100.16313
|  |  |  | 939.13599 | 89.04254 | 939.16699 | 100.16309
|  |  |  | 939.18298 | 89.04253 | 939.21997 | 100.16305
|  |  |  | 939.23499 | 89.04253 | 939.271 | 100.16301
|  |  |  | 939.29199 | 89.04253 | 939.31799 | 100.16297
|  |  |  | 939.35101 | 89.04253 | 939.36401 | 100.16293
|  |  |  | 939.401 | 89.04252 | 939.40802 | 100.16289
|  |  |  | 939.44 | 89.04252 | 939.46698 | 100.16284
|  |  |  | 939.487 | 89.04252 | 939.51099 | 100.16281
|  |  |  | 939.534 | 89.04252 | 939.57001 | 100.16276
|  |  |  | 939.58502 | 89.04251 | 939.61401 | 100.16272
|  |  |  | 939.63702 | 89.04251 | 939.66803 | 100.16267
|  |  |  | 939.69098 | 89.04251 | 939.71698 | 100.16263
|  |  |  | 939.73901 | 89.04251 | 939.76898 | 100.16258
|  |  |  | 939.78101 | 89.0425 | 939.815 | 100.16255
|  |  |  | 939.84601 | 89.0425 | 939.86603 | 100.1625
|  |  |  | 939.88898 | 89.0425 | 939.91199 | 100.16246
|  |  |  | 939.93903 | 89.0425 | 939.95801 | 100.16242
|  |  |  | 939.995 | 89.04249 | 940.01202 | 100.16238
|  |  |  | 940.03998 | 89.04249 | 940.073 | 100.16232
|  |  |  | 940.09302 | 89.04249 | 940.11798 | 100.16228
|  |  |  | 940.13202 | 89.04249 | 940.164 | 100.16225
|  |  |  | 940.18201 | 89.04248 | 940.21399 | 100.1622
|  |  |  | 940.23798 | 89.04248 | 940.26099 | 100.16216
|  |  |  | 940.28699 | 89.04248 | 940.31201 | 100.16212
|  |  |  | 940.33698 | 89.04248 | 940.36401 | 100.16207
|  |  |  | 940.39502 | 89.04247 | 940.41498 | 100.16203
|  |  |  | 940.44501 | 89.04247 | 940.46698 | 100.16198
|  |  |  | 940.492 | 89.04247 | 940.51801 | 100.16193
|  |  |  | 940.54498 | 89.04247 | 940.56702 | 100.16189
|  |  |  | 940.591 | 89.04247 | 940.61902 | 100.16184
|  |  |  | 940.64099 | 89.04246 | 940.66699 | 100.1618
|  |  |  | 940.69397 | 89.04246 | 940.71698 | 100.16176
|  |  |  | 940.74402 | 89.04246 | 940.77002 | 100.16171
|  |  |  | 940.79901 | 89.04246 | 940.815 | 100.16167
|  |  |  | 940.83899 | 89.04245 | 940.87201 | 100.16162
|  |  |  | 940.88898 | 89.04245 | 940.92297 | 100.16157
|  |  |  | 940.94897 | 89.04245 | 940.96399 | 100.16153
|  |  |  | 940.99103 | 89.04245 | 941.01099 | 100.16149
|  |  |  | 941.04498 | 89.04244 | 941.05798 | 100.16145
|  |  |  | 941.09302 | 89.04244 | 941.117 | 100.1614
|  |  |  | 941.14203 | 89.04244 | 941.16498 | 100.16135
|  |  |  | 941.18799 | 89.04244 | 941.21399 | 100.16131
|  |  |  | 941.24298 | 89.04244 | 941.26501 | 100.16126
|  |  |  | 941.28699 | 89.04243 | 941.31403 | 100.16122
|  |  |  | 941.33801 | 89.04243 | 941.37 | 100.16116
|  |  |  | 941.39203 | 89.04243 | 941.41602 | 100.16112
|  |  |  | 941.44 | 89.04243 | 941.466 | 100.16107
|  |  |  | 941.49902 | 89.04243 | 941.51501 | 100.16103
|  |  |  | 941.53998 | 89.04242 | 941.56 | 100.16099
|  |  |  | 941.60797 | 89.04242 | 941.61603 | 100.16093
|  |  |  | 941.64899 | 89.04242 | 941.66199 | 100.16089
|  |  |  | 941.69501 | 89.04242 | 941.71198 | 100.16085
|  |  |  | 941.742 | 89.04241 | 941.76099 | 100.1608
|  |  |  | 941.79102 | 89.04241 | 941.81299 | 100.16075
|  |  |  | 941.85101 | 89.04241 | 941.86603 | 100.1607
|  |  |  | 941.89001 | 89.04241 | 941.91302 | 100.16066
|  |  |  | 941.94897 | 89.04241 | 941.96301 | 100.16061
|  |  |  | 941.995 | 89.0424 | 942.01898 | 100.16056
|  |  |  | 942.04602 | 89.0424 | 942.06702 | 100.16051
|  |  |  | 942.09497 | 89.0424 | 942.11298 | 100.16047
|  |  |  | 942.14801 | 89.0424 | 942.17102 | 100.16041
|  |  |  | 942.18903 | 89.04239 | 942.20599 | 100.16038
|  |  |  | 942.24701 | 89.04239 | 942.26599 | 100.16032
|  |  |  | 942.28998 | 89.04239 | 942.31598 | 100.16027
|  |  |  | 942.34497 | 89.04239 | 942.367 | 100.16022
|  |  |  | 942.39203 | 89.04239 | 942.41498 | 100.16018
|  |  |  | 942.44397 | 89.04238 | 942.47198 | 100.16012
|  |  |  | 942.48999 | 89.04238 | 942.51599 | 100.16008
|  |  |  | 942.53998 | 89.04238 | 942.56598 | 100.16003
|  |  |  | 942.60101 | 89.04238 | 942.612 | 100.15998
|  |  |  | 942.64398 | 89.04238 | 942.65802 | 100.15994
|  |  |  | 942.70099 | 89.04237 | 942.71997 | 100.15988
|  |  |  | 942.75 | 89.04237 | 942.76501 | 100.15983
|  |  |  | 942.79401 | 89.04237 | 942.81897 | 100.15978
|  |  |  | 942.84802 | 89.04237 | 942.86499 | 100.15974
|  |  |  | 942.896 | 89.04237 | 942.91901 | 100.15968
|  |  |  | 942.94501 | 89.04236 | 942.96698 | 100.15964
|  |  |  | 942.995 | 89.04236 | 943.02698 | 100.15958
|  |  |  | 943.04797 | 89.04236 | 943.06702 | 100.15954
|  |  |  | 943.091 | 89.04236 | 943.12701 | 100.15948
|  |  |  | 943.15002 | 89.04236 | 943.172 | 100.15943
|  |  |  | 943.198 | 89.04235 | 943.20898 | 100.1594
|  |  |  | 943.25403 | 89.04235 | 943.26898 | 100.15934
|  |  |  | 943.29797 | 89.04235 | 943.30701 | 100.1593
|  |  |  | 943.34003 | 89.04235 | 943.36499 | 100.15924
|  |  |  | 943.39801 | 89.04235 | 943.414 | 100.15919
|  |  |  | 943.44598 | 89.04234 | 943.46698 | 100.15914
|  |  |  | 943.492 | 89.04234 | 943.513 | 100.15909
|  |  |  | 943.54303 | 89.04234 | 943.565 | 100.15904
|  |  |  | 943.59198 | 89.04234 | 943.61798 | 100.15898
|  |  |  | 943.651 | 89.04234 | 943.66803 | 100.15893
|  |  |  | 943.70001 | 89.04234 | 943.71503 | 100.15889
|  |  |  | 943.75 | 89.04233 | 943.776 | 100.15882
|  |  |  | 943.79303 | 89.04233 | 943.81799 | 100.15878
|  |  |  | 943.849 | 89.04233 | 943.87903 | 100.15872
|  |  |  | 943.901 | 89.04233 | 943.92499 | 100.15867
|  |  |  | 943.95203 | 89.04233 | 943.97498 | 100.15862
|  |  |  | 944 | 89.04232 | 944.02502 | 100.15857
|  |  |  | 944.05103 | 89.04232 | 944.07501 | 100.15852
|  |  |  | 944.09802 | 89.04232 | 944.12097 | 100.15847
|  |  |  | 944.14801 | 89.04232 | 944.17499 | 100.15841
|  |  |  | 944.20502 | 89.04232 | 944.21198 | 100.15838
|  |  |  | 944.25299 | 89.04232 | 944.271 | 100.15832
|  |  |  | 944.30402 | 89.04231 | 944.323 | 100.15826
|  |  |  | 944.35797 | 89.04231 | 944.36603 | 100.15822
|  |  |  | 944.40399 | 89.04231 | 944.41498 | 100.15817
|  |  |  | 944.453 | 89.04231 | 944.46899 | 100.15811
|  |  |  | 944.50598 | 89.04231 | 944.52002 | 100.15806
|  |  |  | 944.56 | 89.04231 | 944.57202 | 100.158
|  |  |  | 944.612 | 89.0423 | 944.61102 | 100.15796
|  |  |  | 944.66699 | 89.0423 | 944.66803 | 100.1579
|  |  |  | 944.703 | 89.0423 | 944.71399 | 100.15786
|  |  |  | 944.75598 | 89.0423 | 944.76898 | 100.1578
|  |  |  | 944.80902 | 89.0423 | 944.815 | 100.15775
|  |  |  | 944.849 | 89.04229 | 944.87 | 100.15769
|  |  |  | 944.90503 | 89.04229 | 944.91699 | 100.15764
|  |  |  | 944.953 | 89.04229 | 944.96802 | 100.15759
|  |  |  | 945.00403 | 89.04229 | 945.02301 | 100.15753
|  |  |  | 945.06 | 89.04229 | 945.07397 | 100.15748
|  |  |  | 945.10498 | 89.04229 | 945.11603 | 100.15744
|  |  |  | 945.14899 | 89.04229 | 945.17297 | 100.15737
|  |  |  | 945.20203 | 89.04228 | 945.22803 | 100.15731
|  |  |  | 945.25299 | 89.04228 | 945.27301 | 100.15727
|  |  |  | 945.31 | 89.04228 | 945.31702 | 100.15722
|  |  |  | 945.35602 | 89.04228 | 945.37299 | 100.15716
|  |  |  | 945.40399 | 89.04228 | 945.42401 | 100.15711
|  |  |  | 945.45099 | 89.04228 | 945.46997 | 100.15706
|  |  |  | 945.50403 | 89.04227 | 945.52698 | 100.157
|  |  |  | 945.55499 | 89.04227 | 945.57501 | 100.15695
|  |  |  | 945.60999 | 89.04227 | 945.62598 | 100.15689
|  |  |  | 945.66101 | 89.04227 | 945.67499 | 100.15684
|  |  |  | 945.70502 | 89.04227 | 945.716 | 100.1568
|  |  |  | 945.75598 | 89.04227 | 945.77502 | 100.15673
|  |  |  | 945.80603 | 89.04227 | 945.82001 | 100.15669
|  |  |  | 945.84998 | 89.04226 | 945.86798 | 100.15664
|  |  |  | 945.89899 | 89.04226 | 945.922 | 100.15658
|  |  |  | 945.96198 | 89.04226 | 945.96899 | 100.15653
|  |  |  | 946.01398 | 89.04226 | 946.02502 | 100.15647
|  |  |  | 946.06299 | 89.04226 | 946.078 | 100.15641
|  |  |  | 946.11102 | 89.04226 | 946.11902 | 100.15637
|  |  |  | 946.15698 | 89.04226 | 946.16803 | 100.15631
|  |  |  | 946.20801 | 89.04225 | 946.22101 | 100.15626
|  |  |  | 946.25702 | 89.04225 | 946.271 | 100.1562
|  |  |  | 946.30701 | 89.04225 | 946.32001 | 100.15615
|  |  |  | 946.35498 | 89.04225 | 946.37 | 100.1561
|  |  |  | 946.40698 | 89.04225 | 946.42798 | 100.15603
|  |  |  | 946.45599 | 89.04225 | 946.47601 | 100.15598
|  |  |  | 946.50897 | 89.04225 | 946.51898 | 100.15594
|  |  |  | 946.55499 | 89.04225 | 946.57098 | 100.15588
|  |  |  | 946.61102 | 89.04225 | 946.62701 | 100.15582
|  |  |  | 946.65198 | 89.04224 | 946.67401 | 100.15577
|  |  |  | 946.70203 | 89.04224 | 946.71997 | 100.15572
|  |  |  | 946.75299 | 89.04224 | 946.76801 | 100.15567
|  |  |  | 946.80603 | 89.04224 | 946.81403 | 100.15562
|  |  |  | 946.86298 | 89.04224 | 946.87402 | 100.15555
|  |  |  | 946.909 | 89.04224 | 946.92499 | 100.1555
|  |  |  | 946.96198 | 89.04224 | 946.96997 | 100.15545
|  |  |  | 947.00897 | 89.04224 | 947.02399 | 100.15539
|  |  |  | 947.05798 | 89.04224 | 947.07098 | 100.15534
|  |  |  | 947.11499 | 89.04224 | 947.13 | 100.15528
|  |  |  | 947.164 | 89.04223 | 947.17102 | 100.15523
|  |  |  | 947.22601 | 89.04223 | 947.22803 | 100.15517
|  |  |  | 947.271 | 89.04223 | 947.27301 | 100.15512
|  |  |  | 947.31097 | 89.04223 | 947.32098 | 100.15507
|  |  |  | 947.367 | 89.04223 | 947.37598 | 100.15501
|  |  |  | 947.41498 | 89.04223 | 947.42401 | 100.15496
|  |  |  | 947.466 | 89.04223 | 947.479 | 100.1549
|  |  |  | 947.51501 | 89.04223 | 947.52002 | 100.15485
|  |  |  | 947.56299 | 89.04223 | 947.56598 | 100.15481
|  |  |  | 947.61499 | 89.04223 | 947.61902 | 100.15475
|  |  |  | 947.66699 | 89.04223 | 947.66901 | 100.15469
|  |  |  | 947.71899 | 89.04223 | 947.72699 | 100.15463
|  |  |  | 947.76898 | 89.04222 | 947.776 | 100.15458
|  |  |  | 947.81799 | 89.04222 | 947.83398 | 100.15451
|  |  |  | 947.85602 | 89.04222 | 947.88501 | 100.15446
|  |  |  | 947.901 | 89.04222 | 947.92999 | 100.15441
|  |  |  | 947.96899 | 89.04222 | 947.97498 | 100.15436
|  |  |  | 948.013 | 89.04222 | 948.02899 | 100.1543
|  |  |  | 948.07001 | 89.04222 | 948.08502 | 100.15424
|  |  |  | 948.12 | 89.04222 | 948.13702 | 100.15418
|  |  |  | 948.16199 | 89.04222 | 948.17999 | 100.15414
|  |  |  | 948.21399 | 89.04222 | 948.23297 | 100.15408
|  |  |  | 948.263 | 89.04222 | 948.27899 | 100.15403
|  |  |  | 948.302 | 89.04222 | 948.328 | 100.15397
|  |  |  | 948.36499 | 89.04222 | 948.38501 | 100.15391
|  |  |  | 948.40802 | 89.04222 | 948.43597 | 100.15386
|  |  |  | 948.466 | 89.04222 | 948.48602 | 100.1538
|  |  |  | 948.51801 | 89.04222 | 948.53601 | 100.15375
|  |  |  | 948.56598 | 89.04222 | 948.58301 | 100.1537
|  |  |  | 948.62299 | 89.04222 | 948.633 | 100.15364
|  |  |  | 948.66498 | 89.04222 | 948.68799 | 100.15358
|  |  |  | 948.71698 | 89.04222 | 948.73798 | 100.15353
|  |  |  | 948.76801 | 89.04222 | 948.78802 | 100.15347
|  |  |  | 948.823 | 89.04222 | 948.82501 | 100.15344
|  |  |  | 948.87201 | 89.04222 | 948.89203 | 100.15336
|  |  |  | 948.92401 | 89.04222 | 948.93402 | 100.15331
|  |  |  | 948.96698 | 89.04222 | 948.97998 | 100.15326
|  |  |  | 949.02197 | 89.04222 | 949.03802 | 100.1532
|  |  |  | 949.073 | 89.04222 | 949.08099 | 100.15316
|  |  |  | 949.11401 | 89.04221 | 949.13501 | 100.1531
|  |  |  | 949.17297 | 89.04222 | 949.17603 | 100.15305
|  |  |  | 949.224 | 89.04222 | 949.237 | 100.15298
|  |  |  | 949.284 | 89.04222 | 949.28497 | 100.15293
|  |  |  | 949.32898 | 89.04222 | 949.33099 | 100.15288
|  |  |  | 949.37 | 89.04222 | 949.38898 | 100.15282
|  |  |  | 949.41803 | 89.04222 | 949.43402 | 100.15277
|  |  |  | 949.46899 | 89.04222 | 949.49597 | 100.1527
|  |  |  | 949.51202 | 89.04222 | 949.54602 | 100.15265
|  |  |  | 949.565 | 89.04222 | 949.59497 | 100.1526
|  |  |  | 949.62097 | 89.04221 | 949.64301 | 100.15256
|  |  |  | 949.66699 | 89.04221 | 949.69299 | 100.15252
|  |  |  | 949.72101 | 89.0422 | 949.742 | 100.15248
|  |  |  | 949.771 | 89.04219 | 949.784 | 100.15244
|  |  |  | 949.82397 | 89.04219 | 949.83698 | 100.1524
|  |  |  | 949.87201 | 89.04218 | 949.88702 | 100.15236
|  |  |  | 949.92297 | 89.04218 | 949.94299 | 100.15232
|  |  |  | 949.979 | 89.04217 | 949.98901 | 100.15228
|  |  |  | 950.02197 | 89.04217 | 950.04797 | 100.15224
|  |  |  | 950.07898 | 89.04216 | 950.09302 | 100.1522
|  |  |  | 950.13 | 89.04216 | 950.146 | 100.15216
|  |  |  | 950.16998 | 89.04215 | 950.19501 | 100.15212
|  |  |  | 950.21899 | 89.04215 | 950.24597 | 100.15208
|  |  |  | 950.26599 | 89.04214 | 950.297 | 100.15204
|  |  |  | 950.31799 | 89.04214 | 950.33698 | 100.15201
|  |  |  | 950.37701 | 89.04213 | 950.39001 | 100.15197
|  |  |  | 950.42297 | 89.04213 | 950.44 | 100.15193
|  |  |  | 950.46997 | 89.04212 | 950.49799 | 100.15188
|  |  |  | 950.52002 | 89.04212 | 950.54303 | 100.15185
|  |  |  | 950.57501 | 89.04211 | 950.60199 | 100.1518
|  |  |  | 950.617 | 89.04211 | 950.64099 | 100.15177
|  |  |  | 950.66699 | 89.0421 | 950.70203 | 100.15173
|  |  |  | 950.72699 | 89.0421 | 950.74701 | 100.15169
|  |  |  | 950.771 | 89.0421 | 950.79102 | 100.15166
|  |  |  | 950.83002 | 89.04209 | 950.84198 | 100.15162
|  |  |  | 950.87598 | 89.04209 | 950.89899 | 100.15157
|  |  |  | 950.92902 | 89.04208 | 950.948 | 100.15153
|  |  |  | 950.97198 | 89.04208 | 950.99799 | 100.1515
|  |  |  | 951.02698 | 89.04208 | 951.039 | 100.15146
|  |  |  | 951.08002 | 89.04207 | 951.09802 | 100.15142
|  |  |  | 951.12799 | 89.04207 | 951.15002 | 100.15138
|  |  |  | 951.17798 | 89.04207 | 951.20001 | 100.15134
|  |  |  | 951.224 | 89.04206 | 951.24597 | 100.1513
|  |  |  | 951.28198 | 89.04206 | 951.29602 | 100.15126
|  |  |  | 951.33099 | 89.04205 | 951.34003 | 100.15123
|  |  |  | 951.37299 | 89.04205 | 951.38898 | 100.15119
|  |  |  | 951.43103 | 89.04205 | 951.44299 | 100.15115
|  |  |  | 951.47498 | 89.04205 | 951.48602 | 100.15111
|  |  |  | 951.52502 | 89.04204 | 951.54999 | 100.15106
|  |  |  | 951.58301 | 89.04204 | 951.59601 | 100.15103
|  |  |  | 951.63098 | 89.04204 | 951.65002 | 100.15098
|  |  |  | 951.66803 | 89.04203 | 951.69397 | 100.15095
|  |  |  | 951.724 | 89.04203 | 951.745 | 100.15091
|  |  |  | 951.78302 | 89.04203 | 951.79401 | 100.15087
|  |  |  | 951.82397 | 89.04203 | 951.84198 | 100.15083
|  |  |  | 951.87799 | 89.04202 | 951.89801 | 100.15079
|  |  |  | 951.92603 | 89.04202 | 951.93903 | 100.15075
|  |  |  | 951.97601 | 89.04202 | 951.992 | 100.15071
|  |  |  | 952.03101 | 89.04202 | 952.03699 | 100.15068
|  |  |  | 952.08002 | 89.04201 | 952.09497 | 100.15063
|  |  |  | 952.13 | 89.04201 | 952.14203 | 100.15059
|  |  |  | 952.17798 | 89.04201 | 952.19397 | 100.15055
|  |  |  | 952.22699 | 89.04201 | 952.24701 | 100.15051
|  |  |  | 952.27197 | 89.04201 | 952.29102 | 100.15047
|  |  |  | 952.32001 | 89.04201 | 952.35303 | 100.15042
|  |  |  | 952.37701 | 89.042 | 952.39398 | 100.15039
|  |  |  | 952.42798 | 89.042 | 952.44299 | 100.15035
|  |  |  | 952.47498 | 89.042 | 952.49402 | 100.15031
|  |  |  | 952.52802 | 89.042 | 952.54102 | 100.15027
|  |  |  | 952.58197 | 89.042 | 952.59302 | 100.15022
|  |  |  | 952.62598 | 89.042 | 952.64301 | 100.15018
|  |  |  | 952.67999 | 89.04199 | 952.69098 | 100.15014
|  |  |  | 952.73798 | 89.04199 | 952.75 | 100.15009
|  |  |  | 952.78497 | 89.04199 | 952.79999 | 100.15005
|  |  |  | 952.83197 | 89.04199 | 952.85199 | 100.15001
|  |  |  | 952.87799 | 89.04199 | 952.901 | 100.14997
|  |  |  | 952.93597 | 89.04199 | 952.94702 | 100.14993
|  |  |  | 952.98102 | 89.04199 | 952.995 | 100.14989
|  |  |  | 953.03699 | 89.04199 | 953.04303 | 100.14985
|  |  |  | 953.08502 | 89.04198 | 953.10199 | 100.1498
|  |  |  | 953.13501 | 89.04198 | 953.159 | 100.14975
|  |  |  | 953.18103 | 89.04198 | 953.203 | 100.14971
|  |  |  | 953.23602 | 89.04198 | 953.24902 | 100.14967
|  |  |  | 953.28003 | 89.04198 | 953.30402 | 100.14962
|  |  |  | 953.31598 | 89.04198 | 953.34601 | 100.14959
|  |  |  | 953.38599 | 89.04198 | 953.39203 | 100.14955
|  |  |  | 953.42401 | 89.04198 | 953.44702 | 100.1495
|  |  |  | 953.47699 | 89.04198 | 953.49597 | 100.14945
|  |  |  | 953.52802 | 89.04198 | 953.55298 | 100.1494
|  |  |  | 953.57599 | 89.04198 | 953.60101 | 100.14936
|  |  |  | 953.61798 | 89.04198 | 953.64899 | 100.14932
|  |  |  | 953.67297 | 89.04198 | 953.70203 | 100.14927
|  |  |  | 953.73297 | 89.04198 | 953.75 | 100.14923
|  |  |  | 953.76898 | 89.04198 | 953.80103 | 100.14918
|  |  |  | 953.828 | 89.04198 | 953.849 | 100.14914
|  |  |  | 953.88202 | 89.04198 | 953.89697 | 100.1491
|  |  |  | 953.93597 | 89.04198 | 953.95599 | 100.14904
|  |  |  | 953.98102 | 89.04198 | 954.00598 | 100.149
|  |  |  | 954.02802 | 89.04198 | 954.05103 | 100.14896
|  |  |  | 954.07501 | 89.04198 | 954.10797 | 100.1489
|  |  |  | 954.12903 | 89.04198 | 954.15399 | 100.14886
|  |  |  | 954.177 | 89.04198 | 954.20398 | 100.14882
|  |  |  | 954.22803 | 89.04198 | 954.25098 | 100.14877
|  |  |  | 954.29303 | 89.04198 | 954.30402 | 100.14872
|  |  |  | 954.34003 | 89.04198 | 954.35101 | 100.14868
|  |  |  | 954.38397 | 89.04198 | 954.40002 | 100.14863
|  |  |  | 954.43103 | 89.04198 | 954.45099 | 100.14859
|  |  |  | 954.48602 | 89.04198 | 954.50897 | 100.14853
|  |  |  | 954.534 | 89.04198 | 954.55298 | 100.14849
|  |  |  | 954.58301 | 89.04198 | 954.60303 | 100.14844
|  |  |  | 954.63501 | 89.04198 | 954.646 | 100.1484
|  |  |  | 954.68903 | 89.04198 | 954.70502 | 100.14834
|  |  |  | 954.73102 | 89.04198 | 954.755 | 100.1483
|  |  |  | 954.78497 | 89.04199 | 954.80402 | 100.14825
|  |  |  | 954.841 | 89.04199 | 954.85797 | 100.1482
|  |  |  | 954.89899 | 89.04199 | 954.90503 | 100.14815
|  |  |  | 954.93903 | 89.04199 | 954.95203 | 100.14811
|  |  |  | 954.992 | 89.04199 | 955.01001 | 100.14805
|  |  |  | 955.034 | 89.04199 | 955.05701 | 100.148
|  |  |  | 955.09003 | 89.04199 | 955.104 | 100.14796
|  |  |  | 955.13702 | 89.04199 | 955.151 | 100.14791
|  |  |  | 955.18701 | 89.04199 | 955.20099 | 100.14786
|  |  |  | 955.23102 | 89.04199 | 955.25702 | 100.1478
|  |  |  | 955.28497 | 89.042 | 955.30298 | 100.14776
|  |  |  | 955.33502 | 89.042 | 955.354 | 100.14771
|  |  |  | 955.38 | 89.042 | 955.40698 | 100.14765
|  |  |  | 955.42798 | 89.042 | 955.44202 | 100.14762
|  |  |  | 955.48602 | 89.042 | 955.50897 | 100.14755
|  |  |  | 955.52698 | 89.042 | 955.55298 | 100.14751
|  |  |  | 955.58099 | 89.042 | 955.60199 | 100.14746
|  |  |  | 955.63397 | 89.042 | 955.65302 | 100.1474
|  |  |  | 955.69299 | 89.04201 | 955.70898 | 100.14735
|  |  |  | 955.74799 | 89.04201 | 955.74902 | 100.14731
|  |  |  | 955.78802 | 89.04201 | 955.80103 | 100.14725
|  |  |  | 955.83899 | 89.04201 | 955.854 | 100.1472
|  |  |  | 955.89099 | 89.04201 | 955.909 | 100.14714
|  |  |  | 955.92499 | 89.04201 | 955.95001 | 100.1471
|  |  |  | 955.98602 | 89.04202 | 956.00598 | 100.14704
|  |  |  | 956.03497 | 89.04202 | 956.06201 | 100.14698
|  |  |  | 956.08899 | 89.04202 | 956.10901 | 100.14693
|  |  |  | 956.13702 | 89.04202 | 956.15399 | 100.14688
|  |  |  | 956.18903 | 89.04202 | 956.20801 | 100.14683
|  |  |  | 956.23499 | 89.04203 | 956.25 | 100.14678
|  |  |  | 956.28302 | 89.04203 | 956.30798 | 100.14672
|  |  |  | 956.328 | 89.04203 | 956.354 | 100.14667
|  |  |  | 956.39001 | 89.04203 | 956.40503 | 100.14661
|  |  |  | 956.43298 | 89.04203 | 956.45502 | 100.14656
|  |  |  | 956.492 | 89.04204 | 956.50201 | 100.14651
|  |  |  | 956.53802 | 89.04204 | 956.55603 | 100.14645
|  |  |  | 956.58698 | 89.04204 | 956.60797 | 100.1464
|  |  |  | 956.633 | 89.04204 | 956.659 | 100.14634
|  |  |  | 956.68201 | 89.04204 | 956.70801 | 100.14629
|  |  |  | 956.73102 | 89.04205 | 956.76099 | 100.14623
|  |  |  | 956.784 | 89.04205 | 956.81 | 100.14617
|  |  |  | 956.83801 | 89.04205 | 956.867 | 100.14611
|  |  |  | 956.89001 | 89.04205 | 956.909 | 100.14606
|  |  |  | 956.94397 | 89.04206 | 956.96198 | 100.146
|  |  |  | 956.987 | 89.04206 | 957.02301 | 100.14594
|  |  |  | 957.034 | 89.04206 | 957.05603 | 100.1459
|  |  |  | 957.086 | 89.04206 | 957.11298 | 100.14584
|  |  |  | 957.14203 | 89.04206 | 957.15698 | 100.14579
|  |  |  | 957.19098 | 89.04207 | 957.20398 | 100.14573
|  |  |  | 957.23499 | 89.04207 | 957.25702 | 100.14567
|  |  |  | 957.28699 | 89.04207 | 957.31097 | 100.14561
|  |  |  | 957.336 | 89.04207 | 957.36298 | 100.14555
|  |  |  | 957.39203 | 89.04208 | 957.414 | 100.14549
|  |  |  | 957.43298 | 89.04208 | 957.46399 | 100.14544
|  |  |  | 957.487 | 89.04208 | 957.50897 | 100.14539
|  |  |  | 957.54401 | 89.04209 | 957.55798 | 100.14533
|  |  |  | 957.591 | 89.04209 | 957.62 | 100.14526
|  |  |  | 957.63898 | 89.04209 | 957.66199 | 100.14521
|  |  |  | 957.69598 | 89.04209 | 957.71698 | 100.14514
|  |  |  | 957.75598 | 89.0421 | 957.76398 | 100.14509
|  |  |  | 957.80103 | 89.0421 | 957.81097 | 100.14503
|  |  |  | 957.84497 | 89.0421 | 957.85699 | 100.14498
|  |  |  | 957.89398 | 89.0421 | 957.90802 | 100.14492
|  |  |  | 957.94397 | 89.04211 | 957.97302 | 100.14484
|  |  |  | 957.99103 | 89.04211 | 958.01599 | 100.14479
|  |  |  | 958.03802 | 89.04211 | 958.06097 | 100.14474
|  |  |  | 958.09003 | 89.04212 | 958.11298 | 100.14468
|  |  |  | 958.14203 | 89.04212 | 958.16498 | 100.14462
|  |  |  | 958.18799 | 89.04212 | 958.21802 | 100.14455
|  |  |  | 958.22998 | 89.04212 | 958.26202 | 100.1445
|  |  |  | 958.28699 | 89.04213 | 958.31 | 100.14444
|  |  |  | 958.336 | 89.04213 | 958.36298 | 100.14438
|  |  |  | 958.388 | 89.04213 | 958.41302 | 100.14432
|  |  |  | 958.43903 | 89.04214 | 958.46301 | 100.14426
|  |  |  | 958.48999 | 89.04214 | 958.513 | 100.1442
|  |  |  | 958.53998 | 89.04214 | 958.56097 | 100.14414
|  |  |  | 958.59399 | 89.04215 | 958.61499 | 100.14407
|  |  |  | 958.64398 | 89.04215 | 958.66302 | 100.14401
|  |  |  | 958.698 | 89.04215 | 958.70697 | 100.14396
|  |  |  | 958.74597 | 89.04216 | 958.76703 | 100.14388
|  |  |  | 958.79901 | 89.04216 | 958.80902 | 100.14383
|  |  |  | 958.83698 | 89.04216 | 958.86401 | 100.14376
|  |  |  | 958.896 | 89.04217 | 958.91101 | 100.14371
|  |  |  | 958.94598 | 89.04217 | 958.96503 | 100.14364
|  |  |  | 958.987 | 89.04217 | 959.01398 | 100.14358
|  |  |  | 959.04797 | 89.04218 | 959.06702 | 100.14351
|  |  |  | 959.09497 | 89.04218 | 959.11401 | 100.14345
|  |  |  | 959.13702 | 89.04218 | 959.159 | 100.1434
|  |  |  | 959.18903 | 89.04219 | 959.22601 | 100.14331
|  |  |  | 959.24402 | 89.04219 | 959.26099 | 100.14327
|  |  |  | 959.29303 | 89.0422 | 959.32001 | 100.14319
|  |  |  | 959.34698 | 89.0422 | 959.36499 | 100.14313
|  |  |  | 959.396 | 89.0422 | 959.41998 | 100.14306
|  |  |  | 959.44897 | 89.04221 | 959.47302 | 100.143
|  |  |  | 959.48901 | 89.04221 | 959.51099 | 100.14295
|  |  |  | 959.55402 | 89.04221 | 959.54797 | 100.1429
|  |  |  | 959.59399 | 89.04222 | 959.61102 | 100.14282
|  |  |  | 959.651 | 89.04222 | 959.66803 | 100.14275
|  |  |  | 959.69202 | 89.04222 | 959.70801 | 100.14269
|  |  |  | 959.74597 | 89.04223 | 959.763 | 100.14262
|  |  |  | 959.797 | 89.04223 | 959.81598 | 100.14255
|  |  |  | 959.84601 | 89.04224 | 959.86298 | 100.14249
|  |  |  | 959.888 | 89.04224 | 959.91699 | 100.14242
|  |  |  | 959.94702 | 89.04224 | 959.961 | 100.14237
|  |  |  | 959.99701 | 89.04225 | 960.01099 | 100.1423
|  |  |  | 960.04999 | 89.04225 | 960.05499 | 100.14224
|  |  |  | 960.09802 | 89.04226 | 960.11298 | 100.14217
|  |  |  | 960.14398 | 89.04226 | 960.164 | 100.1421
|  |  |  | 960.19202 | 89.04226 | 960.216 | 100.14203
|  |  |  | 960.24103 | 89.04227 | 960.258 | 100.14197
|  |  |  | 960.297 | 89.04227 | 960.32001 | 100.14189
|  |  |  | 960.35303 | 89.04228 | 960.36298 | 100.14183
|  |  |  | 960.40002 | 89.04228 | 960.414 | 100.14177
|  |  |  | 960.44202 | 89.04228 | 960.46399 | 100.1417
|  |  |  | 960.49597 | 89.04229 | 960.51099 | 100.14164
|  |  |  | 960.54797 | 89.04229 | 960.56403 | 100.14157
|  |  |  | 960.60101 | 89.0423 | 960.61401 | 100.1415
|  |  |  | 960.646 | 89.0423 | 960.66803 | 100.14143
|  |  |  | 960.70502 | 89.04231 | 960.71698 | 100.14136
|  |  |  | 960.745 | 89.04231 | 960.76703 | 100.14129
|  |  |  | 960.79303 | 89.04231 | 960.815 | 100.14123
|  |  |  | 960.84302 | 89.04232 | 960.867 | 100.14116
|  |  |  | 960.90198 | 89.04232 | 960.92102 | 100.14108
|  |  |  | 960.94202 | 89.04233 | 960.96503 | 100.14102
|  |  |  | 960.98798 | 89.04233 | 961.02197 | 100.14094
|  |  |  | 961.03802 | 89.04233 | 961.06897 | 100.14088
|  |  |  | 961.10101 | 89.04234 | 961.11401 | 100.14082
|  |  |  | 961.15002 | 89.04234 | 961.16199 | 100.14075
|  |  |  | 961.21002 | 89.04235 | 961.20599 | 100.14069
|  |  |  | 961.24402 | 89.04235 | 961.26599 | 100.14061
|  |  |  | 961.30103 | 89.04236 | 961.31598 | 100.14054
|  |  |  | 961.34998 | 89.04236 | 961.375 | 100.14046
|  |  |  | 961.40198 | 89.04237 | 961.42102 | 100.14039
|  |  |  | 961.44397 | 89.04237 | 961.46698 | 100.14033
|  |  |  | 961.49402 | 89.04237 | 961.51501 | 100.14026
|  |  |  | 961.55103 | 89.04238 | 961.57001 | 100.14018
|  |  |  | 961.59198 | 89.04238 | 961.60999 | 100.14013
|  |  |  | 961.64398 | 89.04239 | 961.66803 | 100.14004
|  |  |  | 961.69202 | 89.04239 | 961.716 | 100.13998
|  |  |  | 961.74402 | 89.0424 | 961.76398 | 100.13991
|  |  |  | 961.79498 | 89.0424 | 961.823 | 100.13983
|  |  |  | 961.84698 | 89.04241 | 961.85797 | 100.13978
|  |  |  | 961.89398 | 89.04241 | 961.91101 | 100.1397
|  |  |  | 961.94702 | 89.04242 | 961.96399 | 100.13962
|  |  |  | 961.99402 | 89.04242 | 962.01599 | 100.13955
|  |  |  | 962.04999 | 89.04242 | 962.06299 | 100.13948
|  |  |  | 962.099 | 89.04243 | 962.117 | 100.13941
|  |  |  | 962.14697 | 89.04243 | 962.17102 | 100.13933
|  |  |  | 962.18799 | 89.04244 | 962.21899 | 100.13926
|  |  |  | 962.25098 | 89.04244 | 962.27399 | 100.13918
|  |  |  | 962.29102 | 89.04245 | 962.31799 | 100.13912
|  |  |  | 962.341 | 89.04245 | 962.37201 | 100.13904
|  |  |  | 962.396 | 89.04246 | 962.42297 | 100.13896
|  |  |  | 962.45001 | 89.04246 | 962.46503 | 100.1389
|  |  |  | 962.49298 | 89.04247 | 962.51398 | 100.13883
|  |  |  | 962.547 | 89.04247 | 962.56403 | 100.13876
|  |  |  | 962.599 | 89.04248 | 962.617 | 100.13868
|  |  |  | 962.651 | 89.04248 | 962.664 | 100.13861
|  |  |  | 962.69702 | 89.04249 | 962.71198 | 100.13854
|  |  |  | 962.75 | 89.04249 | 962.776 | 100.13845
|  |  |  | 962.79498 | 89.0425 | 962.82898 | 100.13837
|  |  |  | 962.84698 | 89.0425 | 962.86499 | 100.13832
|  |  |  | 962.90198 | 89.04251 | 962.91602 | 100.13824
|  |  |  | 962.93903 | 89.04251 | 962.96899 | 100.13816
|  |  |  | 962.98999 | 89.04252 | 963.021 | 100.13809
|  |  |  | 963.052 | 89.04252 | 963.07001 | 100.13801
|  |  |  | 963.09601 | 89.04253 | 963.11401 | 100.13795
|  |  |  | 963.14502 | 89.04253 | 963.16803 | 100.13787
|  |  |  | 963.19702 | 89.04254 | 963.21802 | 100.13779
|  |  |  | 963.23602 | 89.04254 | 963.26703 | 100.13772
|  |  |  | 963.29303 | 89.04255 | 963.32599 | 100.13763
|  |  |  | 963.34497 | 89.04255 | 963.37201 | 100.13756
|  |  |  | 963.40399 | 89.04256 | 963.41803 | 100.13749
|  |  |  | 963.453 | 89.04256 | 963.47302 | 100.13741
|  |  |  | 963.50598 | 89.04257 | 963.52197 | 100.13734
|  |  |  | 963.54498 | 89.04257 | 963.57501 | 100.13726
|  |  |  | 963.58899 | 89.04258 | 963.62299 | 100.13718
|  |  |  | 963.64301 | 89.04258 | 963.67102 | 100.13711
|  |  |  | 963.69598 | 89.04259 | 963.72601 | 100.13703
|  |  |  | 963.74103 | 89.0426 | 963.77698 | 100.13695
|  |  |  | 963.79401 | 89.0426 | 963.82001 | 100.13688
|  |  |  | 963.84198 | 89.04261 | 963.87598 | 100.1368
|  |  |  | 963.89203 | 89.04261 | 963.91803 | 100.13673
|  |  |  | 963.94098 | 89.04262 | 963.966 | 100.13666
|  |  |  | 963.987 | 89.04262 | 964.01801 | 100.13658
|  |  |  | 964.04199 | 89.04263 | 964.07501 | 100.13649
|  |  |  | 964.091 | 89.04263 | 964.12 | 100.13642
|  |  |  | 964.14502 | 89.04264 | 964.17102 | 100.13634
|  |  |  | 964.19702 | 89.04264 | 964.21503 | 100.13627
|  |  |  | 964.23901 | 89.04265 | 964.26202 | 100.1362
|  |  |  | 964.28802 | 89.04265 | 964.31598 | 100.13612
|  |  |  | 964.35199 | 89.04266 | 964.36902 | 100.13604
|  |  |  | 964.41199 | 89.04267 | 964.42297 | 100.13595
|  |  |  | 964.448 | 89.04267 | 964.46503 | 100.13589
|  |  |  | 964.5 | 89.04268 | 964.51703 | 100.13581
|  |  |  | 964.55103 | 89.04268 | 964.57098 | 100.13572
|  |  |  | 964.59698 | 89.04269 | 964.61902 | 100.13565
|  |  |  | 964.64001 | 89.04269 | 964.67603 | 100.13556
|  |  |  | 964.68903 | 89.0427 | 964.71503 | 100.13549
|  |  |  | 964.74103 | 89.04271 | 964.771 | 100.13541
|  |  |  | 964.79901 | 89.04271 | 964.81702 | 100.13533
|  |  |  | 964.841 | 89.04272 | 964.87097 | 100.13525
|  |  |  | 964.90503 | 89.04272 | 964.92401 | 100.13516
|  |  |  | 964.95099 | 89.04273 | 964.96802 | 100.13509
|  |  |  | 964.992 | 89.04273 | 965.01398 | 100.13502
|  |  |  | 965.04498 | 89.04274 | 965.07202 | 100.13493
|  |  |  | 965.09998 | 89.04275 | 965.11798 | 100.13486
|  |  |  | 965.15601 | 89.04275 | 965.16998 | 100.13477
|  |  |  | 965.20001 | 89.04276 | 965.224 | 100.13469
|  |  |  | 965.25201 | 89.04277 | 965.276 | 100.1346
|  |  |  | 965.302 | 89.04277 | 965.31598 | 100.13454
|  |  |  | 965.34399 | 89.04278 | 965.37201 | 100.13445
|  |  |  | 965.39203 | 89.04278 | 965.42499 | 100.13436
|  |  |  | 965.44299 | 89.04279 | 965.46802 | 100.1343
|  |  |  | 965.49902 | 89.04279 | 965.52399 | 100.1342
|  |  |  | 965.552 | 89.0428 | 965.57501 | 100.13412
|  |  |  | 965.599 | 89.04281 | 965.62097 | 100.13405
|  |  |  | 965.64301 | 89.04281 | 965.67401 | 100.13396
|  |  |  | 965.69397 | 89.04282 | 965.72101 | 100.13389
|  |  |  | 965.74902 | 89.04282 | 965.76898 | 100.13381
|  |  |  | 965.79401 | 89.04283 | 965.82098 | 100.13372
|  |  |  | 965.84601 | 89.04284 | 965.86298 | 100.13365
|  |  |  | 965.89697 | 89.04284 | 965.91498 | 100.13357
|  |  |  | 965.95001 | 89.04285 | 965.97498 | 100.13347
|  |  |  | 966.00201 | 89.04286 | 966.01703 | 100.1334
|  |  |  | 966.05499 | 89.04286 | 966.07397 | 100.13331
|  |  |  | 966.10199 | 89.04287 | 966.11499 | 100.13324
|  |  |  | 966.15302 | 89.04287 | 966.172 | 100.13315
|  |  |  | 966.19702 | 89.04288 | 966.21198 | 100.13308
|  |  |  | 966.25897 | 89.04289 | 966.26703 | 100.13299
|  |  |  | 966.29999 | 89.04289 | 966.315 | 100.13291
|  |  |  | 966.35303 | 89.0429 | 966.37598 | 100.13281
|  |  |  | 966.40302 | 89.04291 | 966.42603 | 100.13273
|  |  |  | 966.44501 | 89.04291 | 966.47498 | 100.13265
|  |  |  | 966.49701 | 89.04292 | 966.52197 | 100.13257
|  |  |  | 966.55603 | 89.04293 | 966.57202 | 100.13249
|  |  |  | 966.60699 | 89.04293 | 966.62402 | 100.1324
|  |  |  | 966.64801 | 89.04294 | 966.672 | 100.13232
|  |  |  | 966.69598 | 89.04294 | 966.72601 | 100.13223
|  |  |  | 966.74701 | 89.04295 | 966.771 | 100.13215
|  |  |  | 966.80103 | 89.04296 | 966.82202 | 100.13207
|  |  |  | 966.84698 | 89.04296 | 966.87402 | 100.13198
|  |  |  | 966.89398 | 89.04297 | 966.922 | 100.1319
|  |  |  | 966.94501 | 89.04298 | 966.97699 | 100.13181
|  |  |  | 966.99597 | 89.04298 | 967.021 | 100.13173
|  |  |  | 967.04999 | 89.04299 | 967.07098 | 100.13165
|  |  |  | 967.09003 | 89.04299 | 967.117 | 100.13157
|  |  |  | 967.146 | 89.043 | 967.172 | 100.13148
|  |  |  | 967.19 | 89.04301 | 967.21899 | 100.1314
|  |  |  | 967.23901 | 89.04301 | 967.27301 | 100.13131
|  |  |  | 967.29602 | 89.04302 | 967.31897 | 100.13123
|  |  |  | 967.34497 | 89.04303 | 967.36603 | 100.13115
|  |  |  | 967.39203 | 89.04303 | 967.41998 | 100.13106
|  |  |  | 967.43903 | 89.04304 | 967.47601 | 100.13096
|  |  |  | 967.49799 | 89.04305 | 967.52301 | 100.13088
|  |  |  | 967.54303 | 89.04306 | 967.57202 | 100.1308
|  |  |  | 967.59302 | 89.04306 | 967.62402 | 100.13071
|  |  |  | 967.64801 | 89.04307 | 967.672 | 100.13063
|  |  |  | 967.69598 | 89.04308 | 967.72498 | 100.13053
|  |  |  | 967.75403 | 89.04308 | 967.771 | 100.13046
|  |  |  | 967.79401 | 89.04309 | 967.82599 | 100.13036
|  |  |  | 967.84802 | 89.0431 | 967.88 | 100.13027
|  |  |  | 967.89203 | 89.0431 | 967.92401 | 100.13019
|  |  |  | 967.953 | 89.04311 | 967.96899 | 100.13011
|  |  |  | 968.005 | 89.04312 | 968.02197 | 100.13002
|  |  |  | 968.05603 | 89.04313 | 968.07703 | 100.12993
|  |  |  | 968.10498 | 89.04313 | 968.125 | 100.12984
|  |  |  | 968.15601 | 89.04314 | 968.16803 | 100.12977
|  |  |  | 968.20203 | 89.04315 | 968.22302 | 100.12967
|  |  |  | 968.255 | 89.04315 | 968.26398 | 100.1296
|  |  |  | 968.30603 | 89.04316 | 968.32703 | 100.12949
|  |  |  | 968.36102 | 89.04317 | 968.375 | 100.12941
|  |  |  | 968.40997 | 89.04317 | 968.427 | 100.12932
|  |  |  | 968.45398 | 89.04318 | 968.47803 | 100.12923
|  |  |  | 968.50299 | 89.04319 | 968.52399 | 100.12915
|  |  |  | 968.54797 | 89.04319 | 968.57898 | 100.12905
|  |  |  | 968.604 | 89.0432 | 968.62 | 100.12898
|  |  |  | 968.651 | 89.04321 | 968.67297 | 100.12888
|  |  |  | 968.70001 | 89.04322 | 968.71899 | 100.1288
|  |  |  | 968.75598 | 89.04322 | 968.776 | 100.1287
|  |  |  | 968.80603 | 89.04323 | 968.82001 | 100.12862
|  |  |  | 968.85901 | 89.04324 | 968.87701 | 100.12852
|  |  |  | 968.90302 | 89.04325 | 968.927 | 100.12843
|  |  |  | 968.95599 | 89.04325 | 968.97498 | 100.12835
|  |  |  | 969.00702 | 89.04326 | 969.02301 | 100.12826
|  |  |  | 969.06 | 89.04327 | 969.073 | 100.12817
|  |  |  | 969.11401 | 89.04328 | 969.11798 | 100.12809
|  |  |  | 969.16199 | 89.04328 | 969.16699 | 100.12801
|  |  |  | 969.20898 | 89.04329 | 969.22101 | 100.12791
|  |  |  | 969.25598 | 89.0433 | 969.27002 | 100.12782
|  |  |  | 969.30499 | 89.0433 | 969.32098 | 100.12773
|  |  |  | 969.35901 | 89.04331 | 969.37299 | 100.12764
|  |  |  | 969.40302 | 89.04332 | 969.41998 | 100.12755
|  |  |  | 969.45398 | 89.04333 | 969.47302 | 100.12746
|  |  |  | 969.50897 | 89.04333 | 969.52802 | 100.12736
|  |  |  | 969.56097 | 89.04334 | 969.56799 | 100.12729
|  |  |  | 969.60199 | 89.04335 | 969.62903 | 100.12718
|  |  |  | 969.65002 | 89.04336 | 969.672 | 100.1271
|  |  |  | 969.703 | 89.04336 | 969.72198 | 100.12701
|  |  |  | 969.75299 | 89.04337 | 969.78302 | 100.1269
|  |  |  | 969.80402 | 89.04338 | 969.82202 | 100.12683
|  |  |  | 969.849 | 89.04339 | 969.87201 | 100.12674
|  |  |  | 969.901 | 89.04339 | 969.91998 | 100.12665
|  |  |  | 969.95099 | 89.0434 | 969.97601 | 100.12655
|  |  |  | 970.00598 | 89.04341 | 970.02698 | 100.12646
|  |  |  | 970.05402 | 89.04342 | 970.06598 | 100.12638
|  |  |  | 970.09998 | 89.04342 | 970.11902 | 100.12629
|  |  |  | 970.15601 | 89.04343 | 970.17798 | 100.12618
|  |  |  | 970.20697 | 89.04344 | 970.22198 | 100.1261
|  |  |  | 970.25702 | 89.04345 | 970.27399 | 100.126
|  |  |  | 970.31 | 89.04346 | 970.32202 | 100.12592
|  |  |  | 970.354 | 89.04346 | 970.37402 | 100.12582
|  |  |  | 970.40698 | 89.04347 | 970.42603 | 100.12572
|  |  |  | 970.46198 | 89.04348 | 970.47198 | 100.12564
|  |  |  | 970.51001 | 89.04349 | 970.52502 | 100.12554
|  |  |  | 970.56097 | 89.0435 | 970.57501 | 100.12545
|  |  |  | 970.60602 | 89.0435 | 970.62201 | 100.12536
|  |  |  | 970.66101 | 89.04351 | 970.67297 | 100.12527
|  |  |  | 970.711 | 89.04352 | 970.72699 | 100.12517
|  |  |  | 970.77002 | 89.04353 | 970.76501 | 100.1251
|  |  |  | 970.81598 | 89.04354 | 970.82098 | 100.12499
|  |  |  | 970.85498 | 89.04354 | 970.87097 | 100.1249
|  |  |  | 970.90601 | 89.04355 | 970.91602 | 100.12482
|  |  |  | 970.961 | 89.04356 | 970.97198 | 100.12471
|  |  |  | 971.013 | 89.04357 | 971.02502 | 100.12461
|  |  |  | 971.05499 | 89.04357 | 971.07001 | 100.12453
|  |  |  | 971.10999 | 89.04358 | 971.12299 | 100.12443
|  |  |  | 971.16302 | 89.04359 | 971.17297 | 100.12434
|  |  |  | 971.211 | 89.0436 | 971.22803 | 100.12423
|  |  |  | 971.258 | 89.04361 | 971.27197 | 100.12415
|  |  |  | 971.31 | 89.04362 | 971.33099 | 100.12404
|  |  |  | 971.35303 | 89.04362 | 971.37701 | 100.12395
|  |  |  | 971.40399 | 89.04363 | 971.42401 | 100.12387
|  |  |  | 971.45599 | 89.04364 | 971.46899 | 100.12378
|  |  |  | 971.50598 | 89.04365 | 971.52002 | 100.12368
|  |  |  | 971.55798 | 89.04366 | 971.57501 | 100.12358
|  |  |  | 971.60199 | 89.04366 | 971.63202 | 100.12347
|  |  |  | 971.65503 | 89.04367 | 971.68201 | 100.12338
|  |  |  | 971.70203 | 89.04368 | 971.72498 | 100.1233
|  |  |  | 971.75702 | 89.04369 | 971.776 | 100.1232
|  |  |  | 971.80499 | 89.0437 | 971.823 | 100.12311
|  |  |  | 971.862 | 89.04371 | 971.87598 | 100.12301
|  |  |  | 971.90802 | 89.04371 | 971.92401 | 100.12292
|  |  |  | 971.95697 | 89.04372 | 971.979 | 100.12281
|  |  |  | 972.01501 | 89.04373 | 972.02002 | 100.12273
|  |  |  | 972.07397 | 89.04374 | 972.073 | 100.12263
|  |  |  | 972.112 | 89.04375 | 972.12598 | 100.12253
|  |  |  | 972.15698 | 89.04376 | 972.16803 | 100.12245
|  |  |  | 972.21997 | 89.04377 | 972.23499 | 100.12232
|  |  |  | 972.25897 | 89.04377 | 972.271 | 100.12225
|  |  |  | 972.31097 | 89.04378 | 972.31897 | 100.12216
|  |  |  | 972.37201 | 89.04379 | 972.37799 | 100.12205
|  |  |  | 972.41998 | 89.0438 | 972.41901 | 100.12197
|  |  |  | 972.466 | 89.04381 | 972.47498 | 100.12186
|  |  |  | 972.51202 | 89.04382 | 972.52002 | 100.12177
|  |  |  | 972.56598 | 89.04383 | 972.57098 | 100.12167
|  |  |  | 972.61798 | 89.04384 | 972.62701 | 100.12157
|  |  |  | 972.66199 | 89.04384 | 972.67999 | 100.12146
|  |  |  | 972.716 | 89.04385 | 972.729 | 100.12137
|  |  |  | 972.76501 | 89.04386 | 972.771 | 100.12129
|  |  |  | 972.82098 | 89.04387 | 972.82599 | 100.12118
|  |  |  | 972.87402 | 89.04388 | 972.88397 | 100.12107
|  |  |  | 972.91602 | 89.04389 | 972.92999 | 100.12098
|  |  |  | 972.96802 | 89.0439 | 972.98401 | 100.12087
|  |  |  | 973.01599 | 89.04391 | 973.03601 | 100.12077
|  |  |  | 973.07202 | 89.04392 | 973.08398 | 100.12068
|  |  |  | 973.12097 | 89.04392 | 973.13501 | 100.12058
|  |  |  | 973.16602 | 89.04393 | 973.177 | 100.12049
|  |  |  | 973.21802 | 89.04394 | 973.23199 | 100.12039
|  |  |  | 973.26801 | 89.04395 | 973.284 | 100.12028
|  |  |  | 973.31799 | 89.04396 | 973.33099 | 100.12019
|  |  |  | 973.362 | 89.04397 | 973.38 | 100.1201
|  |  |  | 973.41199 | 89.04398 | 973.42902 | 100.12
|  |  |  | 973.47302 | 89.04399 | 973.48102 | 100.1199
|  |  |  | 973.51501 | 89.04399 | 973.52899 | 100.1198
|  |  |  | 973.55603 | 89.044 | 973.58398 | 100.11969
|  |  |  | 973.60999 | 89.04401 | 973.63098 | 100.1196
|  |  |  | 973.65997 | 89.04402 | 973.68701 | 100.11949
|  |  |  | 973.711 | 89.04403 | 973.72198 | 100.11942
|  |  |  | 973.76599 | 89.04404 | 973.78302 | 100.1193
|  |  |  | 973.81598 | 89.04405 | 973.83698 | 100.11919
|  |  |  | 973.85797 | 89.04406 | 973.88501 | 100.1191
|  |  |  | 973.91498 | 89.04407 | 973.93201 | 100.119
|  |  |  | 973.95898 | 89.04408 | 973.97998 | 100.11891
|  |  |  | 974.01398 | 89.04409 | 974.02698 | 100.11881
|  |  |  | 974.05701 | 89.04409 | 974.078 | 100.11871
|  |  |  | 974.11798 | 89.04411 | 974.13 | 100.11861
|  |  |  | 974.16498 | 89.04411 | 974.19098 | 100.11848
|  |  |  | 974.21503 | 89.04412 | 974.237 | 100.11839
|  |  |  | 974.26099 | 89.04413 | 974.28699 | 100.11829
|  |  |  | 974.31299 | 89.04414 | 974.33698 | 100.11819
|  |  |  | 974.36298 | 89.04415 | 974.38599 | 100.11809
|  |  |  | 974.41199 | 89.04416 | 974.43903 | 100.11799
|  |  |  | 974.46802 | 89.04417 | 974.48499 | 100.11789
|  |  |  | 974.51398 | 89.04418 | 974.54498 | 100.11777
|  |  |  | 974.56897 | 89.04419 | 974.58301 | 100.11769
|  |  |  | 974.62097 | 89.0442 | 974.64099 | 100.11758
|  |  |  | 974.67902 | 89.04421 | 974.69 | 100.11748
|  |  |  | 974.73199 | 89.04422 | 974.742 | 100.11737
|  |  |  | 974.77301 | 89.04423 | 974.79602 | 100.11726
|  |  |  | 974.82599 | 89.04424 | 974.83002 | 100.11719
|  |  |  | 974.87 | 89.04425 | 974.89203 | 100.11707
|  |  |  | 974.91901 | 89.04426 | 974.93799 | 100.11697
|  |  |  | 974.96802 | 89.04427 | 974.98901 | 100.11687
|  |  |  | 975.02301 | 89.04428 | 975.04401 | 100.11676
|  |  |  | 975.065 | 89.04429 | 975.099 | 100.11665
|  |  |  | 975.11298 | 89.04429 | 975.14801 | 100.11655
|  |  |  | 975.16901 | 89.04431 | 975.20001 | 100.11644
|  |  |  | 975.21399 | 89.04431 | 975.24902 | 100.11634
|  |  |  | 975.26599 | 89.04432 | 975.30103 | 100.11623
|  |  |  | 975.31897 | 89.04433 | 975.34698 | 100.11614
|  |  |  | 975.36603 | 89.04434 | 975.38898 | 100.11605
|  |  |  | 975.41498 | 89.04435 | 975.44501 | 100.11594
|  |  |  | 975.47101 | 89.04436 | 975.49902 | 100.11582
|  |  |  | 975.51599 | 89.04437 | 975.54303 | 100.11573
|  |  |  | 975.56598 | 89.04438 | 975.59698 | 100.11562
|  |  |  | 975.62201 | 89.04439 | 975.64697 | 100.11552
|  |  |  | 975.66602 | 89.0444 | 975.69299 | 100.11542
|  |  |  | 975.71997 | 89.04441 | 975.73798 | 100.11533
|  |  |  | 975.76801 | 89.04442 | 975.79498 | 100.11521
|  |  |  | 975.81799 | 89.04443 | 975.84302 | 100.11511
|  |  |  | 975.87299 | 89.04444 | 975.89099 | 100.11501
|  |  |  | 975.92401 | 89.04446 | 975.94501 | 100.1149
|  |  |  | 975.97498 | 89.04447 | 975.98999 | 100.11481
|  |  |  | 976.021 | 89.04447 | 976.03998 | 100.1147
|  |  |  | 976.06897 | 89.04448 | 976.09998 | 100.11458
|  |  |  | 976.11798 | 89.04449 | 976.14398 | 100.11449
|  |  |  | 976.16699 | 89.0445 | 976.19501 | 100.11438
|  |  |  | 976.21399 | 89.04451 | 976.24298 | 100.11428
|  |  |  | 976.26599 | 89.04452 | 976.29498 | 100.11417
|  |  |  | 976.31799 | 89.04454 | 976.34198 | 100.11407
|  |  |  | 976.36603 | 89.04455 | 976.39099 | 100.11397
|  |  |  | 976.41101 | 89.04455 | 976.44098 | 100.11386
|  |  |  | 976.47302 | 89.04457 | 976.49701 | 100.11374
|  |  |  | 976.52502 | 89.04458 | 976.54401 | 100.11365
|  |  |  | 976.57001 | 89.04459 | 976.59998 | 100.11353
|  |  |  | 976.617 | 89.0446 | 976.64697 | 100.11343
|  |  |  | 976.67902 | 89.04461 | 976.69397 | 100.11333
|  |  |  | 976.71802 | 89.04462 | 976.75299 | 100.1132
|  |  |  | 976.77399 | 89.04463 | 976.79303 | 100.11312
|  |  |  | 976.81702 | 89.04464 | 976.841 | 100.11302
|  |  |  | 976.862 | 89.04465 | 976.89099 | 100.11291
|  |  |  | 976.91998 | 89.04466 | 976.94897 | 100.11279
|  |  |  | 976.96002 | 89.04467 | 977.005 | 100.11267
|  |  |  | 977.01398 | 89.04468 | 977.03998 | 100.11259
|  |  |  | 977.06598 | 89.04469 | 977.09601 | 100.11248
|  |  |  | 977.11401 | 89.0447 | 977.151 | 100.11236
|  |  |  | 977.17603 | 89.04471 | 977.19202 | 100.11227
|  |  |  | 977.224 | 89.04473 | 977.24902 | 100.11215
|  |  |  | 977.263 | 89.04473 | 977.29602 | 100.11205
|  |  |  | 977.32898 | 89.04475 | 977.35303 | 100.11193
|  |  |  | 977.37201 | 89.04476 | 977.401 | 100.11182
|  |  |  | 977.42603 | 89.04477 | 977.45001 | 100.11172
|  |  |  | 977.46698 | 89.04478 | 977.50598 | 100.1116
|  |  |  | 977.52802 | 89.04479 | 977.54999 | 100.1115
|  |  |  | 977.58099 | 89.0448 | 977.59698 | 100.1114
|  |  |  | 977.62799 | 89.04481 | 977.64697 | 100.11129
|  |  |  | 977.68201 | 89.04482 | 977.70203 | 100.11118
|  |  |  | 977.72803 | 89.04483 | 977.74701 | 100.11108
|  |  |  | 977.78003 | 89.04485 | 977.79498 | 100.11097
|  |  |  | 977.828 | 89.04486 | 977.85602 | 100.11084
|  |  |  | 977.88202 | 89.04487 | 977.896 | 100.11076
|  |  |  | 977.92401 | 89.04488 | 977.95001 | 100.11064
|  |  |  | 977.98297 | 89.04489 | 978.00201 | 100.11053
|  |  |  | 978.026 | 89.0449 | 978.04199 | 100.11044
|  |  |  | 978.07898 | 89.04491 | 978.09497 | 100.11032
|  |  |  | 978.12701 | 89.04492 | 978.14203 | 100.11022
|  |  |  | 978.17401 | 89.04493 | 978.19202 | 100.11011
|  |  |  | 978.21802 | 89.04494 | 978.24799 | 100.10999
|  |  |  | 978.26898 | 89.04495 | 978.29401 | 100.10989
|  |  |  | 978.32501 | 89.04497 | 978.34302 | 100.10978
|  |  |  | 978.37598 | 89.04498 | 978.39801 | 100.10966
|  |  |  | 978.42499 | 89.04499 | 978.44598 | 100.10956
|  |  |  | 978.47498 | 89.045 | 978.49597 | 100.10945
|  |  |  | 978.52698 | 89.04501 | 978.54602 | 100.10934
|  |  |  | 978.57501 | 89.04502 | 978.59698 | 100.10922
|  |  |  | 978.62701 | 89.04503 | 978.646 | 100.10912
|  |  |  | 978.67798 | 89.04505 | 978.69098 | 100.10902
|  |  |  | 978.72498 | 89.04506 | 978.742 | 100.10891
|  |  |  | 978.77802 | 89.04507 | 978.79797 | 100.10878
|  |  |  | 978.82599 | 89.04508 | 978.849 | 100.10867
|  |  |  | 978.88098 | 89.04509 | 978.89301 | 100.10857
|  |  |  | 978.92798 | 89.0451 | 978.94598 | 100.10845
|  |  |  | 978.97699 | 89.04511 | 978.99902 | 100.10834
|  |  |  | 979.02802 | 89.04513 | 979.04999 | 100.10822
|  |  |  | 979.078 | 89.04514 | 979.09497 | 100.10812
|  |  |  | 979.13098 | 89.04515 | 979.14801 | 100.10801
|  |  |  | 979.17401 | 89.04516 | 979.19598 | 100.1079
|  |  |  | 979.22699 | 89.04517 | 979.24701 | 100.10779
|  |  |  | 979.27802 | 89.04518 | 979.31 | 100.10765
|  |  |  | 979.32397 | 89.0452 | 979.34601 | 100.10756
|  |  |  | 979.37598 | 89.04521 | 979.39502 | 100.10746
|  |  |  | 979.42102 | 89.04522 | 979.44098 | 100.10735
|  |  |  | 979.474 | 89.04523 | 979.49799 | 100.10722
|  |  |  | 979.51703 | 89.04524 | 979.54602 | 100.10712
|  |  |  | 979.57001 | 89.04525 | 979.59497 | 100.10701
|  |  |  | 979.61902 | 89.04526 | 979.65399 | 100.10687
|  |  |  | 979.664 | 89.04528 | 979.70001 | 100.10677
|  |  |  | 979.71399 | 89.04529 | 979.75 | 100.10666
|  |  |  | 979.77301 | 89.0453 | 979.79797 | 100.10655
|  |  |  | 979.82202 | 89.04531 | 979.854 | 100.10642
|  |  |  | 979.867 | 89.04532 | 979.90802 | 100.1063
|  |  |  | 979.91302 | 89.04533 | 979.95203 | 100.1062
|  |  |  | 979.974 | 89.04535 | 980.00598 | 100.10608
|  |  |  | 980.01898 | 89.04536 | 980.05798 | 100.10596
|  |  |  | 980.07703 | 89.04537 | 980.10901 | 100.10585
|  |  |  | 980.12097 | 89.04538 | 980.15198 | 100.10575
|  |  |  | 980.17102 | 89.0454 | 980.20099 | 100.10564
|  |  |  | 980.23297 | 89.04541 | 980.25403 | 100.10552
|  |  |  | 980.27399 | 89.04542 | 980.30499 | 100.1054
|  |  |  | 980.31201 | 89.04543 | 980.35199 | 100.1053
|  |  |  | 980.37097 | 89.04545 | 980.40002 | 100.10519
|  |  |  | 980.414 | 89.04546 | 980.45697 | 100.10506
|  |  |  | 980.46997 | 89.04547 | 980.50702 | 100.10494
|  |  |  | 980.53003 | 89.04548 | 980.55402 | 100.10483
|  |  |  | 980.57397 | 89.0455 | 980.59802 | 100.10473
|  |  |  | 980.62402 | 89.04551 | 980.65802 | 100.1046
|  |  |  | 980.66699 | 89.04552 | 980.703 | 100.10449
|  |  |  | 980.71698 | 89.04553 | 980.75 | 100.10438
|  |  |  | 980.77399 | 89.04555 | 980.79602 | 100.10428
|  |  |  | 980.81201 | 89.04555 | 980.854 | 100.10415
|  |  |  | 980.875 | 89.04557 | 980.89398 | 100.10405
|  |  |  | 980.92603 | 89.04558 | 980.95398 | 100.10391
|  |  |  | 980.97302 | 89.0456 | 980.99701 | 100.10382
|  |  |  | 981.02197 | 89.04561 | 981.05402 | 100.10368
|  |  |  | 981.07501 | 89.04562 | 981.11102 | 100.10355
|  |  |  | 981.12 | 89.04563 | 981.151 | 100.10346
|  |  |  | 981.17401 | 89.04565 | 981.20801 | 100.10333
|  |  |  | 981.22101 | 89.04566 | 981.25403 | 100.10322
|  |  |  | 981.26898 | 89.04567 | 981.30701 | 100.1031
|  |  |  | 981.31897 | 89.04568 | 981.35999 | 100.10297
|  |  |  | 981.37701 | 89.0457 | 981.40399 | 100.10287
|  |  |  | 981.42499 | 89.04571 | 981.45697 | 100.10275
|  |  |  | 981.47699 | 89.04572 | 981.505 | 100.10264
|  |  |  | 981.52197 | 89.04573 | 981.55402 | 100.10252
|  |  |  | 981.58197 | 89.04575 | 981.59998 | 100.10242
|  |  |  | 981.62402 | 89.04576 | 981.65802 | 100.10228
|  |  |  | 981.672 | 89.04577 | 981.70398 | 100.10217
|  |  |  | 981.72498 | 89.04579 | 981.758 | 100.10205
|  |  |  | 981.77698 | 89.0458 | 981.80402 | 100.10194
|  |  |  | 981.81702 | 89.04581 | 981.85602 | 100.10182
|  |  |  | 981.86401 | 89.04582 | 981.909 | 100.10169
|  |  |  | 981.91498 | 89.04584 | 981.95697 | 100.10158
|  |  |  | 981.97498 | 89.04585 | 982.01001 | 100.10145
|  |  |  | 982.02502 | 89.04586 | 982.05603 | 100.10134
|  |  |  | 982.07397 | 89.04588 | 982.10797 | 100.10122
|  |  |  | 982.13 | 89.04589 | 982.15698 | 100.10111
|  |  |  | 982.17902 | 89.04591 | 982.203 | 100.101
|  |  |  | 982.22498 | 89.04592 | 982.26202 | 100.10086
|  |  |  | 982.27802 | 89.04593 | 982.30798 | 100.10075
|  |  |  | 982.32202 | 89.04594 | 982.362 | 100.10062
|  |  |  | 982.37598 | 89.04596 | 982.41498 | 100.1005
|  |  |  | 982.427 | 89.04597 | 982.45697 | 100.1004
|  |  |  | 982.479 | 89.04598 | 982.50598 | 100.10028
|  |  |  | 982.52197 | 89.046 | 982.55902 | 100.10015
|  |  |  | 982.58099 | 89.04601 | 982.61102 | 100.10003
|  |  |  | 982.63202 | 89.04603 | 982.65997 | 100.09991
|  |  |  | 982.67297 | 89.04604 | 982.711 | 100.09979
|  |  |  | 982.71997 | 89.04605 | 982.758 | 100.09968
|  |  |  | 982.77502 | 89.04606 | 982.81 | 100.09955
|  |  |  | 982.82098 | 89.04608 | 982.85699 | 100.09944
|  |  |  | 982.87598 | 89.04609 | 982.90302 | 100.09933
|  |  |  | 982.91901 | 89.0461 | 982.95599 | 100.0992
|  |  |  | 982.96997 | 89.04612 | 983.008 | 100.09908
|  |  |  | 983.02399 | 89.04613 | 983.06 | 100.09895
|  |  |  | 983.07599 | 89.04615 | 983.11298 | 100.09883
|  |  |  | 983.13 | 89.04616 | 983.16302 | 100.09871
|  |  |  | 983.18103 | 89.04617 | 983.20697 | 100.0986
|  |  |  | 983.23102 | 89.04619 | 983.263 | 100.09846
|  |  |  | 983.27002 | 89.0462 | 983.31201 | 100.09835
|  |  |  | 983.32397 | 89.04621 | 983.35602 | 100.09824
|  |  |  | 983.37299 | 89.04623 | 983.41101 | 100.09811
|  |  |  | 983.42297 | 89.04624 | 983.45203 | 100.09801
|  |  |  | 983.47699 | 89.04626 | 983.50702 | 100.09787
|  |  |  | 983.52502 | 89.04627 | 983.55798 | 100.09775
|  |  |  | 983.57599 | 89.04628 | 983.60999 | 100.09762
|  |  |  | 983.62903 | 89.0463 | 983.66199 | 100.0975
|  |  |  | 983.677 | 89.04631 | 983.71198 | 100.09738
|  |  |  | 983.71997 | 89.04632 | 983.763 | 100.09725
|  |  |  | 983.77399 | 89.04634 | 983.802 | 100.09716
|  |  |  | 983.82898 | 89.04635 | 983.867 | 100.097
|  |  |  | 983.87402 | 89.04637 | 983.91699 | 100.09688
|  |  |  | 983.922 | 89.04638 | 983.96503 | 100.09676
|  |  |  | 983.974 | 89.0464 | 984.01398 | 100.09664
|  |  |  | 984.02502 | 89.04641 | 984.06702 | 100.09651
|  |  |  | 984.07397 | 89.04642 | 984.12201 | 100.09637
|  |  |  | 984.12201 | 89.04644 | 984.15802 | 100.09628
|  |  |  | 984.17499 | 89.04645 | 984.21399 | 100.09615
|  |  |  | 984.22302 | 89.04647 | 984.26202 | 100.09603
|  |  |  | 984.27502 | 89.04648 | 984.31299 | 100.0959
|  |  |  | 984.323 | 89.04649 | 984.36102 | 100.09578
|  |  |  | 984.37299 | 89.04651 | 984.40997 | 100.09566
|  |  |  | 984.427 | 89.04652 | 984.46899 | 100.09552
|  |  |  | 984.47601 | 89.04654 | 984.50403 | 100.09543
|  |  |  | 984.53497 | 89.04656 | 984.55603 | 100.0953
|  |  |  | 984.58301 | 89.04657 | 984.61102 | 100.09517
|  |  |  | 984.62799 | 89.04658 | 984.66199 | 100.09504
|  |  |  | 984.67603 | 89.0466 | 984.711 | 100.09492
|  |  |  | 984.73102 | 89.04661 | 984.76703 | 100.09478
|  |  |  | 984.77698 | 89.04663 | 984.81097 | 100.09467
|  |  |  | 984.828 | 89.04664 | 984.85999 | 100.09455
|  |  |  | 984.875 | 89.04665 | 984.91498 | 100.09441
|  |  |  | 984.92499 | 89.04667 | 984.96899 | 100.09428
|  |  |  | 984.98199 | 89.04669 | 985.01099 | 100.09417
|  |  |  | 985.03198 | 89.0467 | 985.06598 | 100.09403
|  |  |  | 985.08099 | 89.04671 | 985.11603 | 100.09391
|  |  |  | 985.12402 | 89.04673 | 985.16803 | 100.09378
|  |  |  | 985.18298 | 89.04674 | 985.21802 | 100.09365
|  |  |  | 985.23901 | 89.04676 | 985.26398 | 100.09354
|  |  |  | 985.28802 | 89.04678 | 985.31403 | 100.09341
|  |  |  | 985.33197 | 89.04679 | 985.36603 | 100.09328
|  |  |  | 985.388 | 89.04681 | 985.41602 | 100.09315
|  |  |  | 985.43103 | 89.04682 | 985.474 | 100.09301
|  |  |  | 985.48602 | 89.04684 | 985.52502 | 100.09288
|  |  |  | 985.53699 | 89.04685 | 985.565 | 100.09278
|  |  |  | 985.58398 | 89.04686 | 985.62299 | 100.09263
|  |  |  | 985.64203 | 89.04688 | 985.672 | 100.09251
|  |  |  | 985.685 | 89.04689 | 985.72101 | 100.09238
|  |  |  | 985.73199 | 89.04691 | 985.77301 | 100.09225
|  |  |  | 985.77698 | 89.04692 | 985.82599 | 100.09212
|  |  |  | 985.83801 | 89.04694 | 985.87598 | 100.09199
|  |  |  | 985.883 | 89.04695 | 985.92102 | 100.09188
|  |  |  | 985.92499 | 89.04697 | 985.97302 | 100.09174
|  |  |  | 985.98999 | 89.04699 | 986.01898 | 100.09163
|  |  |  | 986.04401 | 89.047 | 986.06799 | 100.0915
|  |  |  | 986.09698 | 89.04702 | 986.12201 | 100.09136
|  |  |  | 986.13501 | 89.04703 | 986.16803 | 100.09125
|  |  |  | 986.18201 | 89.04705 | 986.21301 | 100.09113
|  |  |  | 986.22998 | 89.04706 | 986.26801 | 100.09099
|  |  |  | 986.28802 | 89.04708 | 986.32001 | 100.09086
|  |  |  | 986.33002 | 89.04709 | 986.37402 | 100.09072
|  |  |  | 986.38599 | 89.04711 | 986.42902 | 100.09058
|  |  |  | 986.44 | 89.04713 | 986.479 | 100.09045
|  |  |  | 986.48798 | 89.04714 | 986.53101 | 100.09032
|  |  |  | 986.53699 | 89.04716 | 986.56799 | 100.09022
|  |  |  | 986.591 | 89.04717 | 986.62 | 100.09009
|  |  |  | 986.63898 | 89.04719 | 986.67603 | 100.08994
|  |  |  | 986.69 | 89.0472 | 986.72198 | 100.08982
|  |  |  | 986.73199 | 89.04722 | 986.77197 | 100.0897
|  |  |  | 986.78699 | 89.04723 | 986.82202 | 100.08957
|  |  |  | 986.83698 | 89.04725 | 986.88 | 100.08942
|  |  |  | 986.88702 | 89.04727 | 986.92902 | 100.08929
|  |  |  | 986.93201 | 89.04728 | 986.97601 | 100.08917
|  |  |  | 986.98602 | 89.0473 | 987.03003 | 100.08903
|  |  |  | 987.04303 | 89.04731 | 987.07098 | 100.08892
|  |  |  | 987.09003 | 89.04733 | 987.12 | 100.08879
|  |  |  | 987.13898 | 89.04734 | 987.17499 | 100.08865
|  |  |  | 987.19098 | 89.04736 | 987.22101 | 100.08853
|  |  |  | 987.24103 | 89.04738 | 987.26898 | 100.0884
|  |  |  | 987.30103 | 89.0474 | 987.32397 | 100.08826
|  |  |  | 987.34003 | 89.04741 | 987.37201 | 100.08814
|  |  |  | 987.39099 | 89.04743 | 987.422 | 100.088
|  |  |  | 987.43701 | 89.04744 | 987.47198 | 100.08787
|  |  |  | 987.48901 | 89.04746 | 987.52502 | 100.08773
|  |  |  | 987.54199 | 89.04747 | 987.57703 | 100.0876
|  |  |  | 987.59698 | 89.04749 | 987.61603 | 100.0875
|  |  |  | 987.64398 | 89.04751 | 987.66998 | 100.08735
|  |  |  | 987.69397 | 89.04752 | 987.71899 | 100.08722
|  |  |  | 987.745 | 89.04754 | 987.77301 | 100.08708
|  |  |  | 987.79498 | 89.04756 | 987.82703 | 100.08694
|  |  |  | 987.84003 | 89.04757 | 987.87299 | 100.08682
|  |  |  | 987.896 | 89.04759 | 987.92603 | 100.08668
|  |  |  | 987.93799 | 89.0476 | 987.97699 | 100.08654
|  |  |  | 987.99402 | 89.04762 | 988.03302 | 100.0864
|  |  |  | 988.04498 | 89.04764 | 988.07501 | 100.08628
|  |  |  | 988.09698 | 89.04765 | 988.12701 | 100.08615
|  |  |  | 988.14099 | 89.04767 | 988.17999 | 100.08601
|  |  |  | 988.18903 | 89.04768 | 988.224 | 100.08589
|  |  |  | 988.25 | 89.0477 | 988.27399 | 100.08576
|  |  |  | 988.29498 | 89.04772 | 988.32202 | 100.08563
|  |  |  | 988.35797 | 89.04774 | 988.38397 | 100.08546
|  |  |  | 988.39301 | 89.04775 | 988.43201 | 100.08534
|  |  |  | 988.45502 | 89.04777 | 988.47601 | 100.08522
|  |  |  | 988.5 | 89.04779 | 988.52899 | 100.08508
|  |  |  | 988.55603 | 89.04781 | 988.57703 | 100.08495
|  |  |  | 988.59698 | 89.04782 | 988.62701 | 100.08481
|  |  |  | 988.65302 | 89.04784 | 988.685 | 100.08466
|  |  |  | 988.70001 | 89.04785 | 988.724 | 100.08455
|  |  |  | 988.75098 | 89.04787 | 988.77301 | 100.08442
|  |  |  | 988.80499 | 89.04789 | 988.82501 | 100.08428
|  |  |  | 988.85101 | 89.0479 | 988.87903 | 100.08414
|  |  |  | 988.90399 | 89.04792 | 988.93103 | 100.084
|  |  |  | 988.961 | 89.04794 | 988.98102 | 100.08386
|  |  |  | 989.00403 | 89.04796 | 989.03497 | 100.08372
|  |  |  | 989.05701 | 89.04797 | 989.08002 | 100.0836
|  |  |  | 989.10303 | 89.04799 | 989.13397 | 100.08345
|  |  |  | 989.15399 | 89.04801 | 989.18298 | 100.08332
|  |  |  | 989.20599 | 89.04802 | 989.23297 | 100.08318
|  |  |  | 989.25201 | 89.04804 | 989.28802 | 100.08303
|  |  |  | 989.31 | 89.04806 | 989.336 | 100.0829
|  |  |  | 989.35699 | 89.04808 | 989.383 | 100.08277
|  |  |  | 989.40002 | 89.04809 | 989.43701 | 100.08263
|  |  |  | 989.45398 | 89.04811 | 989.48499 | 100.0825
|  |  |  | 989.50598 | 89.04813 | 989.54303 | 100.08234
|  |  |  | 989.55798 | 89.04815 | 989.58301 | 100.08223
|  |  |  | 989.59802 | 89.04816 | 989.64301 | 100.08207
|  |  |  | 989.65601 | 89.04818 | 989.68597 | 100.08195
|  |  |  | 989.70203 | 89.04819 | 989.74298 | 100.08179
|  |  |  | 989.758 | 89.04821 | 989.78998 | 100.08166
|  |  |  | 989.80298 | 89.04823 | 989.84198 | 100.08152
|  |  |  | 989.854 | 89.04825 | 989.88599 | 100.0814
|  |  |  | 989.90399 | 89.04827 | 989.93201 | 100.08127
|  |  |  | 989.95697 | 89.04828 | 989.98602 | 100.08113
|  |  |  | 990.00897 | 89.0483 | 990.03302 | 100.081
|  |  |  | 990.04901 | 89.04832 | 990.07898 | 100.08087
|  |  |  | 990.099 | 89.04833 | 990.14099 | 100.0807
|  |  |  | 990.15198 | 89.04835 | 990.18402 | 100.08058
|  |  |  | 990.20398 | 89.04837 | 990.23199 | 100.08045
|  |  |  | 990.258 | 89.04839 | 990.29102 | 100.08029
|  |  |  | 990.30701 | 89.04841 | 990.33801 | 100.08016
|  |  |  | 990.35101 | 89.04842 | 990.38599 | 100.08002
|  |  |  | 990.40198 | 89.04844 | 990.42999 | 100.0799
|  |  |  | 990.46002 | 89.04846 | 990.495 | 100.07972
|  |  |  | 990.505 | 89.04848 | 990.53699 | 100.0796
|  |  |  | 990.55103 | 89.04849 | 990.586 | 100.07947
|  |  |  | 990.59802 | 89.04851 | 990.63397 | 100.07933
|  |  |  | 990.65302 | 89.04853 | 990.68402 | 100.0792
|  |  |  | 990.698 | 89.04855 | 990.737 | 100.07905
|  |  |  | 990.755 | 89.04857 | 990.78802 | 100.07891
|  |  |  | 990.81 | 89.04859 | 990.83398 | 100.07878
|  |  |  | 990.854 | 89.0486 | 990.89099 | 100.07862
|  |  |  | 990.89899 | 89.04862 | 990.94098 | 100.07848
|  |  |  | 990.961 | 89.04864 | 990.98499 | 100.07835
|  |  |  | 991.01099 | 89.04866 | 991.03198 | 100.07822
|  |  |  | 991.05701 | 89.04867 | 991.07898 | 100.07809
|  |  |  | 991.11102 | 89.04869 | 991.14398 | 100.07791
|  |  |  | 991.15802 | 89.04871 | 991.19098 | 100.07778
|  |  |  | 991.20898 | 89.04873 | 991.23798 | 100.07764
|  |  |  | 991.258 | 89.04875 | 991.29102 | 100.0775
|  |  |  | 991.30701 | 89.04876 | 991.34698 | 100.07734
|  |  |  | 991.35999 | 89.04878 | 991.40002 | 100.07719
|  |  |  | 991.40198 | 89.0488 | 991.44299 | 100.07707
|  |  |  | 991.45898 | 89.04882 | 991.49103 | 100.07693
|  |  |  | 991.505 | 89.04884 | 991.54401 | 100.07678
|  |  |  | 991.552 | 89.04885 | 991.59497 | 100.07664
|  |  |  | 991.61102 | 89.04888 | 991.64398 | 100.0765
|  |  |  | 991.65399 | 89.04889 | 991.69202 | 100.07636
|  |  |  | 991.71399 | 89.04891 | 991.74701 | 100.07621
|  |  |  | 991.763 | 89.04893 | 991.79901 | 100.07606
|  |  |  | 991.81403 | 89.04895 | 991.84302 | 100.07593
|  |  |  | 991.86401 | 89.04897 | 991.896 | 100.07578
|  |  |  | 991.909 | 89.04899 | 991.94897 | 100.07563
|  |  |  | 991.961 | 89.04901 | 992.00299 | 100.07548
|  |  |  | 992.01599 | 89.04903 | 992.05103 | 100.07534
|  |  |  | 992.06702 | 89.04905 | 992.09399 | 100.07522
|  |  |  | 992.112 | 89.04906 | 992.15399 | 100.07504
|  |  |  | 992.16699 | 89.04908 | 992.19397 | 100.07493
|  |  |  | 992.21301 | 89.0491 | 992.245 | 100.07478
|  |  |  | 992.26398 | 89.04912 | 992.302 | 100.07462
|  |  |  | 992.30701 | 89.04913 | 992.35602 | 100.07446
|  |  |  | 992.36298 | 89.04916 | 992.401 | 100.07434
|  |  |  | 992.41498 | 89.04918 | 992.45001 | 100.07419
|  |  |  | 992.46899 | 89.0492 | 992.50299 | 100.07404
|  |  |  | 992.51599 | 89.04921 | 992.54797 | 100.07391
|  |  |  | 992.56598 | 89.04923 | 992.59601 | 100.07377
|  |  |  | 992.61499 | 89.04925 | 992.64502 | 100.07363
|  |  |  | 992.66699 | 89.04927 | 992.698 | 100.07348
|  |  |  | 992.71802 | 89.04929 | 992.74103 | 100.07335
|  |  |  | 992.76599 | 89.04931 | 992.79303 | 100.0732
|  |  |  | 992.823 | 89.04933 | 992.84802 | 100.07304
|  |  |  | 992.867 | 89.04935 | 992.90399 | 100.07288
|  |  |  | 992.91901 | 89.04937 | 992.94397 | 100.07277
|  |  |  | 992.966 | 89.04938 | 992.992 | 100.07263
|  |  |  | 993.01202 | 89.0494 | 993.06 | 100.07243
|  |  |  | 993.06097 | 89.04942 | 993.09003 | 100.07234
|  |  |  | 993.117 | 89.04944 | 993.15302 | 100.07216
|  |  |  | 993.164 | 89.04946 | 993.20398 | 100.07201
|  |  |  | 993.21503 | 89.04948 | 993.24597 | 100.07189
|  |  |  | 993.26202 | 89.0495 | 993.29303 | 100.07175
|  |  |  | 993.30499 | 89.04952 | 993.35901 | 100.07156
|  |  |  | 993.35699 | 89.04954 | 993.40698 | 100.07141
|  |  |  | 993.41498 | 89.04956 | 993.45599 | 100.07127
|  |  |  | 993.46997 | 89.04958 | 993.508 | 100.07112
|  |  |  | 993.51599 | 89.0496 | 993.55701 | 100.07097
|  |  |  | 993.56702 | 89.04962 | 993.60602 | 100.07083
|  |  |  | 993.60602 | 89.04963 | 993.64801 | 100.07071
|  |  |  | 993.66302 | 89.04965 | 993.703 | 100.07054
|  |  |  | 993.71997 | 89.04968 | 993.76202 | 100.07037
|  |  |  | 993.75897 | 89.04969 | 993.79498 | 100.07027
|  |  |  | 993.81799 | 89.04972 | 993.85602 | 100.07009
|  |  |  | 993.87097 | 89.04974 | 993.89697 | 100.06997
|  |  |  | 993.91901 | 89.04975 | 993.95801 | 100.06979
|  |  |  | 993.98102 | 89.04978 | 994.00598 | 100.06965
|  |  |  | 994.02399 | 89.0498 | 994.05603 | 100.0695
|  |  |  | 994.07397 | 89.04982 | 994.10999 | 100.06934
|  |  |  | 994.10999 | 89.04983 | 994.15997 | 100.06919
|  |  |  | 994.16602 | 89.04985 | 994.20898 | 100.06905
|  |  |  | 994.224 | 89.04988 | 994.26398 | 100.06888
|  |  |  | 994.26398 | 89.04989 | 994.30103 | 100.06877
|  |  |  | 994.32098 | 89.04991 | 994.36102 | 100.06859
|  |  |  | 994.37097 | 89.04993 | 994.40503 | 100.06846
|  |  |  | 994.42401 | 89.04996 | 994.45697 | 100.06831
|  |  |  | 994.47998 | 89.04998 | 994.51501 | 100.06813
|  |  |  | 994.52899 | 89.05 | 994.565 | 100.06798
|  |  |  | 994.586 | 89.05002 | 994.60797 | 100.06786
|  |  |  | 994.62799 | 89.05004 | 994.66602 | 100.06768
|  |  |  | 994.68597 | 89.05006 | 994.70502 | 100.06756
|  |  |  | 994.737 | 89.05008 | 994.75598 | 100.06741
|  |  |  | 994.78003 | 89.0501 | 994.80902 | 100.06725
|  |  |  | 994.836 | 89.05012 | 994.86102 | 100.06709
|  |  |  | 994.87903 | 89.05014 | 994.90997 | 100.06695
|  |  |  | 994.93402 | 89.05016 | 994.95398 | 100.06681
|  |  |  | 994.98102 | 89.05018 | 995.00897 | 100.06665
|  |  |  | 995.021 | 89.0502 | 995.06299 | 100.06649
|  |  |  | 995.07703 | 89.05022 | 995.10999 | 100.06634
|  |  |  | 995.12299 | 89.05024 | 995.172 | 100.06616
|  |  |  | 995.17499 | 89.05026 | 995.21399 | 100.06603
|  |  |  | 995.22198 | 89.05028 | 995.27301 | 100.06585
|  |  |  | 995.276 | 89.0503 | 995.323 | 100.0657
|  |  |  | 995.34003 | 89.05033 | 995.367 | 100.06556
|  |  |  | 995.37903 | 89.05034 | 995.41699 | 100.06541
|  |  |  | 995.43903 | 89.05037 | 995.46997 | 100.06525
|  |  |  | 995.48401 | 89.05039 | 995.51398 | 100.06512
|  |  |  | 995.52802 | 89.0504 | 995.57397 | 100.06493
|  |  |  | 995.58899 | 89.05043 | 995.61798 | 100.0648
|  |  |  | 995.63 | 89.05045 | 995.66998 | 100.06464
|  |  |  | 995.68402 | 89.05047 | 995.724 | 100.06448
|  |  |  | 995.72601 | 89.05049 | 995.77502 | 100.06432
|  |  |  | 995.79303 | 89.05051 | 995.82202 | 100.06418
|  |  |  | 995.84302 | 89.05053 | 995.87701 | 100.06401
|  |  |  | 995.89203 | 89.05055 | 995.927 | 100.06385
|  |  |  | 995.94397 | 89.05058 | 995.97601 | 100.0637
|  |  |  | 995.98602 | 89.05059 | 996.01703 | 100.06358
|  |  |  | 996.03198 | 89.05061 | 996.07898 | 100.06339
|  |  |  | 996.08698 | 89.05064 | 996.12799 | 100.06324
|  |  |  | 996.13397 | 89.05066 | 996.16803 | 100.06311
|  |  |  | 996.18298 | 89.05068 | 996.22198 | 100.06295
|  |  |  | 996.23499 | 89.0507 | 996.28101 | 100.06276
|  |  |  | 996.28998 | 89.05072 | 996.32703 | 100.06262
|  |  |  | 996.33398 | 89.05074 | 996.37201 | 100.06248
|  |  |  | 996.39001 | 89.05076 | 996.42401 | 100.06232
|  |  |  | 996.43799 | 89.05078 | 996.479 | 100.06215
|  |  |  | 996.48602 | 89.0508 | 996.526 | 100.062
|  |  |  | 996.53101 | 89.05082 | 996.57397 | 100.06186
|  |  |  | 996.586 | 89.05085 | 996.62201 | 100.06171
|  |  |  | 996.62402 | 89.05086 | 996.677 | 100.06153
|  |  |  | 996.68597 | 89.05089 | 996.72998 | 100.06137
|  |  |  | 996.73297 | 89.05091 | 996.77802 | 100.06122
|  |  |  | 996.78302 | 89.05093 | 996.82501 | 100.06107
|  |  |  | 996.82898 | 89.05095 | 996.87402 | 100.06092
|  |  |  | 996.88702 | 89.05097 | 996.93103 | 100.06074
|  |  |  | 996.93903 | 89.051 | 996.97302 | 100.06061
|  |  |  | 996.987 | 89.05102 | 997.02301 | 100.06045
|  |  |  | 997.03601 | 89.05104 | 997.08002 | 100.06028
|  |  |  | 997.086 | 89.05106 | 997.13098 | 100.06012
|  |  |  | 997.14001 | 89.05108 | 997.17999 | 100.05996
|  |  |  | 997.19098 | 89.0511 | 997.22498 | 100.05982
|  |  |  | 997.24298 | 89.05113 | 997.27399 | 100.05967
|  |  |  | 997.28802 | 89.05115 | 997.32098 | 100.05952
|  |  |  | 997.34198 | 89.05117 | 997.37402 | 100.05935
|  |  |  | 997.39301 | 89.05119 | 997.422 | 100.0592
|  |  |  | 997.44202 | 89.05121 | 997.479 | 100.05902
|  |  |  | 997.5 | 89.05124 | 997.52301 | 100.05888
|  |  |  | 997.53998 | 89.05126 | 997.57397 | 100.05872
|  |  |  | 997.59003 | 89.05128 | 997.62299 | 100.05856
|  |  |  | 997.64801 | 89.0513 | 997.67297 | 100.05841
|  |  |  | 997.69598 | 89.05132 | 997.73199 | 100.05822
|  |  |  | 997.74799 | 89.05135 | 997.77802 | 100.05807
|  |  |  | 997.79602 | 89.05137 | 997.82599 | 100.05792
|  |  |  | 997.85699 | 89.05139 | 997.87299 | 100.05777
|  |  |  | 997.901 | 89.05141 | 997.92499 | 100.0576
|  |  |  | 997.94897 | 89.05143 | 997.96997 | 100.05746
|  |  |  | 997.99597 | 89.05146 | 998.02802 | 100.05728
|  |  |  | 998.052 | 89.05148 | 998.078 | 100.05712
|  |  |  | 998.09601 | 89.0515 | 998.12701 | 100.05696
|  |  |  | 998.14398 | 89.05152 | 998.177 | 100.0568
|  |  |  | 998.20203 | 89.05155 | 998.23297 | 100.05662

## Fig.3
Figure 3
Description: 27Al magic angle spinning (MAS) nuclear magnetic resonance (NMR) spectra for the low-Fe clay before and after calcination. The two figures present data collected on a (A) 9.4 T spectrometer, and a (B) 11.7 T spectrometer.
Method: 27Al MAS NMR spectroscopy was used to measure the changes in Al coordination in the low-Fe clay after calcination. A Bruker Avance III HD (400 MHz, magnetic field 9.4 T) was used at an operating frequency of 104.26 MHz. Alumina rotors of 2.5 mm diameter were used, with a spinning speed of R = 20 kHz and an excitation pulse of 0.23 µs. 4096 scans were collected for each spectrum. Yttrium Aluminium Garnet (YAG) was used as a secondary standard with the hexa-coordinated site referenced to 0.7 ppm. Additional 27Al MAS NMR spectra were collected with a different Bruker Avance III HD (500 MHz, magnetic field 11.7 T), at an operating frequency of 130.32 MHz. ZrO2 rotors of 4 mm diameter were used, with a spinning speed of R =12.5 kHz, and an excitation pulse of 1.7 µs. Topspin 3.6.4 (Bruker) was used for initial phase adjustment and line broadening. Spectra were presented after constant sum normalisation (Giraudeau et al., 2014).
A) 9.4 T |  |  |  | B) 11.7 T
LoFe clay |  | LoFe clay - calcined |  | LoFe clay |  | LoFe clay - calcined
Chemical shift (ppm) |  | Chemical shift (ppm) |  | Chemical shift (ppm) |  | Chemical shift (ppm)
597.40503 | 0.000120493 | 597.40503 | 1.36773e-05 | 249.5816 | -0.000564019 | 249.5816 | -5.33926e-05
597.33185 | 0.000115418 | 597.33185 | 2.32626e-05 | 249.55079 | -0.000567026 | 249.55079 | -5.83294e-05
597.25868 | 0.000113521 | 597.25868 | 3.22705e-05 | 249.51997 | -0.000570048 | 249.51997 | -6.28845e-05
597.1855 | 0.000114894 | 597.1855 | 4.03424e-05 | 249.48916 | -0.000573078 | 249.48916 | -6.68839e-05
597.11233 | 0.000119129 | 597.11233 | 4.72039e-05 | 249.45835 | -0.000576103 | 249.45835 | -7.02327e-05
597.03915 | 0.000125489 | 597.03915 | 5.26913e-05 | 249.42753 | -0.000579116 | 249.42753 | -7.29291e-05
596.96598 | 0.000133126 | 596.96598 | 5.67623e-05 | 249.39672 | -0.000582109 | 249.39672 | -7.50579e-05
596.8928 | 0.000141295 | 596.8928 | 5.94924e-05 | 249.3659 | -0.000585073 | 249.3659 | -7.6773e-05
596.81962 | 0.000149526 | 596.81962 | 6.10563e-05 | 249.33509 | -0.000588003 | 249.33509 | -7.82637e-05
596.74645 | 0.000157713 | 596.74645 | 6.16972e-05 | 249.30427 | -0.000590895 | 249.30427 | -7.97163e-05
596.67327 | 0.000166111 | 596.67327 | 6.16891e-05 | 249.27346 | -0.000593747 | 249.27346 | -8.12817e-05
596.6001 | 0.000175251 | 596.6001 | 6.12975e-05 | 249.24264 | -0.000596558 | 249.24264 | -8.30476e-05
596.52692 | 0.00018578 | 596.52692 | 6.07471e-05 | 249.21183 | -0.000599327 | 249.21183 | -8.50308e-05
596.45375 | 0.000198289 | 596.45375 | 6.01996e-05 | 249.18101 | -0.000602056 | 249.18101 | -8.71827e-05
596.38057 | 0.000213137 | 596.38057 | 5.97466e-05 | 249.1502 | -0.000604748 | 249.1502 | -8.94089e-05
596.3074 | 0.00023034 | 596.3074 | 5.9418e-05 | 249.11938 | -0.000607408 | 249.11938 | -9.15994e-05
596.23422 | 0.000249531 | 596.23422 | 5.92027e-05 | 249.08857 | -0.000610039 | 249.08857 | -9.36577e-05
596.16104 | 0.000270003 | 596.16104 | 5.90783e-05 | 249.05776 | -0.00061265 | 249.05776 | -9.55254e-05
596.08787 | 0.000290835 | 596.08787 | 5.90411e-05 | 249.02694 | -0.000615245 | 249.02694 | -9.71958e-05
596.01469 | 0.000311065 | 596.01469 | 5.91317e-05 | 248.99613 | -0.000617831 | 248.99613 | -9.8712e-05
595.94152 | 0.000329882 | 595.94152 | 5.94492e-05 | 248.96531 | -0.00062041 | 248.96531 | -0.000100152
595.86834 | 0.000346787 | 595.86834 | 6.01485e-05 | 248.9345 | -0.000622984 | 248.9345 | -0.000101607
595.79517 | 0.000361696 | 595.79517 | 6.14239e-05 | 248.90368 | -0.000625548 | 248.90368 | -0.00010315
595.72199 | 0.000374969 | 595.72199 | 6.34763e-05 | 248.87287 | -0.000628095 | 248.87287 | -0.000104816
595.64882 | 0.000387336 | 595.64882 | 6.64746e-05 | 248.84205 | -0.000630617 | 248.84205 | -0.000106587
595.57564 | 0.00039976 | 595.57564 | 7.05141e-05 | 248.81124 | -0.0006331 | 248.81124 | -0.00010839
595.50246 | 0.00041325 | 595.50246 | 7.55828e-05 | 248.78042 | -0.000635535 | 248.78042 | -0.000110108
595.42929 | 0.000428661 | 595.42929 | 8.15414e-05 | 248.74961 | -0.000637914 | 248.74961 | -0.000111606
595.35611 | 0.00044653 | 595.35611 | 8.81228e-05 | 248.71879 | -0.000640233 | 248.71879 | -0.000112757
595.28294 | 0.000466976 | 595.28294 | 9.49522e-05 | 248.68798 | -0.000642494 | 248.68798 | -0.000113472
595.20976 | 0.000489688 | 595.20976 | 0.000101585 | 248.65717 | -0.000644705 | 248.65717 | -0.000113719
595.13659 | 0.000513997 | 595.13659 | 0.000107559 | 248.62635 | -0.000646878 | 248.62635 | -0.000113533
595.06341 | 0.000539028 | 595.06341 | 0.000112453 | 248.59554 | -0.000649027 | 248.59554 | -0.000113013
594.99024 | 0.000563886 | 594.99024 | 0.000115936 | 248.56472 | -0.000651168 | 248.56472 | -0.000112303
594.91706 | 0.000587855 | 594.91706 | 0.000117813 | 248.53391 | -0.000653311 | 248.53391 | -0.000111573
594.84388 | 0.000610543 | 594.84388 | 0.000118044 | 248.50309 | -0.000655465 | 248.50309 | -0.000110984
594.77071 | 0.000631969 | 594.77071 | 0.000116744 | 248.47228 | -0.000657632 | 248.47228 | -0.000110668
594.69753 | 0.000652552 | 594.69753 | 0.000114161 | 248.44146 | -0.000659812 | 248.44146 | -0.000110705
594.62436 | 0.000673014 | 594.62436 | 0.000110631 | 248.41065 | -0.000661998 | 248.41065 | -0.000111118
594.55118 | 0.000694215 | 594.55118 | 0.000106531 | 248.37983 | -0.000664185 | 248.37983 | -0.000111873
594.47801 | 0.000716956 | 594.47801 | 0.000102221 | 248.34902 | -0.00066637 | 248.34902 | -0.000112895
594.40483 | 0.000741791 | 594.40483 | 9.79951e-05 | 248.3182 | -0.00066855 | 248.3182 | -0.000114082
594.33166 | 0.0007689 | 594.33166 | 9.40472e-05 | 248.28739 | -0.000670729 | 248.28739 | -0.00011533
594.25848 | 0.000798045 | 594.25848 | 9.04553e-05 | 248.25658 | -0.000672913 | 248.25658 | -0.000116545
594.18531 | 0.000828624 | 594.18531 | 8.71848e-05 | 248.22576 | -0.000675111 | 248.22576 | -0.000117658
594.11213 | 0.000859829 | 594.11213 | 8.41103e-05 | 248.19495 | -0.000677329 | 248.19495 | -0.000118632
594.03895 | 0.000890855 | 594.03895 | 8.10509e-05 | 248.16413 | -0.000679573 | 248.16413 | -0.000119452
593.96578 | 0.000921138 | 593.96578 | 7.781e-05 | 248.13332 | -0.000681841 | 248.13332 | -0.000120125
593.8926 | 0.000950553 | 593.8926 | 7.42154e-05 | 248.1025 | -0.000684124 | 248.1025 | -0.000120667
593.81943 | 0.000979527 | 593.81943 | 7.01504e-05 | 248.07169 | -0.000686408 | 248.07169 | -0.000121091
593.74625 | 0.00101 | 593.74625 | 6.55733e-05 | 248.04087 | -0.000688674 | 248.04087 | -0.000121406
593.67308 | 0.00104 | 593.67308 | 6.05222e-05 | 248.01006 | -0.000690901 | 248.01006 | -0.000121612
593.5999 | 0.00108 | 593.5999 | 5.51074e-05 | 247.97924 | -0.000693072 | 247.97924 | -0.000121705
593.52673 | 0.00112 | 593.52673 | 4.94956e-05 | 247.94843 | -0.000695173 | 247.94843 | -0.000121685
593.45355 | 0.00116 | 593.45355 | 4.3888e-05 | 247.91761 | -0.000697197 | 247.91761 | -0.000121561
593.38037 | 0.00121 | 593.38037 | 3.85005e-05 | 247.8868 | -0.000699146 | 247.8868 | -0.000121363
593.3072 | 0.00127 | 593.3072 | 3.35485e-05 | 247.85599 | -0.000701026 | 247.85599 | -0.000121144
593.23402 | 0.00133 | 593.23402 | 2.92383e-05 | 247.82517 | -0.000702847 | 247.82517 | -0.000120981
593.16085 | 0.00139 | 593.16085 | 2.57652e-05 | 247.79436 | -0.00070462 | 247.79436 | -0.000120972
593.08767 | 0.00144 | 593.08767 | 2.33157e-05 | 247.76354 | -0.000706351 | 247.76354 | -0.000121223
593.0145 | 0.00149 | 593.0145 | 2.20703e-05 | 247.73273 | -0.000708042 | 247.73273 | -0.00012184
592.94132 | 0.00153 | 592.94132 | 2.22004e-05 | 247.70191 | -0.000709688 | 247.70191 | -0.000122917
592.86815 | 0.00156 | 592.86815 | 2.38582e-05 | 247.6711 | -0.00071128 | 247.6711 | -0.000124521
592.79497 | 0.00158 | 592.79497 | 2.71568e-05 | 247.64028 | -0.000712809 | 247.64028 | -0.000126686
592.72179 | 0.00159 | 592.72179 | 3.21417e-05 | 247.60947 | -0.000714265 | 247.60947 | -0.000129405
592.64862 | 0.00159 | 592.64862 | 3.8757e-05 | 247.57865 | -0.000715646 | 247.57865 | -0.000132626
592.57544 | 0.00159 | 592.57544 | 4.6815e-05 | 247.54784 | -0.00071696 | 247.54784 | -0.000136256
592.50227 | 0.0016 | 592.50227 | 5.59744e-05 | 247.51702 | -0.000718226 | 247.51702 | -0.000140159
592.42909 | 0.00161 | 592.42909 | 6.57363e-05 | 247.48621 | -0.000719471 | 247.48621 | -0.000144164
592.35592 | 0.00162 | 592.35592 | 7.54627e-05 | 247.4554 | -0.000720733 | 247.4554 | -0.000148071
592.28274 | 0.00165 | 592.28274 | 8.44195e-05 | 247.42458 | -0.000722047 | 247.42458 | -0.000151659
592.20957 | 0.00169 | 592.20957 | 9.18424e-05 | 247.39377 | -0.00072345 | 247.39377 | -0.000154705
592.13639 | 0.00174 | 592.13639 | 9.70184e-05 | 247.36295 | -0.000724969 | 247.36295 | -0.000156992
592.06321 | 0.00179 | 592.06321 | 9.93726e-05 | 247.33214 | -0.000726616 | 247.33214 | -0.000158334
591.99004 | 0.00184 | 591.99004 | 9.85484e-05 | 247.30132 | -0.000728395 | 247.30132 | -0.000158594
591.91686 | 0.00188 | 591.91686 | 9.44659e-05 | 247.27051 | -0.000730289 | 247.27051 | -0.000157706
591.84369 | 0.00192 | 591.84369 | 8.73509e-05 | 247.23969 | -0.000732272 | 247.23969 | -0.000155685
591.77051 | 0.00194 | 591.77051 | 7.7725e-05 | 247.20888 | -0.000734309 | 247.20888 | -0.000152643
591.69734 | 0.00194 | 591.69734 | 6.63566e-05 | 247.17806 | -0.00073636 | 247.17806 | -0.000148779
591.62416 | 0.00192 | 591.62416 | 5.41782e-05 | 247.14725 | -0.000738385 | 247.14725 | -0.000144368
591.55099 | 0.0019 | 591.55099 | 4.21795e-05 | 247.11643 | -0.000740348 | 247.11643 | -0.000139737
591.47781 | 0.00186 | 591.47781 | 3.12927e-05 | 247.08562 | -0.00074222 | 247.08562 | -0.000135224
591.40463 | 0.00182 | 591.40463 | 2.22843e-05 | 247.05481 | -0.000743977 | 247.05481 | -0.000131145
591.33146 | 0.00178 | 591.33146 | 1.56712e-05 | 247.02399 | -0.000745601 | 247.02399 | -0.000127749
591.25828 | 0.00175 | 591.25828 | 1.16726e-05 | 246.99318 | -0.00074708 | 246.99318 | -0.0001252
591.18511 | 0.00174 | 591.18511 | 1.02045e-05 | 246.96236 | -0.000748407 | 246.96236 | -0.000123553
591.11193 | 0.00173 | 591.11193 | 1.09173e-05 | 246.93155 | -0.000749575 | 246.93155 | -0.000122762
591.03876 | 0.00174 | 591.03876 | 1.32689e-05 | 246.90073 | -0.000750582 | 246.90073 | -0.000122701
590.96558 | 0.00176 | 590.96558 | 1.66223e-05 | 246.86992 | -0.00075143 | 246.86992 | -0.000123192
590.89241 | 0.00179 | 590.89241 | 2.03492e-05 | 246.8391 | -0.000752122 | 246.8391 | -0.000124051
590.81923 | 0.00182 | 590.81923 | 2.39246e-05 | 246.80829 | -0.00075267 | 246.80829 | -0.000125123
590.74605 | 0.00185 | 590.74605 | 2.69971e-05 | 246.77747 | -0.00075309 | 246.77747 | -0.00012631
590.67288 | 0.00187 | 590.67288 | 2.94226e-05 | 246.74666 | -0.000753407 | 246.74666 | -0.000127584
590.5997 | 0.00188 | 590.5997 | 3.12596e-05 | 246.71584 | -0.00075365 | 246.71584 | -0.00012898
590.52653 | 0.00188 | 590.52653 | 3.27272e-05 | 246.68503 | -0.000753855 | 246.68503 | -0.00013057
590.45335 | 0.00186 | 590.45335 | 3.41355e-05 | 246.65422 | -0.00075406 | 246.65422 | -0.000132428
590.38018 | 0.00183 | 590.38018 | 3.58024e-05 | 246.6234 | -0.000754301 | 246.6234 | -0.000134586
590.307 | 0.0018 | 590.307 | 3.79727e-05 | 246.59259 | -0.000754612 | 246.59259 | -0.000137011
590.23383 | 0.00177 | 590.23383 | 4.0755e-05 | 246.56177 | -0.000755024 | 246.56177 | -0.000139579
590.16065 | 0.00173 | 590.16065 | 4.40873e-05 | 246.53096 | -0.000755556 | 246.53096 | -0.000142085
590.08747 | 0.0017 | 590.08747 | 4.77389e-05 | 246.50014 | -0.000756223 | 246.50014 | -0.000144272
590.0143 | 0.00168 | 590.0143 | 5.13476e-05 | 246.46933 | -0.000757031 | 246.46933 | -0.000145875
589.94112 | 0.00167 | 589.94112 | 5.4484e-05 | 246.43851 | -0.000757978 | 246.43851 | -0.000146672
589.86795 | 0.00167 | 589.86795 | 5.67337e-05 | 246.4077 | -0.000759055 | 246.4077 | -0.000146538
589.79477 | 0.00167 | 589.79477 | 5.77784e-05 | 246.37688 | -0.000760247 | 246.37688 | -0.000145482
589.7216 | 0.00168 | 589.7216 | 5.74634e-05 | 246.34607 | -0.000761536 | 246.34607 | -0.000143653
589.64842 | 0.00169 | 589.64842 | 5.58381e-05 | 246.31525 | -0.000762897 | 246.31525 | -0.000141328
589.57525 | 0.00169 | 589.57525 | 5.316e-05 | 246.28444 | -0.000764303 | 246.28444 | -0.00013887
589.50207 | 0.00169 | 589.50207 | 4.98632e-05 | 246.25363 | -0.000765724 | 246.25363 | -0.000136665
589.42889 | 0.00169 | 589.42889 | 4.64947e-05 | 246.22281 | -0.000767129 | 246.22281 | -0.000135059
589.35572 | 0.00169 | 589.35572 | 4.36293e-05 | 246.192 | -0.000768483 | 246.192 | -0.000134296
589.28254 | 0.00168 | 589.28254 | 4.17789e-05 | 246.16118 | -0.000769756 | 246.16118 | -0.000134483
589.20937 | 0.00167 | 589.20937 | 4.13108e-05 | 246.13037 | -0.000770918 | 246.13037 | -0.000135575
589.13619 | 0.00167 | 589.13619 | 4.23891e-05 | 246.09955 | -0.000771944 | 246.09955 | -0.000137396
589.06302 | 0.00167 | 589.06302 | 4.49494e-05 | 246.06874 | -0.000772817 | 246.06874 | -0.00013968
588.98984 | 0.00168 | 588.98984 | 4.87104e-05 | 246.03792 | -0.000773524 | 246.03792 | -0.00014213
588.91667 | 0.00169 | 588.91667 | 5.32202e-05 | 246.00711 | -0.000774066 | 246.00711 | -0.000144476
588.84349 | 0.0017 | 588.84349 | 5.79293e-05 | 245.97629 | -0.000774449 | 245.97629 | -0.00014652
588.77031 | 0.00171 | 588.77031 | 6.22757e-05 | 245.94548 | -0.000774688 | 245.94548 | -0.000148164
588.69714 | 0.00172 | 588.69714 | 6.57707e-05 | 245.91466 | -0.000774807 | 245.91466 | -0.000149409
588.62396 | 0.00173 | 588.62396 | 6.80662e-05 | 245.88385 | -0.00077483 | 245.88385 | -0.000150325
588.55079 | 0.00173 | 588.55079 | 6.89971e-05 | 245.85304 | -0.000774787 | 245.85304 | -0.000151016
588.47761 | 0.00172 | 588.47761 | 6.85902e-05 | 245.82222 | -0.000774708 | 245.82222 | -0.000151569
588.40444 | 0.00171 | 588.40444 | 6.70401e-05 | 245.79141 | -0.000774617 | 245.79141 | -0.000152017
588.33126 | 0.0017 | 588.33126 | 6.4658e-05 | 245.76059 | -0.000774538 | 245.76059 | -0.00015232
588.25809 | 0.00168 | 588.25809 | 6.18037e-05 | 245.72978 | -0.000774487 | 245.72978 | -0.000152368
588.18491 | 0.00166 | 588.18491 | 5.88151e-05 | 245.69896 | -0.000774476 | 245.69896 | -0.000152011
588.11173 | 0.00165 | 588.11173 | 5.59466e-05 | 245.66815 | -0.000774509 | 245.66815 | -0.000151108
588.03856 | 0.00165 | 588.03856 | 5.3329e-05 | 245.63733 | -0.000774587 | 245.63733 | -0.000149571
587.96538 | 0.00166 | 587.96538 | 5.09589e-05 | 245.60652 | -0.000774708 | 245.60652 | -0.000147416
587.89221 | 0.00168 | 587.89221 | 4.87164e-05 | 245.5757 | -0.000774867 | 245.5757 | -0.000144791
587.81903 | 0.00171 | 587.81903 | 4.64086e-05 | 245.54489 | -0.00077506 | 245.54489 | -0.000141966
587.74586 | 0.00174 | 587.74586 | 4.38307e-05 | 245.51407 | -0.000775283 | 245.51407 | -0.000139313
587.67268 | 0.00177 | 587.67268 | 4.08312e-05 | 245.48326 | -0.000775535 | 245.48326 | -0.000137249
587.59951 | 0.0018 | 587.59951 | 3.73693e-05 | 245.45245 | -0.000775819 | 245.45245 | -0.000136172
587.52633 | 0.00182 | 587.52633 | 3.35526e-05 | 245.42163 | -0.000776136 | 245.42163 | -0.000136394
587.45315 | 0.00184 | 587.45315 | 2.96477e-05 | 245.39082 | -0.000776492 | 245.39082 | -0.00013809
587.37998 | 0.00184 | 587.37998 | 2.606e-05 | 245.36 | -0.000776889 | 245.36 | -0.000141266
587.3068 | 0.00184 | 587.3068 | 2.32852e-05 | 245.32919 | -0.00077733 | 245.32919 | -0.000145762
587.23363 | 0.00183 | 587.23363 | 2.18406e-05 | 245.29837 | -0.000777812 | 245.29837 | -0.000151275
587.16045 | 0.00181 | 587.16045 | 2.21863e-05 | 245.26756 | -0.000778326 | 245.26756 | -0.000157409
587.08728 | 0.00179 | 587.08728 | 2.46488e-05 | 245.23674 | -0.000778861 | 245.23674 | -0.000163737
587.0141 | 0.00178 | 587.0141 | 2.93605e-05 | 245.20593 | -0.0007794 | 245.20593 | -0.000169851
586.94093 | 0.00176 | 586.94093 | 3.62237e-05 | 245.17511 | -0.000779925 | 245.17511 | -0.00017542
586.86775 | 0.00176 | 586.86775 | 4.49058e-05 | 245.1443 | -0.000780418 | 245.1443 | -0.000180209
586.79457 | 0.00176 | 586.79457 | 5.48658e-05 | 245.11348 | -0.000780866 | 245.11348 | -0.000184091
586.7214 | 0.00177 | 586.7214 | 6.54095e-05 | 245.08267 | -0.000781261 | 245.08267 | -0.000187039
586.64822 | 0.00178 | 586.64822 | 7.57642e-05 | 245.05186 | -0.000781605 | 245.05186 | -0.000189094
586.57505 | 0.00179 | 586.57505 | 8.51624e-05 | 245.02104 | -0.000781908 | 245.02104 | -0.000190346
586.50187 | 0.00181 | 586.50187 | 9.29238e-05 | 244.99023 | -0.000782187 | 244.99023 | -0.000190903
586.4287 | 0.00182 | 586.4287 | 9.85242e-05 | 244.95941 | -0.000782467 | 244.95941 | -0.000190874
586.35552 | 0.00184 | 586.35552 | 0.000101644 | 244.9286 | -0.000782773 | 244.9286 | -0.000190362
586.28235 | 0.00185 | 586.28235 | 0.000102189 | 244.89778 | -0.000783128 | 244.89778 | -0.000189463
586.20917 | 0.00186 | 586.20917 | 0.000100289 | 244.86697 | -0.000783547 | 244.86697 | -0.000188272
586.13599 | 0.00187 | 586.13599 | 9.62671e-05 | 244.83615 | -0.00078404 | 244.83615 | -0.000186888
586.06282 | 0.00188 | 586.06282 | 9.05947e-05 | 244.80534 | -0.0007846 | 244.80534 | -0.000185412
585.98964 | 0.00189 | 585.98964 | 8.38379e-05 | 244.77452 | -0.000785212 | 244.77452 | -0.000183947
585.91647 | 0.00191 | 585.91647 | 7.65973e-05 | 244.74371 | -0.000785849 | 244.74371 | -0.000182576
585.84329 | 0.00193 | 585.84329 | 6.9455e-05 | 244.71289 | -0.000786479 | 244.71289 | -0.000181353
585.77012 | 0.00196 | 585.77012 | 6.29309e-05 | 244.68208 | -0.000787066 | 244.68208 | -0.000180286
585.69694 | 0.00198 | 585.69694 | 5.74519e-05 | 244.65127 | -0.000787581 | 244.65127 | -0.000179321
585.62377 | 0.002 | 585.62377 | 5.33348e-05 | 244.62045 | -0.000787999 | 244.62045 | -0.000178354
585.55059 | 0.00201 | 585.55059 | 5.0782e-05 | 244.58964 | -0.000788307 | 244.58964 | -0.000177235
585.47741 | 0.00202 | 585.47741 | 4.98867e-05 | 244.55882 | -0.000788504 | 244.55882 | -0.0001758
585.40424 | 0.00202 | 585.40424 | 5.06451e-05 | 244.52801 | -0.0007886 | 244.52801 | -0.000173898
585.33106 | 0.00201 | 585.33106 | 5.29719e-05 | 244.49719 | -0.000788618 | 244.49719 | -0.00017143
585.25789 | 0.00199 | 585.25789 | 5.6716e-05 | 244.46638 | -0.000788585 | 244.46638 | -0.000168373
585.18471 | 0.00197 | 585.18471 | 6.16756e-05 | 244.43556 | -0.000788533 | 244.43556 | -0.000164801
585.11154 | 0.00195 | 585.11154 | 6.76109e-05 | 244.40475 | -0.000788493 | 244.40475 | -0.000160883
585.03836 | 0.00193 | 585.03836 | 7.42548e-05 | 244.37393 | -0.00078849 | 244.37393 | -0.000156871
584.96519 | 0.00191 | 584.96519 | 8.13211e-05 | 244.34312 | -0.000788546 | 244.34312 | -0.000153068
584.89201 | 0.00191 | 584.89201 | 8.8513e-05 | 244.3123 | -0.000788673 | 244.3123 | -0.000149798
584.81883 | 0.00191 | 584.81883 | 9.55297e-05 | 244.28149 | -0.000788878 | 244.28149 | -0.000147359
584.74566 | 0.00193 | 584.74566 | 0.000102074 | 244.25068 | -0.000789161 | 244.25068 | -0.000145995
584.67248 | 0.00195 | 584.67248 | 0.000107858 | 244.21986 | -0.000789518 | 244.21986 | -0.000145866
584.59931 | 0.00197 | 584.59931 | 0.000112616 | 244.18905 | -0.000789946 | 244.18905 | -0.000147039
584.52613 | 0.002 | 584.52613 | 0.000116106 | 244.15823 | -0.000790439 | 244.15823 | -0.000149492
584.45296 | 0.00203 | 584.45296 | 0.000118122 | 244.12742 | -0.000790992 | 244.12742 | -0.000153121
584.37978 | 0.00205 | 584.37978 | 0.000118506 | 244.0966 | -0.000791601 | 244.0966 | -0.000157768
584.30661 | 0.00206 | 584.30661 | 0.00011715 | 244.06579 | -0.000792261 | 244.06579 | -0.00016324
584.23343 | 0.00207 | 584.23343 | 0.000114013 | 244.03497 | -0.000792963 | 244.03497 | -0.000169331
584.16025 | 0.00207 | 584.16025 | 0.000109129 | 244.00416 | -0.000793698 | 244.00416 | -0.000175838
584.08708 | 0.00207 | 584.08708 | 0.000102612 | 243.97334 | -0.00079445 | 243.97334 | -0.000182572
584.0139 | 0.00206 | 584.0139 | 9.46663e-05 | 243.94253 | -0.000795197 | 243.94253 | -0.000189355
583.94073 | 0.00206 | 583.94073 | 8.5588e-05 | 243.91171 | -0.000795917 | 243.91171 | -0.000196023
583.86755 | 0.00206 | 583.86755 | 7.57584e-05 | 243.8809 | -0.000796582 | 243.8809 | -0.000202417
583.79438 | 0.00206 | 583.79438 | 6.56341e-05 | 243.85009 | -0.000797169 | 243.85009 | -0.000208381
583.7212 | 0.00207 | 583.7212 | 5.57252e-05 | 243.81927 | -0.000797659 | 243.81927 | -0.000213762
583.64803 | 0.00207 | 583.64803 | 4.65659e-05 | 243.78846 | -0.000798041 | 243.78846 | -0.000218414
583.57485 | 0.00207 | 583.57485 | 3.8679e-05 | 243.75764 | -0.000798315 | 243.75764 | -0.000222208
583.50167 | 0.00207 | 583.50167 | 3.25366e-05 | 243.72683 | -0.000798492 | 243.72683 | -0.000225039
583.4285 | 0.00207 | 583.4285 | 2.85211e-05 | 243.69601 | -0.000798598 | 243.69601 | -0.000226841
583.35532 | 0.00205 | 583.35532 | 2.68937e-05 | 243.6652 | -0.000798664 | 243.6652 | -0.000227594
583.28215 | 0.00203 | 583.28215 | 2.77717e-05 | 243.63438 | -0.00079873 | 243.63438 | -0.000227324
583.20897 | 0.002 | 583.20897 | 3.11226e-05 | 243.60357 | -0.000798831 | 243.60357 | -0.0002261
583.1358 | 0.00197 | 583.1358 | 3.67724e-05 | 243.57275 | -0.000799001 | 243.57275 | -0.000224029
583.06262 | 0.00194 | 583.06262 | 4.44311e-05 | 243.54194 | -0.000799263 | 243.54194 | -0.000221234
582.98945 | 0.00191 | 582.98945 | 5.37293e-05 | 243.51112 | -0.000799625 | 243.51112 | -0.000217847
582.91627 | 0.00189 | 582.91627 | 6.42628e-05 | 243.48031 | -0.000800082 | 243.48031 | -0.000213987
582.84309 | 0.00188 | 582.84309 | 7.56354e-05 | 243.4495 | -0.000800613 | 243.4495 | -0.000209759
582.76992 | 0.00188 | 582.76992 | 8.74945e-05 | 243.41868 | -0.000801189 | 243.41868 | -0.000205242
582.69674 | 0.0019 | 582.69674 | 9.95519e-05 | 243.38787 | -0.000801771 | 243.38787 | -0.000200497
582.62357 | 0.00192 | 582.62357 | 0.000111587 | 243.35705 | -0.000802325 | 243.35705 | -0.000195577
582.55039 | 0.00195 | 582.55039 | 0.000123428 | 243.32624 | -0.000802818 | 243.32624 | -0.000190536
582.47722 | 0.00199 | 582.47722 | 0.000134922 | 243.29542 | -0.000803228 | 243.29542 | -0.000185446
582.40404 | 0.00202 | 582.40404 | 0.000145889 | 243.26461 | -0.000803546 | 243.26461 | -0.000180401
582.33087 | 0.00204 | 582.33087 | 0.00015608 | 243.23379 | -0.000803778 | 243.23379 | -0.000175525
582.25769 | 0.00205 | 582.25769 | 0.000165139 | 243.20298 | -0.000803939 | 243.20298 | -0.000170967
582.18451 | 0.00205 | 582.18451 | 0.000172593 | 243.17216 | -0.000804055 | 243.17216 | -0.000166887
582.11134 | 0.00204 | 582.11134 | 0.000177858 | 243.14135 | -0.000804156 | 243.14135 | -0.000163447
582.03816 | 0.00202 | 582.03816 | 0.000180281 | 243.11053 | -0.000804269 | 243.11053 | -0.000160785
581.96499 | 0.002 | 581.96499 | 0.000179204 | 243.07972 | -0.000804415 | 243.07972 | -0.000159003
581.89181 | 0.00197 | 581.89181 | 0.000174048 | 243.04891 | -0.000804606 | 243.04891 | -0.000158154
581.81864 | 0.00195 | 581.81864 | 0.000164413 | 243.01809 | -0.000804839 | 243.01809 | -0.000158233
581.74546 | 0.00193 | 581.74546 | 0.000150157 | 242.98728 | -0.000805104 | 242.98728 | -0.000159177
581.67229 | 0.00192 | 581.67229 | 0.000131468 | 242.95646 | -0.000805376 | 242.95646 | -0.000160873
581.59911 | 0.00193 | 581.59911 | 0.000108896 | 242.92565 | -0.000805627 | 242.92565 | -0.000163165
581.52593 | 0.00194 | 581.52593 | 8.33431e-05 | 242.89483 | -0.000805828 | 242.89483 | -0.00016587
581.45276 | 0.00196 | 581.45276 | 5.60112e-05 | 242.86402 | -0.00080595 | 242.86402 | -0.000168781
581.37958 | 0.00198 | 581.37958 | 2.83076e-05 | 242.8332 | -0.000805973 | 242.8332 | -0.000171681
581.30641 | 0.002 | 581.30641 | 1.71982e-06 | 242.80239 | -0.000805885 | 242.80239 | -0.00017435
581.23323 | 0.00202 | 581.23323 | -2.23241e-05 | 242.77157 | -0.000805686 | 242.77157 | -0.00017657
581.16006 | 0.00203 | 581.16006 | -4.25941e-05 | 242.74076 | -0.000805383 | 242.74076 | -0.000178134
581.08688 | 0.00203 | 581.08688 | -5.8176e-05 | 242.70994 | -0.000804992 | 242.70994 | -0.000178862
581.01371 | 0.00203 | 581.01371 | -6.85535e-05 | 242.67913 | -0.000804533 | 242.67913 | -0.000178608
580.94053 | 0.00202 | 580.94053 | -7.36453e-05 | 242.64832 | -0.000804027 | 242.64832 | -0.000177289
580.86735 | 0.002 | 580.86735 | -7.37922e-05 | 242.6175 | -0.000803493 | 242.6175 | -0.000174895
580.79418 | 0.00198 | 580.79418 | -6.96973e-05 | 242.58669 | -0.000802946 | 242.58669 | -0.000171507
580.721 | 0.00196 | 580.721 | -6.23303e-05 | 242.55587 | -0.000802396 | 242.55587 | -0.000167302
580.64783 | 0.00195 | 580.64783 | -5.28085e-05 | 242.52506 | -0.00080185 | 242.52506 | -0.000162546
580.57465 | 0.00193 | 580.57465 | -4.22719e-05 | 242.49424 | -0.000801311 | 242.49424 | -0.000157569
580.50148 | 0.00191 | 580.50148 | -3.17693e-05 | 242.46343 | -0.00080078 | 242.46343 | -0.000152735
580.4283 | 0.00189 | 580.4283 | -2.21681e-05 | 242.43261 | -0.000800262 | 242.43261 | -0.000148397
580.35513 | 0.00187 | 580.35513 | -1.40971e-05 | 242.4018 | -0.000799762 | 242.4018 | -0.000144852
580.28195 | 0.00185 | 580.28195 | -7.92673e-06 | 242.37098 | -0.00079929 | 242.37098 | -0.000142307
580.20877 | 0.00183 | 580.20877 | -3.78172e-06 | 242.34017 | -0.000798861 | 242.34017 | -0.00014085
580.1356 | 0.00181 | 580.1356 | -1.58205e-06 | 242.30935 | -0.000798488 | 242.30935 | -0.000140453
580.06242 | 0.0018 | 580.06242 | -1.09825e-06 | 242.27854 | -0.000798186 | 242.27854 | -0.00014098
579.98925 | 0.00178 | 579.98925 | -2.01322e-06 | 242.24773 | -0.000797964 | 242.24773 | -0.000142225
579.91607 | 0.00177 | 579.91607 | -3.97586e-06 | 242.21691 | -0.000797828 | 242.21691 | -0.000143955
579.8429 | 0.00177 | 579.8429 | -6.64351e-06 | 242.1861 | -0.00079777 | 242.1861 | -0.000145947
579.76972 | 0.00178 | 579.76972 | -9.70564e-06 | 242.15528 | -0.00079778 | 242.15528 | -0.000148033
579.69655 | 0.0018 | 579.69655 | -1.28918e-05 | 242.12447 | -0.000797835 | 242.12447 | -0.000150107
579.62337 | 0.00184 | 579.62337 | -1.5966e-05 | 242.09365 | -0.000797909 | 242.09365 | -0.000152137
579.55019 | 0.00187 | 579.55019 | -1.87155e-05 | 242.06284 | -0.000797979 | 242.06284 | -0.000154142
579.47702 | 0.00191 | 579.47702 | -2.09395e-05 | 242.03202 | -0.00079802 | 242.03202 | -0.000156164
579.40384 | 0.00195 | 579.40384 | -2.2443e-05 | 242.00121 | -0.000798018 | 242.00121 | -0.000158242
579.33067 | 0.00198 | 579.33067 | -2.30422e-05 | 241.97039 | -0.000797969 | 241.97039 | -0.000160382
579.25749 | 0.002 | 579.25749 | -2.25776e-05 | 241.93958 | -0.000797878 | 241.93958 | -0.000162554
579.18432 | 0.002 | 579.18432 | -2.09351e-05 | 241.90876 | -0.000797763 | 241.90876 | -0.000164693
579.11114 | 0.00199 | 579.11114 | -1.80683e-05 | 241.87795 | -0.000797648 | 241.87795 | -0.000166725
579.03797 | 0.00196 | 579.03797 | -1.40174e-05 | 241.84714 | -0.000797558 | 241.84714 | -0.000168596
578.96479 | 0.00192 | 578.96479 | -8.91696e-06 | 241.81632 | -0.000797519 | 241.81632 | -0.000170301
578.89161 | 0.00188 | 578.89161 | -2.99044e-06 | 241.78551 | -0.000797546 | 241.78551 | -0.000171904
578.81844 | 0.00183 | 578.81844 | 3.47104e-06 | 241.75469 | -0.000797647 | 241.75469 | -0.00017354
578.74526 | 0.00178 | 578.74526 | 1.01417e-05 | 241.72388 | -0.000797813 | 241.72388 | -0.000175399
578.67209 | 0.00174 | 578.67209 | 1.67021e-05 | 241.69306 | -0.000798028 | 241.69306 | -0.000177685
578.59891 | 0.00171 | 578.59891 | 2.28797e-05 | 241.66225 | -0.00079826 | 241.66225 | -0.000180577
578.52574 | 0.00169 | 578.52574 | 2.84819e-05 | 241.63143 | -0.000798478 | 241.63143 | -0.000184185
578.45256 | 0.00168 | 578.45256 | 3.34152e-05 | 241.60062 | -0.000798644 | 241.60062 | -0.000188519
578.37939 | 0.00168 | 578.37939 | 3.76854e-05 | 241.5698 | -0.000798727 | 241.5698 | -0.000193485
578.30621 | 0.00169 | 578.30621 | 4.13805e-05 | 241.53899 | -0.000798704 | 241.53899 | -0.000198903
578.23303 | 0.0017 | 578.23303 | 4.46366e-05 | 241.50817 | -0.000798562 | 241.50817 | -0.000204547
578.15986 | 0.00171 | 578.15986 | 4.75985e-05 | 241.47736 | -0.000798301 | 241.47736 | -0.000210197
578.08668 | 0.00172 | 578.08668 | 5.03779e-05 | 241.44655 | -0.000797928 | 241.44655 | -0.000215692
578.01351 | 0.00171 | 578.01351 | 5.3023e-05 | 241.41573 | -0.000797464 | 241.41573 | -0.000220968
577.94033 | 0.00171 | 577.94033 | 5.55046e-05 | 241.38492 | -0.000796933 | 241.38492 | -0.000226068
577.86716 | 0.00169 | 577.86716 | 5.7723e-05 | 241.3541 | -0.000796361 | 241.3541 | -0.000231128
577.79398 | 0.00168 | 577.79398 | 5.95354e-05 | 241.32329 | -0.000795777 | 241.32329 | -0.000236329
577.72081 | 0.00167 | 577.72081 | 6.08001e-05 | 241.29247 | -0.000795201 | 241.29247 | -0.000241843
577.64763 | 0.00166 | 577.64763 | 6.14276e-05 | 241.26166 | -0.000794653 | 241.26166 | -0.000247767
577.57445 | 0.00167 | 577.57445 | 6.14293e-05 | 241.23084 | -0.000794144 | 241.23084 | -0.000254079
577.50128 | 0.00167 | 577.50128 | 6.09515e-05 | 241.20003 | -0.000793682 | 241.20003 | -0.000260614
577.4281 | 0.00169 | 577.4281 | 6.02868e-05 | 241.16921 | -0.000793265 | 241.16921 | -0.000267082
577.35493 | 0.00171 | 577.35493 | 5.98571e-05 | 241.1384 | -0.000792886 | 241.1384 | -0.000273104
577.28175 | 0.00174 | 577.28175 | 6.01687e-05 | 241.10758 | -0.000792534 | 241.10758 | -0.000278286
577.20858 | 0.00176 | 577.20858 | 6.17439e-05 | 241.07677 | -0.000792191 | 241.07677 | -0.000282282
577.1354 | 0.00177 | 577.1354 | 6.504e-05 | 241.04595 | -0.000791833 | 241.04595 | -0.000284866
577.06223 | 0.00178 | 577.06223 | 7.03691e-05 | 241.01514 | -0.000791437 | 241.01514 | -0.000285958
576.98905 | 0.00177 | 576.98905 | 7.78305e-05 | 240.98433 | -0.000790975 | 240.98433 | -0.000285633
576.91587 | 0.00175 | 576.91587 | 8.72707e-05 | 240.95351 | -0.000790425 | 240.95351 | -0.000284092
576.8427 | 0.00172 | 576.8427 | 9.82766e-05 | 240.9227 | -0.000789766 | 240.9227 | -0.000281606
576.76952 | 0.00168 | 576.76952 | 0.000110207 | 240.89188 | -0.000788984 | 240.89188 | -0.000278452
576.69635 | 0.00164 | 576.69635 | 0.000122258 | 240.86107 | -0.000788072 | 240.86107 | -0.000274856
576.62317 | 0.0016 | 576.62317 | 0.00013355 | 240.83025 | -0.000787036 | 240.83025 | -0.000270955
576.55 | 0.00157 | 576.55 | 0.000143231 | 240.79944 | -0.00078589 | 240.79944 | -0.000266787
576.47682 | 0.00155 | 576.47682 | 0.000150575 | 240.76862 | -0.000784655 | 240.76862 | -0.000262318
576.40365 | 0.00153 | 576.40365 | 0.000155058 | 240.73781 | -0.00078336 | 240.73781 | -0.000257482
576.33047 | 0.00153 | 576.33047 | 0.000156412 | 240.70699 | -0.000782036 | 240.70699 | -0.000252237
576.25729 | 0.00153 | 576.25729 | 0.000154642 | 240.67618 | -0.000780712 | 240.67618 | -0.000246606
576.18412 | 0.00154 | 576.18412 | 0.000150002 | 240.64536 | -0.000779416 | 240.64536 | -0.00024071
576.11094 | 0.00155 | 576.11094 | 0.000142948 | 240.61455 | -0.000778169 | 240.61455 | -0.000234755
576.03777 | 0.00155 | 576.03777 | 0.000134068 | 240.58374 | -0.000776983 | 240.58374 | -0.000229003
575.96459 | 0.00155 | 575.96459 | 0.000124002 | 240.55292 | -0.000775865 | 240.55292 | -0.000223717
575.89142 | 0.00155 | 575.89142 | 0.000113371 | 240.52211 | -0.000774814 | 240.52211 | -0.0002191
575.81824 | 0.00153 | 575.81824 | 0.000102721 | 240.49129 | -0.000773824 | 240.49129 | -0.000215242
575.74507 | 0.00151 | 575.74507 | 9.24823e-05 | 240.46048 | -0.000772888 | 240.46048 | -0.000212093
575.67189 | 0.00149 | 575.67189 | 8.29647e-05 | 240.42966 | -0.000771995 | 240.42966 | -0.000209468
575.59871 | 0.00147 | 575.59871 | 7.43624e-05 | 240.39885 | -0.000771137 | 240.39885 | -0.000207086
575.52554 | 0.00145 | 575.52554 | 6.67784e-05 | 240.36803 | -0.000770307 | 240.36803 | -0.000204629
575.45236 | 0.00143 | 575.45236 | 6.02524e-05 | 240.33722 | -0.000769503 | 240.33722 | -0.000201811
575.37919 | 0.00143 | 575.37919 | 5.47865e-05 | 240.3064 | -0.000768723 | 240.3064 | -0.000198446
575.30601 | 0.00143 | 575.30601 | 5.03589e-05 | 240.27559 | -0.000767969 | 240.27559 | -0.000194485
575.23284 | 0.00144 | 575.23284 | 4.69268e-05 | 240.24477 | -0.000767243 | 240.24477 | -0.000190024
575.15966 | 0.00145 | 575.15966 | 4.44163e-05 | 240.21396 | -0.000766551 | 240.21396 | -0.000185279
575.08649 | 0.00147 | 575.08649 | 4.27068e-05 | 240.18315 | -0.000765897 | 240.18315 | -0.000180535
575.01331 | 0.00149 | 575.01331 | 4.16159e-05 | 240.15233 | -0.000765286 | 240.15233 | -0.000176076
574.94013 | 0.0015 | 574.94013 | 4.08942e-05 | 240.12152 | -0.000764722 | 240.12152 | -0.00017213
574.86696 | 0.00151 | 574.86696 | 4.02356e-05 | 240.0907 | -0.000764205 | 240.0907 | -0.000168818
574.79378 | 0.00151 | 574.79378 | 3.93073e-05 | 240.05989 | -0.000763733 | 240.05989 | -0.000166144
574.72061 | 0.00151 | 574.72061 | 3.77964e-05 | 240.02907 | -0.000763303 | 240.02907 | -0.000164007
574.64743 | 0.00149 | 574.64743 | 3.54691e-05 | 239.99826 | -0.000762908 | 239.99826 | -0.000162237
574.57426 | 0.00147 | 574.57426 | 3.22292e-05 | 239.96744 | -0.000762537 | 239.96744 | -0.000160648
574.50108 | 0.00146 | 574.50108 | 2.81659e-05 | 239.93663 | -0.000762179 | 239.93663 | -0.000159087
574.42791 | 0.00144 | 574.42791 | 2.35773e-05 | 239.90581 | -0.000761823 | 239.90581 | -0.000157467
574.35473 | 0.00142 | 574.35473 | 1.89611e-05 | 239.875 | -0.000761461 | 239.875 | -0.000155777
574.28155 | 0.00141 | 574.28155 | 1.49681e-05 | 239.84418 | -0.000761088 | 239.84418 | -0.000154072
574.20838 | 0.0014 | 574.20838 | 1.23228e-05 | 239.81337 | -0.000760705 | 239.81337 | -0.000152436
574.1352 | 0.0014 | 574.1352 | 1.17183e-05 | 239.78256 | -0.000760317 | 239.78256 | -0.000150944
574.06203 | 0.0014 | 574.06203 | 1.37035e-05 | 239.75174 | -0.000759939 | 239.75174 | -0.000149625
573.98885 | 0.0014 | 573.98885 | 1.85783e-05 | 239.72093 | -0.000759588 | 239.72093 | -0.00014844
573.91568 | 0.00141 | 573.91568 | 2.63174e-05 | 239.69011 | -0.000759283 | 239.69011 | -0.000147288
573.8425 | 0.00141 | 573.8425 | 3.65374e-05 | 239.6593 | -0.000759044 | 239.6593 | -0.000146027
573.76933 | 0.00141 | 573.76933 | 4.85143e-05 | 239.62848 | -0.000758888 | 239.62848 | -0.000144519
573.69615 | 0.0014 | 573.69615 | 6.1254e-05 | 239.59767 | -0.000758826 | 239.59767 | -0.000142667
573.62297 | 0.0014 | 573.62297 | 7.36071e-05 | 239.56685 | -0.00075886 | 239.56685 | -0.000140459
573.5498 | 0.00139 | 573.5498 | 8.44098e-05 | 239.53604 | -0.000758984 | 239.53604 | -0.000137978
573.47662 | 0.00139 | 573.47662 | 9.26332e-05 | 239.50522 | -0.000759186 | 239.50522 | -0.000135402
573.40345 | 0.00139 | 573.40345 | 9.75135e-05 | 239.47441 | -0.000759447 | 239.47441 | -0.00013297
573.33027 | 0.00139 | 573.33027 | 9.86462e-05 | 239.44359 | -0.000759742 | 239.44359 | -0.000130934
573.2571 | 0.00139 | 573.2571 | 9.6027e-05 | 239.41278 | -0.000760047 | 239.41278 | -0.000129515
573.18392 | 0.0014 | 573.18392 | 9.00335e-05 | 239.38197 | -0.000760335 | 239.38197 | -0.000128855
573.11075 | 0.00141 | 573.11075 | 8.13528e-05 | 239.35115 | -0.000760584 | 239.35115 | -0.000128998
573.03757 | 0.00142 | 573.03757 | 7.08659e-05 | 239.32034 | -0.000760771 | 239.32034 | -0.000129892
572.96439 | 0.00143 | 572.96439 | 5.9512e-05 | 239.28952 | -0.00076088 | 239.28952 | -0.00013141
572.89122 | 0.00143 | 572.89122 | 4.81527e-05 | 239.25871 | -0.000760895 | 239.25871 | -0.000133391
572.81804 | 0.00143 | 572.81804 | 3.74626e-05 | 239.22789 | -0.000760801 | 239.22789 | -0.000135688
572.74487 | 0.00142 | 572.74487 | 2.78624e-05 | 239.19708 | -0.000760589 | 239.19708 | -0.000138199
572.67169 | 0.00141 | 572.67169 | 1.95046e-05 | 239.16626 | -0.000760249 | 239.16626 | -0.00014089
572.59852 | 0.00139 | 572.59852 | 1.23123e-05 | 239.13545 | -0.000759779 | 239.13545 | -0.000143792
572.52534 | 0.00137 | 572.52534 | 6.0607e-06 | 239.10463 | -0.000759176 | 239.10463 | -0.000146972
572.45217 | 0.00135 | 572.45217 | 4.83081e-07 | 239.07382 | -0.000758447 | 239.07382 | -0.000150505
572.37899 | 0.00134 | 572.37899 | -4.6213e-06 | 239.043 | -0.000757604 | 239.043 | -0.000154428
572.30582 | 0.00133 | 572.30582 | -9.30025e-06 | 239.01219 | -0.000756664 | 239.01219 | -0.000158714
572.23264 | 0.00133 | 572.23264 | -1.34016e-05 | 238.98138 | -0.000755653 | 238.98138 | -0.000163259
572.15946 | 0.00133 | 572.15946 | -1.65769e-05 | 238.95056 | -0.000754597 | 238.95056 | -0.000167892
572.08629 | 0.00134 | 572.08629 | -1.83375e-05 | 238.91975 | -0.000753527 | 238.91975 | -0.00017241
572.01311 | 0.00136 | 572.01311 | -1.8152e-05 | 238.88893 | -0.000752471 | 238.88893 | -0.000176616
571.93994 | 0.00138 | 571.93994 | -1.55681e-05 | 238.85812 | -0.000751454 | 238.85812 | -0.000180365
571.86676 | 0.0014 | 571.86676 | -1.03338e-05 | 238.8273 | -0.000750495 | 238.8273 | -0.000183595
571.79359 | 0.00142 | 571.79359 | -2.49465e-06 | 238.79649 | -0.00074961 | 238.79649 | -0.000186341
571.72041 | 0.00143 | 571.72041 | 7.55621e-06 | 238.76567 | -0.000748803 | 238.76567 | -0.000188727
571.64724 | 0.00144 | 571.64724 | 1.90872e-05 | 238.73486 | -0.000748078 | 238.73486 | -0.000190929
571.57406 | 0.00143 | 571.57406 | 3.10991e-05 | 238.70404 | -0.000747433 | 238.70404 | -0.000193136
571.50088 | 0.00141 | 571.50088 | 4.24493e-05 | 238.67323 | -0.000746861 | 238.67323 | -0.0001955
571.42771 | 0.00139 | 571.42771 | 5.20103e-05 | 238.64241 | -0.000746358 | 238.64241 | -0.0001981
571.35453 | 0.00136 | 571.35453 | 5.88369e-05 | 238.6116 | -0.000745919 | 238.6116 | -0.000200923
571.28136 | 0.00132 | 571.28136 | 6.23109e-05 | 238.58079 | -0.00074554 | 238.58079 | -0.000203868
571.20818 | 0.00128 | 571.20818 | 6.22415e-05 | 238.54997 | -0.000745215 | 238.54997 | -0.000206774
571.13501 | 0.00124 | 571.13501 | 5.88999e-05 | 238.51916 | -0.000744939 | 238.51916 | -0.000209461
571.06183 | 0.00121 | 571.06183 | 5.2982e-05 | 238.48834 | -0.000744704 | 238.48834 | -0.000211771
570.98866 | 0.00118 | 570.98866 | 4.55033e-05 | 238.45753 | -0.000744497 | 238.45753 | -0.000213609
570.91548 | 0.00116 | 570.91548 | 3.76429e-05 | 238.42671 | -0.000744304 | 238.42671 | -0.000214959
570.8423 | 0.00115 | 570.8423 | 3.05633e-05 | 238.3959 | -0.000744106 | 238.3959 | -0.000215892
570.76913 | 0.00114 | 570.76913 | 2.52347e-05 | 238.36508 | -0.000743882 | 238.36508 | -0.000216534
570.69595 | 0.00115 | 570.69595 | 2.22936e-05 | 238.33427 | -0.000743611 | 238.33427 | -0.000217041
570.62278 | 0.00116 | 570.62278 | 2.19595e-05 | 238.30345 | -0.000743276 | 238.30345 | -0.000217552
570.5496 | 0.00117 | 570.5496 | 2.40239e-05 | 238.27264 | -0.000742866 | 238.27264 | -0.000218157
570.47643 | 0.00117 | 570.47643 | 2.79105e-05 | 238.24182 | -0.000742377 | 238.24182 | -0.000218878
570.40325 | 0.00118 | 570.40325 | 3.27967e-05 | 238.21101 | -0.000741816 | 238.21101 | -0.000219664
570.33008 | 0.00118 | 570.33008 | 3.77741e-05 | 238.1802 | -0.0007412 | 238.1802 | -0.000220413
570.2569 | 0.00117 | 570.2569 | 4.20178e-05 | 238.14938 | -0.000740555 | 238.14938 | -0.000221001
570.18372 | 0.00116 | 570.18372 | 4.49371e-05 | 238.11857 | -0.000739912 | 238.11857 | -0.000221323
570.11055 | 0.00113 | 570.11055 | 4.62782e-05 | 238.08775 | -0.000739308 | 238.08775 | -0.00022132
570.03737 | 0.0011 | 570.03737 | 4.6165e-05 | 238.05694 | -0.000738773 | 238.05694 | -0.000221004
569.9642 | 0.00107 | 569.9642 | 4.50684e-05 | 238.02612 | -0.000738335 | 238.02612 | -0.000220456
569.89102 | 0.00104 | 569.89102 | 4.37137e-05 | 237.99531 | -0.000738007 | 237.99531 | -0.000219805
569.81785 | 0.00101 | 569.81785 | 4.29407e-05 | 237.96449 | -0.000737789 | 237.96449 | -0.0002192
569.74467 | 0.000982967 | 569.74467 | 4.35458e-05 | 237.93368 | -0.000737669 | 237.93368 | -0.000218763
569.6715 | 0.000964442 | 569.6715 | 4.61308e-05 | 237.90286 | -0.000737619 | 237.90286 | -0.00021855
569.59832 | 0.000954461 | 569.59832 | 5.09882e-05 | 237.87205 | -0.0007376 | 237.87205 | -0.000218527
569.52514 | 0.000953394 | 569.52514 | 5.8041e-05 | 237.84123 | -0.000737569 | 237.84123 | -0.000218559
569.45197 | 0.000960551 | 569.45197 | 6.68471e-05 | 237.81042 | -0.000737479 | 237.81042 | -0.000218426
569.37879 | 0.000974275 | 569.37879 | 7.66669e-05 | 237.77961 | -0.000737291 | 237.77961 | -0.000217853
569.30562 | 0.000992146 | 569.30562 | 8.65799e-05 | 237.74879 | -0.000736974 | 237.74879 | -0.00021656
569.23244 | 0.00101 | 569.23244 | 9.56289e-05 | 237.71798 | -0.000736508 | 237.71798 | -0.000214319
569.15927 | 0.00103 | 569.15927 | 0.000102965 | 237.68716 | -0.00073589 | 237.68716 | -0.000210993
569.08609 | 0.00104 | 569.08609 | 0.00010797 | 237.65635 | -0.000735127 | 237.65635 | -0.000206577
569.01292 | 0.00105 | 569.01292 | 0.000110332 | 237.62553 | -0.00073424 | 237.62553 | -0.000201209
568.93974 | 0.00105 | 568.93974 | 0.000110064 | 237.59472 | -0.000733253 | 237.59472 | -0.000195156
568.86656 | 0.00104 | 568.86656 | 0.00010747 | 237.5639 | -0.000732194 | 237.5639 | -0.000188784
568.79339 | 0.00102 | 568.79339 | 0.000103055 | 237.53309 | -0.000731088 | 237.53309 | -0.000182506
568.72021 | 0.000996691 | 568.72021 | 9.74131e-05 | 237.50227 | -0.000729957 | 237.50227 | -0.000176728
568.64704 | 0.00096735 | 568.64704 | 9.11056e-05 | 237.47146 | -0.000728817 | 237.47146 | -0.000171791
568.57386 | 0.000934458 | 568.57386 | 8.45555e-05 | 237.44064 | -0.000727679 | 237.44064 | -0.000167927
568.50069 | 0.000899698 | 568.50069 | 7.79807e-05 | 237.40983 | -0.00072655 | 237.40983 | -0.00016523
568.42751 | 0.000864525 | 568.42751 | 7.13754e-05 | 237.37902 | -0.000725437 | 237.37902 | -0.000163651
568.35434 | 0.000830061 | 568.35434 | 6.45421e-05 | 237.3482 | -0.000724348 | 237.3482 | -0.000163015
568.28116 | 0.000797091 | 568.28116 | 5.71683e-05 | 237.31739 | -0.000723295 | 237.31739 | -0.000163052
568.20798 | 0.000766138 | 568.20798 | 4.89299e-05 | 237.28657 | -0.000722294 | 237.28657 | -0.000163444
568.13481 | 0.000737584 | 568.13481 | 3.96009e-05 | 237.25576 | -0.000721364 | 237.25576 | -0.000163874
568.06163 | 0.000711811 | 568.06163 | 2.91467e-05 | 237.22494 | -0.000720523 | 237.22494 | -0.000164072
567.98846 | 0.000689301 | 567.98846 | 1.77831e-05 | 237.19413 | -0.000719788 | 237.19413 | -0.000163846
567.91528 | 0.000670667 | 567.91528 | 5.98687e-06 | 237.16331 | -0.00071917 | 237.16331 | -0.000163103
567.84211 | 0.0006566 | 567.84211 | -5.5449e-06 | 237.1325 | -0.000718671 | 237.1325 | -0.000161848
567.76893 | 0.000647732 | 567.76893 | -1.59792e-05 | 237.10168 | -0.000718282 | 237.10168 | -0.000160167
567.69576 | 0.000644425 | 567.69576 | -2.44622e-05 | 237.07087 | -0.000717986 | 237.07087 | -0.000158199
567.62258 | 0.000646559 | 567.62258 | -3.02437e-05 | 237.04005 | -0.000717756 | 237.04005 | -0.000156105
567.5494 | 0.000653347 | 567.5494 | -3.27899e-05 | 237.00924 | -0.000717563 | 237.00924 | -0.000154034
567.47623 | 0.000663244 | 567.47623 | -3.19591e-05 | 236.97843 | -0.00071737 | 236.97843 | -0.000148975
567.40305 | 0.000673984 | 567.40305 | -2.71902e-05 | 236.94761 | -0.000717146 | 236.94761 | -0.000144772
567.32988 | 0.000682776 | 567.32988 | -1.9463e-05 | 236.9168 | -0.000716864 | 236.9168 | -0.000140715
567.2567 | 0.00068663 | 567.2567 | -9.44487e-06 | 236.88598 | -0.0007165 | 236.88598 | -0.000136781
567.18353 | 0.000682788 | 567.18353 | 2.04124e-06 | 236.85517 | -0.000716042 | 236.85517 | -0.000132932
567.11035 | 0.000669184 | 567.11035 | 1.41332e-05 | 236.82435 | -0.00071548 | 236.82435 | -0.000129132
567.03718 | 0.000644859 | 567.03718 | 2.60432e-05 | 236.79354 | -0.00071481 | 236.79354 | -0.000125371
566.964 | 0.000610247 | 566.964 | 3.715e-05 | 236.76272 | -0.000714037 | 236.76272 | -0.000121671
566.89082 | 0.000567269 | 566.89082 | 4.7056e-05 | 236.73191 | -0.000713165 | 236.73191 | -0.000118096
566.81765 | 0.000519185 | 566.81765 | 5.56013e-05 | 236.70109 | -0.000712201 | 236.70109 | -0.000114738
566.74447 | 0.000470232 | 566.74447 | 6.28353e-05 | 236.67028 | -0.000711154 | 236.67028 | -0.000111706
566.6713 | 0.00042506 | 566.6713 | 6.89565e-05 | 236.63946 | -0.000710033 | 236.63946 | -0.000109106
566.59812 | 0.000388067 | 566.59812 | 7.42327e-05 | 236.60865 | -0.000708851 | 236.60865 | -0.000107021
566.52495 | 0.00036273 | 566.52495 | 7.89187e-05 | 236.57784 | -0.000707617 | 236.57784 | -0.000105496
566.45177 | 0.000351035 | 566.45177 | 8.31897e-05 | 236.54702 | -0.000706345 | 236.54702 | -0.000104535
566.3786 | 0.000353125 | 566.3786 | 8.70998e-05 | 236.51621 | -0.000705047 | 236.51621 | -0.000104094
566.30542 | 0.000367218 | 566.30542 | 9.05743e-05 | 236.48539 | -0.000703735 | 236.48539 | -0.000104097
566.23224 | 0.000389833 | 566.23224 | 9.34346e-05 | 236.45458 | -0.00070242 | 236.45458 | -0.000104443
566.15907 | 0.000416291 | 566.15907 | 9.54472e-05 | 236.42376 | -0.000701116 | 236.42376 | -0.000105022
566.08589 | 0.000441429 | 566.08589 | 9.63875e-05 | 236.39295 | -0.000699834 | 236.39295 | -0.000105729
566.01272 | 0.000460398 | 566.01272 | 9.60999e-05 | 236.36213 | -0.00069859 | 236.36213 | -0.000106472
565.93954 | 0.000469437 | 565.93954 | 9.45443e-05 | 236.33132 | -0.000697399 | 236.33132 | -0.000107177
565.86637 | 0.000466471 | 565.86637 | 9.18161e-05 | 236.3005 | -0.000696277 | 236.3005 | -0.000107791
565.79319 | 0.000451437 | 565.79319 | 8.81364e-05 | 236.26969 | -0.000695245 | 236.26969 | -0.00010828
565.72002 | 0.000426291 | 565.72002 | 8.38137e-05 | 236.23887 | -0.000694319 | 236.23887 | -0.000108625
565.64684 | 0.00039466 | 565.64684 | 7.91847e-05 | 236.20806 | -0.000693511 | 236.20806 | -0.000108822
565.57366 | 0.000361228 | 565.57366 | 7.45457e-05 | 236.17725 | -0.000692828 | 236.17725 | -0.000108878
565.50049 | 0.000330925 | 565.50049 | 7.00897e-05 | 236.14643 | -0.000692265 | 236.14643 | -0.000108814
565.42731 | 0.000308081 | 565.42731 | 6.58618e-05 | 236.11562 | -0.000691809 | 236.11562 | -0.000108658
565.35414 | 0.000295677 | 565.35414 | 6.17406e-05 | 236.0848 | -0.00069143 | 236.0848 | -0.000108453
565.28096 | 0.000294826 | 565.28096 | 5.74529e-05 | 236.05399 | -0.000691093 | 236.05399 | -0.000108241
565.20779 | 0.00030458 | 565.20779 | 5.26163e-05 | 236.02317 | -0.000690755 | 236.02317 | -0.000108068
565.13461 | 0.000322102 | 565.13461 | 4.68047e-05 | 235.99236 | -0.000690374 | 235.99236 | -0.000107968
565.06144 | 0.000343157 | 565.06144 | 3.96225e-05 | 235.96154 | -0.000689915 | 235.96154 | -0.000107961
564.98826 | 0.000362875 | 564.98826 | 3.07755e-05 | 235.93073 | -0.000689353 | 235.93073 | -0.000108046
564.91508 | 0.000376615 | 564.91508 | 2.01256e-05 | 235.89991 | -0.000688681 | 235.89991 | -0.000108197
564.84191 | 0.000380809 | 564.84191 | 7.71841e-06 | 235.8691 | -0.000687905 | 235.8691 | -0.000108368
564.76873 | 0.000373624 | 564.76873 | -6.21839e-06 | 235.83828 | -0.00068705 | 235.83828 | -0.000108504
564.69556 | 0.000355317 | 564.69556 | -2.13058e-05 | 235.80747 | -0.000686146 | 235.80747 | -0.000108542
564.62238 | 0.000328237 | 564.62238 | -3.70657e-05 | 235.77666 | -0.00068523 | 235.77666 | -0.000108431
564.54921 | 0.000296444 | 564.54921 | -5.29848e-05 | 235.74584 | -0.000684333 | 235.74584 | -0.000108131
564.47603 | 0.00026503 | 564.47603 | -6.85768e-05 | 235.71503 | -0.000683477 | 235.71503 | -0.000107625
564.40286 | 0.00023924 | 564.40286 | -8.34316e-05 | 235.68421 | -0.000682673 | 235.68421 | -0.000106909
564.32968 | 0.000223549 | 564.32968 | -9.7245e-05 | 235.6534 | -0.000681915 | 235.6534 | -0.000105991
564.2565 | 0.000220865 | 564.2565 | -0.000109822 | 235.62258 | -0.000681188 | 235.62258 | -0.00010488
564.18333 | 0.000231974 | 564.18333 | -0.00012106 | 235.59177 | -0.000680467 | 235.59177 | -0.000103572
564.11015 | 0.000255354 | 564.11015 | -0.000130911 | 235.56095 | -0.000679728 | 235.56095 | -0.00010205
564.03698 | 0.000287364 | 564.03698 | -0.000139343 | 235.53014 | -0.000678952 | 235.53014 | -0.000100278
563.9638 | 0.000322808 | 563.9638 | -0.000146304 | 235.49932 | -0.000678128 | 235.49932 | -9.82069e-05
563.89063 | 0.00035575 | 563.89063 | -0.000151694 | 235.46851 | -0.000677259 | 235.46851 | -9.57882e-05
563.81745 | 0.000380475 | 563.81745 | -0.000155366 | 235.43769 | -0.000676356 | 235.43769 | -9.29843e-05
563.74428 | 0.000392404 | 563.74428 | -0.000157145 | 235.40688 | -0.000675441 | 235.40688 | -8.97839e-05
563.6711 | 0.000388843 | 563.6711 | -0.00015686 | 235.37607 | -0.000674536 | 235.37607 | -8.62108e-05
563.59792 | 0.000369407 | 563.59792 | -0.000154397 | 235.34525 | -0.000673664 | 235.34525 | -8.23263e-05
563.52475 | 0.00033608 | 563.52475 | -0.000149739 | 235.31444 | -0.000672842 | 235.31444 | -7.82262e-05
563.45157 | 0.000292887 | 563.45157 | -0.00014301 | 235.28362 | -0.000672075 | 235.28362 | -7.40293e-05
563.3784 | 0.000245246 | 563.3784 | -0.000134484 | 235.25281 | -0.00067136 | 235.25281 | -6.98638e-05
563.30522 | 0.000199098 | 563.30522 | -0.000124579 | 235.22199 | -0.000670687 | 235.22199 | -6.58534e-05
563.23205 | 0.000159986 | 563.23205 | -0.000113822 | 235.19118 | -0.000670042 | 235.19118 | -6.21075e-05
563.15887 | 0.0001322 | 563.15887 | -0.000102796 | 235.16036 | -0.000669405 | 235.16036 | -5.8718e-05
563.0857 | 0.000118159 | 563.0857 | -9.20691e-05 | 235.12955 | -0.000668766 | 235.12955 | -5.57623e-05
563.01252 | 0.000118103 | 563.01252 | -8.21353e-05 | 235.09873 | -0.000668115 | 235.09873 | -5.33113e-05
562.93934 | 0.000130141 | 562.93934 | -7.33593e-05 | 235.06792 | -0.000667448 | 235.06792 | -5.14397e-05
562.86617 | 0.000150643 | 562.86617 | -6.59481e-05 | 235.0371 | -0.000666767 | 235.0371 | -5.02339e-05
562.79299 | 0.000174883 | 562.79299 | -5.99484e-05 | 235.00629 | -0.00066608 | 235.00629 | -4.97924e-05
562.71982 | 0.000197837 | 562.71982 | -5.52728e-05 | 234.97548 | -0.000665393 | 234.97548 | -5.02183e-05
562.64664 | 0.000214987 | 562.64664 | -5.17463e-05 | 234.94466 | -0.000664715 | 234.94466 | -5.16036e-05
562.57347 | 0.000223 | 562.57347 | -4.91661e-05 | 234.91385 | -0.000664052 | 234.91385 | -5.40065e-05
562.50029 | 0.000220191 | 562.50029 | -4.73582e-05 | 234.88303 | -0.00066341 | 234.88303 | -5.74272e-05
562.42712 | 0.000206688 | 562.42712 | -4.62229e-05 | 234.85222 | -0.000662796 | 234.85222 | -6.17902e-05
562.35394 | 0.0001843 | 562.35394 | -4.57554e-05 | 234.8214 | -0.000662216 | 234.8214 | -6.69341e-05
562.28076 | 0.000156131 | 562.28076 | -4.60394e-05 | 234.79059 | -0.000661676 | 234.79059 | -7.2617e-05
562.20759 | 0.000126004 | 562.20759 | -4.72135e-05 | 234.75977 | -0.000661185 | 234.75977 | -7.85352e-05
562.13441 | 9.78213e-05 | 562.13441 | -4.94175e-05 | 234.72896 | -0.000660752 | 234.72896 | -8.43572e-05
562.06124 | 7.49536e-05 | 562.06124 | -5.27307e-05 | 234.69814 | -0.000660378 | 234.69814 | -8.97618e-05
561.98806 | 5.97658e-05 | 561.98806 | -5.71153e-05 | 234.66733 | -0.000660063 | 234.66733 | -9.4481e-05
561.91489 | 5.33441e-05 | 561.91489 | -6.23789e-05 | 234.63651 | -0.000659796 | 234.63651 | -9.83344e-05
561.84171 | 5.54508e-05 | 561.84171 | -6.81658e-05 | 234.6057 | -0.000659556 | 234.6057 | -0.000101252
561.76854 | 6.46943e-05 | 561.76854 | -7.39828e-05 | 234.57489 | -0.000659314 | 234.57489 | -0.000103281
561.69536 | 7.88662e-05 | 561.69536 | -7.92562e-05 | 234.54407 | -0.000659034 | 234.54407 | -0.000104577
561.62218 | 9.53733e-05 | 561.62218 | -8.34118e-05 | 234.51326 | -0.000658677 | 234.51326 | -0.000105375
561.54901 | 0.000111678 | 561.54901 | -8.59648e-05 | 234.48244 | -0.000658209 | 234.48244 | -0.00010596
561.47583 | 0.000125677 | 561.47583 | -8.66007e-05 | 234.45163 | -0.000657604 | 234.45163 | -0.000106621
561.40266 | 0.000135954 | 561.40266 | -8.52339e-05 | 234.42081 | -0.000656848 | 234.42081 | -0.00010762
561.32948 | 0.000141889 | 561.32948 | -8.20298e-05 | 234.39 | -0.000655944 | 234.39 | -0.000109159
561.25631 | 0.000143608 | 561.25631 | -7.73841e-05 | 234.35918 | -0.000654908 | 234.35918 | -0.000111363
561.18313 | 0.000141825 | 561.18313 | -7.18626e-05 | 234.32837 | -0.00065377 | 234.32837 | -0.000114271
561.10996 | 0.000137598 | 561.10996 | -6.61086e-05 | 234.29755 | -0.000652568 | 234.29755 | -0.000117843
561.03678 | 0.000132075 | 561.03678 | -6.07364e-05 | 234.26674 | -0.000651344 | 234.26674 | -0.000121971
560.9636 | 0.000126271 | 560.9636 | -5.62279e-05 | 234.23592 | -0.000650135 | 234.23592 | -0.000126497
560.89043 | 0.000120915 | 560.89043 | -5.28527e-05 | 234.20511 | -0.000648971 | 234.20511 | -0.000131234
560.81725 | 0.000116389 | 560.81725 | -5.06295e-05 | 234.1743 | -0.000647874 | 234.1743 | -0.000135987
560.74408 | 0.000112745 | 560.74408 | -4.93331e-05 | 234.14348 | -0.000646853 | 234.14348 | -0.000140568
560.6709 | 0.0001098 | 560.6709 | -4.85532e-05 | 234.11267 | -0.000645911 | 234.11267 | -0.000144811
560.59773 | 0.00010725 | 560.59773 | -4.77908e-05 | 234.08185 | -0.00064504 | 234.08185 | -0.000148582
560.52455 | 0.000104798 | 560.52455 | -4.65795e-05 | 234.05104 | -0.000644231 | 234.05104 | -0.000151787
560.45138 | 0.000102234 | 560.45138 | -4.46066e-05 | 234.02022 | -0.000643473 | 234.02022 | -0.000154374
560.3782 | 9.94816e-05 | 560.3782 | -4.1814e-05 | 233.98941 | -0.000642755 | 233.98941 | -0.000156336
560.30502 | 9.65865e-05 | 560.30502 | -3.84551e-05 | 233.95859 | -0.000642068 | 233.95859 | -0.000157709
560.23185 | 9.36678e-05 | 560.23185 | -3.50976e-05 | 233.92778 | -0.000641403 | 233.92778 | -0.000158564
560.15867 | 9.08518e-05 | 560.15867 | -3.25656e-05 | 233.89696 | -0.000640754 | 233.89696 | -0.000159002
560.0855 | 8.82161e-05 | 560.0855 | -3.18284e-05 | 233.86615 | -0.000640114 | 233.86615 | -0.000159143
560.01232 | 8.57626e-05 | 560.01232 | -3.38522e-05 | 233.83533 | -0.000639477 | 233.83533 | -0.000159109
559.93915 | 8.34333e-05 | 559.93915 | -3.94368e-05 | 233.80452 | -0.000638837 | 233.80452 | -0.000159011
559.86597 | 8.11666e-05 | 559.86597 | -4.90654e-05 | 233.77371 | -0.000638188 | 233.77371 | -0.000158935
559.7928 | 7.8977e-05 | 559.7928 | -6.27921e-05 | 233.74289 | -0.000637527 | 233.74289 | -0.000158923
559.71962 | 7.70394e-05 | 559.71962 | -8.01867e-05 | 233.71208 | -0.000636852 | 233.71208 | -0.000158971
559.64644 | 7.57396e-05 | 559.64644 | -0.000100349 | 233.68126 | -0.000636165 | 233.68126 | -0.000159019
559.57327 | 7.56724e-05 | 559.57327 | -0.000121991 | 233.65045 | -0.000635471 | 233.65045 | -0.000158961
559.50009 | 7.75714e-05 | 559.50009 | -0.00014358 | 233.61963 | -0.000634773 | 233.61963 | -0.000158651
559.42692 | 8.21703e-05 | 559.42692 | -0.000163511 | 233.58882 | -0.000634078 | 233.58882 | -0.000157924
559.35374 | 9.0017e-05 | 559.35374 | -0.000180302 | 233.558 | -0.000633391 | 233.558 | -0.000156625
559.28057 | 0.000101276 | 559.28057 | -0.00019276 | 233.52719 | -0.000632713 | 233.52719 | -0.000154631
559.20739 | 0.000115558 | 559.20739 | -0.000200115 | 233.49637 | -0.000632044 | 233.49637 | -0.000151881
559.13422 | 0.000131835 | 559.13422 | -0.000202088 | 233.46556 | -0.000631382 | 233.46556 | -0.0001484
559.06104 | 0.000148452 | 559.06104 | -0.000198889 | 233.43474 | -0.000630725 | 233.43474 | -0.000144306
558.98786 | 0.000163278 | 558.98786 | -0.000191157 | 233.40393 | -0.00063007 | 233.40393 | -0.000139814
558.91469 | 0.000173964 | 558.91469 | -0.000179841 | 233.37312 | -0.000629419 | 233.37312 | -0.000135215
558.84151 | 0.000178301 | 558.84151 | -0.000166047 | 233.3423 | -0.000628775 | 233.3423 | -0.000130848
558.76834 | 0.000174595 | 558.76834 | -0.000150883 | 233.31149 | -0.000628147 | 233.31149 | -0.000127057
558.69516 | 0.000162022 | 558.69516 | -0.000135319 | 233.28067 | -0.000627541 | 233.28067 | -0.000124145
558.62199 | 0.000140873 | 558.62199 | -0.000120078 | 233.24986 | -0.000626965 | 233.24986 | -0.000122325
558.54881 | 0.000112651 | 558.54881 | -0.000105587 | 233.21904 | -0.000626421 | 233.21904 | -0.000121691
558.47564 | 7.99775e-05 | 558.47564 | -9.19706e-05 | 233.18823 | -0.000625906 | 233.18823 | -0.000122195
558.40246 | 4.63134e-05 | 558.40246 | -7.9102e-05 | 233.15741 | -0.00062541 | 233.15741 | -0.000123656
558.32928 | 1.55261e-05 | 558.32928 | -6.66844e-05 | 233.1266 | -0.000624913 | 233.1266 | -0.000125784
558.25611 | -8.63792e-06 | 558.25611 | -5.43527e-05 | 233.09578 | -0.000624394 | 233.09578 | -0.000128226
558.18293 | -2.3095e-05 | 558.18293 | -4.17723e-05 | 233.06497 | -0.000623826 | 233.06497 | -0.000130625
558.10976 | -2.58873e-05 | 558.10976 | -2.872e-05 | 233.03415 | -0.000623189 | 233.03415 | -0.000132674
558.03658 | -1.64975e-05 | 558.03658 | -1.51347e-05 | 233.00334 | -0.000622467 | 233.00334 | -0.000134164
557.96341 | 4.04531e-06 | 557.96341 | -1.13148e-06 | 232.97253 | -0.000621656 | 232.97253 | -0.00013501
557.89023 | 3.3289e-05 | 557.89023 | 1.30182e-05 | 232.94171 | -0.000620762 | 232.94171 | -0.000135256
557.81706 | 6.76942e-05 | 557.81706 | 2.69321e-05 | 232.9109 | -0.000619803 | 232.9109 | -0.000135045
557.74388 | 0.00010313 | 557.74388 | 4.01774e-05 | 232.88008 | -0.000618803 | 232.88008 | -0.000134576
557.6707 | 0.000135458 | 557.6707 | 5.23301e-05 | 232.84927 | -0.00061779 | 232.84927 | -0.00013405
557.59753 | 0.000161094 | 557.59753 | 6.30236e-05 | 232.81845 | -0.000616787 | 232.81845 | -0.000133613
557.52435 | 0.000177487 | 557.52435 | 7.19766e-05 | 232.78764 | -0.000615811 | 232.78764 | -0.000133314
557.45118 | 0.000183407 | 557.45118 | 7.89978e-05 | 232.75682 | -0.000614867 | 232.75682 | -0.000133091
557.378 | 0.00017903 | 557.378 | 8.39707e-05 | 232.72601 | -0.000613947 | 232.72601 | -0.000132779
557.30483 | 0.000165797 | 557.30483 | 8.68248e-05 | 232.69519 | -0.000613031 | 232.69519 | -0.00013215
557.23165 | 0.000146091 | 557.23165 | 8.75047e-05 | 232.66438 | -0.00061209 | 232.66438 | -0.000130963
557.15848 | 0.000122784 | 557.15848 | 8.59467e-05 | 232.63356 | -0.00061109 | 232.63356 | -0.000129033
557.0853 | 9.87498e-05 | 557.0853 | 8.20715e-05 | 232.60275 | -0.000610002 | 232.60275 | -0.000126282
557.01212 | 7.64198e-05 | 557.01212 | 7.57982e-05 | 232.57194 | -0.000608803 | 232.57194 | -0.000122773
556.93895 | 5.74613e-05 | 556.93895 | 6.70774e-05 | 232.54112 | -0.000607481 | 232.54112 | -0.000118723
556.86577 | 4.26238e-05 | 556.86577 | 5.59384e-05 | 232.51031 | -0.00060604 | 232.51031 | -0.000114476
556.7926 | 3.17742e-05 | 556.7926 | 4.2539e-05 | 232.47949 | -0.000604498 | 232.47949 | -0.000110457
556.71942 | 2.40974e-05 | 556.71942 | 2.72069e-05 | 232.44868 | -0.000602888 | 232.44868 | -0.000107105
556.64625 | 1.84136e-05 | 556.64625 | 1.04597e-05 | 232.41786 | -0.000601249 | 232.41786 | -0.000104806
556.57307 | 1.35401e-05 | 556.57307 | -7.00378e-06 | 232.38705 | -0.000599625 | 232.38705 | -0.000103836
556.4999 | 8.62547e-06 | 556.4999 | -2.43466e-05 | 232.35623 | -0.000598059 | 232.35623 | -0.000104319
556.42672 | 3.38217e-06 | 556.42672 | -4.06653e-05 | 232.32542 | -0.000596587 | 232.32542 | -0.000106221
556.35354 | -1.82901e-06 | 556.35354 | -5.50846e-05 | 232.2946 | -0.000595234 | 232.2946 | -0.000109367
556.28037 | -6.06947e-06 | 556.28037 | -6.68579e-05 | 232.26379 | -0.000594013 | 232.26379 | -0.000113476
556.20719 | -8.04505e-06 | 556.20719 | -7.54615e-05 | 232.23297 | -0.000592925 | 232.23297 | -0.000118213
556.13402 | -6.42343e-06 | 556.13402 | -8.06621e-05 | 232.20216 | -0.000591957 | 232.20216 | -0.000123245
556.06084 | -1.83303e-07 | 556.06084 | -8.25489e-05 | 232.17135 | -0.000591088 | 232.17135 | -0.000128281
555.98767 | 1.10749e-05 | 555.98767 | -8.15205e-05 | 232.14053 | -0.000590293 | 232.14053 | -0.000133105
555.91449 | 2.69281e-05 | 555.91449 | -7.82288e-05 | 232.10972 | -0.00058954 | 232.10972 | -0.000137578
555.84132 | 4.60793e-05 | 555.84132 | -7.34863e-05 | 232.0789 | -0.000588805 | 232.0789 | -0.000141639
555.76814 | 6.64769e-05 | 555.76814 | -6.81501e-05 | 232.04809 | -0.000588062 | 232.04809 | -0.000145279
555.69496 | 8.55868e-05 | 555.69496 | -6.30023e-05 | 232.01727 | -0.000587294 | 232.01727 | -0.00014852
555.62179 | 0.00010077 | 555.62179 | -5.86436e-05 | 231.98646 | -0.00058649 | 231.98646 | -0.00015139
555.54861 | 0.000109708 | 555.54861 | -5.54179e-05 | 231.95564 | -0.000585643 | 231.95564 | -0.000153908
555.47544 | 0.000110783 | 555.47544 | -5.33796e-05 | 231.92483 | -0.000584748 | 231.92483 | -0.000156077
555.40226 | 0.000103372 | 555.40226 | -5.2307e-05 | 231.89401 | -0.000583807 | 231.89401 | -0.000157887
555.32909 | 8.79707e-05 | 555.32909 | -5.17604e-05 | 231.8632 | -0.000582818 | 231.8632 | -0.000159318
555.25591 | 6.61514e-05 | 555.25591 | -5.11735e-05 | 231.83238 | -0.000581779 | 231.83238 | -0.000160354
555.18274 | 4.03437e-05 | 555.18274 | -4.99628e-05 | 231.80157 | -0.000580688 | 231.80157 | -0.000160986
555.10956 | 1.34871e-05 | 555.10956 | -4.76361e-05 | 231.77076 | -0.000579537 | 231.77076 | -0.000161212
555.03638 | -1.13955e-05 | 555.03638 | -4.38825e-05 | 231.73994 | -0.000578322 | 231.73994 | -0.000161039
554.96321 | -3.16225e-05 | 554.96321 | -3.86297e-05 | 231.70913 | -0.000577037 | 231.70913 | -0.000160472
554.89003 | -4.52138e-05 | 554.89003 | -3.20597e-05 | 231.67831 | -0.000575679 | 231.67831 | -0.000159512
554.81686 | -5.11282e-05 | 554.81686 | -2.45817e-05 | 231.6475 | -0.000574248 | 231.6475 | -0.000158149
554.74368 | -4.93464e-05 | 554.74368 | -1.67686e-05 | 231.61668 | -0.000572752 | 231.61668 | -0.000156371
554.67051 | -4.07942e-05 | 554.67051 | -9.26891e-06 | 231.58587 | -0.000571201 | 231.58587 | -0.000154168
554.59733 | -2.71296e-05 | 554.59733 | -2.70964e-06 | 231.55505 | -0.000569612 | 231.55505 | -0.000151548
554.52416 | -1.0438e-05 | 554.52416 | 2.3916e-06 | 231.52424 | -0.000568004 | 231.52424 | -0.000148553
554.45098 | 7.10725e-06 | 554.45098 | 5.69245e-06 | 231.49342 | -0.0005664 | 231.49342 | -0.000145265
554.3778 | 2.35595e-05 | 554.3778 | 7.05755e-06 | 231.46261 | -0.000564823 | 231.46261 | -0.000141815
554.30463 | 3.74382e-05 | 554.30463 | 6.55329e-06 | 231.43179 | -0.000563294 | 231.43179 | -0.000138374
554.23145 | 4.78621e-05 | 554.23145 | 4.40826e-06 | 231.40098 | -0.000561832 | 231.40098 | -0.000135136
554.15828 | 5.45636e-05 | 554.15828 | 9.4783e-07 | 231.37017 | -0.000560451 | 231.37017 | -0.000132294
554.0851 | 5.77992e-05 | 554.0851 | -3.48276e-06 | 231.33935 | -0.000559159 | 231.33935 | -0.000130005
554.01193 | 5.81831e-05 | 554.01193 | -8.59247e-06 | 231.30854 | -0.000557958 | 231.30854 | -0.000128365
553.93875 | 5.64852e-05 | 553.93875 | -1.42006e-05 | 231.27772 | -0.000556841 | 231.27772 | -0.000127385
553.86558 | 5.34401e-05 | 553.86558 | -2.02648e-05 | 231.24691 | -0.000555795 | 231.24691 | -0.000126973
553.7924 | 4.95968e-05 | 553.7924 | -2.6875e-05 | 231.21609 | -0.0005548 | 231.21609 | -0.000126943
553.71922 | 4.52397e-05 | 553.71922 | -3.42142e-05 | 231.18528 | -0.000553829 | 231.18528 | -0.000127025
553.64605 | 4.03818e-05 | 553.64605 | -4.24946e-05 | 231.15446 | -0.000552849 | 231.15446 | -0.000126892
553.57287 | 3.48259e-05 | 553.57287 | -5.18792e-05 | 231.12365 | -0.000551828 | 231.12365 | -0.000126201
553.4997 | 2.82672e-05 | 553.4997 | -6.24058e-05 | 231.09283 | -0.000550734 | 231.09283 | -0.000124634
553.42652 | 2.04127e-05 | 553.42652 | -7.3927e-05 | 231.06202 | -0.000549541 | 231.06202 | -0.000121932
553.35335 | 1.10903e-05 | 553.35335 | -8.60799e-05 | 231.0312 | -0.000548234 | 231.0312 | -0.000117934
553.28017 | 3.20027e-07 | 553.28017 | -9.82932e-05 | 231.00039 | -0.00054681 | 231.00039 | -0.000112599
553.207 | -1.16593e-05 | 553.207 | -0.000109832 | 230.96958 | -0.000545282 | 230.96958 | -0.000106011
553.13382 | -2.44052e-05 | 553.13382 | -0.00011988 | 230.93876 | -0.000543676 | 230.93876 | -9.83799e-05
553.06064 | -3.73261e-05 | 553.06064 | -0.000127639 | 230.90795 | -0.00054203 | 230.90795 | -9.00155e-05
552.98747 | -4.97469e-05 | 552.98747 | -0.000132446 | 230.87713 | -0.00054039 | 230.87713 | -8.13021e-05
552.91429 | -6.09794e-05 | 552.91429 | -0.000133874 | 230.84632 | -0.000538803 | 230.84632 | -7.26553e-05
552.84112 | -7.03736e-05 | 552.84112 | -0.000131811 | 230.8155 | -0.00053731 | 230.8155 | -6.44795e-05
552.76794 | -7.73488e-05 | 552.76794 | -0.000126503 | 230.78469 | -0.00053594 | 230.78469 | -5.71283e-05
552.69477 | -8.14059e-05 | 552.69477 | -0.000118553 | 230.75387 | -0.000534708 | 230.75387 | -5.08694e-05
552.62159 | -8.21313e-05 | 552.62159 | -0.000108867 | 230.72306 | -0.000533609 | 230.72306 | -4.58639e-05
552.54842 | -7.92091e-05 | 552.54842 | -9.85644e-05 | 230.69224 | -0.000532623 | 230.69224 | -4.21586e-05
552.47524 | -7.24526e-05 | 552.47524 | -8.88547e-05 | 230.66143 | -0.000531715 | 230.66143 | -3.96957e-05
552.40206 | -6.18622e-05 | 552.40206 | -8.09014e-05 | 230.63061 | -0.000530844 | 230.63061 | -3.83347e-05
552.32889 | -4.77113e-05 | 552.32889 | -7.56851e-05 | 230.5998 | -0.000529967 | 230.5998 | -3.78868e-05
552.25571 | -3.06361e-05 | 552.25571 | -7.38869e-05 | 230.56899 | -0.000529046 | 230.56899 | -3.81509e-05
552.18254 | -1.17121e-05 | 552.18254 | -7.58059e-05 | 230.53817 | -0.000528055 | 230.53817 | -3.89485e-05
552.10936 | 7.51742e-06 | 552.10936 | -8.13199e-05 | 230.50736 | -0.000526979 | 230.50736 | -4.01506e-05
552.03619 | 2.50934e-05 | 552.03619 | -8.98936e-05 | 230.47654 | -0.000525819 | 230.47654 | -4.16922e-05
551.96301 | 3.87793e-05 | 551.96301 | -0.000100635 | 230.44573 | -0.000524588 | 230.44573 | -4.35721e-05
551.88984 | 4.63047e-05 | 551.88984 | -0.000112389 | 230.41491 | -0.000523307 | 230.41491 | -4.58401e-05
551.81666 | 4.56796e-05 | 551.81666 | -0.000123861 | 230.3841 | -0.000522002 | 230.3841 | -4.85749e-05
551.74348 | 3.55453e-05 | 551.74348 | -0.00013375 | 230.35328 | -0.000520696 | 230.35328 | -5.18588e-05
551.67031 | 1.55049e-05 | 551.67031 | -0.000140882 | 230.32247 | -0.000519412 | 230.32247 | -5.5752e-05
551.59713 | -1.36347e-05 | 551.59713 | -0.000144325 | 230.29165 | -0.000518162 | 230.29165 | -6.02771e-05
551.52396 | -4.97688e-05 | 551.52396 | -0.000143474 | 230.26084 | -0.000516952 | 230.26084 | -6.54092e-05
551.45078 | -8.95865e-05 | 551.45078 | -0.000138101 | 230.23002 | -0.000515777 | 230.23002 | -7.1078e-05
551.37761 | -0.000128871 | 551.37761 | -0.000128361 | 230.19921 | -0.000514628 | 230.19921 | -7.71761e-05
551.30443 | -0.000162981 | 551.30443 | -0.000114762 | 230.1684 | -0.000513489 | 230.1684 | -8.35714e-05
551.23126 | -0.00018746 | 551.23126 | -9.8099e-05 | 230.13758 | -0.000512338 | 230.13758 | -9.01192e-05
551.15808 | -0.000198691 | 551.15808 | -7.93666e-05 | 230.10677 | -0.000511155 | 230.10677 | -9.66717e-05
551.0849 | -0.00019449 | 551.0849 | -5.96563e-05 | 230.07595 | -0.000509917 | 230.07595 | -0.000103082
551.01173 | -0.000174532 | 551.01173 | -4.0053e-05 | 230.04514 | -0.000508606 | 230.04514 | -0.000109206
550.93855 | -0.00014054 | 550.93855 | -2.15425e-05 | 230.01432 | -0.000507208 | 230.01432 | -0.000114901
550.86538 | -9.61661e-05 | 550.86538 | -4.93661e-06 | 229.98351 | -0.000505716 | 229.98351 | -0.000120032
550.7922 | -4.65788e-05 | 550.7922 | 9.17432e-06 | 229.95269 | -0.000504132 | 229.95269 | -0.000124473
550.71903 | 2.21429e-06 | 550.71903 | 2.04419e-05 | 229.92188 | -0.000502467 | 229.92188 | -0.000128128
550.64585 | 4.41991e-05 | 550.64585 | 2.87514e-05 | 229.89106 | -0.000500742 | 229.89106 | -0.000130943
550.57268 | 7.42346e-05 | 550.57268 | 3.41893e-05 | 229.86025 | -0.000498989 | 229.86025 | -0.000132932
550.4995 | 8.88278e-05 | 550.4995 | 3.69943e-05 | 229.82943 | -0.000497243 | 229.82943 | -0.000134183
550.42633 | 8.66824e-05 | 550.42633 | 3.74982e-05 | 229.79862 | -0.000495543 | 229.79862 | -0.000134872
550.35315 | 6.89265e-05 | 550.35315 | 3.60658e-05 | 229.76781 | -0.000493924 | 229.76781 | -0.000135242
550.27997 | 3.89644e-05 | 550.27997 | 3.30432e-05 | 229.73699 | -0.000492413 | 229.73699 | -0.000135587
550.2068 | 1.97558e-06 | 550.2068 | 2.87195e-05 | 229.70618 | -0.000491027 | 229.70618 | -0.000136201
550.13362 | -3.58754e-05 | 550.13362 | 2.33067e-05 | 229.67536 | -0.000489766 | 229.67536 | -0.000137337
550.06045 | -6.83884e-05 | 550.06045 | 1.69399e-05 | 229.64455 | -0.000488619 | 229.64455 | -0.00013916
549.98727 | -9.02892e-05 | 549.98727 | 9.69499e-06 | 229.61373 | -0.000487559 | 229.61373 | -0.000141709
549.9141 | -9.80457e-05 | 549.9141 | 1.62072e-06 | 229.58292 | -0.000486554 | 229.58292 | -0.000144884
549.84092 | -9.04048e-05 | 549.84092 | -7.22145e-06 | 229.5521 | -0.000485568 | 229.5521 | -0.000148451
549.76775 | -6.85577e-05 | 549.76775 | -1.6717e-05 | 229.52129 | -0.000484569 | 229.52129 | -0.000152073
549.69457 | -3.59119e-05 | 549.69457 | -2.66652e-05 | 229.49047 | -0.000483533 | 229.49047 | -0.000155364
549.62139 | 2.49697e-06 | 549.62139 | -3.67583e-05 | 229.45966 | -0.000482444 | 229.45966 | -0.00015794
549.54822 | 4.08518e-05 | 549.54822 | -4.65796e-05 | 229.42884 | -0.000481298 | 229.42884 | -0.000159484
549.47504 | 7.35145e-05 | 549.47504 | -5.56207e-05 | 229.39803 | -0.000480101 | 229.39803 | -0.000159789
549.40187 | 9.59373e-05 | 549.40187 | -6.33173e-05 | 229.36721 | -0.000478861 | 229.36721 | -0.000158782
549.32869 | 0.000105376 | 549.32869 | -6.91009e-05 | 229.3364 | -0.00047759 | 229.3364 | -0.000156525
549.25552 | 0.00010128 | 549.25552 | -7.24587e-05 | 229.30559 | -0.000476297 | 229.30559 | -0.000153197
549.18234 | 8.52993e-05 | 549.18234 | -7.29959e-05 | 229.27477 | -0.000474987 | 229.27477 | -0.000149053
549.10917 | 6.09184e-05 | 549.10917 | -7.04909e-05 | 229.24396 | -0.00047366 | 229.24396 | -0.000144382
549.03599 | 3.27791e-05 | 549.03599 | -6.49359e-05 | 229.21314 | -0.000472311 | 229.21314 | -0.000139463
548.96281 | 5.82574e-06 | 548.96281 | -5.65586e-05 | 229.18233 | -0.000470936 | 229.18233 | -0.000134527
548.88964 | -1.55819e-05 | 548.88964 | -4.58186e-05 | 229.15151 | -0.000469532 | 229.15151 | -0.000129747
548.81646 | -2.84216e-05 | 548.81646 | -3.33809e-05 | 229.1207 | -0.0004681 | 229.1207 | -0.000125226
548.74329 | -3.15002e-05 | 548.74329 | -2.00654e-05 | 229.08988 | -0.000466648 | 229.08988 | -0.000121017
548.67011 | -2.5598e-05 | 548.67011 | -6.78149e-06 | 229.05907 | -0.000465188 | 229.05907 | -0.000117138
548.59694 | -1.32488e-05 | 548.59694 | 5.5493e-06 | 229.02825 | -0.000463735 | 229.02825 | -0.000113591
548.52376 | 1.80171e-06 | 548.52376 | 1.60711e-05 | 228.99744 | -0.000462304 | 228.99744 | -0.000110385
548.45059 | 1.53539e-05 | 548.45059 | 2.40648e-05 | 228.96662 | -0.000460905 | 228.96662 | -0.000107543
548.37741 | 2.35816e-05 | 548.37741 | 2.90043e-05 | 228.93581 | -0.000459544 | 228.93581 | -0.000105103
548.30423 | 2.37798e-05 | 548.30423 | 3.05928e-05 | 228.905 | -0.000458217 | 228.905 | -0.000103113
548.23106 | 1.48891e-05 | 548.23106 | 2.87744e-05 | 228.87418 | -0.000456912 | 228.87418 | -0.000101622
548.15788 | -2.2952e-06 | 548.15788 | 2.37221e-05 | 228.84337 | -0.000455615 | 228.84337 | -0.000100668
548.08471 | -2.52735e-05 | 548.08471 | 1.58026e-05 | 228.81255 | -0.000454309 | 228.81255 | -0.000100275
548.01153 | -5.03145e-05 | 548.01153 | 5.52529e-06 | 228.78174 | -0.00045298 | 228.78174 | -0.000100449
547.93836 | -7.31684e-05 | 547.93836 | -6.52037e-06 | 228.75092 | -0.00045162 | 228.75092 | -0.000101179
547.86518 | -8.98846e-05 | 547.86518 | -1.97302e-05 | 228.72011 | -0.000450226 | 228.72011 | -0.000102448
547.79201 | -9.7581e-05 | 547.79201 | -3.35444e-05 | 228.68929 | -0.000448801 | 228.68929 | -0.000104228
547.71883 | -9.50217e-05 | 547.71883 | -4.74967e-05 | 228.65848 | -0.000447352 | 228.65848 | -0.000106493
547.64565 | -8.2895e-05 | 547.64565 | -6.12445e-05 | 228.62766 | -0.000445885 | 228.62766 | -0.000109212
547.57248 | -6.37376e-05 | 547.57248 | -7.45798e-05 | 228.59685 | -0.0004444 | 228.59685 | -0.000112344
547.4993 | -4.1517e-05 | 547.4993 | -8.74202e-05 | 228.56603 | -0.000442896 | 228.56603 | -0.000115833
547.42613 | -2.09463e-05 | 547.42613 | -9.97815e-05 | 228.53522 | -0.000441361 | 228.53522 | -0.000119602
547.35295 | -6.65331e-06 | 547.35295 | -0.000111737 | 228.50441 | -0.00043978 | 228.50441 | -0.000123545
547.27978 | -2.35644e-06 | 547.27978 | -0.000123371 | 228.47359 | -0.00043814 | 228.47359 | -0.000127528
547.2066 | -1.01919e-05 | 547.2066 | -0.000134731 | 228.44278 | -0.000436431 | 228.44278 | -0.000131396
547.13343 | -3.03193e-05 | 547.13343 | -0.000145788 | 228.41196 | -0.00043465 | 228.41196 | -0.00013498
547.06025 | -6.0869e-05 | 547.06025 | -0.000156412 | 228.38115 | -0.000432811 | 228.38115 | -0.000138114
546.98707 | -9.82451e-05 | 546.98707 | -0.00016636 | 228.35033 | -0.000430937 | 228.35033 | -0.000140644
546.9139 | -0.00013773 | 546.9139 | -0.000175294 | 228.31952 | -0.000429064 | 228.31952 | -0.000142443
546.84072 | -0.000174273 | 546.84072 | -0.000182801 | 228.2887 | -0.000427231 | 228.2887 | -0.000143422
546.76755 | -0.000203336 | 546.76755 | -0.000188447 | 228.25789 | -0.000425478 | 228.25789 | -0.000143536
546.69437 | -0.000221634 | 546.69437 | -0.00019182 | 228.22707 | -0.000423832 | 228.22707 | -0.000142792
546.6212 | -0.000227648 | 546.6212 | -0.000192594 | 228.19626 | -0.000422307 | 228.19626 | -0.000141252
546.54802 | -0.000221821 | 546.54802 | -0.000190568 | 228.16544 | -0.000420899 | 228.16544 | -0.000139038
546.47485 | -0.000206414 | 546.47485 | -0.000185706 | 228.13463 | -0.000419583 | 228.13463 | -0.000136334
546.40167 | -0.000185047 | 546.40167 | -0.00017815 | 228.10382 | -0.000418321 | 228.10382 | -0.000133384
546.32849 | -0.000162017 | 546.32849 | -0.00016821 | 228.073 | -0.000417063 | 228.073 | -0.00013049
546.25532 | -0.000141528 | 546.25532 | -0.000156338 | 228.04219 | -0.000415764 | 228.04219 | -0.000127991
546.18214 | -0.000126954 | 546.18214 | -0.000143077 | 228.01137 | -0.000414382 | 228.01137 | -0.000126246
546.10897 | -0.000120286 | 546.10897 | -0.000129003 | 227.98056 | -0.000412893 | 227.98056 | -0.000125597
546.03579 | -0.000121847 | 546.03579 | -0.000114659 | 227.94974 | -0.00041129 | 227.94974 | -0.000126334
545.96262 | -0.000130314 | 545.96262 | -0.000100495 | 227.91893 | -0.000409583 | 227.91893 | -0.000128651
545.88944 | -0.000143043 | 545.88944 | -8.68234e-05 | 227.88811 | -0.000407797 | 227.88811 | -0.000132615
545.81627 | -0.000156622 | 545.81627 | -7.37904e-05 | 227.8573 | -0.000405965 | 227.8573 | -0.000138146
545.74309 | -0.000167543 | 545.74309 | -6.13772e-05 | 227.82648 | -0.000404119 | 227.82648 | -0.000145005
545.66991 | -0.000172862 | 545.66991 | -4.94212e-05 | 227.79567 | -0.000402287 | 227.79567 | -0.00015282
545.59674 | -0.000170735 | 545.59674 | -3.76598e-05 | 227.76485 | -0.000400482 | 227.76485 | -0.000161113
545.52356 | -0.000160719 | 545.52356 | -2.57882e-05 | 227.73404 | -0.000398702 | 227.73404 | -0.000169357
545.45039 | -0.000143804 | 545.45039 | -1.35232e-05 | 227.70323 | -0.000396933 | 227.70323 | -0.000177031
545.37721 | -0.000122166 | 545.37721 | -6.61732e-07 | 227.67241 | -0.000395148 | 227.67241 | -0.000183673
545.30404 | -9.87047e-05 | 545.30404 | 1.28743e-05 | 227.6416 | -0.000393316 | 227.6416 | -0.000188931
545.23086 | -7.64594e-05 | 545.23086 | 2.70137e-05 | 227.61078 | -0.000391406 | 227.61078 | -0.000192585
545.15769 | -5.80134e-05 | 545.15769 | 4.15366e-05 | 227.57997 | -0.000389394 | 227.57997 | -0.000194558
545.08451 | -4.50108e-05 | 545.08451 | 5.60994e-05 | 227.54915 | -0.000387269 | 227.54915 | -0.000194906
545.01133 | -3.78738e-05 | 545.01133 | 7.02803e-05 | 227.51834 | -0.000385029 | 227.51834 | -0.00019379
544.93816 | -3.577e-05 | 544.93816 | 8.36374e-05 | 227.48752 | -0.000382688 | 227.48752 | -0.000191444
544.86498 | -3.6836e-05 | 544.86498 | 9.57702e-05 | 227.45671 | -0.00038027 | 227.45671 | -0.000188144
544.79181 | -3.86094e-05 | 544.79181 | 0.000106373 | 227.42589 | -0.0003778 | 227.42589 | -0.00018417
544.71863 | -3.85797e-05 | 544.71863 | 0.000115276 | 227.39508 | -0.000375311 | 227.39508 | -0.000179795
544.64546 | -3.47504e-05 | 544.64546 | 0.000122457 | 227.36426 | -0.000372828 | 227.36426 | -0.000175265
544.57228 | -2.61007e-05 | 544.57228 | 0.000128035 | 227.33345 | -0.000370371 | 227.33345 | -0.000170792
544.49911 | -1.28551e-05 | 544.49911 | 0.000132239 | 227.30264 | -0.000367954 | 227.30264 | -0.000166558
544.42593 | 3.49621e-06 | 544.42593 | 0.000135359 | 227.27182 | -0.000365581 | 227.27182 | -0.000162705
544.35275 | 2.04317e-05 | 544.35275 | 0.000137683 | 227.24101 | -0.000363251 | 227.24101 | -0.000159336
544.27958 | 3.48494e-05 | 544.27958 | 0.000139449 | 227.21019 | -0.000360958 | 227.21019 | -0.000156506
544.2064 | 4.36478e-05 | 544.2064 | 0.000140792 | 227.17938 | -0.000358695 | 227.17938 | -0.000154218
544.13323 | 4.43342e-05 | 544.13323 | 0.000141725 | 227.14856 | -0.000356455 | 227.14856 | -0.000152423
544.06005 | 3.55481e-05 | 544.06005 | 0.000142133 | 227.11775 | -0.000354231 | 227.11775 | -0.000151018
543.98688 | 1.73939e-05 | 543.98688 | 0.000141799 | 227.08693 | -0.000352019 | 227.08693 | -0.000149864
543.9137 | -8.46947e-06 | 543.9137 | 0.000140448 | 227.05612 | -0.000349816 | 227.05612 | -0.00014881
543.84053 | -3.90182e-05 | 543.84053 | 0.000137802 | 227.0253 | -0.000347619 | 227.0253 | -0.00014771
543.76735 | -7.02857e-05 | 543.76735 | 0.000133639 | 226.99449 | -0.000345422 | 226.99449 | -0.000146461
543.69417 | -9.79642e-05 | 543.69417 | 0.000127849 | 226.96367 | -0.000343219 | 226.96367 | -0.000145019
543.621 | -0.000118072 | 543.621 | 0.000120467 | 226.93286 | -0.000341003 | 226.93286 | -0.000143414
543.54782 | -0.000127582 | 543.54782 | 0.000111685 | 226.90205 | -0.000338762 | 226.90205 | -0.000141742
543.47465 | -0.000124903 | 543.47465 | 0.000101841 | 226.87123 | -0.000336487 | 226.87123 | -0.000140153
543.40147 | -0.000110133 | 543.40147 | 9.13844e-05 | 226.84042 | -0.00033417 | 226.84042 | -0.000138815
543.3283 | -8.50547e-05 | 543.3283 | 8.08189e-05 | 226.8096 | -0.000331808 | 226.8096 | -0.000137887
543.25512 | -5.28653e-05 | 543.25512 | 7.06431e-05 | 226.77879 | -0.000329402 | 226.77879 | -0.000137478
543.18195 | -1.77015e-05 | 543.18195 | 6.12888e-05 | 226.74797 | -0.000326962 | 226.74797 | -0.00013763
543.10877 | 1.5966e-05 | 543.10877 | 5.30708e-05 | 226.71716 | -0.000324502 | 226.71716 | -0.000138307
543.03559 | 4.39702e-05 | 543.03559 | 4.61557e-05 | 226.68634 | -0.000322044 | 226.68634 | -0.000139402
542.96242 | 6.30094e-05 | 542.96242 | 4.05525e-05 | 226.65553 | -0.00031961 | 226.65553 | -0.00014076
542.88924 | 7.10599e-05 | 542.88924 | 3.6126e-05 | 226.62471 | -0.000317221 | 226.62471 | -0.000142212
542.81607 | 6.75785e-05 | 542.81607 | 3.26288e-05 | 226.5939 | -0.000314892 | 226.5939 | -0.000143604
542.74289 | 5.34817e-05 | 542.74289 | 2.97452e-05 | 226.56308 | -0.000312633 | 226.56308 | -0.000144829
542.66972 | 3.09177e-05 | 542.66972 | 2.71383e-05 | 226.53227 | -0.000310442 | 226.53227 | -0.000145842
542.59654 | 2.88928e-06 | 542.59654 | 2.44935e-05 | 226.50146 | -0.000308309 | 226.50146 | -0.000146658
542.52337 | -2.72103e-05 | 542.52337 | 2.15493e-05 | 226.47064 | -0.000306217 | 226.47064 | -0.000147347
542.45019 | -5.60587e-05 | 542.45019 | 1.81143e-05 | 226.43983 | -0.000304144 | 226.43983 | -0.000147999
542.37701 | -8.08042e-05 | 542.37701 | 1.40681e-05 | 226.40901 | -0.000302067 | 226.40901 | -0.000148707
542.30384 | -9.93447e-05 | 542.30384 | 9.34947e-06 | 226.3782 | -0.000299965 | 226.3782 | -0.000149531
542.23066 | -0.000110466 | 542.23066 | 3.93779e-06 | 226.34738 | -0.000297826 | 226.34738 | -0.000150484
542.15749 | -0.000113838 | 542.15749 | -2.16621e-06 | 226.31657 | -0.000295643 | 226.31657 | -0.000151519
542.08431 | -0.000109899 | 542.08431 | -8.95404e-06 | 226.28575 | -0.000293416 | 226.28575 | -0.00015254
542.01114 | -9.96623e-05 | 542.01114 | -1.64132e-05 | 226.25494 | -0.00029115 | 226.25494 | -0.000153409
541.93796 | -8.44992e-05 | 541.93796 | -2.4519e-05 | 226.22412 | -0.000288851 | 226.22412 | -0.000153972
541.86479 | -6.59424e-05 | 541.86479 | -3.32175e-05 | 226.19331 | -0.000286523 | 226.19331 | -0.000154077
541.79161 | -4.55316e-05 | 541.79161 | -4.24018e-05 | 226.16249 | -0.000284163 | 226.16249 | -0.000153598
541.71843 | -2.47214e-05 | 541.71843 | -5.18934e-05 | 226.13168 | -0.000281759 | 226.13168 | -0.000152446
541.64526 | -4.84658e-06 | 541.64526 | -6.14295e-05 | 226.10087 | -0.000279292 | 226.10087 | -0.000150576
541.57208 | 1.28796e-05 | 541.57208 | -7.06679e-05 | 226.07005 | -0.000276739 | 226.07005 | -0.00014799
541.49891 | 2.73527e-05 | 541.49891 | -7.92104e-05 | 226.03924 | -0.000274072 | 226.03924 | -0.000144729
541.42573 | 3.75793e-05 | 541.42573 | -8.66436e-05 | 226.00842 | -0.000271269 | 226.00842 | -0.000140869
541.35256 | 4.2711e-05 | 541.35256 | -9.25945e-05 | 225.97761 | -0.000268318 | 225.97761 | -0.000136512
541.27938 | 4.21173e-05 | 541.27938 | -9.67904e-05 | 225.94679 | -0.000265217 | 225.94679 | -0.000131777
541.20621 | 3.54855e-05 | 541.20621 | -9.91136e-05 | 225.91598 | -0.000261983 | 225.91598 | -0.000126795
541.13303 | 2.29241e-05 | 541.13303 | -9.96403e-05 | 225.88516 | -0.000258644 | 225.88516 | -0.000121703
541.05985 | 5.04856e-06 | 541.05985 | -9.86526e-05 | 225.85435 | -0.000255242 | 225.85435 | -0.000116638
540.98668 | -1.69883e-05 | 540.98668 | -9.66198e-05 | 225.82353 | -0.000251824 | 225.82353 | -0.000111731
540.9135 | -4.15409e-05 | 540.9135 | -9.41475e-05 | 225.79272 | -0.000248436 | 225.79272 | -0.000107097
540.84033 | -6.65923e-05 | 540.84033 | -9.19004e-05 | 225.7619 | -0.000245122 | 225.7619 | -0.000102837
540.76715 | -8.99563e-05 | 540.76715 | -9.05085e-05 | 225.73109 | -0.000241911 | 225.73109 | -9.90255e-05
540.69398 | -0.000109523 | 540.69398 | -9.04723e-05 | 225.70028 | -0.000238821 | 225.70028 | -9.57111e-05
540.6208 | -0.000123519 | 540.6208 | -9.20803e-05 | 225.66946 | -0.000235855 | 225.66946 | -9.2919e-05
540.54763 | -0.00013074 | 540.54763 | -9.53565e-05 | 225.63865 | -0.000233005 | 225.63865 | -9.06527e-05
540.47445 | -0.000130699 | 540.47445 | -0.000100045 | 225.60783 | -0.000230255 | 225.60783 | -8.89018e-05
540.40127 | -0.000123693 | 540.40127 | -0.00010564 | 225.57702 | -0.000227585 | 225.57702 | -8.76474e-05
540.3281 | -0.000110739 | 540.3281 | -0.000111454 | 225.5462 | -0.000224972 | 225.5462 | -8.6869e-05
540.25492 | -9.34128e-05 | 540.25492 | -0.00011672 | 225.51539 | -0.000222398 | 225.51539 | -8.65478e-05
540.18175 | -7.3608e-05 | 540.18175 | -0.00012071 | 225.48457 | -0.000219848 | 225.48457 | -8.6668e-05
540.10857 | -5.326e-05 | 540.10857 | -0.000122854 | 225.45376 | -0.000217308 | 225.45376 | -8.72158e-05
540.0354 | -3.40765e-05 | 540.0354 | -0.000122832 | 225.42294 | -0.000214764 | 225.42294 | -8.81771e-05
539.96222 | -1.73309e-05 | 539.96222 | -0.000120637 | 225.39213 | -0.000212201 | 225.39213 | -8.95361e-05
539.88905 | -3.74516e-06 | 539.88905 | -0.000116585 | 225.36131 | -0.000209603 | 225.36131 | -9.1276e-05
539.81587 | 6.51859e-06 | 539.81587 | -0.000111281 | 225.3305 | -0.000206949 | 225.3305 | -9.33817e-05
539.74269 | 1.3766e-05 | 539.74269 | -0.000105535 | 225.29969 | -0.000204214 | 225.29969 | -9.58435e-05
539.66952 | 1.85915e-05 | 539.66952 | -0.000100243 | 225.26887 | -0.000201376 | 225.26887 | -9.86631e-05
539.59634 | 2.16681e-05 | 539.59634 | -9.62626e-05 | 225.23806 | -0.000198415 | 225.23806 | -0.000101854
539.52317 | 2.35407e-05 | 539.52317 | -9.42783e-05 | 225.20724 | -0.000195318 | 225.20724 | -0.000105441
539.44999 | 2.4473e-05 | 539.44999 | -9.47048e-05 | 225.17643 | -0.000192084 | 225.17643 | -0.000109449
539.37682 | 2.43803e-05 | 539.37682 | -9.76225e-05 | 225.14561 | -0.000188722 | 225.14561 | -0.000113891
539.30364 | 2.2857e-05 | 539.30364 | -0.000102765 | 225.1148 | -0.000185253 | 225.1148 | -0.000118748
539.23047 | 1.93054e-05 | 539.23047 | -0.000109554 | 225.08398 | -0.000181707 | 225.08398 | -0.000123951
539.15729 | 1.31213e-05 | 539.15729 | -0.000117185 | 225.05317 | -0.000178117 | 225.05317 | -0.000129367
539.08411 | 3.9112e-06 | 539.08411 | -0.000124736 | 225.02235 | -0.000174515 | 225.02235 | -0.000134792
539.01094 | -8.3207e-06 | 539.01094 | -0.000131292 | 224.99154 | -0.000170924 | 224.99154 | -0.00013996
538.93776 | -2.305e-05 | 538.93776 | -0.000136065 | 224.96072 | -0.00016736 | 224.96072 | -0.000144558
538.86459 | -3.92113e-05 | 538.86459 | -0.000138489 | 224.92991 | -0.00016382 | 224.92991 | -0.000148262
538.79141 | -5.52924e-05 | 538.79141 | -0.000138276 | 224.8991 | -0.000160287 | 224.8991 | -0.00015077
538.71824 | -6.95298e-05 | 538.71824 | -0.000135437 | 224.86828 | -0.000156734 | 224.86828 | -0.000151843
538.64506 | -8.01768e-05 | 538.64506 | -0.000130248 | 224.83747 | -0.000153124 | 224.83747 | -0.000151339
538.57189 | -8.57954e-05 | 538.57189 | -0.000123195 | 224.80665 | -0.000149417 | 224.80665 | -0.000149233
538.49871 | -8.55207e-05 | 538.49871 | -0.000114882 | 224.77584 | -0.00014558 | 224.77584 | -0.000145628
538.42553 | -7.92418e-05 | 538.42553 | -0.000105948 | 224.74502 | -0.000141588 | 224.74502 | -0.000140741
538.35236 | -6.76711e-05 | 538.35236 | -9.69768e-05 | 224.71421 | -0.000137435 | 224.71421 | -0.000134881
538.27918 | -5.22756e-05 | 538.27918 | -8.84337e-05 | 224.68339 | -0.000133132 | 224.68339 | -0.000128415
538.20601 | -3.50863e-05 | 538.20601 | -8.06319e-05 | 224.65258 | -0.000128707 | 224.65258 | -0.000121723
538.13283 | -1.84118e-05 | 538.13283 | -7.37246e-05 | 224.62176 | -0.000124207 | 224.62176 | -0.000115164
538.05966 | -4.50447e-06 | 538.05966 | -6.77266e-05 | 224.59095 | -0.000119689 | 224.59095 | -0.000109037
537.98648 | 4.75985e-06 | 537.98648 | -6.25549e-05 | 224.56013 | -0.000115215 | 224.56013 | -0.000103566
537.91331 | 8.14142e-06 | 537.91331 | -5.8077e-05 | 224.52932 | -0.000110846 | 224.52932 | -9.88862e-05
537.84013 | 5.18368e-06 | 537.84013 | -5.41588e-05 | 224.49851 | -0.000106629 | 224.49851 | -9.50484e-05
537.76695 | -3.76664e-06 | 537.76695 | -5.07005e-05 | 224.46769 | -0.000102599 | 224.46769 | -9.20325e-05
537.69378 | -1.76718e-05 | 537.69378 | -4.76561e-05 | 224.43688 | -9.87642e-05 | 224.43688 | -8.97675e-05
537.6206 | -3.50151e-05 | 537.6206 | -4.50343e-05 | 224.40606 | -9.51129e-05 | 224.40606 | -8.81562e-05
537.54743 | -5.40796e-05 | 537.54743 | -4.28846e-05 | 224.37525 | -9.16097e-05 | 224.37525 | -8.70957e-05
537.47425 | -7.3232e-05 | 537.47425 | -4.12714e-05 | 224.34443 | -8.82023e-05 | 224.34443 | -8.64972e-05
537.40108 | -9.11642e-05 | 537.40108 | -4.02482e-05 | 224.31362 | -8.48259e-05 | 224.31362 | -8.62961e-05
537.3279 | -0.000107048 | 537.3279 | -3.98355e-05 | 224.2828 | -8.14133e-05 | 224.2828 | -8.64554e-05
537.25473 | -0.000120582 | 537.25473 | -4.00091e-05 | 224.25199 | -7.79029e-05 | 224.25199 | -8.6961e-05
537.18155 | -0.000131923 | 537.18155 | -4.07032e-05 | 224.22117 | -7.42476e-05 | 224.22117 | -8.78092e-05
537.10837 | -0.000141534 | 537.10837 | -4.18253e-05 | 224.19036 | -7.04185e-05 | 224.19036 | -8.89914e-05
537.0352 | -0.000149974 | 537.0352 | -4.3279e-05 | 224.15954 | -6.64095e-05 | 224.15954 | -9.04759e-05
536.96202 | -0.000157685 | 536.96202 | -4.49893e-05 | 224.12873 | -6.22364e-05 | 224.12873 | -9.21944e-05
536.88885 | -0.000164823 | 536.88885 | -4.69221e-05 | 224.09792 | -5.79329e-05 | 224.09792 | -9.40338e-05
536.81567 | -0.000171168 | 536.81567 | -4.9092e-05 | 224.0671 | -5.35443e-05 | 224.0671 | -9.58381e-05
536.7425 | -0.000176133 | 536.7425 | -5.15553e-05 | 224.03629 | -4.91203e-05 | 224.03629 | -9.74221e-05
536.66932 | -0.00017887 | 536.66932 | -5.43866e-05 | 224.00547 | -4.47062e-05 | 224.00547 | -9.85942e-05
536.59615 | -0.000178452 | 536.59615 | -5.76444e-05 | 223.97466 | -4.03381e-05 | 223.97466 | -9.91872e-05
536.52297 | -0.000174093 | 536.52297 | -6.13323e-05 | 223.94384 | -3.60365e-05 | 223.94384 | -9.90917e-05
536.44979 | -0.00016535 | 536.44979 | -6.53636e-05 | 223.91303 | -3.1807e-05 | 223.91303 | -9.82851e-05
536.37662 | -0.000152281 | 536.37662 | -6.95394e-05 | 223.88221 | -2.76402e-05 | 223.88221 | -9.68499e-05
536.30344 | -0.0001355 | 536.30344 | -7.35471e-05 | 223.8514 | -2.35158e-05 | 223.8514 | -9.49755e-05
536.23027 | -0.000116133 | 536.23027 | -7.69826e-05 | 223.82058 | -1.94078e-05 | 223.82058 | -9.29433e-05
536.15709 | -9.5671e-05 | 536.15709 | -7.93955e-05 | 223.78977 | -1.529e-05 | 223.78977 | -9.10923e-05
536.08392 | -7.57476e-05 | 536.08392 | -8.03515e-05 | 223.75895 | -1.11393e-05 | 223.75895 | -8.97735e-05
536.01074 | -5.78839e-05 | 536.01074 | -7.95034e-05 | 223.72814 | -6.9392e-06 | 223.72814 | -8.92981e-05
535.93757 | -4.32498e-05 | 535.93757 | -7.66565e-05 | 223.69733 | -2.68102e-06 | 223.69733 | -8.98902e-05
535.86439 | -3.24918e-05 | 535.86439 | -7.18191e-05 | 223.66651 | 1.63782e-06 | 223.66651 | -9.16524e-05
535.79121 | -2.56576e-05 | 535.79121 | -6.52254e-05 | 223.6357 | 6.01628e-06 | 223.6357 | -9.45512e-05
535.71804 | -2.22381e-05 | 535.71804 | -5.73258e-05 | 223.60488 | 1.04512e-05 | 223.60488 | -9.84251e-05
535.64486 | -2.13145e-05 | 535.64486 | -4.87437e-05 | 223.57407 | 1.49416e-05 | 223.57407 | -0.000103012
535.57169 | -2.17873e-05 | 535.57169 | -4.02043e-05 | 223.54325 | 1.94872e-05 | 223.54325 | -0.000107992
535.49851 | -2.26376e-05 | 535.49851 | -3.24436e-05 | 223.51244 | 2.40893e-05 | 223.51244 | -0.000113039
535.42534 | -2.31686e-05 | 535.42534 | -2.61138e-05 | 223.48162 | 2.8751e-05 | 223.48162 | -0.00011786
535.35216 | -2.31779e-05 | 535.35216 | -2.16984e-05 | 223.45081 | 3.34718e-05 | 223.45081 | -0.000122232
535.27899 | -2.30209e-05 | 535.27899 | -1.94507e-05 | 223.41999 | 3.82489e-05 | 223.41999 | -0.000126014
535.20581 | -2.35511e-05 | 535.20581 | -1.93669e-05 | 223.38918 | 4.3072e-05 | 223.38918 | -0.000129142
535.13263 | -2.59409e-05 | 535.13263 | -2.11963e-05 | 223.35836 | 4.79238e-05 | 223.35836 | -0.000131608
535.05946 | -3.14193e-05 | 535.05946 | -2.44894e-05 | 223.32755 | 5.27834e-05 | 223.32755 | -0.000133437
534.98628 | -4.09685e-05 | 534.98628 | -2.86741e-05 | 223.29674 | 5.76244e-05 | 223.29674 | -0.000134653
534.91311 | -5.50463e-05 | 534.91311 | -3.31484e-05 | 223.26592 | 6.24218e-05 | 223.26592 | -0.000135269
534.83993 | -7.33826e-05 | 534.83993 | -3.73753e-05 | 223.23511 | 6.71538e-05 | 223.23511 | -0.000135274
534.76676 | -9.49011e-05 | 534.76676 | -4.09636e-05 | 223.20429 | 7.18056e-05 | 223.20429 | -0.000134647
534.69358 | -0.000117783 | 534.69358 | -4.37225e-05 | 223.17348 | 7.63702e-05 | 223.17348 | -0.000133377
534.62041 | -0.000139675 | 534.62041 | -4.56827e-05 | 223.14266 | 8.0851e-05 | 223.14266 | -0.000131486
534.54723 | -0.000158004 | 534.54723 | -4.70803e-05 | 223.11185 | 8.52591e-05 | 223.11185 | -0.000129056
534.47405 | -0.000170357 | 534.47405 | -4.83095e-05 | 223.08103 | 8.96131e-05 | 223.08103 | -0.000126232
534.40088 | -0.000174855 | 534.40088 | -4.985e-05 | 223.05022 | 9.39338e-05 | 223.05022 | -0.000123226
534.3277 | -0.000170468 | 534.3277 | -5.21855e-05 | 223.0194 | 9.82432e-05 | 223.0194 | -0.000120288
534.25453 | -0.000157196 | 534.25453 | -5.57225e-05 | 222.98859 | 0.000102563 | 222.98859 | -0.000117677
534.18135 | -0.000136115 | 534.18135 | -6.07268e-05 | 222.95777 | 0.000106911 | 222.95777 | -0.000115615
534.10818 | -0.00010924 | 534.10818 | -6.72833e-05 | 222.92696 | 0.000111303 | 222.92696 | -0.000114251
534.035 | -7.92663e-05 | 534.035 | -7.52853e-05 | 222.89615 | 0.000115751 | 222.89615 | -0.000113632
533.96183 | -4.91948e-05 | 533.96183 | -8.44533e-05 | 222.86533 | 0.000120266 | 222.86533 | -0.000113695
533.88865 | -2.19269e-05 | 533.88865 | -9.43772e-05 | 222.83452 | 0.000124858 | 222.83452 | -0.000114271
533.81547 | 1.1986e-07 | 533.81547 | -0.000104574 | 222.8037 | 0.000129534 | 222.8037 | -0.000115112
533.7423 | 1.53099e-05 | 533.7423 | -0.000114547 | 222.77289 | 0.0001343 | 222.77289 | -0.000115935
533.66912 | 2.29639e-05 | 533.66912 | -0.000123846 | 222.74207 | 0.000139158 | 222.74207 | -0.000116459
533.59595 | 2.3379e-05 | 533.59595 | -0.000132103 | 222.71126 | 0.000144107 | 222.71126 | -0.000116452
533.52277 | 1.77097e-05 | 533.52277 | -0.000139056 | 222.68044 | 0.000149137 | 222.68044 | -0.000115759
533.4496 | 7.73044e-06 | 533.4496 | -0.000144554 | 222.64963 | 0.000154234 | 222.64963 | -0.000114325
533.37642 | -4.47636e-06 | 533.37642 | -0.000148536 | 222.61881 | 0.000159376 | 222.61881 | -0.000112196
533.30325 | -1.68458e-05 | 533.30325 | -0.00015101 | 222.588 | 0.000164537 | 222.588 | -0.000109508
533.23007 | -2.76225e-05 | 533.23007 | -0.000152018 | 222.55718 | 0.000169692 | 222.55718 | -0.000106471
533.15689 | -3.5574e-05 | 533.15689 | -0.000151613 | 222.52637 | 0.000174816 | 222.52637 | -0.000103343
533.08372 | -4.00994e-05 | 533.08372 | -0.000149837 | 222.49556 | 0.000179893 | 222.49556 | -0.000100397
533.01054 | -4.12271e-05 | 533.01054 | -0.000146721 | 222.46474 | 0.000184917 | 222.46474 | -9.78998e-05
532.93737 | -3.95143e-05 | 532.93737 | -0.000142286 | 222.43393 | 0.000189891 | 222.43393 | -9.60852e-05
532.86419 | -3.58794e-05 | 532.86419 | -0.000136563 | 222.40311 | 0.000194833 | 222.40311 | -9.51316e-05
532.79102 | -3.14012e-05 | 532.79102 | -0.000129614 | 222.3723 | 0.000199767 | 222.3723 | -9.51466e-05
532.71784 | -2.7127e-05 | 532.71784 | -0.000121548 | 222.34148 | 0.000204725 | 222.34148 | -9.6154e-05
532.64467 | -2.39169e-05 | 532.64467 | -0.000112538 | 222.31067 | 0.000209738 | 222.31067 | -9.80892e-05
532.57149 | -2.23499e-05 | 532.57149 | -0.000102824 | 222.27985 | 0.000214832 | 222.27985 | -0.0001008
532.49831 | -2.26926e-05 | 532.49831 | -9.27002e-05 | 222.24904 | 0.000220024 | 222.24904 | -0.00010406
532.42514 | -2.49278e-05 | 532.42514 | -8.25019e-05 | 222.21822 | 0.000225319 | 222.21822 | -0.000107586
532.35196 | -2.88201e-05 | 532.35196 | -7.25761e-05 | 222.18741 | 0.000230707 | 222.18741 | -0.000111071
532.27879 | -3.40022e-05 | 532.27879 | -6.32539e-05 | 222.15659 | 0.000236166 | 222.15659 | -0.000114217
532.20561 | -4.00498e-05 | 532.20561 | -5.4826e-05 | 222.12578 | 0.000241666 | 222.12578 | -0.000116772
532.13244 | -4.65409e-05 | 532.13244 | -4.75231e-05 | 222.09497 | 0.000247169 | 222.09497 | -0.000118561
532.05926 | -5.30835e-05 | 532.05926 | -4.15079e-05 | 222.06415 | 0.000252637 | 222.06415 | -0.000119509
531.98609 | -5.93174e-05 | 531.98609 | -3.68759e-05 | 222.03334 | 0.000258038 | 222.03334 | -0.000119646
531.91291 | -6.49009e-05 | 531.91291 | -3.36638e-05 | 222.00252 | 0.000263343 | 222.00252 | -0.000119101
531.83973 | -6.94993e-05 | 531.83973 | -3.1863e-05 | 221.97171 | 0.000268538 | 221.97171 | -0.000118085
531.76656 | -7.27865e-05 | 531.76656 | -3.1433e-05 | 221.94089 | 0.000273611 | 221.94089 | -0.000116856
531.69338 | -7.44734e-05 | 531.69338 | -3.23107e-05 | 221.91008 | 0.000278564 | 221.91008 | -0.000115686
531.62021 | -7.43605e-05 | 531.62021 | -3.44135e-05 | 221.87926 | 0.000283402 | 221.87926 | -0.000114833
531.54703 | -7.24096e-05 | 531.54703 | -3.76356e-05 | 221.84845 | 0.000288135 | 221.84845 | -0.000114514
531.47386 | -6.88147e-05 | 531.47386 | -4.18379e-05 | 221.81763 | 0.000292772 | 221.81763 | -0.00011489
531.40068 | -6.40524e-05 | 531.40068 | -4.68368e-05 | 221.78682 | 0.000297321 | 221.78682 | -0.000116059
531.32751 | -5.88912e-05 | 531.32751 | -5.2395e-05 | 221.756 | 0.000301789 | 221.756 | -0.000118061
531.25433 | -5.43442e-05 | 531.25433 | -5.82193e-05 | 221.72519 | 0.000306178 | 221.72519 | -0.000120883
531.18115 | -5.15593e-05 | 531.18115 | -6.39688e-05 | 221.69438 | 0.000310491 | 221.69438 | -0.000124459
531.10798 | -5.16613e-05 | 531.10798 | -6.92754e-05 | 221.66356 | 0.000314729 | 221.66356 | -0.000128679
531.0348 | -5.5563e-05 | 531.0348 | -7.37736e-05 | 221.63275 | 0.00031889 | 221.63275 | -0.000133383
530.96163 | -6.37816e-05 | 530.96163 | -7.71385e-05 | 221.60193 | 0.000322976 | 221.60193 | -0.000138366
530.88845 | -7.62929e-05 | 530.88845 | -7.91228e-05 | 221.57112 | 0.000326986 | 221.57112 | -0.000143378
530.81528 | -9.24591e-05 | 530.81528 | -7.95883e-05 | 221.5403 | 0.000330921 | 221.5403 | -0.000148131
530.7421 | -0.000111054 | 530.7421 | -7.85259e-05 | 221.50949 | 0.000334777 | 221.50949 | -0.000152324
530.66893 | -0.000130383 | 530.66893 | -7.60568e-05 | 221.47867 | 0.00033855 | 221.47867 | -0.000155673
530.59575 | -0.000148502 | 530.59575 | -7.24171e-05 | 221.44786 | 0.000342232 | 221.44786 | -0.000157939
530.52257 | -0.000163488 | 530.52257 | -6.79246e-05 | 221.41704 | 0.00034581 | 221.41704 | -0.000158975
530.4494 | -0.00017373 | 530.4494 | -6.2934e-05 | 221.38623 | 0.000349272 | 221.38623 | -0.00015875
530.37622 | -0.000178181 | 530.37622 | -5.77889e-05 | 221.35541 | 0.000352603 | 221.35541 | -0.000157365
530.30305 | -0.000176542 | 530.30305 | -5.27769e-05 | 221.3246 | 0.000355793 | 221.3246 | -0.000155051
530.22987 | -0.000169313 | 530.22987 | -4.80974e-05 | 221.29379 | 0.000358836 | 221.29379 | -0.000152145
530.1567 | -0.000157734 | 530.1567 | -4.38476e-05 | 221.26297 | 0.000361733 | 221.26297 | -0.000149048
530.08352 | -0.000143593 | 530.08352 | -4.00277e-05 | 221.23216 | 0.000364492 | 221.23216 | -0.000146169
530.01035 | -0.000128945 | 530.01035 | -3.65654e-05 | 221.20134 | 0.000367131 | 221.20134 | -0.000143872
529.93717 | -0.000115792 | 529.93717 | -3.33527e-05 | 221.17053 | 0.000369671 | 221.17053 | -0.000142431
529.86399 | -0.000105766 | 529.86399 | -3.02877e-05 | 221.13971 | 0.000372138 | 221.13971 | -0.00014199
529.79082 | -9.98932e-05 | 529.79082 | -2.73119e-05 | 221.1089 | 0.000374555 | 221.1089 | -0.00014256
529.71764 | -9.84613e-05 | 529.71764 | -2.44343e-05 | 221.07808 | 0.000376944 | 221.07808 | -0.000144022
529.64447 | -0.000101024 | 529.64447 | -2.17369e-05 | 221.04727 | 0.000379318 | 221.04727 | -0.000146155
529.57129 | -0.000106539 | 529.57129 | -1.9358e-05 | 221.01645 | 0.000381685 | 221.01645 | -0.000148666
529.49812 | -0.000113612 | 529.49812 | -1.74587e-05 | 220.98564 | 0.000384044 | 220.98564 | -0.000151235
529.42494 | -0.000120797 | 529.42494 | -1.61767e-05 | 220.95482 | 0.000386391 | 220.95482 | -0.000153541
529.35177 | -0.000126896 | 529.35177 | -1.55793e-05 | 220.92401 | 0.000388719 | 220.92401 | -0.000155292
529.27859 | -0.000131195 | 529.27859 | -1.56248e-05 | 220.8932 | 0.000391021 | 220.8932 | -0.000156236
529.20541 | -0.000133592 | 529.20541 | -1.61451e-05 | 220.86238 | 0.000393296 | 220.86238 | -0.000156177
529.13224 | -0.000134592 | 529.13224 | -1.68524e-05 | 220.83157 | 0.000395548 | 220.83157 | -0.000154976
529.05906 | -0.000135155 | 529.05906 | -1.73759e-05 | 220.80075 | 0.000397785 | 220.80075 | -0.000152556
528.98589 | -0.000136444 | 528.98589 | -1.73215e-05 | 220.76994 | 0.000400021 | 220.76994 | -0.000148907
528.91271 | -0.000139518 | 528.91271 | -1.63466e-05 | 220.73912 | 0.000402268 | 220.73912 | -0.000144097
528.83954 | -0.000145021 | 528.83954 | -1.42376e-05 | 220.70831 | 0.000404535 | 220.70831 | -0.000138274
528.76636 | -0.000152948 | 528.76636 | -1.09729e-05 | 220.67749 | 0.000406824 | 220.67749 | -0.00013167
528.69319 | -0.000162542 | 528.69319 | -6.76089e-06 | 220.64668 | 0.000409126 | 220.64668 | -0.000124585
528.62001 | -0.000172338 | 528.62001 | -2.04052e-06 | 220.61586 | 0.000411423 | 220.61586 | -0.000117373
528.54683 | -0.000180373 | 528.54683 | 2.55883e-06 | 220.58505 | 0.000413686 | 220.58505 | -0.000110409
528.47366 | -0.00018451 | 528.47366 | 6.29471e-06 | 220.55423 | 0.000415882 | 220.55423 | -0.000104047
528.40048 | -0.000182849 | 528.40048 | 8.41612e-06 | 220.52342 | 0.000417977 | 220.52342 | -9.85876e-05
528.32731 | -0.000174117 | 528.32731 | 8.2805e-06 | 220.49261 | 0.000419941 | 220.49261 | -9.4245e-05
528.25413 | -0.000157988 | 528.25413 | 5.46276e-06 | 220.46179 | 0.000421752 | 220.46179 | -9.11301e-05
528.18096 | -0.000135249 | 528.18096 | -1.60379e-07 | 220.43098 | 0.000423403 | 220.43098 | -8.92524e-05
528.10778 | -0.000107785 | 528.10778 | -8.36794e-06 | 220.40016 | 0.0004249 | 220.40016 | -8.85371e-05
528.03461 | -7.83641e-05 | 528.03461 | -1.86021e-05 | 220.36935 | 0.000426259 | 220.36935 | -8.88542e-05
527.96143 | -5.02555e-05 | 527.96143 | -3.00258e-05 | 220.33853 | 0.000427509 | 220.33853 | -9.00524e-05
527.88826 | -2.67395e-05 | 527.88826 | -4.16254e-05 | 220.30772 | 0.000428678 | 220.30772 | -9.19874e-05
527.81508 | -1.05938e-05 | 527.81508 | -5.23409e-05 | 220.2769 | 0.000429795 | 220.2769 | -9.45401e-05
527.7419 | -3.63915e-06 | 527.7419 | -6.12043e-05 | 220.24609 | 0.000430883 | 220.24609 | -9.76176e-05
527.66873 | -6.43126e-06 | 527.66873 | -6.74662e-05 | 220.21527 | 0.000431953 | 220.21527 | -0.000101143
527.59555 | -1.81528e-05 | 527.59555 | -7.06873e-05 | 220.18446 | 0.000433005 | 220.18446 | -0.000105033
527.52238 | -3.67286e-05 | 527.52238 | -7.07837e-05 | 220.15364 | 0.000434031 | 220.15364 | -0.000109179
527.4492 | -5.91498e-05 | 527.4492 | -6.80182e-05 | 220.12283 | 0.000435011 | 220.12283 | -0.000113434
527.37603 | -8.19504e-05 | 527.37603 | -6.29391e-05 | 220.09202 | 0.000435925 | 220.09202 | -0.000117616
527.30285 | -0.000101757 | 527.30285 | -5.62801e-05 | 220.0612 | 0.000436752 | 220.0612 | -0.000121529
527.22968 | -0.000115818 | 527.22968 | -4.88376e-05 | 220.03039 | 0.000437476 | 220.03039 | -0.000124992
527.1565 | -0.000122419 | 527.1565 | -4.13469e-05 | 219.99957 | 0.000438088 | 219.99957 | -0.000127882
527.08332 | -0.000121119 | 527.08332 | -3.438e-05 | 219.96876 | 0.000438588 | 219.96876 | -0.000130161
527.01015 | -0.000112756 | 527.01015 | -2.82799e-05 | 219.93794 | 0.000438986 | 219.93794 | -0.0001319
526.93697 | -9.92417e-05 | 526.93697 | -2.31436e-05 | 219.90713 | 0.000439295 | 219.90713 | -0.000133265
526.8638 | -8.31761e-05 | 526.8638 | -1.88529e-05 | 219.87631 | 0.000439537 | 219.87631 | -0.00013449
526.79062 | -6.73535e-05 | 526.79062 | -1.51469e-05 | 219.8455 | 0.000439732 | 219.8455 | -0.000135825
526.71745 | -5.42578e-05 | 526.71745 | -1.17198e-05 | 219.81468 | 0.0004399 | 219.81468 | -0.000137477
526.64427 | -4.5638e-05 | 526.64427 | -8.32416e-06 | 219.78387 | 0.00044006 | 219.78387 | -0.000139557
526.5711 | -4.22368e-05 | 526.5711 | -4.85922e-06 | 219.75305 | 0.000440223 | 219.75305 | -0.000142048
526.49792 | -4.37263e-05 | 526.49792 | -1.42433e-06 | 219.72224 | 0.000440399 | 219.72224 | -0.000144792
526.42474 | -4.88521e-05 | 526.42474 | 1.67105e-06 | 219.69143 | 0.000440593 | 219.69143 | -0.000147522
526.35157 | -5.57568e-05 | 526.35157 | 3.94754e-06 | 219.66061 | 0.000440806 | 219.66061 | -0.000149911
526.27839 | -6.24177e-05 | 526.27839 | 4.83676e-06 | 219.6298 | 0.000441036 | 219.6298 | -0.000151634
526.20522 | -6.71071e-05 | 526.20522 | 3.79081e-06 | 219.59898 | 0.000441278 | 219.59898 | -0.000152434
526.13204 | -6.87849e-05 | 526.13204 | 3.99946e-07 | 219.56817 | 0.000441528 | 219.56817 | -0.000152171
526.05887 | -6.73454e-05 | 526.05887 | -5.50462e-06 | 219.53735 | 0.000441775 | 219.53735 | -0.000150841
525.98569 | -6.36659e-05 | 525.98569 | -1.37823e-05 | 219.50654 | 0.00044201 | 219.50654 | -0.000148563
525.91252 | -5.94443e-05 | 525.91252 | -2.39634e-05 | 219.47572 | 0.000442221 | 219.47572 | -0.000145544
525.83934 | -5.68546e-05 | 525.83934 | -3.52845e-05 | 219.44491 | 0.000442397 | 219.44491 | -0.000142023
525.76616 | -5.80865e-05 | 525.76616 | -4.6776e-05 | 219.41409 | 0.000442528 | 219.41409 | -0.000138211
525.69299 | -6.48575e-05 | 525.69299 | -5.73882e-05 | 219.38328 | 0.000442608 | 219.38328 | -0.00013425
525.61981 | -7.79906e-05 | 525.61981 | -6.61362e-05 | 219.35246 | 0.000442632 | 219.35246 | -0.000130193
525.54664 | -9.71507e-05 | 525.54664 | -7.22413e-05 | 219.32165 | 0.000442603 | 219.32165 | -0.000126019
525.47346 | -0.00012079 | 525.47346 | -7.52439e-05 | 219.29084 | 0.000442529 | 219.29084 | -0.000121664
525.40029 | -0.000146325 | 525.40029 | -7.50711e-05 | 219.26002 | 0.000442421 | 219.26002 | -0.000117073
525.32711 | -0.00017052 | 525.32711 | -7.20449e-05 | 219.22921 | 0.00044229 | 219.22921 | -0.000112257
525.25394 | -0.00019002 | 525.25394 | -6.68327e-05 | 219.19839 | 0.000442151 | 219.19839 | -0.000107319
525.18076 | -0.000201919 | 525.18076 | -6.03454e-05 | 219.16758 | 0.00044201 | 219.16758 | -0.000102472
525.10758 | -0.000204295 | 525.10758 | -5.35998e-05 | 219.13676 | 0.000441867 | 219.13676 | -9.80151e-05
525.03441 | -0.000196572 | 525.03441 | -4.75692e-05 | 219.10595 | 0.000441714 | 219.10595 | -9.42861e-05
524.96123 | -0.000179677 | 524.96123 | -4.30442e-05 | 219.07513 | 0.00044153 | 219.07513 | -9.16029e-05
524.88806 | -0.000155926 | 524.88806 | -4.05249e-05 | 219.04432 | 0.00044129 | 219.04432 | -9.02007e-05
524.81488 | -0.000128679 | 524.81488 | -4.01629e-05 | 219.0135 | 0.000440958 | 219.0135 | -9.01875e-05
524.74171 | -0.000101803 | 524.74171 | -4.17581e-05 | 218.98269 | 0.0004405 | 218.98269 | -9.15255e-05
524.66853 | -7.90371e-05 | 524.66853 | -4.48097e-05 | 218.95187 | 0.000439885 | 218.95187 | -9.40435e-05
524.59536 | -6.33756e-05 | 524.59536 | -4.86121e-05 | 218.92106 | 0.000439091 | 218.92106 | -9.74756e-05
524.52218 | -5.65741e-05 | 524.52218 | -5.23753e-05 | 218.89025 | 0.000438107 | 218.89025 | -0.00010152
524.449 | -5.88617e-05 | 524.449 | -5.53536e-05 | 218.85943 | 0.000436941 | 218.85943 | -0.000105893
524.37583 | -6.89173e-05 | 524.37583 | -5.69578e-05 | 218.82862 | 0.000435611 | 218.82862 | -0.000110379
524.30265 | -8.41097e-05 | 524.30265 | -5.68361e-05 | 218.7978 | 0.000434151 | 218.7978 | -0.000114849
524.22948 | -0.000100964 | 524.22948 | -5.49121e-05 | 218.76699 | 0.000432604 | 218.76699 | -0.000119256
524.1563 | -0.000115773 | 524.1563 | -5.13772e-05 | 218.73617 | 0.000431015 | 218.73617 | -0.000123602
524.08313 | -0.00012524 | 524.08313 | -4.66403e-05 | 218.70536 | 0.000429428 | 218.70536 | -0.000127898
524.00995 | -0.000127057 | 524.00995 | -4.12495e-05 | 218.67454 | 0.000427878 | 218.67454 | -0.000132112
523.93678 | -0.000120299 | 523.93678 | -3.57976e-05 | 218.64373 | 0.00042639 | 218.64373 | -0.000136142
523.8636 | -0.000105577 | 523.8636 | -3.08315e-05 | 218.61291 | 0.000424978 | 218.61291 | -0.000139804
523.79042 | -8.49339e-05 | 523.79042 | -2.67782e-05 | 218.5821 | 0.000423644 | 218.5821 | -0.00014285
523.71725 | -6.14785e-05 | 523.71725 | -2.39e-05 | 218.55128 | 0.000422378 | 218.55128 | -0.000145009
523.64407 | -3.88538e-05 | 523.64407 | -2.22817e-05 | 218.52047 | 0.000421169 | 218.52047 | -0.00014604
523.5709 | -2.06102e-05 | 523.5709 | -2.18509e-05 | 218.48966 | 0.000420003 | 218.48966 | -0.000145787
523.49772 | -9.60563e-06 | 523.49772 | -2.24207e-05 | 218.45884 | 0.000418867 | 218.45884 | -0.000144217
523.42455 | -7.53188e-06 | 523.42455 | -2.37474e-05 | 218.42803 | 0.000417754 | 218.42803 | -0.000141436
523.35137 | -1.46472e-05 | 523.35137 | -2.55869e-05 | 218.39721 | 0.000416661 | 218.39721 | -0.000137678
523.2782 | -2.97557e-05 | 523.2782 | -2.77416e-05 | 218.3664 | 0.000415587 | 218.3664 | -0.00013327
523.20502 | -5.04366e-05 | 523.20502 | -3.00871e-05 | 218.33558 | 0.000414535 | 218.33558 | -0.000128576
523.13184 | -7.34697e-05 | 523.13184 | -3.25764e-05 | 218.30477 | 0.000413503 | 218.30477 | -0.000123943
523.05867 | -9.53867e-05 | 523.05867 | -3.52221e-05 | 218.27395 | 0.000412485 | 218.27395 | -0.000119655
522.98549 | -0.000113045 | 522.98549 | -3.8065e-05 | 218.24314 | 0.000411471 | 218.24314 | -0.000115899
522.91232 | -0.000124124 | 522.91232 | -4.11346e-05 | 218.21232 | 0.000410444 | 218.21232 | -0.000112758
522.83914 | -0.000127465 | 522.83914 | -4.44149e-05 | 218.18151 | 0.000409385 | 218.18151 | -0.000110228
522.76597 | -0.000123198 | 522.76597 | -4.78233e-05 | 218.15069 | 0.000408274 | 218.15069 | -0.000108244
522.69279 | -0.000112639 | 522.69279 | -5.12076e-05 | 218.11988 | 0.000407097 | 218.11988 | -0.000106713
522.61962 | -9.79927e-05 | 522.61962 | -5.43647e-05 | 218.08907 | 0.000405847 | 218.08907 | -0.000105544
522.54644 | -8.19159e-05 | 522.54644 | -5.7076e-05 | 218.05825 | 0.000404527 | 218.05825 | -0.000104673
522.47326 | -6.7022e-05 | 522.47326 | -5.91534e-05 | 218.02744 | 0.000403149 | 218.02744 | -0.000104062
522.40009 | -5.54269e-05 | 522.40009 | -6.04867e-05 | 217.99662 | 0.000401735 | 217.99662 | -0.000103695
522.32691 | -4.84068e-05 | 522.32691 | -6.10805e-05 | 217.96581 | 0.000400311 | 217.96581 | -0.000103569
522.25374 | -4.62277e-05 | 522.25374 | -6.10735e-05 | 217.93499 | 0.000398904 | 217.93499 | -0.000103672
522.18056 | -4.81729e-05 | 522.18056 | -6.07333e-05 | 217.90418 | 0.000397533 | 217.90418 | -0.000103979
522.10739 | -5.27487e-05 | 522.10739 | -6.04262e-05 | 217.87336 | 0.000396209 | 217.87336 | -0.000104454
522.03421 | -5.80283e-05 | 522.03421 | -6.05653e-05 | 217.84255 | 0.00039493 | 217.84255 | -0.000105055
521.96104 | -6.20598e-05 | 521.96104 | -6.15442e-05 | 217.81173 | 0.00039368 | 217.81173 | -0.000105757
521.88786 | -6.32646e-05 | 521.88786 | -6.36689e-05 | 217.78092 | 0.000392433 | 217.78092 | -0.000106567
521.81468 | -6.07455e-05 | 521.81468 | -6.70972e-05 | 217.7501 | 0.000391156 | 217.7501 | -0.000107536
521.74151 | -5.44568e-05 | 521.74151 | -7.17974e-05 | 217.71929 | 0.000389812 | 217.71929 | -0.000108765
521.66833 | -4.52037e-05 | 521.66833 | -7.75344e-05 | 217.68848 | 0.00038837 | 217.68848 | -0.00011039
521.59516 | -3.44776e-05 | 521.59516 | -8.38853e-05 | 217.65766 | 0.000386805 | 217.65766 | -0.000112562
521.52198 | -2.41637e-05 | 521.52198 | -9.0283e-05 | 217.62685 | 0.000385104 | 217.62685 | -0.00011542
521.44881 | -1.61752e-05 | 521.44881 | -9.60826e-05 | 217.59603 | 0.000383265 | 217.59603 | -0.000119053
521.37563 | -1.20894e-05 | 521.37563 | -0.000100639 | 217.56522 | 0.000381301 | 217.56522 | -0.000123479
521.30246 | -1.28438e-05 | 521.30246 | -0.000103386 | 217.5344 | 0.000379233 | 217.5344 | -0.000128627
521.22928 | -1.85582e-05 | 521.22928 | -0.000103904 | 217.50359 | 0.00037709 | 217.50359 | -0.000134339
521.1561 | -2.84997e-05 | 521.1561 | -0.000101965 | 217.47277 | 0.000374907 | 217.47277 | -0.000140373
521.08293 | -4.12046e-05 | 521.08293 | -9.75572e-05 | 217.44196 | 0.000372721 | 217.44196 | -0.000146435
521.00975 | -5.47248e-05 | 521.00975 | -9.08749e-05 | 217.41114 | 0.000370569 | 217.41114 | -0.000152204
520.93658 | -6.69537e-05 | 520.93658 | -8.22873e-05 | 217.38033 | 0.000368486 | 217.38033 | -0.000157362
520.8634 | -7.59751e-05 | 520.8634 | -7.22873e-05 | 217.34951 | 0.000366505 | 217.34951 | -0.000161629
520.79023 | -8.03684e-05 | 520.79023 | -6.14302e-05 | 217.3187 | 0.000364654 | 217.3187 | -0.000164781
520.71705 | -7.94272e-05 | 520.71705 | -5.02729e-05 | 217.28788 | 0.000362955 | 217.28788 | -0.000166671
520.64388 | -7.32501e-05 | 520.64388 | -3.93204e-05 | 217.25707 | 0.000361422 | 217.25707 | -0.000167243
520.5707 | -6.27022e-05 | 520.5707 | -2.89886e-05 | 217.22626 | 0.000360061 | 217.22626 | -0.000166531
520.49752 | -4.92553e-05 | 520.49752 | -1.95843e-05 | 217.19544 | 0.000358869 | 217.19544 | -0.000164663
520.42435 | -3.47438e-05 | 520.42435 | -1.13043e-05 | 217.16463 | 0.00035783 | 217.16463 | -0.000161854
520.35117 | -2.10844e-05 | 520.35117 | -4.24886e-06 | 217.13381 | 0.000356922 | 217.13381 | -0.000158385
520.278 | -1.00026e-05 | 520.278 | 1.55373e-06 | 217.103 | 0.000356114 | 217.103 | -0.000154585
520.20482 | -2.8168e-06 | 520.20482 | 6.11982e-06 | 217.07218 | 0.000355374 | 217.07218 | -0.000150798
520.13165 | -3.06174e-07 | 520.13165 | 9.48482e-06 | 217.04137 | 0.000354671 | 217.04137 | -0.000147347
520.05847 | -2.67425e-06 | 520.05847 | 1.16855e-05 | 217.01055 | 0.00035398 | 217.01055 | -0.000144496
519.9853 | -9.60262e-06 | 519.9853 | 1.27507e-05 | 216.97974 | 0.000353283 | 216.97974 | -0.000142418
519.91212 | -2.03749e-05 | 519.91212 | 1.27033e-05 | 216.94892 | 0.000352572 | 216.94892 | -0.000141172
519.83894 | -3.40361e-05 | 519.83894 | 1.15689e-05 | 216.91811 | 0.00035185 | 216.91811 | -0.000140698
519.76577 | -4.95524e-05 | 519.76577 | 9.38978e-06 | 216.88729 | 0.000351127 | 216.88729 | -0.000140826
519.69259 | -6.59453e-05 | 519.69259 | 6.23929e-06 | 216.85648 | 0.000350414 | 216.85648 | -0.00014131
519.61942 | -8.23738e-05 | 519.61942 | 2.23215e-06 | 216.82567 | 0.000349722 | 216.82567 | -0.000141868
519.54624 | -9.81636e-05 | 519.54624 | -2.47151e-06 | 216.79485 | 0.000349057 | 216.79485 | -0.000142232
519.47307 | -0.000112785 | 519.47307 | -7.66978e-06 | 216.76404 | 0.000348418 | 216.76404 | -0.000142191
519.39989 | -0.000125798 | 519.39989 | -1.31301e-05 | 216.73322 | 0.000347795 | 216.73322 | -0.000141622
519.32672 | -0.000136793 | 519.32672 | -1.86055e-05 | 216.70241 | 0.000347172 | 216.70241 | -0.000140503
519.25354 | -0.000145339 | 519.25354 | -2.38547e-05 | 216.67159 | 0.00034653 | 216.67159 | -0.000138905
519.18036 | -0.000150971 | 519.18036 | -2.86599e-05 | 216.64078 | 0.000345851 | 216.64078 | -0.000136962
519.10719 | -0.000153211 | 519.10719 | -3.28418e-05 | 216.60996 | 0.000345121 | 216.60996 | -0.000134837
519.03401 | -0.000151634 | 519.03401 | -3.62692e-05 | 216.57915 | 0.000344334 | 216.57915 | -0.000132684
518.96084 | -0.00014595 | 518.96084 | -3.88618e-05 | 216.54833 | 0.000343492 | 216.54833 | -0.000130613
518.88766 | -0.000136098 | 518.88766 | -4.05863e-05 | 216.51752 | 0.000342604 | 216.51752 | -0.000128682
518.81449 | -0.000122314 | 518.81449 | -4.14501e-05 | 216.4867 | 0.000341682 | 216.4867 | -0.000126894
518.74131 | -0.000105167 | 518.74131 | -4.1491e-05 | 216.45589 | 0.000340737 | 216.45589 | -0.000125221
518.66814 | -8.55334e-05 | 518.66814 | -4.07676e-05 | 216.42508 | 0.000339778 | 216.42508 | -0.000123626
518.59496 | -6.45302e-05 | 518.59496 | -3.93526e-05 | 216.39426 | 0.000338805 | 216.39426 | -0.000122098
518.52178 | -4.33964e-05 | 518.52178 | -3.73286e-05 | 216.36345 | 0.000337811 | 216.36345 | -0.000120665
518.44861 | -2.33519e-05 | 518.44861 | -3.47869e-05 | 216.33263 | 0.00033678 | 216.33263 | -0.000119404
518.37543 | -5.45753e-06 | 518.37543 | -3.18303e-05 | 216.30182 | 0.000335694 | 216.30182 | -0.000118425
518.30226 | 9.50063e-06 | 518.30226 | -2.85752e-05 | 216.271 | 0.000334532 | 216.271 | -0.000117843
518.22908 | 2.1081e-05 | 518.22908 | -2.51542e-05 | 216.24019 | 0.00033328 | 216.24019 | -0.00011775
518.15591 | 2.91949e-05 | 518.15591 | -2.17165e-05 | 216.20937 | 0.000331928 | 216.20937 | -0.000118184
518.08273 | 3.40614e-05 | 518.08273 | -1.84241e-05 | 216.17856 | 0.000330477 | 216.17856 | -0.000119109
518.00956 | 3.61119e-05 | 518.00956 | -1.54455e-05 | 216.14774 | 0.00032894 | 216.14774 | -0.000120418
517.93638 | 3.58653e-05 | 517.93638 | -1.29467e-05 | 216.11693 | 0.000327335 | 216.11693 | -0.000121953
517.8632 | 3.3808e-05 | 517.8632 | -1.10799e-05 | 216.08611 | 0.000325687 | 216.08611 | -0.000123543
517.79003 | 3.02893e-05 | 517.79003 | -9.97379e-06 | 216.0553 | 0.000324022 | 216.0553 | -0.00012504
517.71685 | 2.54654e-05 | 517.71685 | -9.72496e-06 | 216.02449 | 0.000322367 | 216.02449 | -0.000126363
517.64368 | 1.92948e-05 | 517.64368 | -1.03933e-05 | 215.99367 | 0.000320744 | 215.99367 | -0.000127514
517.5705 | 1.15892e-05 | 517.5705 | -1.20009e-05 | 215.96286 | 0.000319173 | 215.96286 | -0.000128583
517.49733 | 2.10467e-06 | 517.49733 | -1.45351e-05 | 215.93204 | 0.000317668 | 215.93204 | -0.000129723
517.42415 | -9.34503e-06 | 517.42415 | -1.79536e-05 | 215.90123 | 0.000316241 | 215.90123 | -0.000131109
517.35098 | -2.27797e-05 | 517.35098 | -2.2191e-05 | 215.87041 | 0.000314903 | 215.87041 | -0.000132885
517.2778 | -3.7968e-05 | 517.2778 | -2.71645e-05 | 215.8396 | 0.000313662 | 215.8396 | -0.000135117
517.20462 | -5.43908e-05 | 517.20462 | -3.27774e-05 | 215.80878 | 0.000312524 | 215.80878 | -0.000137761
517.13145 | -7.12596e-05 | 517.13145 | -3.89193e-05 | 215.77797 | 0.000311497 | 215.77797 | -0.00014065
517.05827 | -8.7587e-05 | 517.05827 | -4.54642e-05 | 215.74715 | 0.000310581 | 215.74715 | -0.000143516
516.9851 | -0.000102298 | 516.9851 | -5.22656e-05 | 215.71634 | 0.000309776 | 215.71634 | -0.000146032
516.91192 | -0.000114368 | 516.91192 | -5.91518e-05 | 215.68552 | 0.000309073 | 215.68552 | -0.000147867
516.83875 | -0.000122948 | 516.83875 | -6.59231e-05 | 215.65471 | 0.000308461 | 215.65471 | -0.000148757
516.76557 | -0.000127484 | 516.76557 | -7.23526e-05 | 215.6239 | 0.000307923 | 215.6239 | -0.000148552
516.6924 | -0.000127775 | 516.6924 | -7.81926e-05 | 215.59308 | 0.000307439 | 215.59308 | -0.000147254
516.61922 | -0.000124001 | 516.61922 | -8.31878e-05 | 215.56227 | 0.000306988 | 215.56227 | -0.000145026
516.54604 | -0.000116688 | 516.54604 | -8.70931e-05 | 215.53145 | 0.000306551 | 215.53145 | -0.000142171
516.47287 | -0.000106646 | 516.47287 | -8.9697e-05 | 215.50064 | 0.000306111 | 215.50064 | -0.000139093
516.39969 | -9.48728e-05 | 516.39969 | -9.08449e-05 | 215.46982 | 0.000305654 | 215.46982 | -0.000136238
516.32652 | -8.24596e-05 | 516.32652 | -9.04625e-05 | 215.43901 | 0.000305168 | 215.43901 | -0.000134034
516.25334 | -7.04999e-05 | 516.25334 | -8.85726e-05 | 215.40819 | 0.00030464 | 215.40819 | -0.000132837
516.18017 | -6.00171e-05 | 516.18017 | -8.53045e-05 | 215.37738 | 0.000304059 | 215.37738 | -0.000132891
516.10699 | -5.19159e-05 | 516.10699 | -8.08934e-05 | 215.34656 | 0.000303413 | 215.34656 | -0.000134301
516.03382 | -4.69464e-05 | 516.03382 | -7.56679e-05 | 215.31575 | 0.000302685 | 215.31575 | -0.000137033
515.96064 | -4.56814e-05 | 515.96064 | -7.00276e-05 | 215.28493 | 0.000301865 | 215.28493 | -0.000140923
515.88746 | -4.84913e-05 | 515.88746 | -6.44113e-05 | 215.25412 | 0.000300942 | 215.25412 | -0.000145703
515.81429 | -5.55119e-05 | 515.81429 | -5.92592e-05 | 215.22331 | 0.000299912 | 215.22331 | -0.000151036
515.74111 | -6.6601e-05 | 515.74111 | -5.49728e-05 | 215.19249 | 0.000298783 | 215.19249 | -0.000156551
515.66794 | -8.12953e-05 | 515.66794 | -5.1876e-05 | 215.16168 | 0.000297569 | 215.16168 | -0.000161882
515.59476 | -9.87743e-05 | 515.59476 | -5.01819e-05 | 215.13086 | 0.000296297 | 215.13086 | -0.000166702
515.52159 | -0.000117853 | 515.52159 | -4.9968e-05 | 215.10005 | 0.000295 | 215.10005 | -0.000170761
515.44841 | -0.000137021 | 515.44841 | -5.1163e-05 | 215.06923 | 0.000293711 | 215.06923 | -0.000173902
515.37524 | -0.00015454 | 515.37524 | -5.35468e-05 | 215.03842 | 0.000292463 | 215.03842 | -0.000176083
515.30206 | -0.0001686 | 515.30206 | -5.67634e-05 | 215.0076 | 0.000291278 | 215.0076 | -0.000177379
515.22888 | -0.000177537 | 515.22888 | -6.03473e-05 | 214.97679 | 0.000290169 | 214.97679 | -0.000177968
515.15571 | -0.000180073 | 515.15571 | -6.37615e-05 | 214.94597 | 0.000289132 | 214.94597 | -0.000178105
515.08253 | -0.000175545 | 515.08253 | -6.64432e-05 | 214.91516 | 0.000288154 | 214.91516 | -0.000178081
515.00936 | -0.000164095 | 515.00936 | -6.7856e-05 | 214.88434 | 0.000287212 | 214.88434 | -0.000178174
514.93618 | -0.000146762 | 514.93618 | -6.75416e-05 | 214.85353 | 0.000286279 | 214.85353 | -0.000178602
514.86301 | -0.000125446 | 514.86301 | -6.51684e-05 | 214.82272 | 0.000285332 | 214.82272 | -0.000179478
514.78983 | -0.00010275 | 514.78983 | -6.05712e-05 | 214.7919 | 0.000284353 | 214.7919 | -0.000180791
514.71666 | -8.16728e-05 | 514.71666 | -5.37768e-05 | 214.76109 | 0.000283336 | 214.76109 | -0.000182404
514.64348 | -6.52161e-05 | 514.64348 | -4.50129e-05 | 214.73027 | 0.000282283 | 214.73027 | -0.00018408
514.5703 | -5.59461e-05 | 514.5703 | -3.46973e-05 | 214.69946 | 0.000281204 | 214.69946 | -0.000185529
514.49713 | -5.55763e-05 | 514.49713 | -2.34068e-05 | 214.66864 | 0.000280113 | 214.66864 | -0.00018647
514.42395 | -6.46463e-05 | 514.42395 | -1.18273e-05 | 214.63783 | 0.00027902 | 214.63783 | -0.000186688
514.35078 | -8.2358e-05 | 514.35078 | -6.9047e-07 | 214.60701 | 0.000277933 | 214.60701 | -0.000186087
514.2776 | -0.000106611 | 514.2776 | 9.29834e-06 | 214.5762 | 0.000276851 | 214.5762 | -0.000184713
514.20443 | -0.000134246 | 514.20443 | 1.75323e-05 | 214.54538 | 0.000275768 | 214.54538 | -0.000182745
514.13125 | -0.000161469 | 514.13125 | 2.35668e-05 | 214.51457 | 0.000274674 | 214.51457 | -0.000180465
514.05808 | -0.000184407 | 514.05808 | 2.71661e-05 | 214.48375 | 0.000273561 | 214.48375 | -0.0001782
513.9849 | -0.00019971 | 513.9849 | 2.83279e-05 | 214.45294 | 0.000272428 | 214.45294 | -0.000176251
513.91172 | -0.000205089 | 513.91172 | 2.72791e-05 | 214.42213 | 0.000271283 | 214.42213 | -0.000174834
513.83855 | -0.000199723 | 513.83855 | 2.44451e-05 | 214.39131 | 0.000270145 | 214.39131 | -0.000174037
513.76537 | -0.000184439 | 513.76537 | 2.0394e-05 | 214.3605 | 0.000269043 | 214.3605 | -0.000173803
513.6922 | -0.000161633 | 513.6922 | 1.57639e-05 | 214.32968 | 0.00026801 | 214.32968 | -0.000173955
513.61902 | -0.000134939 | 513.61902 | 1.11815e-05 | 214.29887 | 0.000267077 | 214.29887 | -0.000174238
513.54585 | -0.000108681 | 513.54585 | 7.18512e-06 | 214.26805 | 0.000266265 | 214.26805 | -0.000174385
513.47267 | -8.71897e-05 | 513.47267 | 4.1613e-06 | 214.23724 | 0.000265581 | 214.23724 | -0.000174181
513.3995 | -7.41104e-05 | 513.3995 | 2.30536e-06 | 214.20642 | 0.000265012 | 214.20642 | -0.000173517
513.32632 | -7.17901e-05 | 513.32632 | 1.60995e-06 | 214.17561 | 0.000264532 | 214.17561 | -0.000172407
513.25314 | -8.08701e-05 | 513.25314 | 1.88528e-06 | 214.14479 | 0.000264096 | 214.14479 | -0.000170986
513.17997 | -0.000100146 | 513.17997 | 2.8047e-06 | 214.11398 | 0.000263658 | 214.11398 | -0.00016947
513.10679 | -0.000126727 | 513.10679 | 3.96982e-06 | 214.08316 | 0.000263172 | 214.08316 | -0.00016809
513.03362 | -0.000156476 | 513.03362 | 4.98353e-06 | 214.05235 | 0.000262606 | 214.05235 | -0.000167031
512.96044 | -0.000184664 | 512.96044 | 5.51793e-06 | 214.02154 | 0.000261945 | 214.02154 | -0.000166378
512.88727 | -0.000206726 | 512.88727 | 5.36823e-06 | 213.99072 | 0.000261193 | 213.99072 | -0.000166076
512.81409 | -0.000219003 | 512.81409 | 4.48015e-06 | 213.95991 | 0.000260378 | 213.95991 | -0.000165938
512.74092 | -0.000219343 | 512.74092 | 2.95004e-06 | 213.92909 | 0.00025954 | 213.92909 | -0.000165678
512.66774 | -0.000207456 | 512.66774 | 9.96246e-07 | 213.89828 | 0.00025873 | 213.89828 | -0.000164969
512.59456 | -0.000184967 | 512.59456 | -1.09173e-06 | 213.86746 | 0.000257998 | 213.86746 | -0.000163516
512.52139 | -0.000155155 | 512.52139 | -3.01607e-06 | 213.83665 | 0.000257384 | 213.83665 | -0.000161123
512.44821 | -0.000122418 | 512.44821 | -4.53329e-06 | 213.80583 | 0.000256919 | 213.80583 | -0.000157742
512.37504 | -9.15577e-05 | 512.37504 | -5.50429e-06 | 213.77502 | 0.000256612 | 213.77502 | -0.000153487
512.30186 | -6.69985e-05 | 512.30186 | -5.92146e-06 | 213.7442 | 0.00025646 | 213.7442 | -0.000148615
512.22869 | -5.20787e-05 | 512.22869 | -5.90699e-06 | 213.71339 | 0.000256447 | 213.71339 | -0.00014348
512.15551 | -4.85225e-05 | 512.15551 | -5.68106e-06 | 213.68257 | 0.000256548 | 213.68257 | -0.000138462
512.08234 | -5.61884e-05 | 512.08234 | -5.50684e-06 | 213.65176 | 0.000256736 | 213.65176 | -0.000133894
512.00916 | -7.31274e-05 | 512.00916 | -5.62107e-06 | 213.62095 | 0.000256989 | 213.62095 | -0.000130007
511.93598 | -9.59365e-05 | 511.93598 | -6.16522e-06 | 213.59013 | 0.000257287 | 213.59013 | -0.000126892
511.86281 | -0.000120346 | 511.86281 | -7.13105e-06 | 213.55932 | 0.000257619 | 213.55932 | -0.0001245
511.78963 | -0.000141938 | 511.78963 | -8.33397e-06 | 213.5285 | 0.000257979 | 213.5285 | -0.00012267
511.71646 | -0.000156861 | 511.71646 | -9.42166e-06 | 213.49769 | 0.000258368 | 213.49769 | -0.000121181
511.64328 | -0.00016244 | 511.64328 | -9.92116e-06 | 213.46687 | 0.000258782 | 213.46687 | -0.000119818
511.57011 | -0.000157561 | 511.57011 | -9.31822e-06 | 213.43606 | 0.000259221 | 213.43606 | -0.000118424
511.49693 | -0.000142786 | 511.49693 | -7.15841e-06 | 213.40524 | 0.000259676 | 213.40524 | -0.000116943
511.42376 | -0.000120185 | 511.42376 | -3.15303e-06 | 213.37443 | 0.000260136 | 213.37443 | -0.000115431
511.35058 | -9.29167e-05 | 511.35058 | 2.7289e-06 | 213.34361 | 0.000260585 | 213.34361 | -0.000114042
511.2774 | -6.46597e-05 | 511.2774 | 1.01997e-05 | 213.3128 | 0.000261003 | 213.3128 | -0.000112982
511.20423 | -3.89754e-05 | 511.20423 | 1.86375e-05 | 213.28198 | 0.00026137 | 213.28198 | -0.00011246
511.13105 | -1.87399e-05 | 511.13105 | 2.71229e-05 | 213.25117 | 0.000261666 | 213.25117 | -0.00011263
511.05788 | -5.72335e-06 | 511.05788 | 3.45253e-05 | 213.22036 | 0.000261871 | 213.22036 | -0.000113551
510.9847 | -3.97926e-07 | 510.9847 | 3.96314e-05 | 213.18954 | 0.000261971 | 213.18954 | -0.000115163
510.91153 | -1.983e-06 | 510.91153 | 4.12967e-05 | 213.15873 | 0.000261953 | 213.15873 | -0.000117299
510.83835 | -8.71783e-06 | 510.83835 | 3.85998e-05 | 213.12791 | 0.00026181 | 213.12791 | -0.000119713
510.76518 | -1.82837e-05 | 510.76518 | 3.09757e-05 | 213.0971 | 0.000261537 | 213.0971 | -0.000122131
510.692 | -2.82999e-05 | 510.692 | 1.83088e-05 | 213.06628 | 0.000261137 | 213.06628 | -0.000124302
510.61882 | -3.67844e-05 | 510.61882 | 9.69721e-07 | 213.03547 | 0.000260614 | 213.03547 | -0.000126051
510.54565 | -4.24982e-05 | 510.54565 | -2.02108e-05 | 213.00465 | 0.000259981 | 213.00465 | -0.000127309
510.47247 | -4.51056e-05 | 510.47247 | -4.40256e-05 | 212.97384 | 0.000259254 | 212.97384 | -0.000128117
510.3993 | -4.51401e-05 | 510.3993 | -6.90238e-05 | 212.94302 | 0.000258456 | 212.94302 | -0.000128613
510.32612 | -4.37803e-05 | 510.32612 | -9.36713e-05 | 212.91221 | 0.000257611 | 212.91221 | -0.00012899
510.25295 | -4.25016e-05 | 510.25295 | -0.000116517 | 212.88139 | 0.000256748 | 212.88139 | -0.000129453
510.17977 | -4.26807e-05 | 510.17977 | -0.000136341 | 212.85058 | 0.000255893 | 212.85058 | -0.000130169
510.1066 | -4.52401e-05 | 510.1066 | -0.000152265 | 212.81977 | 0.00025507 | 212.81977 | -0.000131226
510.03342 | -5.04087e-05 | 510.03342 | -0.000163814 | 212.78895 | 0.000254292 | 212.78895 | -0.000132619
509.96024 | -5.76507e-05 | 509.96024 | -0.000170913 | 212.75814 | 0.000253567 | 212.75814 | -0.000134249
509.88707 | -6.57788e-05 | 509.88707 | -0.000173848 | 212.72732 | 0.000252893 | 212.72732 | -0.00013595
509.81389 | -7.3223e-05 | 509.81389 | -0.000173164 | 212.69651 | 0.000252258 | 212.69651 | -0.000137526
509.74072 | -7.83986e-05 | 509.74072 | -0.000169564 | 212.66569 | 0.000251641 | 212.66569 | -0.000138796
509.66754 | -8.00937e-05 | 509.66754 | -0.000163786 | 212.63488 | 0.000251019 | 212.63488 | -0.000139635
509.59437 | -7.77865e-05 | 509.59437 | -0.000156505 | 212.60406 | 0.000250367 | 212.60406 | -0.00014
509.52119 | -7.18256e-05 | 509.52119 | -0.000148267 | 212.57325 | 0.000249663 | 212.57325 | -0.000139941
509.44802 | -6.34196e-05 | 509.44802 | -0.000139452 | 212.54243 | 0.00024889 | 212.54243 | -0.000139588
509.37484 | -5.44419e-05 | 509.37484 | -0.000130289 | 212.51162 | 0.000248042 | 212.51162 | -0.000139127
509.30166 | -4.70735e-05 | 509.30166 | -0.000120893 | 212.4808 | 0.000247123 | 212.4808 | -0.000138754
509.22849 | -4.33593e-05 | 509.22849 | -0.000111322 | 212.44999 | 0.000246142 | 212.44999 | -0.000138646
509.15531 | -4.47681e-05 | 509.15531 | -0.000101642 | 212.41918 | 0.000245119 | 212.41918 | -0.000138915
509.08214 | -5.1845e-05 | 509.08214 | -9.19758e-05 | 212.38836 | 0.000244079 | 212.38836 | -0.000139594
509.00896 | -6.40398e-05 | 509.00896 | -8.25341e-05 | 212.35755 | 0.000243046 | 212.35755 | -0.00014063
508.93579 | -7.97502e-05 | 508.93579 | -7.36085e-05 | 212.32673 | 0.000242044 | 212.32673 | -0.000141898
508.86261 | -9.65886e-05 | 508.86261 | -6.55412e-05 | 212.29592 | 0.000241092 | 212.29592 | -0.000143225
508.78944 | -0.000111823 | 508.78944 | -5.86686e-05 | 212.2651 | 0.000240203 | 212.2651 | -0.000144425
508.71626 | -0.000122919 | 508.71626 | -5.3255e-05 | 212.23429 | 0.000239384 | 212.23429 | -0.000145334
508.64308 | -0.000128065 | 508.64308 | -4.94291e-05 | 212.20347 | 0.000238632 | 212.20347 | -0.00014584
508.56991 | -0.000126595 | 508.56991 | -4.71397e-05 | 212.17266 | 0.000237944 | 212.17266 | -0.000145897
508.49673 | -0.000119197 | 508.49673 | -4.61393e-05 | 212.14184 | 0.000237309 | 212.14184 | -0.000145536
508.42356 | -0.000107859 | 508.42356 | -4.6004e-05 | 212.11103 | 0.000236716 | 212.11103 | -0.000144851
508.35038 | -9.55566e-05 | 508.35038 | -4.61865e-05 | 212.08021 | 0.000236157 | 212.08021 | -0.000143982
508.27721 | -8.57231e-05 | 508.27721 | -4.60955e-05 | 212.0494 | 0.000235624 | 212.0494 | -0.000143087
508.20403 | -8.15858e-05 | 508.20403 | -4.51882e-05 | 212.01859 | 0.000235113 | 212.01859 | -0.00014232
508.13086 | -8.55028e-05 | 508.13086 | -4.30595e-05 | 211.98777 | 0.000234622 | 211.98777 | -0.000141801
508.05768 | -9.84204e-05 | 508.05768 | -3.9511e-05 | 211.95696 | 0.000234152 | 211.95696 | -0.000141605
507.9845 | -0.000119562 | 507.9845 | -3.45872e-05 | 211.92614 | 0.000233705 | 211.92614 | -0.00014175
507.91133 | -0.000146423 | 507.91133 | -2.85712e-05 | 211.89533 | 0.000233284 | 211.89533 | -0.000142196
507.83815 | -0.000175093 | 507.83815 | -2.19385e-05 | 211.86451 | 0.000232889 | 211.86451 | -0.000142857
507.76498 | -0.00020085 | 507.76498 | -1.52769e-05 | 211.8337 | 0.00023252 | 211.8337 | -0.000143608
507.6918 | -0.000218947 | 507.6918 | -9.18449e-06 | 211.80288 | 0.000232173 | 211.80288 | -0.000144304
507.61863 | -0.000225447 | 507.61863 | -4.16358e-06 | 211.77207 | 0.000231847 | 211.77207 | -0.000144796
507.54545 | -0.000217957 | 507.54545 | -5.29912e-07 | 211.74125 | 0.000231538 | 211.74125 | -0.000144945
507.47228 | -0.000196129 | 507.47228 | 1.6479e-06 | 211.71044 | 0.000231246 | 211.71044 | -0.00014464
507.3991 | -0.000161819 | 507.3991 | 2.56666e-06 | 211.67962 | 0.000230972 | 211.67962 | -0.000143803
507.32592 | -0.00011888 | 507.32592 | 2.66029e-06 | 211.64881 | 0.00023072 | 211.64881 | -0.000142408
507.25275 | -7.25909e-05 | 507.25275 | 2.52847e-06 | 211.618 | 0.000230499 | 211.618 | -0.000140474
507.17957 | -2.88309e-05 | 507.17957 | 2.83371e-06 | 211.58718 | 0.000230313 | 211.58718 | -0.000138077
507.1064 | 6.87295e-06 | 507.1064 | 4.18212e-06 | 211.55637 | 0.000230172 | 211.55637 | -0.000135337
507.03322 | 3.02604e-05 | 507.03322 | 7.00883e-06 | 211.52555 | 0.000230077 | 211.52555 | -0.000132414
506.96005 | 3.90453e-05 | 506.96005 | 1.14852e-05 | 211.49474 | 0.000230028 | 211.49474 | -0.000129489
506.88687 | 3.32969e-05 | 506.88687 | 1.74638e-05 | 211.46392 | 0.000230018 | 211.46392 | -0.000126745
506.8137 | 1.54177e-05 | 506.8137 | 2.44706e-05 | 211.43311 | 0.000230036 | 211.43311 | -0.00012435
506.74052 | -1.02844e-05 | 506.74052 | 3.17459e-05 | 211.40229 | 0.000230068 | 211.40229 | -0.000122431
506.66734 | -3.83591e-05 | 506.66734 | 3.83284e-05 | 211.37148 | 0.000230096 | 211.37148 | -0.000121059
506.59417 | -6.3177e-05 | 506.59417 | 4.31701e-05 | 211.34066 | 0.000230107 | 211.34066 | -0.000120242
506.52099 | -7.99307e-05 | 506.52099 | 4.52656e-05 | 211.30985 | 0.000230091 | 211.30985 | -0.00011992
506.44782 | -8.5491e-05 | 506.44782 | 4.37776e-05 | 211.27903 | 0.000230046 | 211.27903 | -0.000119977
506.37464 | -7.89708e-05 | 506.37464 | 3.81417e-05 | 211.24822 | 0.000229975 | 211.24822 | -0.000120253
506.30147 | -6.18845e-05 | 506.30147 | 2.8137e-05 | 211.21741 | 0.000229888 | 211.21741 | -0.000120574
506.22829 | -3.78823e-05 | 506.22829 | 1.39158e-05 | 211.18659 | 0.000229798 | 211.18659 | -0.000120766
506.15512 | -1.20974e-05 | 506.15512 | -4.00918e-06 | 211.15578 | 0.000229719 | 211.15578 | -0.000120689
506.08194 | 9.7813e-06 | 506.08194 | -2.48165e-05 | 211.12496 | 0.000229663 | 211.12496 | -0.000120242
506.00877 | 2.25414e-05 | 506.00877 | -4.74546e-05 | 211.09415 | 0.000229636 | 211.09415 | -0.000119379
505.93559 | 2.24035e-05 | 505.93559 | -7.07373e-05 | 211.06333 | 0.000229638 | 211.06333 | -0.000118105
505.86241 | 7.72904e-06 | 505.86241 | -9.34433e-05 | 211.03252 | 0.000229662 | 211.03252 | -0.000116466
505.78924 | -2.06454e-05 | 505.78924 | -0.000114407 | 211.0017 | 0.000229699 | 211.0017 | -0.000114534
505.71606 | -5.95198e-05 | 505.71606 | -0.000132595 | 210.97089 | 0.000229737 | 210.97089 | -0.000112392
505.64289 | -0.000103855 | 505.64289 | -0.000147158 | 210.94007 | 0.000229765 | 210.94007 | -0.000110116
505.56971 | -0.000147636 | 505.56971 | -0.00015747 | 210.90926 | 0.000229782 | 210.90926 | -0.000107767
505.49654 | -0.000184908 | 505.49654 | -0.000163142 | 210.87844 | 0.000229787 | 210.87844 | -0.000105378
505.42336 | -0.000210812 | 505.42336 | -0.000164023 | 210.84763 | 0.00022979 | 210.84763 | -0.000102964
505.35019 | -0.000222422 | 505.35019 | -0.000160194 | 210.81682 | 0.000229806 | 210.81682 | -0.000100519
505.27701 | -0.000219251 | 505.27701 | -0.000151957 | 210.786 | 0.000229852 | 210.786 | -9.80304e-05
505.20383 | -0.000203317 | 505.20383 | -0.000139811 | 210.75519 | 0.000229945 | 210.75519 | -9.54871e-05
505.13066 | -0.000178773 | 505.13066 | -0.000124438 | 210.72437 | 0.000230099 | 210.72437 | -9.28879e-05
505.05748 | -0.000151153 | 505.05748 | -0.000106671 | 210.69356 | 0.000230321 | 210.69356 | -9.02482e-05
504.98431 | -0.000126369 | 504.98431 | -8.74594e-05 | 210.66274 | 0.000230612 | 210.66274 | -8.76049e-05
504.91113 | -0.000109655 | 504.91113 | -6.7824e-05 | 210.63193 | 0.000230966 | 210.63193 | -8.50162e-05
504.83796 | -0.000104615 | 504.83796 | -4.87973e-05 | 210.60111 | 0.000231374 | 210.60111 | -8.25616e-05
504.76478 | -0.00011258 | 504.76478 | -3.13585e-05 | 210.5703 | 0.000231823 | 210.5703 | -8.03395e-05
504.69161 | -0.000132358 | 504.69161 | -1.63623e-05 | 210.53948 | 0.000232303 | 210.53948 | -7.84646e-05
504.61843 | -0.000160442 | 504.61843 | -4.47085e-06 | 210.50867 | 0.000232806 | 210.50867 | -7.70628e-05
504.54525 | -0.000191633 | 504.54525 | 3.90343e-06 | 210.47785 | 0.000233331 | 210.47785 | -7.62657e-05
504.47208 | -0.000219963 | 504.47208 | 8.63547e-06 | 210.44704 | 0.000233879 | 210.44704 | -7.62014e-05
504.3989 | -0.000239755 | 504.3989 | 9.89873e-06 | 210.41623 | 0.000234456 | 210.41623 | -7.69816e-05
504.32573 | -0.000246646 | 504.32573 | 8.14629e-06 | 210.38541 | 0.000235069 | 210.38541 | -7.86871e-05
504.25255 | -0.000238362 | 504.25255 | 4.06235e-06 | 210.3546 | 0.000235724 | 210.3546 | -8.13512e-05
504.17938 | -0.000215141 | 504.17938 | -1.51133e-06 | 210.32378 | 0.000236422 | 210.32378 | -8.4945e-05
504.1062 | -0.000179707 | 504.1062 | -7.66599e-06 | 210.29297 | 0.000237162 | 210.29297 | -8.93658e-05
504.03303 | -0.000136812 | 504.03303 | -1.35203e-05 | 210.26215 | 0.000237933 | 210.26215 | -9.44346e-05
503.95985 | -9.24236e-05 | 503.95985 | -1.83091e-05 | 210.23134 | 0.000238724 | 210.23134 | -9.99027e-05
503.88667 | -5.27037e-05 | 503.88667 | -2.14519e-05 | 210.20052 | 0.000239516 | 210.20052 | -0.000105469
503.8135 | -2.29637e-05 | 503.8135 | -2.2596e-05 | 210.16971 | 0.000240293 | 210.16971 | -0.000110811
503.74032 | -6.77257e-06 | 503.74032 | -2.16278e-05 | 210.13889 | 0.000241036 | 210.13889 | -0.000115613
503.66715 | -5.37963e-06 | 503.66715 | -1.86533e-05 | 210.10808 | 0.000241731 | 210.10808 | -0.000119608
503.59397 | -1.75481e-05 | 503.59397 | -1.39552e-05 | 210.07726 | 0.000242364 | 210.07726 | -0.00012261
503.5208 | -3.98241e-05 | 503.5208 | -7.93226e-06 | 210.04645 | 0.000242928 | 210.04645 | -0.000124532
503.44762 | -6.71963e-05 | 503.44762 | -1.03563e-06 | 210.01564 | 0.000243414 | 210.01564 | -0.000125399
503.37445 | -9.40159e-05 | 503.37445 | 6.29013e-06 | 209.98482 | 0.000243819 | 209.98482 | -0.000125341
503.30127 | -0.000115022 | 503.30127 | 1.36502e-05 | 209.95401 | 0.000244137 | 209.95401 | -0.000124571
503.22809 | -0.000126286 | 503.22809 | 2.07228e-05 | 209.92319 | 0.000244363 | 209.92319 | -0.000123358
503.15492 | -0.000125904 | 503.15492 | 2.72612e-05 | 209.89238 | 0.000244489 | 209.89238 | -0.000121985
503.08174 | -0.000114332 | 503.08174 | 3.30788e-05 | 209.86156 | 0.000244507 | 209.86156 | -0.000120713
503.00857 | -9.42849e-05 | 503.00857 | 3.80232e-05 | 209.83075 | 0.000244408 | 209.83075 | -0.000119756
502.93539 | -7.02451e-05 | 502.93539 | 4.19492e-05 | 209.79993 | 0.00024418 | 209.79993 | -0.000119258
502.86222 | -4.76443e-05 | 502.86222 | 4.46991e-05 | 209.76912 | 0.000243815 | 209.76912 | -0.000119287
502.78904 | -3.1881e-05 | 502.78904 | 4.60983e-05 | 209.7383 | 0.000243306 | 209.7383 | -0.000119847
502.71587 | -2.73398e-05 | 502.71587 | 4.59678e-05 | 209.70749 | 0.000242653 | 209.70749 | -0.000120886
502.64269 | -3.65781e-05 | 502.64269 | 4.41549e-05 | 209.67667 | 0.000241864 | 209.67667 | -0.000122322
502.56951 | -5.98266e-05 | 502.56951 | 4.05757e-05 | 209.64586 | 0.00024095 | 209.64586 | -0.000124063
502.49634 | -9.48828e-05 | 502.49634 | 3.52604e-05 | 209.61505 | 0.000239938 | 209.61505 | -0.000126021
502.42316 | -0.000137416 | 502.42316 | 2.83919e-05 | 209.58423 | 0.000238861 | 209.58423 | -0.000128126
502.34999 | -0.000181628 | 502.34999 | 2.03278e-05 | 209.55342 | 0.000237762 | 209.55342 | -0.000130323
502.27681 | -0.000221157 | 502.27681 | 1.15965e-05 | 209.5226 | 0.000236686 | 209.5226 | -0.000132575
502.20364 | -0.000250076 | 502.20364 | 2.86559e-06 | 209.49179 | 0.000235684 | 209.49179 | -0.000134849
502.13046 | -0.000263814 | 502.13046 | -5.11715e-06 | 209.46097 | 0.000234801 | 209.46097 | -0.000137111
502.05729 | -0.000259859 | 502.05729 | -1.16032e-05 | 209.43016 | 0.000234077 | 209.43016 | -0.000139317
501.98411 | -0.000238136 | 501.98411 | -1.59323e-05 | 209.39934 | 0.000233539 | 209.39934 | -0.000141416
501.91093 | -0.000200996 | 501.91093 | -1.76179e-05 | 209.36853 | 0.000233199 | 209.36853 | -0.000143349
501.83776 | -0.000152843 | 501.83776 | -1.64157e-05 | 209.33771 | 0.000233052 | 209.33771 | -0.000145055
501.76458 | -9.94628e-05 | 501.76458 | -1.23632e-05 | 209.3069 | 0.000233081 | 209.3069 | -0.000146484
501.69141 | -4.71727e-05 | 501.69141 | -5.78301e-06 | 209.27608 | 0.000233252 | 209.27608 | -0.000147604
501.61823 | -1.92719e-06 | 501.61823 | 2.74944e-06 | 209.24527 | 0.000233529 | 209.24527 | -0.000148403
501.54506 | 3.14755e-05 | 501.54506 | 1.24742e-05 | 209.21446 | 0.00023387 | 209.21446 | -0.000148902
501.47188 | 4.99748e-05 | 501.47188 | 2.25363e-05 | 209.18364 | 0.000234239 | 209.18364 | -0.000149141
501.39871 | 5.25389e-05 | 501.39871 | 3.20866e-05 | 209.15283 | 0.000234607 | 209.15283 | -0.000149184
501.32553 | 4.01451e-05 | 501.32553 | 4.03777e-05 | 209.12201 | 0.000234958 | 209.12201 | -0.000149108
501.25235 | 1.54777e-05 | 501.25235 | 4.68409e-05 | 209.0912 | 0.000235285 | 209.0912 | -0.000148998
501.17918 | -1.75892e-05 | 501.17918 | 5.11336e-05 | 209.06038 | 0.000235591 | 209.06038 | -0.000148939
501.106 | -5.46238e-05 | 501.106 | 5.31519e-05 | 209.02957 | 0.000235888 | 209.02957 | -0.000149015
501.03283 | -9.12676e-05 | 501.03283 | 5.30079e-05 | 208.99875 | 0.000236188 | 208.99875 | -0.000149304
500.95965 | -0.000123783 | 500.95965 | 5.09783e-05 | 208.96794 | 0.000236503 | 208.96794 | -0.000149874
500.88648 | -0.00014943 | 500.88648 | 4.74342e-05 | 208.93712 | 0.000236841 | 208.93712 | -0.000150783
500.8133 | -0.000166642 | 500.8133 | 4.27672e-05 | 208.90631 | 0.000237204 | 208.90631 | -0.000152075
500.74013 | -0.000175002 | 500.74013 | 3.73209e-05 | 208.87549 | 0.000237592 | 208.87549 | -0.000153769
500.66695 | -0.000175054 | 500.66695 | 3.13444e-05 | 208.84468 | 0.000238001 | 208.84468 | -0.000155857
500.59377 | -0.000168006 | 500.59377 | 2.4971e-05 | 208.81387 | 0.000238428 | 208.81387 | -0.000158296
500.5206 | -0.000155406 | 500.5206 | 1.82252e-05 | 208.78305 | 0.000238874 | 208.78305 | -0.00016101
500.44742 | -0.00013884 | 500.44742 | 1.10552e-05 | 208.75224 | 0.000239345 | 208.75224 | -0.000163884
500.37425 | -0.000119714 | 500.37425 | 3.38127e-06 | 208.72142 | 0.000239851 | 208.72142 | -0.000166783
500.30107 | -9.9152e-05 | 500.30107 | -4.84989e-06 | 208.69061 | 0.000240403 | 208.69061 | -0.000169562
500.2279 | -7.79866e-05 | 500.2279 | -1.36173e-05 | 208.65979 | 0.000241013 | 208.65979 | -0.000172084
500.15472 | -5.6843e-05 | 500.15472 | -2.27948e-05 | 208.62898 | 0.000241688 | 208.62898 | -0.000174243
500.08155 | -3.6261e-05 | 500.08155 | -3.21442e-05 | 208.59816 | 0.000242426 | 208.59816 | -0.000175978
500.00837 | -1.68171e-05 | 500.00837 | -4.13348e-05 | 208.56735 | 0.000243217 | 208.56735 | -0.000177278
499.93519 | 7.98863e-07 | 499.93519 | -4.99852e-05 | 208.53653 | 0.000244037 | 208.53653 | -0.000178186
499.86202 | 1.57763e-05 | 499.86202 | -5.77215e-05 | 208.50572 | 0.000244859 | 208.50572 | -0.000178781
499.78884 | 2.72487e-05 | 499.78884 | -6.42406e-05 | 208.4749 | 0.000245648 | 208.4749 | -0.000179165
499.71567 | 3.44268e-05 | 499.71567 | -6.93645e-05 | 208.44409 | 0.000246371 | 208.44409 | -0.00017943
499.64249 | 3.67614e-05 | 499.64249 | -7.30778e-05 | 208.41328 | 0.000247001 | 208.41328 | -0.00017964
499.56932 | 3.40991e-05 | 499.56932 | -7.55378e-05 | 208.38246 | 0.000247522 | 208.38246 | -0.000179818
499.49614 | 2.67929e-05 | 499.49614 | -7.7055e-05 | 208.35165 | 0.000247927 | 208.35165 | -0.000179933
499.42297 | 1.57325e-05 | 499.42297 | -7.8046e-05 | 208.32083 | 0.000248223 | 208.32083 | -0.000179919
499.34979 | 2.27894e-06 | 499.34979 | -7.89653e-05 | 208.29002 | 0.000248428 | 208.29002 | -0.000179688
499.27661 | -1.18934e-05 | 499.27661 | -8.02271e-05 | 208.2592 | 0.000248564 | 208.2592 | -0.000179164
499.20344 | -2.50246e-05 | 499.20344 | -8.21311e-05 | 208.22839 | 0.000248655 | 208.22839 | -0.000178309
499.13026 | -3.55274e-05 | 499.13026 | -8.48021e-05 | 208.19757 | 0.000248725 | 208.19757 | -0.000177149
499.05709 | -4.22404e-05 | 499.05709 | -8.81586e-05 | 208.16676 | 0.00024879 | 208.16676 | -0.00017578
498.98391 | -4.46153e-05 | 498.98391 | -9.19116e-05 | 208.13594 | 0.000248861 | 208.13594 | -0.000174365
498.91074 | -4.28208e-05 | 498.91074 | -9.55987e-05 | 208.10513 | 0.000248943 | 208.10513 | -0.000173104
498.83756 | -3.77287e-05 | 498.83756 | -9.86468e-05 | 208.07431 | 0.000249034 | 208.07431 | -0.000172206
498.76439 | -3.07901e-05 | 498.76439 | -0.000100455 | 208.0435 | 0.000249134 | 208.0435 | -0.000171837
498.69121 | -2.38191e-05 | 498.69121 | -0.000100484 | 208.01269 | 0.000249238 | 208.01269 | -0.000172091
498.61803 | -1.87158e-05 | 498.61803 | -9.83438e-05 | 207.98187 | 0.000249347 | 207.98187 | -0.000172959
498.54486 | -1.71751e-05 | 498.54486 | -9.38563e-05 | 207.95106 | 0.000249461 | 207.95106 | -0.000174326
498.47168 | -2.04269e-05 | 498.47168 | -8.70947e-05 | 207.92024 | 0.000249585 | 207.92024 | -0.000175985
498.39851 | -2.9046e-05 | 498.39851 | -7.83865e-05 | 207.88943 | 0.000249723 | 207.88943 | -0.000177675
498.32533 | -4.28551e-05 | 498.32533 | -6.82826e-05 | 207.85861 | 0.000249877 | 207.85861 | -0.000179127
498.25216 | -6.09419e-05 | 498.25216 | -5.74967e-05 | 207.8278 | 0.000250049 | 207.8278 | -0.000180114
498.17898 | -8.17721e-05 | 498.17898 | -4.6824e-05 | 207.79698 | 0.000250235 | 207.79698 | -0.000180492
498.10581 | -0.000103387 | 498.10581 | -3.70501e-05 | 207.76617 | 0.000250432 | 207.76617 | -0.000180221
498.03263 | -0.000123648 | 498.03263 | -2.88634e-05 | 207.73535 | 0.000250634 | 207.73535 | -0.000179368
497.95945 | -0.000140503 | 497.95945 | -2.27818e-05 | 207.70454 | 0.000250834 | 207.70454 | -0.000178081
497.88628 | -0.000152223 | 497.88628 | -1.91028e-05 | 207.67372 | 0.000251031 | 207.67372 | -0.000176545
497.8131 | -0.000157607 | 497.8131 | -1.78814e-05 | 207.64291 | 0.000251223 | 207.64291 | -0.000174935
497.73993 | -0.000156105 | 497.73993 | -1.89381e-05 | 207.6121 | 0.000251415 | 207.6121 | -0.000173366
497.66675 | -0.000147883 | 497.66675 | -2.18929e-05 | 207.58128 | 0.000251614 | 207.58128 | -0.00017186
497.59358 | -0.000133797 | 497.59358 | -2.62198e-05 | 207.55047 | 0.000251831 | 207.55047 | -0.000170342
497.5204 | -0.000115317 | 497.5204 | -3.13127e-05 | 207.51965 | 0.000252075 | 207.51965 | -0.000168652
497.44723 | -9.43861e-05 | 497.44723 | -3.65551e-05 | 207.48884 | 0.000252352 | 207.48884 | -0.000166586
497.37405 | -7.32402e-05 | 497.37405 | -4.13835e-05 | 207.45802 | 0.000252668 | 207.45802 | -0.000163954
497.30087 | -5.4205e-05 | 497.30087 | -4.53392e-05 | 207.42721 | 0.000253022 | 207.42721 | -0.000160631
497.2277 | -3.94768e-05 | 497.2277 | -4.81039e-05 | 207.39639 | 0.000253413 | 207.39639 | -0.000156614
497.15452 | -3.09065e-05 | 497.15452 | -4.95157e-05 | 207.36558 | 0.000253837 | 207.36558 | -0.000152036
497.08135 | -2.97999e-05 | 497.08135 | -4.95683e-05 | 207.33476 | 0.00025429 | 207.33476 | -0.000147174
497.00817 | -3.67497e-05 | 497.00817 | -4.83939e-05 | 207.30395 | 0.000254768 | 207.30395 | -0.000142411
496.935 | -5.15203e-05 | 496.935 | -4.62349e-05 | 207.27313 | 0.000255275 | 207.27313 | -0.000138182
496.86182 | -7.30021e-05 | 496.86182 | -4.34085e-05 | 207.24232 | 0.000255813 | 207.24232 | -0.000134912
496.78865 | -9.92508e-05 | 496.78865 | -4.02665e-05 | 207.21151 | 0.000256388 | 207.21151 | -0.00013294
496.71547 | -0.000127627 | 496.71547 | -3.71581e-05 | 207.18069 | 0.000257007 | 207.18069 | -0.000132475
496.64229 | -0.000155028 | 496.64229 | -3.4395e-05 | 207.14988 | 0.000257672 | 207.14988 | -0.000133556
496.56912 | -0.000178208 | 496.56912 | -3.22229e-05 | 207.11906 | 0.000258381 | 207.11906 | -0.000136054
496.49594 | -0.000194155 | 496.49594 | -3.08017e-05 | 207.08825 | 0.000259125 | 207.08825 | -0.000139693
496.42277 | -0.000200482 | 496.42277 | -3.01938e-05 | 207.05743 | 0.000259891 | 207.05743 | -0.000144102
496.34959 | -0.000195783 | 496.34959 | -3.03616e-05 | 207.02662 | 0.000260656 | 207.02662 | -0.000148865
496.27642 | -0.000179901 | 496.27642 | -3.11762e-05 | 206.9958 | 0.000261398 | 206.9958 | -0.000153586
496.20324 | -0.000154054 | 496.20324 | -3.24333e-05 | 206.96499 | 0.000262095 | 206.96499 | -0.000157938
496.13007 | -0.000120788 | 496.13007 | -3.38788e-05 | 206.93417 | 0.000262726 | 206.93417 | -0.000161696
496.05689 | -8.37425e-05 | 496.05689 | -3.52387e-05 | 206.90336 | 0.00026328 | 206.90336 | -0.000164747
495.98371 | -4.72484e-05 | 495.98371 | -3.62548e-05 | 206.87254 | 0.000263754 | 206.87254 | -0.000167092
495.91054 | -1.57879e-05 | 495.91054 | -3.67182e-05 | 206.84173 | 0.000264152 | 206.84173 | -0.000168821
495.83736 | 6.5991e-06 | 495.83736 | -3.64997e-05 | 206.81092 | 0.000264485 | 206.81092 | -0.000170084
495.76419 | 1.6891e-05 | 495.76419 | -3.5572e-05 | 206.7801 | 0.000264768 | 206.7801 | -0.000171063
495.69101 | 1.35457e-05 | 495.69101 | -3.40205e-05 | 206.74929 | 0.000265019 | 206.74929 | -0.000171949
495.61784 | -3.21854e-06 | 495.61784 | -3.20394e-05 | 206.71847 | 0.000265248 | 206.71847 | -0.000172912
495.54466 | -3.13914e-05 | 495.54466 | -2.99132e-05 | 206.68766 | 0.000265466 | 206.68766 | -0.000174097
495.47149 | -6.73896e-05 | 495.47149 | -2.79846e-05 | 206.65684 | 0.000265672 | 206.65684 | -0.00017561
495.39831 | -0.000106522 | 495.39831 | -2.6612e-05 | 206.62603 | 0.000265864 | 206.62603 | -0.000177515
495.32513 | -0.000143633 | 495.32513 | -2.61223e-05 | 206.59521 | 0.000266034 | 206.59521 | -0.000179834
495.25196 | -0.000173835 | 495.25196 | -2.67641e-05 | 206.5644 | 0.000266172 | 206.5644 | -0.00018254
495.17878 | -0.000193222 | 495.17878 | -2.86696e-05 | 206.53358 | 0.000266272 | 206.53358 | -0.000185555
495.10561 | -0.000199448 | 495.10561 | -3.183e-05 | 206.50277 | 0.00026633 | 206.50277 | -0.000188757
495.03243 | -0.000192092 | 495.03243 | -3.60894e-05 | 206.47195 | 0.000266352 | 206.47195 | -0.00019198
494.95926 | -0.000172727 | 494.95926 | -4.11591e-05 | 206.44114 | 0.000266348 | 206.44114 | -0.000195027
494.88608 | -0.000144692 | 494.88608 | -4.66493e-05 | 206.41033 | 0.000266334 | 206.41033 | -0.000197694
494.81291 | -0.000112592 | 494.81291 | -5.21175e-05 | 206.37951 | 0.00026633 | 206.37951 | -0.000199789
494.73973 | -8.15955e-05 | 494.73973 | -5.71234e-05 | 206.3487 | 0.000266357 | 206.3487 | -0.000201163
494.66655 | -5.66492e-05 | 494.66655 | -6.1284e-05 | 206.31788 | 0.000266431 | 206.31788 | -0.000201734
494.59338 | -4.17182e-05 | 494.59338 | -6.43206e-05 | 206.28707 | 0.000266562 | 206.28707 | -0.0002015
494.5202 | -3.9184e-05 | 494.5202 | -6.60898e-05 | 206.25625 | 0.000266755 | 206.25625 | -0.000200548
494.44703 | -4.949e-05 | 494.44703 | -6.6593e-05 | 206.22544 | 0.000267003 | 206.22544 | -0.000199043
494.37385 | -7.10908e-05 | 494.37385 | -6.59638e-05 | 206.19462 | 0.000267292 | 206.19462 | -0.000197209
494.30068 | -0.000100715 | 494.30068 | -6.44343e-05 | 206.16381 | 0.000267605 | 206.16381 | -0.000195291
494.2275 | -0.000133896 | 494.2275 | -6.22858e-05 | 206.13299 | 0.000267921 | 206.13299 | -0.000193526
494.15433 | -0.000165685 | 494.15433 | -5.9792e-05 | 206.10218 | 0.000268218 | 206.10218 | -0.000192103
494.08115 | -0.000191428 | 494.08115 | -5.71641e-05 | 206.07136 | 0.000268482 | 206.07136 | -0.000191141
494.00797 | -0.000207483 | 494.00797 | -5.45075e-05 | 206.04055 | 0.000268704 | 206.04055 | -0.000190669
493.9348 | -0.000211765 | 493.9348 | -5.17975e-05 | 206.00974 | 0.000268883 | 206.00974 | -0.000190634
493.86162 | -0.000204027 | 493.86162 | -4.88787e-05 | 205.97892 | 0.000269027 | 205.97892 | -0.000190906
493.78845 | -0.000185842 | 493.78845 | -4.54899e-05 | 205.94811 | 0.000269152 | 205.94811 | -0.000191308
493.71527 | -0.000160299 | 493.71527 | -4.131e-05 | 205.91729 | 0.000269282 | 205.91729 | -0.000191641
493.6421 | -0.000131456 | 493.6421 | -3.60186e-05 | 205.88648 | 0.000269442 | 205.88648 | -0.000191718
493.56892 | -0.000103663 | 493.56892 | -2.93614e-05 | 205.85566 | 0.000269659 | 205.85566 | -0.000191388
493.49575 | -8.0856e-05 | 493.49575 | -2.12092e-05 | 205.82485 | 0.000269955 | 205.82485 | -0.000190554
493.42257 | -6.59441e-05 | 493.42257 | -1.16009e-05 | 205.79403 | 0.000270348 | 205.79403 | -0.000189187
493.34939 | -6.03934e-05 | 493.34939 | -7.60657e-07 | 205.76322 | 0.000270845 | 205.76322 | -0.000187326
493.27622 | -6.40574e-05 | 493.27622 | 1.0913e-05 | 205.7324 | 0.000271443 | 205.7324 | -0.000185077
493.20304 | -7.52877e-05 | 493.20304 | 2.28871e-05 | 205.70159 | 0.000272128 | 205.70159 | -0.000182597
493.12987 | -9.12846e-05 | 493.12987 | 3.45579e-05 | 205.67077 | 0.000272874 | 205.67077 | -0.000180088
493.05669 | -0.000108632 | 493.05669 | 4.53296e-05 | 205.63996 | 0.000273648 | 205.63996 | -0.000177775
492.98352 | -0.000123905 | 492.98352 | 5.46955e-05 | 205.60914 | 0.000274408 | 205.60914 | -0.000175893
492.91034 | -0.000134266 | 492.91034 | 6.23094e-05 | 205.57833 | 0.000275114 | 205.57833 | -0.000174666
492.83717 | -0.000137921 | 492.83717 | 6.80363e-05 | 205.54752 | 0.000275728 | 205.54752 | -0.000174289
492.76399 | -0.000134397 | 492.76399 | 7.19721e-05 | 205.5167 | 0.00027622 | 205.5167 | -0.000174912
492.69081 | -0.000124575 | 492.69081 | 7.44289e-05 | 205.48589 | 0.000276569 | 205.48589 | -0.00017662
492.61764 | -0.00011049 | 492.61764 | 7.58879e-05 | 205.45507 | 0.000276772 | 205.45507 | -0.000179423
492.54446 | -9.49537e-05 | 492.54446 | 7.69234e-05 | 205.42426 | 0.00027684 | 205.42426 | -0.000183248
492.47129 | -8.10472e-05 | 492.47129 | 7.81116e-05 | 205.39344 | 0.000276799 | 205.39344 | -0.000187942
492.39811 | -7.15967e-05 | 492.39811 | 7.99361e-05 | 205.36263 | 0.000276684 | 205.36263 | -0.00019328
492.32494 | -6.87068e-05 | 492.32494 | 8.2704e-05 | 205.33181 | 0.000276541 | 205.33181 | -0.000198981
492.25176 | -7.34302e-05 | 492.25176 | 8.64881e-05 | 205.301 | 0.000276414 | 205.301 | -0.000204737
492.17859 | -8.56205e-05 | 492.17859 | 9.11013e-05 | 205.27018 | 0.000276345 | 205.27018 | -0.000210236
492.10541 | -0.000103985 | 492.10541 | 9.61108e-05 | 205.23937 | 0.000276367 | 205.23937 | -0.00021519
492.03223 | -0.000126313 | 492.03223 | 0.00010089 | 205.20855 | 0.000276501 | 205.20855 | -0.000219358
491.95906 | -0.000149838 | 491.95906 | 0.000104702 | 205.17774 | 0.000276752 | 205.17774 | -0.000222565
491.88588 | -0.000171653 | 491.88588 | 0.000106801 | 205.14693 | 0.000277113 | 205.14693 | -0.000224709
491.81271 | -0.000189136 | 491.81271 | 0.000106537 | 205.11611 | 0.000277568 | 205.11611 | -0.000225763
491.73953 | -0.000200279 | 491.73953 | 0.000103456 | 205.0853 | 0.000278091 | 205.0853 | -0.000225771
491.66636 | -0.000203912 | 491.66636 | 9.73664e-05 | 205.05448 | 0.000278655 | 205.05448 | -0.000224833
491.59318 | -0.000199782 | 491.59318 | 8.83779e-05 | 205.02367 | 0.000279234 | 205.02367 | -0.000223098
491.52001 | -0.000188482 | 491.52001 | 7.6892e-05 | 204.99285 | 0.000279808 | 204.99285 | -0.000220746
491.44683 | -0.000171277 | 491.44683 | 6.35573e-05 | 204.96204 | 0.000280363 | 204.96204 | -0.000217976
491.37365 | -0.000149858 | 491.37365 | 4.9189e-05 | 204.93122 | 0.000280893 | 204.93122 | -0.000214991
491.30048 | -0.000126069 | 491.30048 | 3.46666e-05 | 204.90041 | 0.000281399 | 204.90041 | -0.000211986
491.2273 | -0.000101671 | 491.2273 | 2.08243e-05 | 204.86959 | 0.000281886 | 204.86959 | -0.000209137
491.15413 | -7.81549e-05 | 491.15413 | 8.35024e-06 | 204.83878 | 0.000282365 | 204.83878 | -0.000206582
491.08095 | -5.66458e-05 | 491.08095 | -2.29106e-06 | 204.80796 | 0.000282845 | 204.80796 | -0.000204419
491.00778 | -3.78796e-05 | 491.00778 | -1.09026e-05 | 204.77715 | 0.000283337 | 204.77715 | -0.000202692
490.9346 | -2.22533e-05 | 490.9346 | -1.7558e-05 | 204.74634 | 0.00028385 | 204.74634 | -0.000201392
490.86143 | -9.9092e-06 | 490.86143 | -2.25665e-05 | 204.71552 | 0.000284391 | 204.71552 | -0.000200463
490.78825 | -8.35805e-07 | 490.78825 | -2.64037e-05 | 204.68471 | 0.000284968 | 204.68471 | -0.000199811
490.71507 | 5.04856e-06 | 490.71507 | -2.96217e-05 | 204.65389 | 0.000285587 | 204.65389 | -0.000199327
490.6419 | 7.84508e-06 | 490.6419 | -3.27507e-05 | 204.62308 | 0.000286254 | 204.62308 | -0.000198906
490.56872 | 7.66077e-06 | 490.56872 | -3.62091e-05 | 204.59226 | 0.000286974 | 204.59226 | -0.000198474
490.49555 | 4.62835e-06 | 490.49555 | -4.02353e-05 | 204.56145 | 0.000287751 | 204.56145 | -0.000198001
490.42237 | -1.05324e-06 | 490.42237 | -4.48518e-05 | 204.53063 | 0.000288583 | 204.53063 | -0.000197512
490.3492 | -9.08162e-06 | 490.3492 | -4.98651e-05 | 204.49982 | 0.000289468 | 204.49982 | -0.000197082
490.27602 | -1.90266e-05 | 490.27602 | -5.49036e-05 | 204.469 | 0.000290397 | 204.469 | -0.000196821
490.20285 | -3.03395e-05 | 490.20285 | -5.94836e-05 | 204.43819 | 0.000291358 | 204.43819 | -0.000196844
490.12967 | -4.23921e-05 | 490.12967 | -6.30951e-05 | 204.40737 | 0.000292335 | 204.40737 | -0.000197248
490.05649 | -5.45429e-05 | 490.05649 | -6.52918e-05 | 204.37656 | 0.000293313 | 204.37656 | -0.00019808
489.98332 | -6.62133e-05 | 489.98332 | -6.57713e-05 | 204.34575 | 0.000294276 | 204.34575 | -0.000199322
489.91014 | -7.69561e-05 | 489.91014 | -6.44334e-05 | 204.31493 | 0.00029521 | 204.31493 | -0.000200881
489.83697 | -8.65001e-05 | 489.83697 | -6.14074e-05 | 204.28412 | 0.000296107 | 204.28412 | -0.000202609
489.76379 | -9.47571e-05 | 489.76379 | -5.70425e-05 | 204.2533 | 0.000296965 | 204.2533 | -0.000204324
489.69062 | -0.000101789 | 489.69062 | -5.18671e-05 | 204.22249 | 0.000297785 | 204.22249 | -0.000205848
489.61744 | -0.000107742 | 489.61744 | -4.65193e-05 | 204.19167 | 0.000298571 | 204.19167 | -0.000207042
489.54427 | -0.000112766 | 489.54427 | -4.16632e-05 | 204.16086 | 0.000299328 | 204.16086 | -0.000207842
489.47109 | -0.000116941 | 489.47109 | -3.79026e-05 | 204.13004 | 0.000300061 | 204.13004 | -0.000208276
489.39791 | -0.000120228 | 489.39791 | -3.57048e-05 | 204.09923 | 0.00030077 | 204.09923 | -0.000208463
489.32474 | -0.000122467 | 489.32474 | -3.53477e-05 | 204.06841 | 0.000301453 | 204.06841 | -0.000208594
489.25156 | -0.000123427 | 489.25156 | -3.68949e-05 | 204.0376 | 0.000302103 | 204.0376 | -0.000208901
489.17839 | -0.000122892 | 489.17839 | -4.02042e-05 | 204.00678 | 0.000302712 | 204.00678 | -0.000209614
489.10521 | -0.00012078 | 489.10521 | -4.49641e-05 | 203.97597 | 0.000303271 | 203.97597 | -0.000210918
489.03204 | -0.000117245 | 489.03204 | -5.07523e-05 | 203.94516 | 0.00030377 | 203.94516 | -0.000212924
488.95886 | -0.000112757 | 488.95886 | -5.71068e-05 | 203.91434 | 0.000304205 | 203.91434 | -0.000215645
488.88569 | -0.000108108 | 488.88569 | -6.35945e-05 | 203.88353 | 0.000304575 | 203.88353 | -0.000219004
488.81251 | -0.000104336 | 488.81251 | -6.98698e-05 | 203.85271 | 0.00030488 | 203.85271 | -0.000222844
488.73933 | -0.000102582 | 488.73933 | -7.57116e-05 | 203.8219 | 0.000305126 | 203.8219 | -0.000226959
488.66616 | -0.000103868 | 488.66616 | -8.1035e-05 | 203.79108 | 0.00030532 | 203.79108 | -0.000231128
488.59298 | -0.000108866 | 488.59298 | -8.58771e-05 | 203.76027 | 0.000305468 | 203.76027 | -0.000235143
488.51981 | -0.000117678 | 488.51981 | -9.03608e-05 | 203.72945 | 0.000305576 | 203.72945 | -0.000238833
488.44663 | -0.000129685 | 488.44663 | -9.46456e-05 | 203.69864 | 0.000305648 | 203.69864 | -0.000242072
488.37346 | -0.000143518 | 488.37346 | -9.88732e-05 | 203.66782 | 0.000305689 | 203.66782 | -0.000244778
488.30028 | -0.000157152 | 488.30028 | -0.00010312 | 203.63701 | 0.000305702 | 203.63701 | -0.000246898
488.22711 | -0.000168148 | 488.22711 | -0.000107366 | 203.60619 | 0.000305694 | 203.60619 | -0.000248401
488.15393 | -0.000174007 | 488.15393 | -0.00011148 | 203.57538 | 0.000305674 | 203.57538 | -0.00024926
488.08075 | -0.000172575 | 488.08075 | -0.000115235 | 203.54457 | 0.000305651 | 203.54457 | -0.000249455
488.00758 | -0.000162462 | 488.00758 | -0.00011834 | 203.51375 | 0.000305642 | 203.51375 | -0.000248975
487.9344 | -0.000143364 | 487.9344 | -0.000120483 | 203.48294 | 0.000305661 | 203.48294 | -0.000247837
487.86123 | -0.000116252 | 487.86123 | -0.000121388 | 203.45212 | 0.000305725 | 203.45212 | -0.000246097
487.78805 | -8.33683e-05 | 487.78805 | -0.000120862 | 203.42131 | 0.000305845 | 203.42131 | -0.000243872
487.71488 | -4.80137e-05 | 487.71488 | -0.000118833 | 203.39049 | 0.000306032 | 203.39049 | -0.000241338
487.6417 | -1.41452e-05 | 487.6417 | -0.000115369 | 203.35968 | 0.000306289 | 203.35968 | -0.000238721
487.56853 | 1.41603e-05 | 487.56853 | -0.000110672 | 203.32886 | 0.000306615 | 203.32886 | -0.000236275
487.49535 | 3.33009e-05 | 487.49535 | -0.000105056 | 203.29805 | 0.000307007 | 203.29805 | -0.000234239
487.42217 | 4.07031e-05 | 487.42217 | -9.89044e-05 | 203.26723 | 0.000307456 | 203.26723 | -0.000232795
487.349 | 3.52492e-05 | 487.349 | -9.26162e-05 | 203.23642 | 0.000307958 | 203.23642 | -0.000232031
487.27582 | 1.74941e-05 | 487.27582 | -8.65564e-05 | 203.2056 | 0.000308505 | 203.2056 | -0.000231912
487.20265 | -1.03657e-05 | 487.20265 | -8.10098e-05 | 203.17479 | 0.000309092 | 203.17479 | -0.000232278
487.12947 | -4.47805e-05 | 487.12947 | -7.61509e-05 | 203.14398 | 0.000309716 | 203.14398 | -0.000232862
487.0563 | -8.13491e-05 | 487.0563 | -7.2032e-05 | 203.11316 | 0.000310374 | 203.11316 | -0.000233333
486.98312 | -0.000115463 | 486.98312 | -6.85913e-05 | 203.08235 | 0.00031106 | 203.08235 | -0.000233357
486.90995 | -0.000142991 | 486.90995 | -6.56784e-05 | 203.05153 | 0.000311767 | 203.05153 | -0.000232658
486.83677 | -0.000160894 | 486.83677 | -6.30901e-05 | 203.02072 | 0.000312483 | 203.02072 | -0.000231072
486.76359 | -0.000167669 | 486.76359 | -6.06121e-05 | 202.9899 | 0.000313194 | 202.9899 | -0.000228579
486.69042 | -0.000163555 | 486.69042 | -5.8056e-05 | 202.95909 | 0.000313883 | 202.95909 | -0.000225312
486.61724 | -0.000150458 | 486.61724 | -5.52886e-05 | 202.92827 | 0.000314537 | 202.92827 | -0.000221527
486.54407 | -0.000131615 | 486.54407 | -5.22458e-05 | 202.89746 | 0.000315145 | 202.89746 | -0.000217556
486.47089 | -0.000111048 | 486.47089 | -4.89318e-05 | 202.86664 | 0.000315703 | 202.86664 | -0.000213735
486.39772 | -9.29078e-05 | 486.39772 | -4.54049e-05 | 202.83583 | 0.000316214 | 202.83583 | -0.000210339
486.32454 | -8.0795e-05 | 486.32454 | -4.17536e-05 | 202.80501 | 0.000316688 | 202.80501 | -0.000207525
486.25137 | -7.71974e-05 | 486.25137 | -3.80685e-05 | 202.7742 | 0.000317141 | 202.7742 | -0.000205303
486.17819 | -8.31109e-05 | 486.17819 | -3.44176e-05 | 202.74339 | 0.000317593 | 202.74339 | -0.000203533
486.10501 | -9.79172e-05 | 486.10501 | -3.08282e-05 | 202.71257 | 0.000318058 | 202.71257 | -0.000201969
486.03184 | -0.000119524 | 486.03184 | -2.72812e-05 | 202.68176 | 0.000318552 | 202.68176 | -0.000200309
485.95866 | -0.000144744 | 485.95866 | -2.37172e-05 | 202.65094 | 0.000319079 | 202.65094 | -0.000198278
485.88549 | -0.000169842 | 485.88549 | -2.00537e-05 | 202.62013 | 0.000319638 | 202.62013 | -0.000195687
485.81231 | -0.000191152 | 485.81231 | -1.62092e-05 | 202.58931 | 0.00032022 | 202.58931 | -0.000192494
485.73914 | -0.000205663 | 485.73914 | -1.21295e-05 | 202.5585 | 0.000320815 | 202.5585 | -0.00018882
485.66596 | -0.000211474 | 485.66596 | -7.81001e-06 | 202.52768 | 0.000321407 | 202.52768 | -0.000184934
485.59279 | -0.000208047 | 485.59279 | -3.31081e-06 | 202.49687 | 0.000321984 | 202.49687 | -0.000181214
485.51961 | -0.000196226 | 485.51961 | 1.23985e-06 | 202.46605 | 0.000322538 | 202.46605 | -0.000178065
485.44643 | -0.000178032 | 485.44643 | 5.65331e-06 | 202.43524 | 0.000323064 | 202.43524 | -0.000175852
485.37326 | -0.000156269 | 485.37326 | 9.69706e-06 | 202.40442 | 0.000323564 | 202.40442 | -0.00017482
485.30008 | -0.000134027 | 485.30008 | 1.31185e-05 | 202.37361 | 0.000324039 | 202.37361 | -0.000175049
485.22691 | -0.000114173 | 485.22691 | 1.56689e-05 | 202.3428 | 0.000324493 | 202.3428 | -0.000176435
485.15373 | -9.89066e-05 | 485.15373 | 1.71237e-05 | 202.31198 | 0.000324925 | 202.31198 | -0.000178711
485.08056 | -8.94731e-05 | 485.08056 | 1.7297e-05 | 202.28117 | 0.000325333 | 202.28117 | -0.000181494
485.00738 | -8.6053e-05 | 485.00738 | 1.60462e-05 | 202.25035 | 0.000325711 | 202.25035 | -0.00018436
484.93421 | -8.78515e-05 | 484.93421 | 1.32692e-05 | 202.21954 | 0.000326051 | 202.21954 | -0.000186917
484.86103 | -9.33552e-05 | 484.86103 | 8.89606e-06 | 202.18872 | 0.000326346 | 202.18872 | -0.000188875
484.78785 | -0.000100692 | 484.78785 | 2.87956e-06 | 202.15791 | 0.000326593 | 202.15791 | -0.000190089
484.71468 | -0.000108029 | 484.71468 | -4.80988e-06 | 202.12709 | 0.000326792 | 202.12709 | -0.000190573
484.6415 | -0.000113926 | 484.6415 | -1.41825e-05 | 202.09628 | 0.000326953 | 202.09628 | -0.000190487
484.56833 | -0.000117586 | 484.56833 | -2.52169e-05 | 202.06546 | 0.000327091 | 202.06546 | -0.000190089
484.49515 | -0.00011895 | 484.49515 | -3.78386e-05 | 202.03465 | 0.000327226 | 202.03465 | -0.000189681
484.42198 | -0.000118645 | 484.42198 | -5.18921e-05 | 202.00383 | 0.000327378 | 202.00383 | -0.000189548
484.3488 | -0.000117782 | 484.3488 | -6.71128e-05 | 201.97302 | 0.000327568 | 201.97302 | -0.000189907
484.27563 | -0.000117667 | 484.27563 | -8.31052e-05 | 201.94221 | 0.000327808 | 201.94221 | -0.000190876
484.20245 | -0.000119479 | 484.20245 | -9.93354e-05 | 201.91139 | 0.000328103 | 201.91139 | -0.00019247
484.12928 | -0.000123982 | 484.12928 | -0.000115144 | 201.88058 | 0.000328451 | 201.88058 | -0.000194616
484.0561 | -0.000131327 | 484.0561 | -0.000129781 | 201.84976 | 0.00032884 | 201.84976 | -0.000197179
483.98292 | -0.000140979 | 483.98292 | -0.000142462 | 201.81895 | 0.000329253 | 201.81895 | -0.000200008
483.90975 | -0.000151782 | 483.90975 | -0.000152444 | 201.78813 | 0.000329671 | 201.78813 | -0.000202967
483.83657 | -0.000162151 | 483.83657 | -0.000159107 | 201.75732 | 0.000330072 | 201.75732 | -0.00020596
483.7634 | -0.000170342 | 483.7634 | -0.000162028 | 201.7265 | 0.000330439 | 201.7265 | -0.000208939
483.69022 | -0.000174761 | 483.69022 | -0.000161047 | 201.69569 | 0.000330756 | 201.69569 | -0.000211897
483.61705 | -0.000174237 | 483.61705 | -0.000156297 | 201.66487 | 0.000331013 | 201.66487 | -0.00021485
483.54387 | -0.000168235 | 483.54387 | -0.000148202 | 201.63406 | 0.000331198 | 201.63406 | -0.000217811
483.4707 | -0.000156943 | 483.4707 | -0.000137441 | 201.60324 | 0.000331307 | 201.60324 | -0.000220768
483.39752 | -0.000141251 | 483.39752 | -0.000124867 | 201.57243 | 0.000331335 | 201.57243 | -0.000223673
483.32434 | -0.000122612 | 483.32434 | -0.000111416 | 201.54162 | 0.000331281 | 201.54162 | -0.000226434
483.25117 | -0.000102821 | 483.25117 | -9.79872e-05 | 201.5108 | 0.000331146 | 201.5108 | -0.000228933
483.17799 | -8.3757e-05 | 483.17799 | -8.53403e-05 | 201.47999 | 0.000330941 | 201.47999 | -0.000231039
483.10482 | -6.71264e-05 | 483.10482 | -7.40057e-05 | 201.44917 | 0.000330681 | 201.44917 | -0.000232635
483.03164 | -5.42568e-05 | 483.03164 | -6.42328e-05 | 201.41836 | 0.00033039 | 201.41836 | -0.000233642
482.95847 | -4.5965e-05 | 482.95847 | -5.5979e-05 | 201.38754 | 0.000330102 | 201.38754 | -0.000234026
482.88529 | -4.25108e-05 | 482.88529 | -4.89449e-05 | 201.35673 | 0.000329852 | 201.35673 | -0.000233809
482.81212 | -4.36323e-05 | 482.81212 | -4.26486e-05 | 201.32591 | 0.000329681 | 201.32591 | -0.000233063
482.73894 | -4.86435e-05 | 482.73894 | -3.65284e-05 | 201.2951 | 0.000329621 | 201.2951 | -0.000231891
482.66576 | -5.65667e-05 | 482.66576 | -3.0058e-05 | 201.26428 | 0.000329698 | 201.26428 | -0.000230415
482.59259 | -6.62689e-05 | 482.59259 | -2.28544e-05 | 201.23347 | 0.000329921 | 201.23347 | -0.000228753
482.51941 | -7.65796e-05 | 482.51941 | -1.47609e-05 | 201.20265 | 0.000330283 | 201.20265 | -0.000227014
482.44624 | -8.6378e-05 | 482.44624 | -5.89225e-06 | 201.17184 | 0.000330762 | 201.17184 | -0.000225282
482.37306 | -9.46451e-05 | 482.37306 | 3.36664e-06 | 201.14103 | 0.00033132 | 201.14103 | -0.000223625
482.29989 | -0.000100492 | 482.29989 | 1.24103e-05 | 201.11021 | 0.000331911 | 201.11021 | -0.000222093
482.22671 | -0.000103181 | 482.22671 | 2.05004e-05 | 201.0794 | 0.000332489 | 201.0794 | -0.000220726
482.15354 | -0.000102151 | 482.15354 | 2.6881e-05 | 201.04858 | 0.000333012 | 201.04858 | -0.000219564
482.08036 | -9.70696e-05 | 482.08036 | 3.08993e-05 | 201.01777 | 0.000333447 | 201.01777 | -0.000218643
482.00718 | -8.7902e-05 | 482.00718 | 3.2117e-05 | 200.98695 | 0.000333777 | 200.98695 | -0.000217998
481.93401 | -7.49911e-05 | 481.93401 | 3.03902e-05 | 200.95614 | 0.000333999 | 200.95614 | -0.00021766
481.86083 | -5.91323e-05 | 481.86083 | 2.59071e-05 | 200.92532 | 0.000334123 | 200.92532 | -0.000217649
481.78766 | -4.16069e-05 | 481.78766 | 1.91765e-05 | 200.89451 | 0.000334169 | 200.89451 | -0.000217976
481.71448 | -2.41536e-05 | 481.71448 | 1.09693e-05 | 200.86369 | 0.000334162 | 200.86369 | -0.000218638
481.64131 | -8.85716e-06 | 481.64131 | 2.22258e-06 | 200.83288 | 0.000334125 | 200.83288 | -0.00021963
481.56813 | 2.05327e-06 | 481.56813 | -6.08113e-06 | 200.80206 | 0.000334078 | 200.80206 | -0.000220941
481.49496 | 6.47864e-06 | 481.49496 | -1.30362e-05 | 200.77125 | 0.000334035 | 200.77125 | -0.000222571
481.42178 | 2.7646e-06 | 481.42178 | -1.79228e-05 | 200.74044 | 0.000334003 | 200.74044 | -0.000224522
481.3486 | -9.99211e-06 | 481.3486 | -2.02846e-05 | 200.70962 | 0.000333984 | 200.70962 | -0.000226806
481.27543 | -3.16993e-05 | 481.27543 | -1.99634e-05 | 200.67881 | 0.000333978 | 200.67881 | -0.000229426
481.20225 | -6.11432e-05 | 481.20225 | -1.70894e-05 | 200.64799 | 0.000333981 | 200.64799 | -0.000232367
481.12908 | -9.6019e-05 | 481.12908 | -1.20282e-05 | 200.61718 | 0.000333995 | 200.61718 | -0.000235579
481.0559 | -0.000133132 | 481.0559 | -5.29714e-06 | 200.58636 | 0.000334022 | 200.58636 | -0.000238959
480.98273 | -0.00016876 | 480.98273 | 2.53416e-06 | 200.55555 | 0.000334068 | 200.55555 | -0.000242348
480.90955 | -0.000199128 | 480.90955 | 1.09429e-05 | 200.52473 | 0.000334141 | 200.52473 | -0.000245532
480.83638 | -0.00022093 | 480.83638 | 1.95328e-05 | 200.49392 | 0.000334249 | 200.49392 | -0.000248255
480.7632 | -0.000231822 | 480.7632 | 2.80835e-05 | 200.4631 | 0.000334401 | 200.4631 | -0.00025025
480.69002 | -0.000230795 | 480.69002 | 3.65612e-05 | 200.43229 | 0.000334603 | 200.43229 | -0.000251266
480.61685 | -0.00021836 | 480.61685 | 4.50919e-05 | 200.40147 | 0.000334858 | 200.40147 | -0.000251103
480.54367 | -0.000196509 | 480.54367 | 5.39013e-05 | 200.37066 | 0.000335169 | 200.37066 | -0.000249642
480.4705 | -0.000168447 | 480.4705 | 6.32356e-05 | 200.33985 | 0.000335536 | 200.33985 | -0.000246858
480.39732 | -0.000138124 | 480.39732 | 7.32776e-05 | 200.30903 | 0.000335958 | 200.30903 | -0.000242826
480.32415 | -0.00010964 | 480.32415 | 8.40738e-05 | 200.27822 | 0.000336433 | 200.27822 | -0.000237713
480.25097 | -8.66231e-05 | 480.25097 | 9.5486e-05 | 200.2474 | 0.000336961 | 200.2474 | -0.00023175
480.1778 | -7.16672e-05 | 480.1778 | 0.000107178 | 200.21659 | 0.000337539 | 200.21659 | -0.000225207
480.10462 | -6.59465e-05 | 480.10462 | 0.000118637 | 200.18577 | 0.000338163 | 200.18577 | -0.000218362
480.03144 | -6.90518e-05 | 480.03144 | 0.000129236 | 200.15496 | 0.000338827 | 200.15496 | -0.000211473
479.95827 | -7.90941e-05 | 479.95827 | 0.000138308 | 200.12414 | 0.000339523 | 200.12414 | -0.000204762
479.88509 | -9.30552e-05 | 479.88509 | 0.000145246 | 200.09333 | 0.000340239 | 200.09333 | -0.000198403
479.81192 | -0.000107323 | 479.81192 | 0.000149592 | 200.06251 | 0.000340964 | 200.06251 | -0.000192525
479.73874 | -0.000118328 | 479.73874 | 0.000151103 | 200.0317 | 0.000341685 | 200.0317 | -0.000187211
479.66557 | -0.000123166 | 479.66557 | 0.0001498 | 200.00088 | 0.000342388 | 200.00088 | -0.000182511
479.59239 | -0.000120103 | 479.59239 | 0.000145966 | 199.97007 | 0.000343065 | 199.97007 | -0.000178447
479.51922 | -0.000108867 | 479.51922 | 0.000140116 | 199.93926 | 0.000343708 | 199.93926 | -0.000175018
479.44604 | -9.06851e-05 | 479.44604 | 0.000132932 | 199.90844 | 0.000344313 | 199.90844 | -0.000172206
479.37286 | -6.80531e-05 | 479.37286 | 0.000125176 | 199.87763 | 0.000344879 | 199.87763 | -0.00016998
479.29969 | -4.42886e-05 | 479.29969 | 0.000117588 | 199.84681 | 0.000345404 | 199.84681 | -0.000168296
479.22651 | -2.29331e-05 | 479.22651 | 0.000110804 | 199.816 | 0.000345886 | 199.816 | -0.000167109
479.15334 | -7.12893e-06 | 479.15334 | 0.000105275 | 199.78518 | 0.000346322 | 199.78518 | -0.000166375
479.08016 | 9.31773e-07 | 479.08016 | 0.000101225 | 199.75437 | 0.000346704 | 199.75437 | -0.000166067
479.00699 | 3.79053e-07 | 479.00699 | 9.8641e-05 | 199.72355 | 0.000347025 | 199.72355 | -0.00016618
478.93381 | -8.20707e-06 | 478.93381 | 9.72913e-05 | 199.69274 | 0.000347273 | 199.69274 | -0.000166736
478.86064 | -2.29325e-05 | 478.86064 | 9.67784e-05 | 199.66192 | 0.000347441 | 199.66192 | -0.000167781
478.78746 | -4.09597e-05 | 478.78746 | 9.6608e-05 | 199.63111 | 0.000347524 | 199.63111 | -0.000169371
478.71428 | -5.90524e-05 | 478.71428 | 9.62679e-05 | 199.60029 | 0.000347524 | 199.60029 | -0.000171557
478.64111 | -7.41828e-05 | 478.64111 | 9.53038e-05 | 199.56948 | 0.000347451 | 199.56948 | -0.000174358
478.56793 | -8.40932e-05 | 478.56793 | 9.33818e-05 | 199.53867 | 0.000347322 | 199.53867 | -0.000177747
478.49476 | -8.77103e-05 | 478.49476 | 9.03305e-05 | 199.50785 | 0.000347162 | 199.50785 | -0.00018163
478.42158 | -8.5331e-05 | 478.42158 | 8.61577e-05 | 199.47704 | 0.000347002 | 199.47704 | -0.00018585
478.34841 | -7.85484e-05 | 478.34841 | 8.10422e-05 | 199.44622 | 0.000346871 | 199.44622 | -0.000190201
478.27523 | -6.99327e-05 | 478.27523 | 7.53041e-05 | 199.41541 | 0.000346798 | 199.41541 | -0.000194456
478.20206 | -6.25237e-05 | 478.20206 | 6.93595e-05 | 199.38459 | 0.000346806 | 199.38459 | -0.000198405
478.12888 | -5.92349e-05 | 478.12888 | 6.36664e-05 | 199.35378 | 0.000346907 | 199.35378 | -0.000201896
478.0557 | -6.2275e-05 | 478.0557 | 5.86711e-05 | 199.32296 | 0.000347104 | 199.32296 | -0.000204865
477.98253 | -7.27002e-05 | 477.98253 | 5.47602e-05 | 199.29215 | 0.000347389 | 199.29215 | -0.000207359
477.90935 | -9.01752e-05 | 477.90935 | 5.22255e-05 | 199.26133 | 0.000347746 | 199.26133 | -0.000209536
477.83618 | -0.000112998 | 477.83618 | 5.12417e-05 | 199.23052 | 0.000348151 | 199.23052 | -0.000211641
477.763 | -0.000138373 | 477.763 | 5.18596e-05 | 199.1997 | 0.000348576 | 199.1997 | -0.00021397
477.68983 | -0.000162893 | 477.68983 | 5.40135e-05 | 199.16889 | 0.000348996 | 199.16889 | -0.000216823
477.61665 | -0.000183137 | 477.61665 | 5.75371e-05 | 199.13808 | 0.000349388 | 199.13808 | -0.000220448
477.54348 | -0.000196279 | 477.54348 | 6.21877e-05 | 199.10726 | 0.000349735 | 199.10726 | -0.000225
477.4703 | -0.000200584 | 477.4703 | 6.76725e-05 | 199.07645 | 0.00035003 | 199.07645 | -0.000230514
477.39712 | -0.00019572 | 477.39712 | 7.36749e-05 | 199.04563 | 0.000350272 | 199.04563 | -0.000236891
477.32395 | -0.000182808 | 477.32395 | 7.98773e-05 | 199.01482 | 0.000350472 | 199.01482 | -0.000243912
477.25077 | -0.000164218 | 477.25077 | 8.59811e-05 | 198.984 | 0.000350647 | 198.984 | -0.000251259
477.1776 | -0.000143141 | 477.1776 | 9.17201e-05 | 198.95319 | 0.000350819 | 198.95319 | -0.000258555
477.10442 | -0.000123013 | 477.10442 | 9.68707e-05 | 198.92237 | 0.00035101 | 198.92237 | -0.000265402
477.03125 | -0.00010691 | 477.03125 | 0.000101258 | 198.89156 | 0.000351245 | 198.89156 | -0.00027142
476.95807 | -9.70025e-05 | 476.95807 | 0.000104756 | 198.86074 | 0.000351543 | 198.86074 | -0.000276279
476.8849 | -9.41966e-05 | 476.8849 | 0.000107291 | 198.82993 | 0.000351917 | 198.82993 | -0.000279727
476.81172 | -9.79998e-05 | 476.81172 | 0.000108835 | 198.79911 | 0.000352371 | 198.79911 | -0.0002816
476.73854 | -0.000106649 | 476.73854 | 0.000109401 | 198.7683 | 0.000352903 | 198.7683 | -0.000281842
476.66537 | -0.000117471 | 476.66537 | 0.000109043 | 198.73749 | 0.000353501 | 198.73749 | -0.000280502
476.59219 | -0.000127408 | 476.59219 | 0.000107841 | 198.70667 | 0.000354146 | 198.70667 | -0.000277741
476.51902 | -0.000133603 | 476.51902 | 0.000105898 | 198.67586 | 0.000354814 | 198.67586 | -0.000273818
476.44584 | -0.00013395 | 476.44584 | 0.000103333 | 198.64504 | 0.00035548 | 198.64504 | -0.000269085
476.37267 | -0.000127495 | 476.37267 | 0.000100271 | 198.61423 | 0.000356117 | 198.61423 | -0.000263958
476.29949 | -0.000114622 | 476.29949 | 9.68415e-05 | 198.58341 | 0.000356704 | 198.58341 | -0.000258883
476.22632 | -9.69895e-05 | 476.22632 | 9.31744e-05 | 198.5526 | 0.000357222 | 198.5526 | -0.000254298
476.15314 | -7.72341e-05 | 476.15314 | 8.93989e-05 | 198.52178 | 0.00035766 | 198.52178 | -0.000250583
476.07996 | -5.84919e-05 | 476.07996 | 8.56459e-05 | 198.49097 | 0.000358017 | 198.49097 | -0.00024802
476.00679 | -4.38301e-05 | 476.00679 | 8.20504e-05 | 198.46015 | 0.000358294 | 198.46015 | -0.000246758
475.93361 | -3.56933e-05 | 475.93361 | 7.87556e-05 | 198.42934 | 0.000358502 | 198.42934 | -0.000246803
475.86044 | -3.54632e-05 | 475.86044 | 7.59148e-05 | 198.39852 | 0.000358656 | 198.39852 | -0.00024802
475.78726 | -4.32107e-05 | 475.78726 | 7.36921e-05 | 198.36771 | 0.000358775 | 198.36771 | -0.000250167
475.71409 | -5.76814e-05 | 475.71409 | 7.22595e-05 | 198.3369 | 0.000358877 | 198.3369 | -0.000252942
475.64091 | -7.65156e-05 | 475.64091 | 7.17908e-05 | 198.30608 | 0.000358982 | 198.30608 | -0.000256039
475.56774 | -9.66578e-05 | 475.56774 | 7.24516e-05 | 198.27527 | 0.000359105 | 198.27527 | -0.000259197
475.49456 | -0.000114878 | 475.49456 | 7.43876e-05 | 198.24445 | 0.00035926 | 198.24445 | -0.000262247
475.42138 | -0.000128313 | 475.42138 | 7.77096e-05 | 198.21364 | 0.000359452 | 198.21364 | -0.000265123
475.34821 | -0.000134928 | 475.34821 | 8.24804e-05 | 198.18282 | 0.000359684 | 198.18282 | -0.000267855
475.27503 | -0.000133819 | 475.27503 | 8.87019e-05 | 198.15201 | 0.000359951 | 198.15201 | -0.000270539
475.20186 | -0.00012531 | 475.20186 | 9.63052e-05 | 198.12119 | 0.000360242 | 198.12119 | -0.000273291
475.12868 | -0.000110837 | 475.12868 | 0.000105146 | 198.09038 | 0.000360542 | 198.09038 | -0.0002762
475.05551 | -9.26328e-05 | 475.05551 | 0.000115001 | 198.05956 | 0.000360838 | 198.05956 | -0.000279284
474.98233 | -7.33097e-05 | 474.98233 | 0.000125575 | 198.02875 | 0.000361115 | 198.02875 | -0.000282477
474.90916 | -5.53818e-05 | 474.90916 | 0.000136505 | 197.99793 | 0.000361361 | 197.99793 | -0.000285626
474.83598 | -4.0848e-05 | 474.83598 | 0.000147376 | 197.96712 | 0.000361572 | 197.96712 | -0.00028852
474.7628 | -3.08912e-05 | 474.7628 | 0.000157734 | 197.93631 | 0.000361751 | 197.93631 | -0.000290932
474.68963 | -2.57519e-05 | 474.68963 | 0.000167106 | 197.90549 | 0.000361909 | 197.90549 | -0.000292661
474.61645 | -2.47838e-05 | 474.61645 | 0.000175024 | 197.87468 | 0.000362061 | 197.87468 | -0.000293569
474.54328 | -2.66803e-05 | 474.54328 | 0.000181049 | 197.84386 | 0.00036223 | 197.84386 | -0.000293602
474.4701 | -2.98067e-05 | 474.4701 | 0.000184795 | 197.81305 | 0.000362439 | 197.81305 | -0.000292783
474.39693 | -3.25791e-05 | 474.39693 | 0.000185964 | 197.78223 | 0.000362708 | 197.78223 | -0.000291186
474.32375 | -3.38048e-05 | 474.32375 | 0.000184369 | 197.75142 | 0.000363052 | 197.75142 | -0.000288905
474.25058 | -3.292e-05 | 474.25058 | 0.00017996 | 197.7206 | 0.000363479 | 197.7206 | -0.000286011
474.1774 | -3.00831e-05 | 474.1774 | 0.000172846 | 197.68979 | 0.000363984 | 197.68979 | -0.000282525
474.10422 | -2.61035e-05 | 474.10422 | 0.000163302 | 197.65897 | 0.000364557 | 197.65897 | -0.000278416
474.03105 | -2.22314e-05 | 474.03105 | 0.00015177 | 197.62816 | 0.000365177 | 197.62816 | -0.000273618
473.95787 | -1.98513e-05 | 473.95787 | 0.000138843 | 197.59734 | 0.000365817 | 197.59734 | -0.000268068
473.8847 | -2.01462e-05 | 473.8847 | 0.000125231 | 197.56653 | 0.000366446 | 197.56653 | -0.000261758
473.81152 | -2.38003e-05 | 473.81152 | 0.000111718 | 197.53572 | 0.000367034 | 197.53572 | -0.000254776
473.73835 | -3.08039e-05 | 473.73835 | 9.90997e-05 | 197.5049 | 0.00036755 | 197.5049 | -0.000247339
473.66517 | -4.04003e-05 | 473.66517 | 8.81202e-05 | 197.47409 | 0.000367966 | 197.47409 | -0.000239789
473.592 | -5.11851e-05 | 473.592 | 7.94062e-05 | 197.44327 | 0.000368259 | 197.44327 | -0.000232557
473.51882 | -6.13404e-05 | 473.51882 | 7.34087e-05 | 197.41246 | 0.000368408 | 197.41246 | -0.000226101
473.44564 | -6.89606e-05 | 473.44564 | 7.03598e-05 | 197.38164 | 0.000368398 | 197.38164 | -0.000220827
473.37247 | -7.24044e-05 | 473.37247 | 7.02508e-05 | 197.35083 | 0.000368219 | 197.35083 | -0.00021701
473.29929 | -7.06103e-05 | 473.29929 | 7.28358e-05 | 197.32001 | 0.000367865 | 197.32001 | -0.000214736
473.22612 | -6.33087e-05 | 473.22612 | 7.76614e-05 | 197.2892 | 0.000367341 | 197.2892 | -0.000213878
473.15294 | -5.11015e-05 | 473.15294 | 8.41197e-05 | 197.25838 | 0.000366658 | 197.25838 | -0.000214115
473.07977 | -3.53845e-05 | 473.07977 | 9.15179e-05 | 197.22757 | 0.000365839 | 197.22757 | -0.00021499
473.00659 | -1.81367e-05 | 473.00659 | 9.91562e-05 | 197.19675 | 0.000364915 | 197.19675 | -0.000215999
472.93342 | -1.60877e-06 | 472.93342 | 0.000106404 | 197.16594 | 0.000363929 | 197.16594 | -0.000216683
472.86024 | 1.20229e-05 | 472.86024 | 0.000112763 | 197.13513 | 0.000362926 | 197.13513 | -0.000216718
472.78706 | 2.09831e-05 | 472.78706 | 0.000117906 | 197.10431 | 0.000361957 | 197.10431 | -0.000215972
472.71389 | 2.4141e-05 | 472.71389 | 0.000121697 | 197.0735 | 0.000361069 | 197.0735 | -0.000214515
472.64071 | 2.11348e-05 | 472.64071 | 0.000124171 | 197.04268 | 0.000360299 | 197.04268 | -0.000212593
472.56754 | 1.23646e-05 | 472.56754 | 0.000125496 | 197.01187 | 0.000359674 | 197.01187 | -0.000210563
472.49436 | -1.14539e-06 | 472.49436 | 0.000125915 | 196.98105 | 0.000359206 | 196.98105 | -0.000208804
472.42119 | -1.79705e-05 | 472.42119 | 0.000125678 | 196.95024 | 0.000358893 | 196.95024 | -0.000207631
472.34801 | -3.65532e-05 | 472.34801 | 0.000124976 | 196.91942 | 0.000358719 | 196.91942 | -0.000207234
472.27484 | -5.54576e-05 | 472.27484 | 0.000123891 | 196.88861 | 0.000358656 | 196.88861 | -0.000207638
472.20166 | -7.35657e-05 | 472.20166 | 0.000122371 | 196.85779 | 0.000358675 | 196.85779 | -0.000208715
472.12848 | -9.01742e-05 | 472.12848 | 0.000120229 | 196.82698 | 0.000358745 | 196.82698 | -0.000210227
472.05531 | -0.000104993 | 472.05531 | 0.000117172 | 196.79616 | 0.000358839 | 196.79616 | -0.000211889
471.98213 | -0.000118042 | 471.98213 | 0.000112861 | 196.76535 | 0.00035894 | 196.76535 | -0.00021345
471.90896 | -0.000129494 | 471.90896 | 0.000106977 | 196.73454 | 0.000359037 | 196.73454 | -0.000214743
471.83578 | -0.000139487 | 471.83578 | 9.92955e-05 | 196.70372 | 0.00035913 | 196.70372 | -0.00021573
471.76261 | -0.000147976 | 471.76261 | 8.97588e-05 | 196.67291 | 0.000359224 | 196.67291 | -0.000216492
471.68943 | -0.000154644 | 471.68943 | 7.85163e-05 | 196.64209 | 0.000359323 | 196.64209 | -0.000217203
471.61626 | -0.000158912 | 471.61626 | 6.59446e-05 | 196.61128 | 0.000359434 | 196.61128 | -0.000218069
471.54308 | -0.000160037 | 471.54308 | 5.26308e-05 | 196.58046 | 0.00035956 | 196.58046 | -0.000219267
471.4699 | -0.000157289 | 471.4699 | 3.93237e-05 | 196.54965 | 0.000359696 | 196.54965 | -0.000220889
471.39673 | -0.000150167 | 471.39673 | 2.68586e-05 | 196.51883 | 0.000359836 | 196.51883 | -0.000222906
471.32355 | -0.000138605 | 471.32355 | 1.60661e-05 | 196.48802 | 0.000359968 | 196.48802 | -0.000225172
471.25038 | -0.00012312 | 471.25038 | 7.67568e-06 | 196.4572 | 0.000360079 | 196.4572 | -0.000227445
471.1772 | -0.000104865 | 471.1772 | 2.2311e-06 | 196.42639 | 0.000360156 | 196.42639 | -0.000229448
471.10403 | -8.55637e-05 | 471.10403 | 2.58975e-08 | 196.39557 | 0.00036019 | 196.39557 | -0.000230919
471.03085 | -6.73251e-05 | 471.03085 | 1.07011e-06 | 196.36476 | 0.000360173 | 196.36476 | -0.000231678
470.95768 | -5.23738e-05 | 470.95768 | 5.0911e-06 | 196.33395 | 0.000360102 | 196.33395 | -0.000231658
470.8845 | -4.27254e-05 | 470.8845 | 1.1569e-05 | 196.30313 | 0.000359978 | 196.30313 | -0.000230911
470.81132 | -3.98709e-05 | 470.81132 | 1.97994e-05 | 196.27232 | 0.0003598 | 196.27232 | -0.000229594
470.73815 | -4.45247e-05 | 470.73815 | 2.89764e-05 | 196.2415 | 0.000359571 | 196.2415 | -0.000227918
470.66497 | -5.6478e-05 | 470.66497 | 3.82821e-05 | 196.21069 | 0.00035929 | 196.21069 | -0.000226097
470.5918 | -7.45944e-05 | 470.5918 | 4.69736e-05 | 196.17987 | 0.000358957 | 196.17987 | -0.000224288
470.51862 | -9.69437e-05 | 470.51862 | 5.44549e-05 | 196.14906 | 0.000358572 | 196.14906 | -0.000222556
470.44545 | -0.000121056 | 470.44545 | 6.03282e-05 | 196.11824 | 0.000358135 | 196.11824 | -0.000220857
470.37227 | -0.000144263 | 470.37227 | 6.44198e-05 | 196.08743 | 0.000357648 | 196.08743 | -0.000219058
470.2991 | -0.000164058 | 470.2991 | 6.67806e-05 | 196.05661 | 0.000357116 | 196.05661 | -0.000216973
470.22592 | -0.000178427 | 470.22592 | 6.76655e-05 | 196.0258 | 0.000356549 | 196.0258 | -0.00021442
470.15274 | -0.000186098 | 470.15274 | 6.74962e-05 | 195.99498 | 0.000355961 | 195.99498 | -0.000211284
470.07957 | -0.000186665 | 470.07957 | 6.68139e-05 | 195.96417 | 0.000355369 | 195.96417 | -0.000207558
470.00639 | -0.000180583 | 470.00639 | 6.623e-05 | 195.93336 | 0.000354789 | 195.93336 | -0.00020337
469.93322 | -0.000169033 | 469.93322 | 6.63778e-05 | 195.90254 | 0.000354239 | 195.90254 | -0.00019898
469.86004 | -0.000153691 | 469.86004 | 6.78693e-05 | 195.87173 | 0.00035373 | 195.87173 | -0.000194741
469.78687 | -0.000136447 | 469.78687 | 7.12582e-05 | 195.84091 | 0.000353269 | 195.84091 | -0.00019105
469.71369 | -0.000119118 | 469.71369 | 7.70089e-05 | 195.8101 | 0.000352855 | 195.8101 | -0.000188272
469.64052 | -0.000103207 | 469.64052 | 8.5469e-05 | 195.77928 | 0.000352478 | 195.77928 | -0.000186681
469.56734 | -8.97397e-05 | 469.56734 | 9.68461e-05 | 195.74847 | 0.000352123 | 195.74847 | -0.000186401
469.49416 | -7.91997e-05 | 469.49416 | 0.000111186 | 195.71765 | 0.00035177 | 195.71765 | -0.000187383
469.42099 | -7.15578e-05 | 469.42099 | 0.000128354 | 195.68684 | 0.000351392 | 195.68684 | -0.000189407
469.34781 | -6.63793e-05 | 469.34781 | 0.000148024 | 195.65602 | 0.000350968 | 195.65602 | -0.000192111
469.27464 | -6.29789e-05 | 469.27464 | 0.000169675 | 195.62521 | 0.000350473 | 195.62521 | -0.000195049
469.20146 | -6.05875e-05 | 469.20146 | 0.000192606 | 195.59439 | 0.000349891 | 195.59439 | -0.000197754
469.12829 | -5.84963e-05 | 469.12829 | 0.000215955 | 195.56358 | 0.00034921 | 195.56358 | -0.000199816
469.05511 | -5.61549e-05 | 469.05511 | 0.000238754 | 195.53277 | 0.000348425 | 195.53277 | -0.000200933
468.98194 | -5.3215e-05 | 468.98194 | 0.00025999 | 195.50195 | 0.000347539 | 195.50195 | -0.000200961
468.90876 | -4.95155e-05 | 468.90876 | 0.000278677 | 195.47114 | 0.00034656 | 195.47114 | -0.000199929
468.83558 | -4.50343e-05 | 468.83558 | 0.000293943 | 195.44032 | 0.0003455 | 195.44032 | -0.000198025
468.76241 | -3.98185e-05 | 468.76241 | 0.000305106 | 195.40951 | 0.000344372 | 195.40951 | -0.000195572
468.68923 | -3.39251e-05 | 468.68923 | 0.000311738 | 195.37869 | 0.000343191 | 195.37869 | -0.000192974
468.61606 | -2.73882e-05 | 468.61606 | 0.000313709 | 195.34788 | 0.000341967 | 195.34788 | -0.000190658
468.54288 | -2.02201e-05 | 468.54288 | 0.000311196 | 195.31706 | 0.000340707 | 195.31706 | -0.000189021
468.46971 | -1.24511e-05 | 468.46971 | 0.00030466 | 195.28625 | 0.000339412 | 195.28625 | -0.000188374
468.39653 | -4.18525e-06 | 468.39653 | 0.000294795 | 195.25543 | 0.000338078 | 195.25543 | -0.000188911
468.32336 | 4.33683e-06 | 468.32336 | 0.000282444 | 195.22462 | 0.000336694 | 195.22462 | -0.00019069
468.25018 | 1.27035e-05 | 468.25018 | 0.000268509 | 195.1938 | 0.000335251 | 195.1938 | -0.000193632
468.177 | 2.03312e-05 | 468.177 | 0.000253844 | 195.16299 | 0.000333732 | 195.16299 | -0.000197541
468.10383 | 2.65191e-05 | 468.10383 | 0.000239179 | 195.13218 | 0.000332127 | 195.13218 | -0.000202131
468.03065 | 3.05525e-05 | 468.03065 | 0.000225044 | 195.10136 | 0.000330426 | 195.10136 | -0.000207064
467.95748 | 3.18361e-05 | 467.95748 | 0.00021175 | 195.07055 | 0.000328624 | 195.07055 | -0.000211986
467.8843 | 3.00378e-05 | 467.8843 | 0.00019938 | 195.03973 | 0.000326723 | 195.03973 | -0.000216568
467.81113 | 2.52054e-05 | 467.81113 | 0.000187837 | 195.00892 | 0.000324729 | 195.00892 | -0.00022053
467.73795 | 1.78312e-05 | 467.73795 | 0.000176904 | 194.9781 | 0.000322651 | 194.9781 | -0.000223662
467.66478 | 8.8403e-06 | 467.66478 | 0.000166325 | 194.94729 | 0.0003205 | 194.94729 | -0.000225841
467.5916 | -5.04133e-07 | 467.5916 | 0.000155889 | 194.91647 | 0.00031829 | 194.91647 | -0.000227027
467.51842 | -8.77505e-06 | 467.51842 | 0.000145495 | 194.88566 | 0.00031603 | 194.88566 | -0.000227262
467.44525 | -1.45982e-05 | 467.44525 | 0.0001352 | 194.85484 | 0.000313728 | 194.85484 | -0.000226657
467.37207 | -1.68892e-05 | 467.37207 | 0.00012523 | 194.82403 | 0.00031139 | 194.82403 | -0.000225378
467.2989 | -1.50573e-05 | 467.2989 | 0.000115958 | 194.79321 | 0.000309017 | 194.79321 | -0.00022363
467.22572 | -9.13904e-06 | 467.22572 | 0.000107849 | 194.7624 | 0.000306612 | 194.7624 | -0.000221634
467.15255 | 1.64631e-07 | 467.15255 | 0.000101389 | 194.73159 | 0.000304175 | 194.73159 | -0.000219612
467.07937 | 1.15661e-05 | 467.07937 | 9.69974e-05 | 194.70077 | 0.000301709 | 194.70077 | -0.000217762
467.0062 | 2.33688e-05 | 467.0062 | 9.49481e-05 | 194.66996 | 0.000299218 | 194.66996 | -0.00021625
466.93302 | 3.37215e-05 | 466.93302 | 9.53102e-05 | 194.63914 | 0.000296708 | 194.63914 | -0.000215185
466.85984 | 4.0905e-05 | 466.85984 | 9.79168e-05 | 194.60833 | 0.00029419 | 194.60833 | -0.000214622
466.78667 | 4.36028e-05 | 466.78667 | 0.000102369 | 194.57751 | 0.000291671 | 194.57751 | -0.00021455
466.71349 | 4.1102e-05 | 466.71349 | 0.000108078 | 194.5467 | 0.000289162 | 194.5467 | -0.000214904
466.64032 | 3.33987e-05 | 466.64032 | 0.000114329 | 194.51588 | 0.000286672 | 194.51588 | -0.000215571
466.56714 | 2.11782e-05 | 466.56714 | 0.000120378 | 194.48507 | 0.000284207 | 194.48507 | -0.000216412
466.49397 | 5.685e-06 | 466.49397 | 0.00012554 | 194.45425 | 0.000281773 | 194.45425 | -0.000217281
466.42079 | -1.14987e-05 | 466.42079 | 0.000129274 | 194.42344 | 0.000279375 | 194.42344 | -0.000218046
466.34762 | -2.87209e-05 | 466.34762 | 0.000131248 | 194.39262 | 0.000277018 | 194.39262 | -0.000218605
466.27444 | -4.45187e-05 | 466.27444 | 0.000131372 | 194.36181 | 0.000274707 | 194.36181 | -0.000218901
466.20126 | -5.78273e-05 | 466.20126 | 0.00012979 | 194.331 | 0.000272449 | 194.331 | -0.000218917
466.12809 | -6.80953e-05 | 466.12809 | 0.000126848 | 194.30018 | 0.000270252 | 194.30018 | -0.000218678
466.05491 | -7.52881e-05 | 466.05491 | 0.000123023 | 194.26937 | 0.000268127 | 194.26937 | -0.000218236
465.98174 | -7.97899e-05 | 465.98174 | 0.000118848 | 194.23855 | 0.00026608 | 194.23855 | -0.000217653
465.90856 | -8.22221e-05 | 465.90856 | 0.000114824 | 194.20774 | 0.000264116 | 194.20774 | -0.000216992
465.83539 | -8.32283e-05 | 465.83539 | 0.000111349 | 194.17692 | 0.000262236 | 194.17692 | -0.0002163
465.76221 | -8.32765e-05 | 465.76221 | 0.000108665 | 194.14611 | 0.000260432 | 194.14611 | -0.000215609
465.68904 | -8.25174e-05 | 465.68904 | 0.000106837 | 194.11529 | 0.00025869 | 194.11529 | -0.000214937
465.61586 | -8.07476e-05 | 465.61586 | 0.000105757 | 194.08448 | 0.000256992 | 194.08448 | -0.000214299
465.54268 | -7.74717e-05 | 465.54268 | 0.000105187 | 194.05366 | 0.000255316 | 194.05366 | -0.000213716
465.46951 | -7.20701e-05 | 465.46951 | 0.000104816 | 194.02285 | 0.000253636 | 194.02285 | -0.000213225
465.39633 | -6.40225e-05 | 465.39633 | 0.000104326 | 193.99203 | 0.000251933 | 193.99203 | -0.000212884
465.32316 | -5.31414e-05 | 465.32316 | 0.000103463 | 193.96122 | 0.000250189 | 193.96122 | -0.000212765
465.24998 | -3.97615e-05 | 465.24998 | 0.000102094 | 193.93041 | 0.000248397 | 193.93041 | -0.000212946
465.17681 | -2.48278e-05 | 465.17681 | 0.000100238 | 193.89959 | 0.000246555 | 193.89959 | -0.000213485
465.10363 | -9.85418e-06 | 465.10363 | 9.80766e-05 | 193.86878 | 0.000244668 | 193.86878 | -0.000214408
465.03046 | 3.25669e-06 | 465.03046 | 9.59284e-05 | 193.83796 | 0.000242746 | 193.83796 | -0.00021569
464.95728 | 1.25098e-05 | 464.95728 | 9.42082e-05 | 193.80715 | 0.000240801 | 193.80715 | -0.000217246
464.8841 | 1.61774e-05 | 464.8841 | 9.33635e-05 | 193.77633 | 0.000238839 | 193.77633 | -0.000218942
464.81093 | 1.31609e-05 | 464.81093 | 9.38059e-05 | 193.74552 | 0.000236865 | 193.74552 | -0.00022061
464.73775 | 3.27456e-06 | 464.73775 | 9.58455e-05 | 193.7147 | 0.000234872 | 193.7147 | -0.000222081
464.66458 | -1.26091e-05 | 464.66458 | 9.96394e-05 | 193.68389 | 0.000232849 | 193.68389 | -0.000223221
464.5914 | -3.25966e-05 | 464.5914 | 0.00010516 | 193.65307 | 0.000230777 | 193.65307 | -0.000223962
464.51823 | -5.40011e-05 | 464.51823 | 0.000112189 | 193.62226 | 0.000228634 | 193.62226 | -0.000224329
464.44505 | -7.37367e-05 | 464.44505 | 0.000120333 | 193.59144 | 0.000226398 | 193.59144 | -0.000224444
464.37188 | -8.8816e-05 | 464.37188 | 0.000129069 | 193.56063 | 0.000224055 | 193.56063 | -0.000224519
464.2987 | -9.6866e-05 | 464.2987 | 0.000137792 | 193.52981 | 0.000221593 | 193.52981 | -0.000224825
464.22552 | -9.65675e-05 | 464.22552 | 0.000145882 | 193.499 | 0.000219014 | 193.499 | -0.000225651
464.15235 | -8.7936e-05 | 464.15235 | 0.000152765 | 193.46819 | 0.000216329 | 193.46819 | -0.000227259
464.07917 | -7.23745e-05 | 464.07917 | 0.000157962 | 193.43737 | 0.000213557 | 193.43737 | -0.000229838
464.006 | -5.24832e-05 | 464.006 | 0.000161128 | 193.40656 | 0.000210723 | 193.40656 | -0.000233475
463.93282 | -3.16429e-05 | 463.93282 | 0.00016207 | 193.37574 | 0.000207852 | 193.37574 | -0.00023814
463.85965 | -1.34355e-05 | 463.85965 | 0.000160749 | 193.34493 | 0.000204966 | 193.34493 | -0.000243689
463.78647 | -1.00244e-06 | 463.78647 | 0.000157268 | 193.31411 | 0.000202085 | 193.31411 | -0.000249892
463.7133 | 3.54881e-06 | 463.7133 | 0.000151839 | 193.2833 | 0.000199214 | 193.2833 | -0.000256463
463.64012 | -4.20814e-07 | 463.64012 | 0.000144757 | 193.25248 | 0.000196353 | 193.25248 | -0.000263101
463.56694 | -1.18962e-05 | 463.56694 | 0.000136368 | 193.22167 | 0.00019349 | 193.22167 | -0.000269527
463.49377 | -2.83095e-05 | 463.49377 | 0.000127034 | 193.19085 | 0.000190612 | 193.19085 | -0.00027551
463.42059 | -4.59311e-05 | 463.42059 | 0.000117118 | 193.16004 | 0.000187695 | 193.16004 | -0.000280878
463.34742 | -6.04853e-05 | 463.34742 | 0.00010697 | 193.12922 | 0.000184723 | 193.12922 | -0.00028552
463.27424 | -6.79008e-05 | 463.27424 | 9.69182e-05 | 193.09841 | 0.000181678 | 193.09841 | -0.000289377
463.20107 | -6.5053e-05 | 463.20107 | 8.72776e-05 | 193.0676 | 0.000178551 | 193.0676 | -0.00029242
463.12789 | -5.03846e-05 | 463.12789 | 7.83482e-05 | 193.03678 | 0.000175339 | 193.03678 | -0.00029464
463.05472 | -2.42723e-05 | 463.05472 | 7.04199e-05 | 193.00597 | 0.000172043 | 193.00597 | -0.000296036
462.98154 | 1.09167e-05 | 462.98154 | 6.37722e-05 | 192.97515 | 0.000168672 | 192.97515 | -0.000296611
462.90836 | 5.1115e-05 | 462.90836 | 5.86665e-05 | 192.94434 | 0.000165235 | 192.94434 | -0.00029638
462.83519 | 9.11385e-05 | 462.83519 | 5.53336e-05 | 192.91352 | 0.000161744 | 192.91352 | -0.000295383
462.76201 | 0.000125482 | 462.76201 | 5.39563e-05 | 192.88271 | 0.000158208 | 192.88271 | -0.000293695
462.68884 | 0.000149194 | 462.68884 | 5.46482e-05 | 192.85189 | 0.000154637 | 192.85189 | -0.000291438
462.61566 | 0.00015868 | 462.61566 | 5.74344e-05 | 192.82108 | 0.000151038 | 192.82108 | -0.000288787
462.54249 | 0.0001523 | 462.54249 | 6.22384e-05 | 192.79026 | 0.000147418 | 192.79026 | -0.00028596
462.46931 | 0.000130661 | 462.46931 | 6.8876e-05 | 192.75945 | 0.000143785 | 192.75945 | -0.000283201
462.39614 | 9.65492e-05 | 462.39614 | 7.70618e-05 | 192.72863 | 0.000140152 | 192.72863 | -0.000280761
462.32296 | 5.45068e-05 | 462.32296 | 8.64283e-05 | 192.69782 | 0.000136533 | 192.69782 | -0.000278871
462.24979 | 1.01323e-05 | 462.24979 | 9.65556e-05 | 192.66701 | 0.000132945 | 192.66701 | -0.000277712
462.17661 | -3.0784e-05 | 462.17661 | 0.00010701 | 192.63619 | 0.000129411 | 192.63619 | -0.000277401
462.10343 | -6.31411e-05 | 462.10343 | 0.000117388 | 192.60538 | 0.000125949 | 192.60538 | -0.000277977
462.03026 | -8.32771e-05 | 462.03026 | 0.000127354 | 192.57456 | 0.000122579 | 192.57456 | -0.0002794
461.95708 | -8.94689e-05 | 461.95708 | 0.000136681 | 192.54375 | 0.000119313 | 192.54375 | -0.000281551
461.88391 | -8.20952e-05 | 461.88391 | 0.000145265 | 192.51293 | 0.000116154 | 192.51293 | -0.000284254
461.81073 | -6.34519e-05 | 461.81073 | 0.000153137 | 192.48212 | 0.000113098 | 192.48212 | -0.000287281
461.73756 | -3.7254e-05 | 461.73756 | 0.00016045 | 192.4513 | 0.000110128 | 192.4513 | -0.000290374
461.66438 | -7.9272e-06 | 461.66438 | 0.000167449 | 192.42049 | 0.000107223 | 192.42049 | -0.000293262
461.59121 | 2.01866e-05 | 461.59121 | 0.000174437 | 192.38967 | 0.000104356 | 192.38967 | -0.000295671
461.51803 | 4.35648e-05 | 461.51803 | 0.00018172 | 192.35886 | 0.000101497 | 192.35886 | -0.000297345
461.44485 | 6.0045e-05 | 461.44485 | 0.000189567 | 192.32804 | 9.86233e-05 | 192.32804 | -0.000298054
461.37168 | 6.90933e-05 | 461.37168 | 0.000198162 | 192.29723 | 9.57174e-05 | 192.29723 | -0.000297617
461.2985 | 7.17499e-05 | 461.2985 | 0.00020758 | 192.26642 | 9.27716e-05 | 192.26642 | -0.000295912
461.22533 | 7.02803e-05 | 461.22533 | 0.000217774 | 192.2356 | 8.97899e-05 | 192.2356 | -0.000292891
461.15215 | 6.76032e-05 | 461.15215 | 0.000228585 | 192.20479 | 8.67866e-05 | 192.20479 | -0.000288595
461.07898 | 6.66168e-05 | 461.07898 | 0.000239765 | 192.17397 | 8.37845e-05 | 192.17397 | -0.000283151
461.0058 | 6.95507e-05 | 461.0058 | 0.000251019 | 192.14316 | 8.08112e-05 | 192.14316 | -0.000276777
460.93263 | 7.74721e-05 | 460.93263 | 0.000262049 | 192.11234 | 7.78971e-05 | 192.11234 | -0.000269758
460.85945 | 9.00414e-05 | 460.85945 | 0.000272603 | 192.08153 | 7.50701e-05 | 192.08153 | -0.00026243
460.78627 | 0.000105562 | 460.78627 | 0.000282512 | 192.05071 | 7.23521e-05 | 192.05071 | -0.000255143
460.7131 | 0.000121314 | 460.7131 | 0.000291709 | 192.0199 | 6.97585e-05 | 192.0199 | -0.000248232
460.63992 | 0.000134103 | 460.63992 | 0.000300236 | 191.98908 | 6.72957e-05 | 191.98908 | -0.000241981
460.56675 | 0.00014092 | 460.56675 | 0.000308225 | 191.95827 | 6.49599e-05 | 191.95827 | -0.000236604
460.49357 | 0.000139584 | 460.49357 | 0.000315861 | 191.92745 | 6.27397e-05 | 191.92745 | -0.000232225
460.4204 | 0.000129238 | 460.4204 | 0.00032334 | 191.89664 | 6.06142e-05 | 191.89664 | -0.00022888
460.34722 | 0.000110594 | 460.34722 | 0.000330817 | 191.86583 | 5.8557e-05 | 191.86583 | -0.000226525
460.27405 | 8.5895e-05 | 460.27405 | 0.000338362 | 191.83501 | 5.65367e-05 | 191.83501 | -0.000225059
460.20087 | 5.85636e-05 | 460.20087 | 0.000345936 | 191.8042 | 5.45193e-05 | 191.8042 | -0.000224341
460.12769 | 3.26293e-05 | 460.12769 | 0.000353379 | 191.77338 | 5.24699e-05 | 191.77338 | -0.000224222
460.05452 | 1.20193e-05 | 460.05452 | 0.000360432 | 191.74257 | 5.03551e-05 | 191.74257 | -0.000224556
459.98134 | -1.52786e-07 | 459.98134 | 0.000366777 | 191.71175 | 4.81464e-05 | 191.71175 | -0.000225217
459.90817 | -2.1657e-06 | 459.90817 | 0.000372092 | 191.68094 | 4.5821e-05 | 191.68094 | -0.000226103
459.83499 | 5.9721e-06 | 459.83499 | 0.000376114 | 191.65012 | 4.33652e-05 | 191.65012 | -0.00022713
459.76182 | 2.24884e-05 | 459.76182 | 0.000378702 | 191.61931 | 4.07745e-05 | 191.61931 | -0.000228233
459.68864 | 4.41334e-05 | 459.68864 | 0.000379877 | 191.58849 | 3.8056e-05 | 191.58849 | -0.000229352
459.61547 | 6.67321e-05 | 459.61547 | 0.000379841 | 191.55768 | 3.52266e-05 | 191.55768 | -0.000230434
459.54229 | 8.59096e-05 | 459.54229 | 0.000378961 | 191.52686 | 3.2312e-05 | 191.52686 | -0.000231428
459.46911 | 9.78568e-05 | 459.46911 | 0.000377719 | 191.49605 | 2.93451e-05 | 191.49605 | -0.000232294
459.39594 | 0.000100004 | 459.39594 | 0.000376646 | 191.46524 | 2.63616e-05 | 191.46524 | -0.000233002
459.32276 | 9.14729e-05 | 459.32276 | 0.000376223 | 191.43442 | 2.33963e-05 | 191.43442 | -0.000233545
459.24959 | 7.3236e-05 | 459.24959 | 0.000376792 | 191.40361 | 2.04807e-05 | 191.40361 | -0.000233936
459.17641 | 4.79426e-05 | 459.17641 | 0.000378483 | 191.37279 | 1.76393e-05 | 191.37279 | -0.000234207
459.10324 | 1.94524e-05 | 459.10324 | 0.000381156 | 191.34198 | 1.48885e-05 | 191.34198 | -0.000234406
459.03006 | -7.84388e-06 | 459.03006 | 0.000384402 | 191.31116 | 1.22351e-05 | 191.31116 | -0.000234578
458.95689 | -2.97981e-05 | 458.95689 | 0.000387575 | 191.28035 | 9.67567e-06 | 191.28035 | -0.000234756
458.88371 | -4.32245e-05 | 458.88371 | 0.000389873 | 191.24953 | 7.20058e-06 | 191.24953 | -0.000234954
458.81053 | -4.64507e-05 | 458.81053 | 0.000390455 | 191.21872 | 4.79319e-06 | 191.21872 | -0.000235155
458.73736 | -3.95924e-05 | 458.73736 | 0.000388569 | 191.1879 | 2.43317e-06 | 191.1879 | -0.00023532
458.66418 | -2.45106e-05 | 458.66418 | 0.000383685 | 191.15709 | 9.86702e-08 | 191.15709 | -0.000235397
458.59101 | -4.4591e-06 | 458.59101 | 0.000375599 | 191.12627 | -2.23062e-06 | 191.12627 | -0.000235338
458.51783 | 1.65089e-05 | 458.51783 | 0.000364495 | 191.09546 | -4.57502e-06 | 191.09546 | -0.000235118
458.44466 | 3.42712e-05 | 458.44466 | 0.000350961 | 191.06465 | -6.94909e-06 | 191.06465 | -0.000234748
458.37148 | 4.53657e-05 | 458.37148 | 0.000335934 | 191.03383 | -9.36508e-06 | 191.03383 | -0.000234281
458.29831 | 4.75973e-05 | 458.29831 | 0.000320601 | 191.00302 | -1.18282e-05 | 191.00302 | -0.000233808
458.22513 | 4.04073e-05 | 458.22513 | 0.00030625 | 190.9722 | -1.43397e-05 | 190.9722 | -0.000233434
458.15195 | 2.49519e-05 | 458.15195 | 0.000294112 | 190.94139 | -1.6896e-05 | 190.94139 | -0.000233255
458.07878 | 3.87426e-06 | 458.07878 | 0.000285189 | 190.91057 | -1.94888e-05 | 190.91057 | -0.000233325
458.0056 | -1.91787e-05 | 458.0056 | 0.000280133 | 190.87976 | -2.21063e-05 | 190.87976 | -0.000233629
457.93243 | -4.02078e-05 | 457.93243 | 0.000279153 | 190.84894 | -2.47352e-05 | 190.84894 | -0.000234068
457.85925 | -5.55558e-05 | 457.85925 | 0.000281997 | 190.81813 | -2.73611e-05 | 190.81813 | -0.000234463
457.78608 | -6.25288e-05 | 457.78608 | 0.000287995 | 190.78731 | -2.99718e-05 | 190.78731 | -0.000234578
457.7129 | -5.98264e-05 | 457.7129 | 0.000296163 | 190.7565 | -3.25588e-05 | 190.7565 | -0.000234164
457.63973 | -4.77166e-05 | 457.63973 | 0.00030535 | 190.72568 | -3.5117e-05 | 190.72568 | -0.000233005
457.56655 | -2.79289e-05 | 457.56655 | 0.000314407 | 190.69487 | -3.76485e-05 | 190.69487 | -0.000230978
457.49337 | -3.29263e-06 | 457.49337 | 0.000322343 | 190.66406 | -4.01598e-05 | 190.66406 | -0.00022809
457.4202 | 2.28038e-05 | 457.4202 | 0.000328466 | 190.63324 | -4.26615e-05 | 190.63324 | -0.000224499
457.34702 | 4.70301e-05 | 457.34702 | 0.000332453 | 190.60243 | -4.51675e-05 | 190.60243 | -0.000220509
457.27385 | 6.66887e-05 | 457.27385 | 0.000334379 | 190.57161 | -4.7691e-05 | 190.57161 | -0.000216524
457.20067 | 8.01519e-05 | 457.20067 | 0.000334663 | 190.5408 | -5.02437e-05 | 190.5408 | -0.000212992
457.1275 | 8.70749e-05 | 457.1275 | 0.000333979 | 190.50998 | -5.28339e-05 | 190.50998 | -0.000210324
457.05432 | 8.83636e-05 | 457.05432 | 0.000333114 | 190.47917 | -5.54641e-05 | 190.47917 | -0.000208815
456.98115 | 8.5905e-05 | 456.98115 | 0.000332831 | 190.44835 | -5.81319e-05 | 190.44835 | -0.000208587
456.90797 | 8.21267e-05 | 456.90797 | 0.000333731 | 190.41754 | -6.08295e-05 | 190.41754 | -0.000209555
456.83479 | 7.94683e-05 | 456.83479 | 0.000336159 | 190.38672 | -6.3546e-05 | 190.38672 | -0.000211435
456.76162 | 7.98745e-05 | 456.76162 | 0.000340161 | 190.35591 | -6.62681e-05 | 190.35591 | -0.000213789
456.68844 | 8.44064e-05 | 456.68844 | 0.0003455 | 190.32509 | -6.89835e-05 | 190.32509 | -0.000216106
456.61527 | 9.30395e-05 | 456.61527 | 0.000351715 | 190.29428 | -7.16791e-05 | 190.29428 | -0.000217892
456.54209 | 0.000104688 | 456.54209 | 0.00035824 | 190.26347 | -7.43447e-05 | 190.26347 | -0.000218771
456.46892 | 0.00011744 | 456.46892 | 0.000364522 | 190.23265 | -7.69719e-05 | 190.23265 | -0.000218558
456.39574 | 0.000128959 | 456.39574 | 0.000370145 | 190.20184 | -7.95547e-05 | 190.20184 | -0.000217303
456.32257 | 0.000136964 | 456.32257 | 0.000374925 | 190.17102 | -8.20884e-05 | 190.17102 | -0.000215288
456.24939 | 0.000139694 | 456.24939 | 0.000378957 | 190.14021 | -8.457e-05 | 190.14021 | -0.000212983
456.17621 | 0.000136265 | 456.17621 | 0.000382604 | 190.10939 | -8.69977e-05 | 190.10939 | -0.000210962
456.10304 | 0.00012685 | 456.10304 | 0.000386434 | 190.07858 | -8.93715e-05 | 190.07858 | -0.000209806
456.02986 | 0.000112651 | 456.02986 | 0.000391115 | 190.04776 | -9.1693e-05 | 190.04776 | -0.00021
455.95669 | 9.5658e-05 | 455.95669 | 0.000397277 | 190.01695 | -9.39666e-05 | 190.01695 | -0.000211849
455.88351 | 7.82631e-05 | 455.88351 | 0.000405385 | 189.98613 | -9.61982e-05 | 189.98613 | -0.000215435
455.81034 | 6.27865e-05 | 455.81034 | 0.000415619 | 189.95532 | -9.83966e-05 | 189.95532 | -0.000220612
455.73716 | 5.1025e-05 | 455.73716 | 0.000427816 | 189.9245 | -0.000100571 | 189.9245 | -0.000227045
455.66399 | 4.39033e-05 | 455.66399 | 0.000441453 | 189.89369 | -0.000102728 | 189.89369 | -0.000234281
455.59081 | 4.13058e-05 | 455.59081 | 0.0004557 | 189.86288 | -0.000104877 | 189.86288 | -0.000241839
455.51763 | 4.21187e-05 | 455.51763 | 0.000469524 | 189.83206 | -0.000107019 | 189.83206 | -0.000249297
455.44446 | 4.44804e-05 | 455.44446 | 0.000481826 | 189.80125 | -0.000109154 | 189.80125 | -0.000256355
455.37128 | 4.61949e-05 | 455.37128 | 0.0004916 | 189.77043 | -0.000111277 | 189.77043 | -0.000262872
455.29811 | 4.5225e-05 | 455.29811 | 0.000498069 | 189.73962 | -0.00011338 | 189.73962 | -0.000268854
455.22493 | 4.01712e-05 | 455.22493 | 0.000500795 | 189.7088 | -0.000115455 | 189.7088 | -0.000274418
455.15176 | 3.06423e-05 | 455.15176 | 0.000499734 | 189.67799 | -0.000117495 | 189.67799 | -0.000279726
455.07858 | 1.74336e-05 | 455.07858 | 0.000495227 | 189.64717 | -0.000119499 | 189.64717 | -0.000284911
455.00541 | 2.48071e-06 | 455.00541 | 0.000487941 | 189.61636 | -0.000121471 | 189.61636 | -0.000290016
454.93223 | -1.1427e-05 | 454.93223 | 0.000478753 | 189.58554 | -0.000123423 | 189.58554 | -0.000294963
454.85905 | -2.11172e-05 | 454.85905 | 0.000468618 | 189.55473 | -0.000125369 | 189.55473 | -0.000299545
454.78588 | -2.36137e-05 | 454.78588 | 0.000458424 | 189.52391 | -0.000127332 | 189.52391 | -0.000303464
454.7127 | -1.67281e-05 | 454.7127 | 0.000448873 | 189.4931 | -0.000129328 | 189.4931 | -0.000306388
454.63953 | 4.52134e-07 | 454.63953 | 0.000440399 | 189.46229 | -0.000131374 | 189.46229 | -0.000308025
454.56635 | 2.7267e-05 | 454.56635 | 0.000433143 | 189.43147 | -0.000133475 | 189.43147 | -0.000308192
454.49318 | 6.14402e-05 | 454.49318 | 0.000426966 | 189.40066 | -0.000135628 | 189.40066 | -0.000306861
454.42 | 9.93066e-05 | 454.42 | 0.000421526 | 189.36984 | -0.000137817 | 189.36984 | -0.000304178
454.34683 | 0.000136287 | 454.34683 | 0.000416371 | 189.33903 | -0.000140017 | 189.33903 | -0.000300439
454.27365 | 0.000167534 | 454.27365 | 0.00041105 | 189.30821 | -0.0001422 | 189.30821 | -0.000296039
454.20047 | 0.000188648 | 454.20047 | 0.000405211 | 189.2774 | -0.000144333 | 189.2774 | -0.000291401
454.1273 | 0.000196359 | 454.1273 | 0.000398667 | 189.24658 | -0.000146391 | 189.24658 | -0.000286889
454.05412 | 0.000189048 | 454.05412 | 0.000391424 | 189.21577 | -0.000148352 | 189.21577 | -0.000282749
453.98095 | 0.000167037 | 453.98095 | 0.000383666 | 189.18495 | -0.000150211 | 189.18495 | -0.000279064
453.90777 | 0.000132591 | 453.90777 | 0.000375697 | 189.15414 | -0.000151973 | 189.15414 | -0.000275749
453.8346 | 8.96389e-05 | 453.8346 | 0.000367862 | 189.12332 | -0.000153656 | 189.12332 | -0.000272583
453.76142 | 4.3248e-05 | 453.76142 | 0.000360455 | 189.09251 | -0.000155284 | 189.09251 | -0.000269262
453.68825 | -1.06147e-06 | 453.68825 | 0.000353644 | 189.0617 | -0.000156889 | 189.0617 | -0.000265483
453.61507 | -3.80581e-05 | 453.61507 | 0.000347423 | 189.03088 | -0.000158502 | 189.03088 | -0.00026101
453.54189 | -6.3483e-05 | 453.54189 | 0.000341602 | 189.00007 | -0.000160151 | 189.00007 | -0.000255733
453.46872 | -7.458e-05 | 453.46872 | 0.000335842 | 188.96925 | -0.000161856 | 188.96925 | -0.000249704
453.39554 | -7.03971e-05 | 453.39554 | 0.000329728 | 188.93844 | -0.00016363 | 188.93844 | -0.000243126
453.32237 | -5.18263e-05 | 453.32237 | 0.000322863 | 188.90762 | -0.000165477 | 188.90762 | -0.000236328
453.24919 | -2.13844e-05 | 453.24919 | 0.000314969 | 188.87681 | -0.000167397 | 188.87681 | -0.000229701
453.17602 | 1.72108e-05 | 453.17602 | 0.000305975 | 188.84599 | -0.000169383 | 188.84599 | -0.000223635
453.10284 | 5.96033e-05 | 453.10284 | 0.000296067 | 188.81518 | -0.000171431 | 188.81518 | -0.00021846
453.02967 | 0.000101402 | 453.02967 | 0.000285699 | 188.78436 | -0.000173534 | 188.78436 | -0.000214396
452.95649 | 0.000138735 | 452.95649 | 0.000275552 | 188.75355 | -0.00017569 | 188.75355 | -0.000211536
452.88331 | 0.000168684 | 452.88331 | 0.000266449 | 188.72273 | -0.000177897 | 188.72273 | -0.000209854
452.81014 | 0.000189535 | 452.81014 | 0.000259238 | 188.69192 | -0.000180157 | 188.69192 | -0.00020923
452.73696 | 0.000200837 | 452.73696 | 0.00025467 | 188.66111 | -0.00018247 | 188.66111 | -0.000209497
452.66379 | 0.00020328 | 452.66379 | 0.000253279 | 188.63029 | -0.000184831 | 188.63029 | -0.00021048
452.59061 | 0.000198424 | 452.59061 | 0.000255303 | 188.59948 | -0.000187233 | 188.59948 | -0.000212039
452.51744 | 0.000188356 | 452.51744 | 0.000260641 | 188.56866 | -0.000189663 | 188.56866 | -0.000214082
452.44426 | 0.000175312 | 452.44426 | 0.000268871 | 188.53785 | -0.000192103 | 188.53785 | -0.000216566
452.37109 | 0.000161364 | 452.37109 | 0.00027932 | 188.50703 | -0.000194528 | 188.50703 | -0.000219478
452.29791 | 0.000148173 | 452.29791 | 0.000291164 | 188.47622 | -0.000196912 | 188.47622 | -0.000222799
452.22473 | 0.000136869 | 452.22473 | 0.000303562 | 188.4454 | -0.000199228 | 188.4454 | -0.000226474
452.15156 | 0.000128039 | 452.15156 | 0.000315775 | 188.41459 | -0.000201453 | 188.41459 | -0.00023038
452.07838 | 0.000121809 | 452.07838 | 0.000327278 | 188.38377 | -0.000203571 | 188.38377 | -0.000234312
452.00521 | 0.000117985 | 452.00521 | 0.000337811 | 188.35296 | -0.000205569 | 188.35296 | -0.00023799
451.93203 | 0.000116215 | 451.93203 | 0.000347398 | 188.32214 | -0.000207447 | 188.32214 | -0.000241084
451.85886 | 0.000116132 | 451.85886 | 0.000356299 | 188.29133 | -0.000209214 | 188.29133 | -0.000243255
451.78568 | 0.000117452 | 451.78568 | 0.000364924 | 188.26052 | -0.000210882 | 188.26052 | -0.000244204
451.71251 | 0.000120003 | 451.71251 | 0.00037372 | 188.2297 | -0.000212473 | 188.2297 | -0.000243714
451.63933 | 0.000123707 | 451.63933 | 0.000383051 | 188.19889 | -0.000214013 | 188.19889 | -0.000241693
451.56615 | 0.000128508 | 451.56615 | 0.000393089 | 188.16807 | -0.000215525 | 188.16807 | -0.000238187
451.49298 | 0.000134295 | 451.49298 | 0.000403753 | 188.13726 | -0.000217033 | 188.13726 | -0.000233381
451.4198 | 0.000140818 | 451.4198 | 0.000414679 | 188.10644 | -0.000218554 | 188.10644 | -0.00022758
451.34663 | 0.000147659 | 451.34663 | 0.000425263 | 188.07563 | -0.000220103 | 188.07563 | -0.000221169
451.27345 | 0.000154233 | 451.27345 | 0.000434735 | 188.04481 | -0.000221685 | 188.04481 | -0.000214571
451.20028 | 0.000159856 | 451.20028 | 0.000442278 | 188.014 | -0.000223303 | 188.014 | -0.000208195
451.1271 | 0.000163847 | 451.1271 | 0.000447152 | 187.98318 | -0.000224952 | 187.98318 | -0.000202402
451.05393 | 0.000165654 | 451.05393 | 0.000448824 | 187.95237 | -0.000226627 | 187.95237 | -0.000197463
450.98075 | 0.000164968 | 450.98075 | 0.000447051 | 187.92155 | -0.000228318 | 187.92155 | -0.000193554
450.90757 | 0.000161815 | 450.90757 | 0.000441932 | 187.89074 | -0.000230015 | 187.89074 | -0.000190742
450.8344 | 0.00015658 | 450.8344 | 0.000433902 | 187.85993 | -0.00023171 | 187.85993 | -0.000189004
450.76122 | 0.000149972 | 450.76122 | 0.000423676 | 187.82911 | -0.000233394 | 187.82911 | -0.000188243
450.68805 | 0.000142928 | 450.68805 | 0.000412151 | 187.7983 | -0.000235056 | 187.7983 | -0.00018831
450.61487 | 0.000136463 | 450.61487 | 0.000400285 | 187.76748 | -0.000236687 | 187.76748 | -0.000189039
450.5417 | 0.000131495 | 450.5417 | 0.000388969 | 187.73667 | -0.000238276 | 187.73667 | -0.000190266
450.46852 | 0.000128686 | 450.46852 | 0.000378917 | 187.70585 | -0.000239809 | 187.70585 | -0.000191853
450.39535 | 0.000128311 | 450.39535 | 0.000370594 | 187.67504 | -0.000241271 | 187.67504 | -0.000193701
450.32217 | 0.000130196 | 450.32217 | 0.00036418 | 187.64422 | -0.000242648 | 187.64422 | -0.000195761
450.24899 | 0.000133732 | 450.24899 | 0.000359588 | 187.61341 | -0.000243928 | 187.61341 | -0.00019803
450.17582 | 0.000137964 | 450.17582 | 0.000356522 | 187.58259 | -0.000245102 | 187.58259 | -0.000200546
450.10264 | 0.000141747 | 450.10264 | 0.000354559 | 187.55178 | -0.000246171 | 187.55178 | -0.00020337
450.02947 | 0.000143935 | 450.02947 | 0.000353254 | 187.52096 | -0.000247143 | 187.52096 | -0.000206572
449.95629 | 0.000143586 | 449.95629 | 0.000352228 | 187.49015 | -0.000248038 | 187.49015 | -0.000210204
449.88312 | 0.000140133 | 449.88312 | 0.000351245 | 187.45934 | -0.000248884 | 187.45934 | -0.000214281
449.80994 | 0.000133503 | 449.80994 | 0.000350247 | 187.42852 | -0.000249719 | 187.42852 | -0.000218765
449.73677 | 0.000124161 | 449.73677 | 0.000349359 | 187.39771 | -0.000250581 | 187.39771 | -0.000223552
449.66359 | 0.000113065 | 449.66359 | 0.000348855 | 187.36689 | -0.000251508 | 187.36689 | -0.000228475
449.59041 | 0.000101549 | 449.59041 | 0.000349099 | 187.33608 | -0.000252531 | 187.33608 | -0.00023331
449.51724 | 9.11471e-05 | 449.51724 | 0.000350473 | 187.30526 | -0.000253671 | 187.30526 | -0.000237803
449.44406 | 8.33783e-05 | 449.44406 | 0.000353305 | 187.27445 | -0.000254933 | 187.27445 | -0.000241692
449.37089 | 7.95378e-05 | 449.37089 | 0.000357809 | 187.24363 | -0.000256309 | 187.24363 | -0.000244742
449.29771 | 8.05159e-05 | 449.29771 | 0.000364055 | 187.21282 | -0.000257781 | 187.21282 | -0.000246774
449.22454 | 8.66749e-05 | 449.22454 | 0.00037196 | 187.182 | -0.000259319 | 187.182 | -0.000247686
449.15136 | 9.77954e-05 | 449.15136 | 0.000381311 | 187.15119 | -0.000260891 | 187.15119 | -0.000247469
449.07819 | 0.000113104 | 449.07819 | 0.000391802 | 187.12037 | -0.000262466 | 187.12037 | -0.000246199
449.00501 | 0.00013137 | 449.00501 | 0.000403091 | 187.08956 | -0.000264019 | 187.08956 | -0.000244026
448.93183 | 0.000151056 | 448.93183 | 0.000414843 | 187.05875 | -0.000265535 | 187.05875 | -0.00024115
448.85866 | 0.000170509 | 448.85866 | 0.000426776 | 187.02793 | -0.000267008 | 187.02793 | -0.000237785
448.78548 | 0.000188147 | 448.78548 | 0.000438672 | 186.99712 | -0.000268441 | 186.99712 | -0.000234138
448.71231 | 0.000202641 | 448.71231 | 0.000450382 | 186.9663 | -0.000269843 | 186.9663 | -0.000230378
448.63913 | 0.00021305 | 448.63913 | 0.000461805 | 186.93549 | -0.000271222 | 186.93549 | -0.000226632
448.56596 | 0.000218906 | 448.56596 | 0.000472851 | 186.90467 | -0.000272588 | 186.90467 | -0.000222977
448.49278 | 0.000220251 | 448.49278 | 0.000483408 | 186.87386 | -0.000273944 | 186.87386 | -0.000219458
448.41961 | 0.000217599 | 448.41961 | 0.000493312 | 186.84304 | -0.000275286 | 186.84304 | -0.000216106
448.34643 | 0.000211869 | 448.34643 | 0.000502333 | 186.81223 | -0.000276608 | 186.81223 | -0.00021296
448.27325 | 0.00020426 | 448.27325 | 0.00051018 | 186.78141 | -0.000277897 | 186.78141 | -0.000210083
448.20008 | 0.000196117 | 448.20008 | 0.000516527 | 186.7506 | -0.000279145 | 186.7506 | -0.000207572
448.1269 | 0.000188782 | 448.1269 | 0.000521057 | 186.71978 | -0.000280343 | 186.71978 | -0.000205556
448.05373 | 0.000183453 | 448.05373 | 0.000523511 | 186.68897 | -0.000281492 | 186.68897 | -0.000204179
447.98055 | 0.000181055 | 447.98055 | 0.000523738 | 186.65816 | -0.000282597 | 186.65816 | -0.000203575
447.90738 | 0.00018215 | 447.90738 | 0.000521734 | 186.62734 | -0.00028367 | 186.62734 | -0.000203838
447.8342 | 0.000186874 | 447.8342 | 0.00051766 | 186.59653 | -0.000284726 | 186.59653 | -0.000204993
447.76103 | 0.000194921 | 447.76103 | 0.000511831 | 186.56571 | -0.000285778 | 186.56571 | -0.000206978
447.68785 | 0.000205567 | 447.68785 | 0.000504687 | 186.5349 | -0.000286835 | 186.5349 | -0.000209636
447.61467 | 0.000217738 | 447.61467 | 0.000496739 | 186.50408 | -0.000287896 | 186.50408 | -0.000212722
447.5415 | 0.000230117 | 447.5415 | 0.000488508 | 186.47327 | -0.000288954 | 186.47327 | -0.000215929
447.46832 | 0.00024128 | 447.46832 | 0.000480459 | 186.44245 | -0.000289989 | 186.44245 | -0.000218921
447.39515 | 0.000249847 | 447.39515 | 0.000472951 | 186.41164 | -0.000290976 | 186.41164 | -0.000221375
447.32197 | 0.000254647 | 447.32197 | 0.000466204 | 186.38082 | -0.00029189 | 186.38082 | -0.000223018
447.2488 | 0.00025485 | 447.2488 | 0.000460294 | 186.35001 | -0.000292708 | 186.35001 | -0.00022366
447.17562 | 0.000250091 | 447.17562 | 0.000455172 | 186.31919 | -0.000293417 | 186.31919 | -0.000223209
447.10245 | 0.000240524 | 447.10245 | 0.000450702 | 186.28838 | -0.000294016 | 186.28838 | -0.000221682
447.02927 | 0.000226833 | 447.02927 | 0.000446721 | 186.25757 | -0.000294515 | 186.25757 | -0.000219188
446.95609 | 0.000210172 | 446.95609 | 0.000443085 | 186.22675 | -0.000294939 | 186.22675 | -0.000215909
446.88292 | 0.000192045 | 446.88292 | 0.000439723 | 186.19594 | -0.000295321 | 186.19594 | -0.000212071
446.80974 | 0.000174137 | 446.80974 | 0.000436654 | 186.16512 | -0.000295696 | 186.16512 | -0.000207912
446.73657 | 0.000158118 | 446.73657 | 0.000433993 | 186.13431 | -0.000296102 | 186.13431 | -0.000203654
446.66339 | 0.000145439 | 446.66339 | 0.000431927 | 186.10349 | -0.000296567 | 186.10349 | -0.000199484
446.59022 | 0.00013715 | 446.59022 | 0.000430669 | 186.07268 | -0.000297116 | 186.07268 | -0.000195542
446.51704 | 0.000133772 | 446.51704 | 0.000430406 | 186.04186 | -0.000297759 | 186.04186 | -0.000191917
446.44387 | 0.00013523 | 446.44387 | 0.000431239 | 186.01105 | -0.0002985 | 186.01105 | -0.000188655
446.37069 | 0.000140874 | 446.37069 | 0.000433143 | 185.98023 | -0.000299337 | 185.98023 | -0.00018577
446.29751 | 0.000149572 | 446.29751 | 0.000435943 | 185.94942 | -0.000300262 | 185.94942 | -0.000183252
446.22434 | 0.000159875 | 446.22434 | 0.000439317 | 185.9186 | -0.000301267 | 185.9186 | -0.000181084
446.15116 | 0.000170222 | 446.15116 | 0.000442832 | 185.88779 | -0.000302344 | 185.88779 | -0.000179248
446.07799 | 0.000179161 | 446.07799 | 0.000445993 | 185.85698 | -0.000303486 | 185.85698 | -0.000177727
446.00481 | 0.000185548 | 446.00481 | 0.000448318 | 185.82616 | -0.000304687 | 185.82616 | -0.000176505
445.93164 | 0.000188694 | 445.93164 | 0.000449401 | 185.79535 | -0.000305938 | 185.79535 | -0.000175563
445.85846 | 0.000188445 | 445.85846 | 0.000448974 | 185.76453 | -0.000307225 | 185.76453 | -0.000174869
445.78529 | 0.000185171 | 445.78529 | 0.000446942 | 185.73372 | -0.000308532 | 185.73372 | -0.000174372
445.71211 | 0.00017967 | 445.71211 | 0.00044339 | 185.7029 | -0.000309834 | 185.7029 | -0.000173998
445.63893 | 0.000173007 | 445.63893 | 0.000438561 | 185.67209 | -0.000311102 | 185.67209 | -0.000173643
445.56576 | 0.000166316 | 445.56576 | 0.000432804 | 185.64127 | -0.000312305 | 185.64127 | -0.000173184
445.49258 | 0.000160588 | 445.49258 | 0.00042651 | 185.61046 | -0.000313413 | 185.61046 | -0.000172478
445.41941 | 0.00015649 | 445.41941 | 0.000420035 | 185.57964 | -0.000314401 | 185.57964 | -0.000171381
445.34623 | 0.000154254 | 445.34623 | 0.000413635 | 185.54883 | -0.000315255 | 185.54883 | -0.000169761
445.27306 | 0.000153633 | 445.27306 | 0.000407424 | 185.51801 | -0.000315972 | 185.51801 | -0.000167517
445.19988 | 0.000153958 | 445.19988 | 0.000401355 | 185.4872 | -0.000316564 | 185.4872 | -0.000164594
445.12671 | 0.000154278 | 445.12671 | 0.000395234 | 185.45639 | -0.000317053 | 185.45639 | -0.000160994
445.05353 | 0.000153553 | 445.05353 | 0.000388766 | 185.42557 | -0.000317474 | 185.42557 | -0.000156779
444.98035 | 0.000150884 | 444.98035 | 0.00038162 | 185.39476 | -0.000317864 | 185.39476 | -0.000152073
444.90718 | 0.000145728 | 444.90718 | 0.000373503 | 185.36394 | -0.000318264 | 185.36394 | -0.000147044
444.834 | 0.000138062 | 444.834 | 0.000364235 | 185.33313 | -0.000318709 | 185.33313 | -0.000141891
444.76083 | 0.000128473 | 444.76083 | 0.000353806 | 185.30231 | -0.000319227 | 185.30231 | -0.000136821
444.68765 | 0.000118136 | 444.68765 | 0.000342403 | 185.2715 | -0.000319835 | 185.2715 | -0.000132022
444.61448 | 0.000108698 | 444.61448 | 0.00033041 | 185.24068 | -0.000320539 | 185.24068 | -0.000127649
444.5413 | 0.000102066 | 444.5413 | 0.000318376 | 185.20987 | -0.000321332 | 185.20987 | -0.00012381
444.46813 | 0.000100129 | 444.46813 | 0.000306955 | 185.17905 | -0.0003222 | 185.17905 | -0.000120563
444.39495 | 0.00010446 | 444.39495 | 0.000296829 | 185.14824 | -0.00032312 | 185.14824 | -0.000117921
444.32177 | 0.000116039 | 444.32177 | 0.00028863 | 185.11742 | -0.000324064 | 185.11742 | -0.000115869
444.2486 | 0.000135033 | 444.2486 | 0.000282866 | 185.08661 | -0.000325006 | 185.08661 | -0.000114379
444.17542 | 0.000160689 | 444.17542 | 0.00027987 | 185.0558 | -0.000325919 | 185.0558 | -0.000113429
444.10225 | 0.000191337 | 444.10225 | 0.000279773 | 185.02498 | -0.000326781 | 185.02498 | -0.000113015
444.02907 | 0.000224521 | 444.02907 | 0.000282501 | 184.99417 | -0.000327579 | 184.99417 | -0.000113154
443.9559 | 0.000257255 | 443.9559 | 0.000287809 | 184.96335 | -0.000328306 | 184.96335 | -0.000113877
443.88272 | 0.000286346 | 443.88272 | 0.000295323 | 184.93254 | -0.000328963 | 184.93254 | -0.000115216
443.80955 | 0.000308776 | 443.80955 | 0.000304602 | 184.90172 | -0.00032956 | 184.90172 | -0.00011718
443.73637 | 0.000322067 | 443.73637 | 0.000315189 | 184.87091 | -0.000330114 | 184.87091 | -0.000119736
443.66319 | 0.000324594 | 443.66319 | 0.000326666 | 184.84009 | -0.000330649 | 184.84009 | -0.000122796
443.59002 | 0.000315805 | 443.59002 | 0.000338682 | 184.80928 | -0.00033119 | 184.80928 | -0.00012621
443.51684 | 0.000296313 | 443.51684 | 0.000350966 | 184.77846 | -0.000331761 | 184.77846 | -0.000129772
443.44367 | 0.000267845 | 443.44367 | 0.000363321 | 184.74765 | -0.000332385 | 184.74765 | -0.000133246
443.37049 | 0.000233068 | 443.37049 | 0.000375603 | 184.71683 | -0.000333079 | 184.71683 | -0.000136392
443.29732 | 0.000195285 | 443.29732 | 0.000387692 | 184.68602 | -0.000333852 | 184.68602 | -0.000138998
443.22414 | 0.00015807 | 443.22414 | 0.000399457 | 184.65521 | -0.000334705 | 184.65521 | -0.000140909
443.15097 | 0.000124864 | 443.15097 | 0.000410731 | 184.62439 | -0.000335633 | 184.62439 | -0.000142045
443.07779 | 9.85882e-05 | 443.07779 | 0.000421298 | 184.59358 | -0.000336626 | 184.59358 | -0.000142403
443.00461 | 8.13242e-05 | 443.00461 | 0.000430886 | 184.56276 | -0.00033767 | 184.56276 | -0.000142045
442.93144 | 7.40965e-05 | 442.93144 | 0.000439178 | 184.53195 | -0.00033875 | 184.53195 | -0.000141069
442.85826 | 7.67796e-05 | 442.85826 | 0.000445832 | 184.50113 | -0.000339855 | 184.50113 | -0.000139582
442.78509 | 8.81458e-05 | 442.78509 | 0.000450505 | 184.47032 | -0.000340975 | 184.47032 | -0.000137664
442.71191 | 0.00010604 | 442.71191 | 0.000452883 | 184.4395 | -0.000342105 | 184.4395 | -0.000135346
442.63874 | 0.000127663 | 442.63874 | 0.000452699 | 184.40869 | -0.000343243 | 184.40869 | -0.000132603
442.56556 | 0.000149927 | 442.56556 | 0.000449754 | 184.37787 | -0.000344389 | 184.37787 | -0.000129364
442.49239 | 0.000169838 | 442.49239 | 0.000443929 | 184.34706 | -0.000345542 | 184.34706 | -0.000125534
442.41921 | 0.000184853 | 442.41921 | 0.000435184 | 184.31624 | -0.000346698 | 184.31624 | -0.000121031
442.34603 | 0.000193182 | 442.34603 | 0.000423562 | 184.28543 | -0.000347853 | 184.28543 | -0.000115822
442.27286 | 0.000193984 | 442.27286 | 0.000409185 | 184.25462 | -0.000348996 | 184.25462 | -0.000109952
442.19968 | 0.000187437 | 442.19968 | 0.000392251 | 184.2238 | -0.000350114 | 184.2238 | -0.000103559
442.12651 | 0.000174682 | 442.12651 | 0.000373036 | 184.19299 | -0.000351195 | 184.19299 | -9.68703e-05
442.05333 | 0.000157632 | 442.05333 | 0.000351895 | 184.16217 | -0.000352225 | 184.16217 | -9.01789e-05
441.98016 | 0.000138689 | 441.98016 | 0.000329259 | 184.13136 | -0.000353192 | 184.13136 | -8.38067e-05
441.90698 | 0.000120397 | 441.90698 | 0.000305635 | 184.10054 | -0.000354092 | 184.10054 | -7.80581e-05
441.83381 | 0.000105074 | 441.83381 | 0.000281593 | 184.06973 | -0.00035492 | 184.06973 | -7.31783e-05
441.76063 | 9.44769e-05 | 441.76063 | 0.000257748 | 184.03891 | -0.000355678 | 184.03891 | -6.93198e-05
441.68745 | 8.95536e-05 | 441.68745 | 0.00023473 | 184.0081 | -0.000356372 | 184.0081 | -6.65264e-05
441.61428 | 9.02972e-05 | 441.61428 | 0.000213145 | 183.97728 | -0.00035701 | 183.97728 | -6.47356e-05
441.5411 | 9.57461e-05 | 441.5411 | 0.000193534 | 183.94647 | -0.000357599 | 183.94647 | -6.3798e-05
441.46793 | 0.000104121 | 441.46793 | 0.000176325 | 183.91565 | -0.00035815 | 183.91565 | -6.35082e-05
441.39475 | 0.000113092 | 441.39475 | 0.000161801 | 183.88484 | -0.000358674 | 183.88484 | -6.36378e-05
441.32158 | 0.000120127 | 441.32158 | 0.000150075 | 183.85403 | -0.000359179 | 183.85403 | -6.39666e-05
441.2484 | 0.000122896 | 441.2484 | 0.000141082 | 183.82321 | -0.000359679 | 183.82321 | -6.43037e-05
441.17523 | 0.000119654 | 441.17523 | 0.000134603 | 183.7924 | -0.000360186 | 183.7924 | -6.44959e-05
441.10205 | 0.000109558 | 441.10205 | 0.00013029 | 183.76158 | -0.000360714 | 183.76158 | -6.4427e-05
441.02887 | 9.28683e-05 | 441.02887 | 0.000127724 | 183.73077 | -0.000361276 | 183.73077 | -6.40087e-05
440.9557 | 7.09826e-05 | 440.9557 | 0.000126469 | 183.69995 | -0.00036188 | 183.69995 | -6.31731e-05
440.88252 | 4.63212e-05 | 440.88252 | 0.000126131 | 183.66914 | -0.000362528 | 183.66914 | -6.18682e-05
440.80935 | 2.20387e-05 | 440.80935 | 0.000126405 | 183.63832 | -0.000363217 | 183.63832 | -6.0063e-05
440.73617 | 1.6158e-06 | 440.73617 | 0.000127107 | 183.60751 | -0.000363931 | 183.60751 | -5.77624e-05
440.663 | -1.1621e-05 | 440.663 | 0.000128179 | 183.57669 | -0.000364642 | 183.57669 | -5.50267e-05
440.58982 | -1.49935e-05 | 440.58982 | 0.000129677 | 183.54588 | -0.000365319 | 183.54588 | -5.19911e-05
440.51665 | -6.89464e-06 | 440.51665 | 0.000131739 | 183.51506 | -0.000365923 | 183.51506 | -4.88782e-05
440.44347 | 1.29079e-05 | 440.44347 | 0.000134535 | 183.48425 | -0.000366419 | 183.48425 | -4.59951e-05
440.37029 | 4.31484e-05 | 440.37029 | 0.000138223 | 183.45344 | -0.00036678 | 183.45344 | -4.37112e-05
440.29712 | 8.11393e-05 | 440.29712 | 0.000142904 | 183.42262 | -0.00036699 | 183.42262 | -4.24177e-05
440.22394 | 0.000123048 | 440.22394 | 0.000148596 | 183.39181 | -0.000367055 | 183.39181 | -4.24722e-05
440.15077 | 0.000164342 | 440.15077 | 0.000155224 | 183.36099 | -0.000366996 | 183.36099 | -4.41372e-05
440.07759 | 0.00020035 | 440.07759 | 0.000162633 | 183.33018 | -0.000366856 | 183.33018 | -4.75246e-05
440.00442 | 0.000226859 | 440.00442 | 0.000170619 | 183.29936 | -0.000366686 | 183.29936 | -5.25564e-05
439.93124 | 0.000240673 | 439.93124 | 0.000178967 | 183.26855 | -0.000366548 | 183.26855 | -5.89513e-05
439.85807 | 0.000240052 | 439.85807 | 0.000187489 | 183.23773 | -0.0003665 | 183.23773 | -6.62426e-05
439.78489 | 0.000224964 | 439.78489 | 0.000196058 | 183.20692 | -0.000366592 | 183.20692 | -7.38252e-05
439.71172 | 0.000197121 | 439.71172 | 0.000204622 | 183.1761 | -0.000366861 | 183.1761 | -8.10275e-05
439.63854 | 0.000159788 | 439.63854 | 0.000213193 | 183.14529 | -0.000367325 | 183.14529 | -8.71953e-05
439.56536 | 0.000117371 | 439.56536 | 0.000221824 | 183.11447 | -0.000367986 | 183.11447 | -9.17772e-05
439.49219 | 7.48719e-05 | 439.49219 | 0.000230559 | 183.08366 | -0.000368834 | 183.08366 | -9.43944e-05
439.41901 | 3.72474e-05 | 439.41901 | 0.00023939 | 183.05285 | -0.000369846 | 183.05285 | -9.48879e-05
439.34584 | 8.78227e-06 | 439.34584 | 0.000248206 | 183.02203 | -0.000370998 | 183.02203 | -9.33336e-05
439.27266 | -7.44956e-06 | 439.27266 | 0.000256769 | 182.99122 | -0.000372265 | 182.99122 | -9.00249e-05
439.19949 | -9.9636e-06 | 439.19949 | 0.000264714 | 182.9604 | -0.00037363 | 182.9604 | -8.54259e-05
439.12631 | 9.71927e-07 | 439.12631 | 0.00027158 | 182.92959 | -0.000375077 | 182.92959 | -8.01058e-05
439.05314 | 2.34001e-05 | 439.05314 | 0.00027687 | 182.89877 | -0.000376599 | 182.89877 | -7.46609e-05
438.97996 | 5.39569e-05 | 438.97996 | 0.000280134 | 182.86796 | -0.000378188 | 182.86796 | -6.96408e-05
438.90678 | 8.83303e-05 | 438.90678 | 0.000281067 | 182.83714 | -0.000379834 | 182.83714 | -6.54854e-05
438.83361 | 0.000121833 | 438.83361 | 0.000279589 | 182.80633 | -0.000381523 | 182.80633 | -6.24827e-05
438.76043 | 0.000150004 | 438.76043 | 0.000275911 | 182.77551 | -0.000383232 | 182.77551 | -6.07509e-05
438.68726 | 0.000169172 | 438.68726 | 0.000270554 | 182.7447 | -0.000384933 | 182.7447 | -6.02432e-05
438.61408 | 0.000176894 | 438.61408 | 0.000264326 | 182.71388 | -0.000386591 | 182.71388 | -6.07776e-05
438.54091 | 0.000172229 | 438.54091 | 0.000258249 | 182.68307 | -0.000388172 | 182.68307 | -6.20776e-05
438.46773 | 0.000155818 | 438.46773 | 0.000253439 | 182.65226 | -0.000389644 | 182.65226 | -6.38241e-05
438.39456 | 0.000129757 | 438.39456 | 0.000250966 | 182.62144 | -0.000390988 | 182.62144 | -6.57075e-05
438.32138 | 9.73075e-05 | 438.32138 | 0.000251707 | 182.59063 | -0.000392195 | 182.59063 | -6.74705e-05
438.2482 | 6.24741e-05 | 438.2482 | 0.000256208 | 182.55981 | -0.000393273 | 182.55981 | -6.89426e-05
438.17503 | 2.9512e-05 | 438.17503 | 0.000264595 | 182.529 | -0.000394245 | 182.529 | -7.0054e-05
438.10185 | 2.43233e-06 | 438.10185 | 0.000276534 | 182.49818 | -0.00039514 | 182.49818 | -7.08367e-05
438.02868 | -1.54442e-05 | 438.02868 | 0.000291257 | 182.46737 | -0.000395995 | 182.46737 | -7.14067e-05
437.9555 | -2.18347e-05 | 437.9555 | 0.000307651 | 182.43655 | -0.000396842 | 182.43655 | -7.19352e-05
437.88233 | -1.57092e-05 | 437.88233 | 0.000324393 | 182.40574 | -0.000397707 | 182.40574 | -7.26132e-05
437.80915 | 2.63269e-06 | 437.80915 | 0.000340128 | 182.37492 | -0.000398602 | 182.37492 | -7.36135e-05
437.73598 | 3.16307e-05 | 437.73598 | 0.000353638 | 182.34411 | -0.000399524 | 182.34411 | -7.50594e-05
437.6628 | 6.8644e-05 | 437.6628 | 0.000364 | 182.31329 | -0.000400457 | 182.31329 | -7.70047e-05
437.58962 | 0.000110233 | 437.58962 | 0.000370696 | 182.28248 | -0.000401375 | 182.28248 | -7.94267e-05
437.51645 | 0.000152497 | 437.51645 | 0.000373664 | 182.25167 | -0.000402248 | 182.25167 | -8.22341e-05
437.44327 | 0.000191436 | 437.44327 | 0.000373275 | 182.22085 | -0.000403049 | 182.22085 | -8.52895e-05
437.3701 | 0.000223315 | 437.3701 | 0.000370251 | 182.19004 | -0.000403756 | 182.19004 | -8.84379e-05
437.29692 | 0.000244987 | 437.29692 | 0.000365531 | 182.15922 | -0.000404364 | 182.15922 | -9.15391e-05
437.22375 | 0.000254176 | 437.22375 | 0.000360106 | 182.12841 | -0.00040488 | 182.12841 | -9.44943e-05
437.15057 | 0.000249674 | 437.15057 | 0.000354859 | 182.09759 | -0.000405327 | 182.09759 | -9.72604e-05
437.0774 | 0.000231472 | 437.0774 | 0.000350423 | 182.06678 | -0.00040574 | 182.06678 | -9.98521e-05
437.00422 | 0.000200782 | 437.00422 | 0.000347094 | 182.03596 | -0.000406159 | 182.03596 | -0.000102326
436.93104 | 0.000159974 | 436.93104 | 0.000344795 | 182.00515 | -0.000406624 | 182.00515 | -0.000104754
436.85787 | 0.0001124 | 436.85787 | 0.000343118 | 181.97433 | -0.000407172 | 181.97433 | -0.000107189
436.78469 | 6.21304e-05 | 436.78469 | 0.000341411 | 181.94352 | -0.000407828 | 181.94352 | -0.000109636
436.71152 | 1.3603e-05 | 436.71152 | 0.000338915 | 181.9127 | -0.000408603 | 181.9127 | -0.000112028
436.63834 | -2.87864e-05 | 436.63834 | 0.000334915 | 181.88189 | -0.000409495 | 181.88189 | -0.000114223
436.56517 | -6.11212e-05 | 436.56517 | 0.000328884 | 181.85107 | -0.00041049 | 181.85107 | -0.000116011
436.49199 | -8.03824e-05 | 436.49199 | 0.00032059 | 181.82026 | -0.000411567 | 181.82026 | -0.000117151
436.41882 | -8.48088e-05 | 436.41882 | 0.000310161 | 181.78945 | -0.000412699 | 181.78945 | -0.000117408
436.34564 | -7.41437e-05 | 436.34564 | 0.000298085 | 181.75863 | -0.00041386 | 181.75863 | -0.000116598
436.27246 | -4.97311e-05 | 436.27246 | 0.000285144 | 181.72782 | -0.00041503 | 181.72782 | -0.000114627
436.19929 | -1.44349e-05 | 436.19929 | 0.000272312 | 181.697 | -0.000416196 | 181.697 | -0.00011151
436.12611 | 2.76289e-05 | 436.12611 | 0.000260609 | 181.66619 | -0.000417355 | 181.66619 | -0.000107378
436.05294 | 7.15265e-05 | 436.05294 | 0.000250954 | 181.63537 | -0.00041851 | 181.63537 | -0.000102451
435.97976 | 0.000112066 | 435.97976 | 0.000244027 | 181.60456 | -0.000419672 | 181.60456 | -9.70051e-05
435.90659 | 0.000144422 | 435.90659 | 0.000240177 | 181.57374 | -0.000420854 | 181.57374 | -9.13161e-05
435.83341 | 0.000164744 | 435.83341 | 0.000239368 | 181.54293 | -0.000422065 | 181.54293 | -8.56154e-05
435.76024 | 0.000170668 | 435.76024 | 0.000241188 | 181.51211 | -0.000423313 | 181.51211 | -8.00502e-05
435.68706 | 0.000161656 | 435.68706 | 0.000244917 | 181.4813 | -0.000424598 | 181.4813 | -7.46644e-05
435.61388 | 0.000139112 | 435.61388 | 0.000249621 | 181.45048 | -0.000425914 | 181.45048 | -6.9405e-05
435.54071 | 0.000106234 | 435.54071 | 0.000254291 | 181.41967 | -0.000427245 | 181.41967 | -6.41502e-05
435.46753 | 6.76307e-05 | 435.46753 | 0.000257967 | 181.38886 | -0.000428572 | 181.38886 | -5.87544e-05
435.39436 | 2.87284e-05 | 435.39436 | 0.000259866 | 181.35804 | -0.00042987 | 181.35804 | -5.31012e-05
435.32118 | -4.94456e-06 | 435.32118 | 0.000259465 | 181.32723 | -0.000431118 | 181.32723 | -4.71513e-05
435.24801 | -2.85045e-05 | 435.24801 | 0.00025655 | 181.29641 | -0.000432292 | 181.29641 | -4.09751e-05
435.17483 | -3.8384e-05 | 435.17483 | 0.00025122 | 181.2656 | -0.000433376 | 181.2656 | -3.47633e-05
435.10166 | -3.28297e-05 | 435.10166 | 0.00024385 | 181.23478 | -0.000434359 | 181.23478 | -2.88108e-05
435.02848 | -1.21548e-05 | 435.02848 | 0.000235021 | 181.20397 | -0.000435235 | 181.20397 | -2.34795e-05
434.9553 | 2.12975e-05 | 434.9553 | 0.000225438 | 181.17315 | -0.000436005 | 181.17315 | -1.91451e-05
434.88213 | 6.3476e-05 | 434.88213 | 0.000215833 | 181.14234 | -0.000436676 | 181.14234 | -1.61386e-05
434.80895 | 0.000109183 | 434.80895 | 0.000206885 | 181.11152 | -0.000437257 | 181.11152 | -1.46944e-05
434.73578 | 0.000152795 | 434.73578 | 0.00019916 | 181.08071 | -0.000437761 | 181.08071 | -1.49146e-05
434.6626 | 0.000189047 | 434.6626 | 0.000193062 | 181.04989 | -0.000438203 | 181.04989 | -1.67537e-05
434.58943 | 0.000213747 | 434.58943 | 0.000188823 | 181.01908 | -0.000438599 | 181.01908 | -2.00285e-05
434.51625 | 0.000224333 | 434.51625 | 0.000186503 | 180.98827 | -0.000438963 | 180.98827 | -2.44466e-05
434.44308 | 0.000220189 | 434.44308 | 0.00018601 | 180.95745 | -0.000439309 | 180.95745 | -2.96487e-05
434.3699 | 0.000202671 | 434.3699 | 0.000187132 | 180.92664 | -0.00043965 | 180.92664 | -3.52578e-05
434.29672 | 0.00017485 | 434.29672 | 0.00018956 | 180.89582 | -0.000439997 | 180.89582 | -4.09226e-05
434.22355 | 0.000141013 | 434.22355 | 0.000192923 | 180.86501 | -0.000440357 | 180.86501 | -4.63531e-05
434.15037 | 0.000106016 | 434.15037 | 0.000196807 | 180.83419 | -0.000440735 | 180.83419 | -5.13399e-05
434.0772 | 7.45647e-05 | 434.0772 | 0.000200781 | 180.80338 | -0.000441129 | 180.80338 | -5.57603e-05
434.00402 | 5.05651e-05 | 434.00402 | 0.000204412 | 180.77256 | -0.000441535 | 180.77256 | -5.95709e-05
433.93085 | 3.66146e-05 | 433.93085 | 0.000207284 | 180.74175 | -0.000441942 | 180.74175 | -6.27907e-05
433.85767 | 3.37189e-05 | 433.85767 | 0.000209026 | 180.71093 | -0.000442337 | 180.71093 | -6.54809e-05
433.7845 | 4.12606e-05 | 433.7845 | 0.000209335 | 180.68012 | -0.000442702 | 180.68012 | -6.77236e-05
433.71132 | 5.72148e-05 | 433.71132 | 0.00020801 | 180.6493 | -0.000443021 | 180.6493 | -6.96029e-05
433.63814 | 7.85582e-05 | 433.63814 | 0.000204976 | 180.61849 | -0.000443277 | 180.61849 | -7.11913e-05
433.56497 | 0.0001018 | 433.56497 | 0.000200308 | 180.58768 | -0.000443459 | 180.58768 | -7.25384e-05
433.49179 | 0.000123537 | 433.49179 | 0.000194245 | 180.55686 | -0.00044356 | 180.55686 | -7.36647e-05
433.41862 | 0.000140944 | 433.41862 | 0.000187182 | 180.52605 | -0.000443586 | 180.52605 | -7.45578e-05
433.34544 | 0.000152124 | 433.34544 | 0.000179641 | 180.49523 | -0.000443548 | 180.49523 | -7.51725e-05
433.27227 | 0.000156267 | 433.27227 | 0.000172236 | 180.46442 | -0.000443468 | 180.46442 | -7.54333e-05
433.19909 | 0.000153615 | 433.19909 | 0.000165606 | 180.4336 | -0.000443377 | 180.4336 | -7.52445e-05
433.12592 | 0.000145253 | 433.12592 | 0.000160346 | 180.40279 | -0.000443311 | 180.40279 | -7.45017e-05
433.05274 | 0.000132774 | 433.05274 | 0.000156943 | 180.37197 | -0.000443307 | 180.37197 | -7.31111e-05
432.97956 | 0.000117911 | 432.97956 | 0.000155715 | 180.34116 | -0.000443404 | 180.34116 | -7.10094e-05
432.90639 | 0.000102195 | 432.90639 | 0.000156768 | 180.31034 | -0.000443633 | 180.31034 | -6.81858e-05
432.83321 | 8.6703e-05 | 432.83321 | 0.000159986 | 180.27953 | -0.000444018 | 180.27953 | -6.46951e-05
432.76004 | 7.19593e-05 | 432.76004 | 0.000165036 | 180.24871 | -0.000444574 | 180.24871 | -6.06653e-05
432.68686 | 5.79793e-05 | 432.68686 | 0.000171419 | 180.2179 | -0.0004453 | 180.2179 | -5.62887e-05
432.61369 | 4.44484e-05 | 432.61369 | 0.000178521 | 180.18709 | -0.000446186 | 180.18709 | -5.18017e-05
432.54051 | 3.09836e-05 | 432.54051 | 0.000185697 | 180.15627 | -0.000447211 | 180.15627 | -4.74512e-05
432.46734 | 1.74124e-05 | 432.46734 | 0.000192347 | 180.12546 | -0.000448344 | 180.12546 | -4.34548e-05
432.39416 | 4.00215e-06 | 432.39416 | 0.000197984 | 180.09464 | -0.000449552 | 180.09464 | -3.99608e-05
432.32098 | -8.4229e-06 | 432.32098 | 0.000202294 | 180.06383 | -0.000450798 | 180.06383 | -3.70192e-05
432.24781 | -1.85108e-05 | 432.24781 | 0.000205161 | 180.03301 | -0.000452047 | 180.03301 | -3.45682e-05
432.17463 | -2.45574e-05 | 432.17463 | 0.000206677 | 180.0022 | -0.000453268 | 180.0022 | -3.24413e-05
432.10146 | -2.48129e-05 | 432.10146 | 0.000207112 | 179.97138 | -0.000454438 | 179.97138 | -3.03982e-05
432.02828 | -1.78502e-05 | 432.02828 | 0.000206881 | 179.94057 | -0.000455539 | 179.94057 | -2.81711e-05
431.95511 | -2.92943e-06 | 431.95511 | 0.000206476 | 179.90975 | -0.000456558 | 179.90975 | -2.55215e-05
431.88193 | 1.97198e-05 | 431.88193 | 0.000206408 | 179.87894 | -0.000457493 | 179.87894 | -2.22941e-05
431.80876 | 4.87672e-05 | 431.80876 | 0.000207141 | 179.84812 | -0.00045834 | 179.84812 | -1.84591e-05
431.73558 | 8.18402e-05 | 431.73558 | 0.000209037 | 179.81731 | -0.000459102 | 179.81731 | -1.41288e-05
431.6624 | 0.000115779 | 431.6624 | 0.000212314 | 179.7865 | -0.000459781 | 179.7865 | -9.55144e-06
431.58923 | 0.000147063 | 431.58923 | 0.00021702 | 179.75568 | -0.000460382 | 179.75568 | -5.07388e-06
431.51605 | 0.000172328 | 431.51605 | 0.000223019 | 179.72487 | -0.00046091 | 179.72487 | -1.08642e-06
431.44288 | 0.000188916 | 431.44288 | 0.000229999 | 179.69405 | -0.000461373 | 179.69405 | 2.04345e-06
431.3697 | 0.000195323 | 431.3697 | 0.00023749 | 179.66324 | -0.000461777 | 179.66324 | 4.03508e-06
431.29653 | 0.000191504 | 431.29653 | 0.000244894 | 179.63242 | -0.000462134 | 179.63242 | 4.74399e-06
431.22335 | 0.000178929 | 431.22335 | 0.000251523 | 179.60161 | -0.000462456 | 179.60161 | 4.18747e-06
431.15018 | 0.000160404 | 431.15018 | 0.00025665 | 179.57079 | -0.000462755 | 179.57079 | 2.54262e-06
431.077 | 0.000139651 | 431.077 | 0.000259566 | 179.53998 | -0.000463047 | 179.53998 | 1.17374e-07
431.00382 | 0.000120725 | 431.00382 | 0.000259641 | 179.50916 | -0.000463345 | 179.50916 | -2.69788e-06
430.93065 | 0.000107353 | 430.93065 | 0.000256392 | 179.47835 | -0.000463658 | 179.47835 | -5.48917e-06
430.85747 | 0.000102301 | 430.85747 | 0.000249542 | 179.44753 | -0.000463995 | 179.44753 | -7.8752e-06
430.7843 | 0.000106889 | 430.7843 | 0.000239085 | 179.41672 | -0.000464356 | 179.41672 | -9.55335e-06
430.71112 | 0.00012073 | 430.71112 | 0.000225317 | 179.38591 | -0.00046474 | 179.38591 | -1.03274e-05
430.63795 | 0.000141745 | 430.63795 | 0.000208863 | 179.35509 | -0.000465142 | 179.35509 | -1.0115e-05
430.56477 | 0.000166472 | 430.56477 | 0.000190661 | 179.32428 | -0.000465553 | 179.32428 | -8.93738e-06
430.4916 | 0.000190594 | 430.4916 | 0.000171915 | 179.29346 | -0.000465968 | 179.29346 | -6.89708e-06
430.41842 | 0.000209643 | 430.41842 | 0.000154008 | 179.26265 | -0.000466378 | 179.26265 | -4.15054e-06
430.34524 | 0.000219731 | 430.34524 | 0.000138391 | 179.23183 | -0.000466782 | 179.23183 | -8.84405e-07
430.27207 | 0.000218206 | 430.27207 | 0.000126439 | 179.20102 | -0.000467179 | 179.20102 | 2.70293e-06
430.19889 | 0.000204117 | 430.19889 | 0.000119303 | 179.1702 | -0.000467572 | 179.1702 | 6.41003e-06
430.12572 | 0.000178417 | 430.12572 | 0.000117767 | 179.13939 | -0.000467966 | 179.13939 | 1.0034e-05
430.05254 | 0.000143851 | 430.05254 | 0.000122139 | 179.10857 | -0.000468368 | 179.10857 | 1.33684e-05
429.97937 | 0.000104562 | 429.97937 | 0.000132181 | 179.07776 | -0.000468787 | 179.07776 | 1.62046e-05
429.90619 | 6.5472e-05 | 429.90619 | 0.000147097 | 179.04694 | -0.000469228 | 179.04694 | 1.83367e-05
429.83302 | 3.15313e-05 | 429.83302 | 0.000165586 | 179.01613 | -0.000469699 | 179.01613 | 1.95746e-05
429.75984 | 6.96812e-06 | 429.75984 | 0.000185962 | 178.98532 | -0.000470206 | 178.98532 | 1.97647e-05
429.68666 | -5.3455e-06 | 429.68666 | 0.000206316 | 178.9545 | -0.000470756 | 178.9545 | 1.88108e-05
429.61349 | -4.31434e-06 | 429.61349 | 0.000224717 | 178.92369 | -0.00047136 | 178.92369 | 1.66942e-05
429.54031 | 9.24947e-06 | 429.54031 | 0.000239419 | 178.89287 | -0.000472028 | 178.89287 | 1.34843e-05
429.46714 | 3.27895e-05 | 429.46714 | 0.00024905 | 178.86206 | -0.000472774 | 178.86206 | 9.33578e-06
429.39396 | 6.24384e-05 | 429.39396 | 0.00025276 | 178.83124 | -0.00047361 | 178.83124 | 4.47403e-06
429.32079 | 9.36449e-05 | 429.32079 | 0.0002503 | 178.80043 | -0.000474549 | 178.80043 | -8.34021e-07
429.24761 | 0.000121887 | 429.24761 | 0.000242037 | 178.76961 | -0.0004756 | 178.76961 | -6.31365e-06
429.17444 | 0.000143356 | 429.17444 | 0.000228883 | 178.7388 | -0.000476766 | 178.7388 | -1.17175e-05
429.10126 | 0.000155504 | 429.10126 | 0.000212172 | 178.70798 | -0.000478043 | 178.70798 | -1.6854e-05
429.02808 | 0.000157364 | 429.02808 | 0.000193479 | 178.67717 | -0.000479418 | 178.67717 | -2.16025e-05
428.95491 | 0.000149614 | 428.95491 | 0.000174424 | 178.64635 | -0.000480871 | 178.64635 | -2.59155e-05
428.88173 | 0.000134373 | 428.88173 | 0.000156486 | 178.61554 | -0.000482375 | 178.61554 | -2.98067e-05
428.80856 | 0.000114775 | 428.80856 | 0.00014084 | 178.58473 | -0.000483904 | 178.58473 | -3.33295e-05
428.73538 | 9.44136e-05 | 428.73538 | 0.000128261 | 178.55391 | -0.000485431 | 178.55391 | -3.65536e-05
428.66221 | 7.6735e-05 | 428.66221 | 0.000119082 | 178.5231 | -0.000486935 | 178.5231 | -3.95438e-05
428.58903 | 6.45015e-05 | 428.58903 | 0.000113223 | 178.49228 | -0.000488401 | 178.49228 | -4.23468e-05
428.51586 | 5.93955e-05 | 428.51586 | 0.000110283 | 178.46147 | -0.000489825 | 178.46147 | -4.49885e-05
428.44268 | 6.18265e-05 | 428.44268 | 0.000109662 | 178.43065 | -0.000491211 | 178.43065 | -4.74792e-05
428.3695 | 7.09573e-05 | 428.3695 | 0.000110703 | 178.39984 | -0.000492569 | 178.39984 | -4.98248e-05
428.29633 | 8.49355e-05 | 428.29633 | 0.000112833 | 178.36902 | -0.000493915 | 178.36902 | -5.20371e-05
428.22315 | 0.000101267 | 428.22315 | 0.00011566 | 178.33821 | -0.000495264 | 178.33821 | -5.41384e-05
428.14998 | 0.000117268 | 428.14998 | 0.000119031 | 178.30739 | -0.000496629 | 178.30739 | -5.61599e-05
428.0768 | 0.000130506 | 428.0768 | 0.000123029 | 178.27658 | -0.00049802 | 178.27658 | -5.81292e-05
428.00363 | 0.000139158 | 428.00363 | 0.000127926 | 178.24576 | -0.000499439 | 178.24576 | -6.00525e-05
427.93045 | 0.000142232 | 427.93045 | 0.000134086 | 178.21495 | -0.000500883 | 178.21495 | -6.18983e-05
427.85728 | 0.000139627 | 427.85728 | 0.000141847 | 178.18414 | -0.000502344 | 178.18414 | -6.35843e-05
427.7841 | 0.00013204 | 427.7841 | 0.000151405 | 178.15332 | -0.000503811 | 178.15332 | -6.4977e-05
427.71092 | 0.000120747 | 427.71092 | 0.000162718 | 178.12251 | -0.000505273 | 178.12251 | -6.59026e-05
427.63775 | 0.000107318 | 427.63775 | 0.000175451 | 178.09169 | -0.000506717 | 178.09169 | -6.61727e-05
427.56457 | 9.33299e-05 | 427.56457 | 0.000188968 | 178.06088 | -0.000508135 | 178.06088 | -6.56153e-05
427.4914 | 8.01216e-05 | 427.4914 | 0.000202383 | 178.03006 | -0.000509518 | 178.03006 | -6.41075e-05
427.41822 | 6.86434e-05 | 427.41822 | 0.000214653 | 177.99925 | -0.000510862 | 177.99925 | -6.15996e-05
427.34505 | 5.941e-05 | 427.34505 | 0.000224706 | 177.96843 | -0.000512164 | 177.96843 | -5.81275e-05
427.27187 | 5.25571e-05 | 427.27187 | 0.00023158 | 177.93762 | -0.000513423 | 177.93762 | -5.38038e-05
427.1987 | 4.79669e-05 | 427.1987 | 0.000234551 | 177.9068 | -0.000514636 | 177.9068 | -4.87971e-05
427.12552 | 4.54246e-05 | 427.12552 | 0.000233233 | 177.87599 | -0.000515805 | 177.87599 | -4.32968e-05
427.05234 | 4.47566e-05 | 427.05234 | 0.000227634 | 177.84517 | -0.000516929 | 177.84517 | -3.74775e-05
426.97917 | 4.59167e-05 | 426.97917 | 0.000218156 | 177.81436 | -0.000518012 | 177.81436 | -3.14678e-05
426.90599 | 4.8991e-05 | 426.90599 | 0.000205546 | 177.78355 | -0.000519055 | 177.78355 | -2.53359e-05
426.83282 | 5.41265e-05 | 426.83282 | 0.000190797 | 177.75273 | -0.000520064 | 177.75273 | -1.90914e-05
426.75964 | 6.14e-05 | 426.75964 | 0.000175031 | 177.72192 | -0.000521047 | 177.72192 | -1.27068e-05
426.68647 | 7.06621e-05 | 426.68647 | 0.00015936 | 177.6911 | -0.00052201 | 177.6911 | -6.14952e-06
426.61329 | 8.14102e-05 | 426.61329 | 0.000144764 | 177.66029 | -0.000522962 | 177.66029 | 5.79043e-07
426.54012 | 9.27231e-05 | 426.54012 | 0.000131994 | 177.62947 | -0.000523911 | 177.62947 | 7.41553e-06
426.46694 | 0.000103299 | 426.46694 | 0.00012151 | 177.59866 | -0.000524864 | 177.59866 | 1.42164e-05
426.39376 | 0.0001116 | 426.39376 | 0.000113471 | 177.56784 | -0.000525825 | 177.56784 | 2.07644e-05
426.32059 | 0.000116087 | 426.32059 | 0.000107757 | 177.53703 | -0.000526801 | 177.53703 | 2.67926e-05
426.24741 | 0.000115521 | 426.24741 | 0.000104031 | 177.50621 | -0.000527795 | 177.50621 | 3.20234e-05
426.17424 | 0.000109258 | 426.17424 | 0.000101828 | 177.4754 | -0.000528809 | 177.4754 | 3.62161e-05
426.10106 | 9.74802e-05 | 426.10106 | 0.000100641 | 177.44458 | -0.000529848 | 177.44458 | 3.92047e-05
426.02789 | 8.1317e-05 | 426.02789 | 0.000100007 | 177.41377 | -0.000530915 | 177.41377 | 4.09267e-05
425.95471 | 6.28008e-05 | 425.95471 | 9.95703e-05 | 177.38296 | -0.000532012 | 177.38296 | 4.14288e-05
425.88154 | 4.46558e-05 | 425.88154 | 9.91208e-05 | 177.35214 | -0.000533142 | 177.35214 | 4.08512e-05
425.80836 | 2.99366e-05 | 425.80836 | 9.86011e-05 | 177.32133 | -0.000534307 | 177.32133 | 3.93972e-05
425.73518 | 2.15631e-05 | 425.73518 | 9.80867e-05 | 177.29051 | -0.000535504 | 177.29051 | 3.7293e-05
425.66201 | 2.18307e-05 | 425.66201 | 9.77456e-05 | 177.2597 | -0.000536728 | 177.2597 | 3.47509e-05
425.58883 | 3.19758e-05 | 425.58883 | 9.77862e-05 | 177.22888 | -0.000537969 | 177.22888 | 3.19413e-05
425.51566 | 5.18777e-05 | 425.51566 | 9.84038e-05 | 177.19807 | -0.000539219 | 177.19807 | 2.89832e-05
425.44248 | 7.9959e-05 | 425.44248 | 9.97344e-05 | 177.16725 | -0.000540462 | 177.16725 | 2.59515e-05
425.36931 | 0.000113316 | 425.36931 | 0.000101823 | 177.13644 | -0.000541686 | 177.13644 | 2.28969e-05
425.29613 | 0.00014807 | 425.29613 | 0.00010461 | 177.10562 | -0.00054288 | 177.10562 | 1.98713e-05
425.22296 | 0.000179897 | 425.22296 | 0.000107934 | 177.07481 | -0.000544035 | 177.07481 | 1.69488e-05
425.14978 | 0.000204648 | 425.14978 | 0.000111553 | 177.04399 | -0.000545149 | 177.04399 | 1.42349e-05
425.0766 | 0.000218984 | 425.0766 | 0.000115174 | 177.01318 | -0.000546222 | 177.01318 | 1.18588e-05
425.00343 | 0.000220888 | 425.00343 | 0.000118483 | 176.98237 | -0.000547261 | 176.98237 | 9.95214e-06
424.93025 | 0.000210007 | 424.93025 | 0.000121186 | 176.95155 | -0.000548278 | 176.95155 | 8.61704e-06
424.85708 | 0.000187737 | 424.85708 | 0.000123032 | 176.92074 | -0.000549287 | 176.92074 | 7.89543e-06
424.7839 | 0.000157039 | 424.7839 | 0.000123834 | 176.88992 | -0.000550305 | 176.88992 | 7.74819e-06
424.71073 | 0.00012202 | 424.71073 | 0.000123483 | 176.85911 | -0.000551353 | 176.85911 | 8.05441e-06
424.63755 | 8.73266e-05 | 424.63755 | 0.000121951 | 176.82829 | -0.000552451 | 176.82829 | 8.62992e-06
424.56438 | 5.7472e-05 | 424.56438 | 0.000119288 | 176.79748 | -0.00055362 | 176.79748 | 9.26803e-06
424.4912 | 3.61703e-05 | 424.4912 | 0.000115616 | 176.76666 | -0.000554882 | 176.76666 | 9.78858e-06
424.41802 | 2.58144e-05 | 424.41802 | 0.00011112 | 176.73585 | -0.000556259 | 176.73585 | 1.00877e-05
424.34485 | 2.71583e-05 | 424.34485 | 0.000106039 | 176.70503 | -0.000557771 | 176.70503 | 1.0173e-05
424.27167 | 3.92625e-05 | 424.27167 | 0.00010065 | 176.67422 | -0.000559435 | 176.67422 | 1.01735e-05
424.1985 | 5.96997e-05 | 424.1985 | 9.52569e-05 | 176.6434 | -0.000561263 | 176.6434 | 1.03225e-05
424.12532 | 8.49818e-05 | 424.12532 | 9.01749e-05 | 176.61259 | -0.00056326 | 176.61259 | 1.09113e-05
424.05215 | 0.000111141 | 424.05215 | 8.57071e-05 | 176.58178 | -0.000565425 | 176.58178 | 1.22267e-05
423.97897 | 0.000134354 | 423.97897 | 8.2123e-05 | 176.55096 | -0.000567744 | 176.55096 | 1.44829e-05
423.9058 | 0.000151519 | 423.9058 | 7.96337e-05 | 176.52015 | -0.000570198 | 176.52015 | 1.77674e-05
423.83262 | 0.000160687 | 423.83262 | 7.83679e-05 | 176.48933 | -0.000572758 | 176.48933 | 2.20079e-05
423.75944 | 0.000161288 | 423.75944 | 7.83521e-05 | 176.45852 | -0.000575389 | 176.45852 | 2.69758e-05
423.68627 | 0.000154118 | 423.68627 | 7.94987e-05 | 176.4277 | -0.000578056 | 176.4277 | 3.23195e-05
423.61309 | 0.000141111 | 423.61309 | 8.16057e-05 | 176.39689 | -0.000580723 | 176.39689 | 3.76278e-05
423.53992 | 0.000124942 | 423.53992 | 8.43686e-05 | 176.36607 | -0.00058336 | 176.36607 | 4.25017e-05
423.46674 | 0.000108529 | 423.46674 | 8.74063e-05 | 176.33526 | -0.000585941 | 176.33526 | 4.66263e-05
423.39357 | 9.45391e-05 | 423.39357 | 9.02979e-05 | 176.30444 | -0.000588452 | 176.30444 | 4.98227e-05
423.32039 | 8.49744e-05 | 423.32039 | 9.26271e-05 | 176.27363 | -0.000590885 | 176.27363 | 5.20713e-05
423.24722 | 8.08942e-05 | 423.24722 | 9.40287e-05 | 176.24281 | -0.000593241 | 176.24281 | 5.3501e-05
423.17404 | 8.23327e-05 | 423.17404 | 9.42295e-05 | 176.212 | -0.000595526 | 176.212 | 5.43502e-05
423.10086 | 8.83915e-05 | 423.10086 | 9.30807e-05 | 176.18119 | -0.000597754 | 176.18119 | 5.49068e-05
423.02769 | 9.74898e-05 | 423.02769 | 9.05726e-05 | 176.15037 | -0.000599941 | 176.15037 | 5.54457e-05
422.95451 | 0.00010771 | 422.95451 | 8.68337e-05 | 176.11956 | -0.000602105 | 176.11956 | 5.61709e-05
422.88134 | 0.000117169 | 422.88134 | 8.21107e-05 | 176.08874 | -0.000604266 | 176.08874 | 5.71824e-05
422.80816 | 0.000124346 | 422.80816 | 7.67337e-05 | 176.05793 | -0.000606443 | 176.05793 | 5.84664e-05
422.73499 | 0.000128305 | 422.73499 | 7.10729e-05 | 176.02711 | -0.000608658 | 176.02711 | 5.99112e-05
422.66181 | 0.000128792 | 422.66181 | 6.54907e-05 | 175.9963 | -0.000610929 | 175.9963 | 6.13448e-05
422.58864 | 0.000126178 | 422.58864 | 6.02993e-05 | 175.96548 | -0.000613274 | 175.96548 | 6.25787e-05
422.51546 | 0.000121294 | 422.51546 | 5.57283e-05 | 175.93467 | -0.000615709 | 175.93467 | 6.34515e-05
422.44228 | 0.000115185 | 422.44228 | 5.19076e-05 | 175.90385 | -0.000618244 | 175.90385 | 6.3862e-05
422.36911 | 0.000108854 | 422.36911 | 4.8867e-05 | 175.87304 | -0.000620884 | 175.87304 | 6.37851e-05
422.29593 | 0.000103037 | 422.29593 | 4.65519e-05 | 175.84222 | -0.000623628 | 175.84222 | 6.32711e-05
422.22276 | 9.80638e-05 | 422.22276 | 4.4852e-05 | 175.81141 | -0.000626469 | 175.81141 | 6.24329e-05
422.14958 | 9.383e-05 | 422.14958 | 4.36355e-05 | 175.7806 | -0.000629392 | 175.7806 | 6.14252e-05
422.07641 | 8.9872e-05 | 422.07641 | 4.27846e-05 | 175.74978 | -0.000632379 | 175.74978 | 6.0424e-05
422.00323 | 8.55312e-05 | 422.00323 | 4.22238e-05 | 175.71897 | -0.000635408 | 175.71897 | 5.96101e-05
421.93006 | 8.01592e-05 | 421.93006 | 4.19377e-05 | 175.68815 | -0.000638458 | 175.68815 | 5.91595e-05
421.85688 | 7.33199e-05 | 421.85688 | 4.19731e-05 | 175.65734 | -0.000641511 | 175.65734 | 5.92389e-05
421.7837 | 6.49364e-05 | 421.7837 | 4.24279e-05 | 175.62652 | -0.000644553 | 175.62652 | 6.00011e-05
421.71053 | 5.53502e-05 | 421.71053 | 4.34269e-05 | 175.59571 | -0.000647574 | 175.59571 | 6.15804e-05
421.63735 | 4.52806e-05 | 421.63735 | 4.50905e-05 | 175.56489 | -0.000650574 | 175.56489 | 6.40806e-05
421.56418 | 3.56892e-05 | 421.56418 | 4.75011e-05 | 175.53408 | -0.000653556 | 175.53408 | 6.75581e-05
421.491 | 2.75836e-05 | 421.491 | 5.06751e-05 | 175.50326 | -0.000656529 | 175.50326 | 7.20009e-05
421.41783 | 2.1803e-05 | 421.41783 | 5.45425e-05 | 175.47245 | -0.000659506 | 175.47245 | 7.73135e-05
421.34465 | 1.88366e-05 | 421.34465 | 5.89422e-05 | 175.44163 | -0.000662501 | 175.44163 | 8.33085e-05
421.27148 | 1.87212e-05 | 421.27148 | 6.36293e-05 | 175.41082 | -0.000665527 | 175.41082 | 8.9716e-05
421.1983 | 2.10417e-05 | 421.1983 | 6.8297e-05 | 175.38001 | -0.0006686 | 175.38001 | 9.62083e-05
421.12512 | 2.5043e-05 | 421.12512 | 7.2607e-05 | 175.34919 | -0.000671733 | 175.34919 | 0.000102442
421.05195 | 2.98354e-05 | 421.05195 | 7.62255e-05 | 175.31838 | -0.000674938 | 175.31838 | 0.000108109
420.97877 | 3.4643e-05 | 420.97877 | 7.88571e-05 | 175.28756 | -0.000678224 | 175.28756 | 0.00011298
420.9056 | 3.90485e-05 | 420.9056 | 8.0274e-05 | 175.25675 | -0.000681597 | 175.25675 | 0.000116947
420.83242 | 4.31703e-05 | 420.83242 | 8.03345e-05 | 175.22593 | -0.000685062 | 175.22593 | 0.000120034
420.75925 | 4.77232e-05 | 420.75925 | 7.89904e-05 | 175.19512 | -0.000688618 | 175.19512 | 0.000122383
420.68607 | 5.39388e-05 | 420.68607 | 7.62827e-05 | 175.1643 | -0.000692259 | 175.1643 | 0.000124223
420.6129 | 6.33395e-05 | 420.6129 | 7.23292e-05 | 175.13349 | -0.000695975 | 175.13349 | 0.000125808
420.53972 | 7.74036e-05 | 420.53972 | 6.73051e-05 | 175.10267 | -0.000699753 | 175.10267 | 0.000127363
420.46654 | 9.71744e-05 | 420.46654 | 6.14238e-05 | 175.07186 | -0.000703575 | 175.07186 | 0.000129029
420.39337 | 0.00012289 | 420.39337 | 5.49197e-05 | 175.04104 | -0.000707423 | 175.04104 | 0.000130833
420.32019 | 0.000153712 | 420.32019 | 4.80363e-05 | 175.01023 | -0.00071128 | 175.01023 | 0.000132689
420.24702 | 0.000187618 | 420.24702 | 4.10216e-05 | 174.97942 | -0.000715129 | 174.97942 | 0.000134419
420.17384 | 0.000221504 | 420.17384 | 3.41295e-05 | 174.9486 | -0.000718962 | 174.9486 | 0.000135803
420.10067 | 0.000251491 | 420.10067 | 2.76247e-05 | 174.91779 | -0.000722771 | 174.91779 | 0.000136641
420.02749 | 0.000273422 | 420.02749 | 2.17884e-05 | 174.88697 | -0.000726557 | 174.88697 | 0.000136804
419.95432 | 0.000283466 | 419.95432 | 1.69198e-05 | 174.85616 | -0.000730323 | 174.85616 | 0.000136275
419.88114 | 0.00027874 | 419.88114 | 1.33305e-05 | 174.82534 | -0.000734076 | 174.82534 | 0.000135156
419.80796 | 0.000257852 | 419.80796 | 1.13296e-05 | 174.79453 | -0.000737823 | 174.79453 | 0.000133651
419.73479 | 0.000221256 | 419.73479 | 1.11991e-05 | 174.76371 | -0.000741571 | 174.76371 | 0.000132023
419.66161 | 0.000171359 | 419.66161 | 1.3161e-05 | 174.7329 | -0.000745325 | 174.7329 | 0.000130537
419.58844 | 0.00011234 | 419.58844 | 1.73413e-05 | 174.70208 | -0.000749087 | 174.70208 | 0.000129406
419.51526 | 4.96951e-05 | 419.51526 | 2.37349e-05 | 174.67127 | -0.000752859 | 174.67127 | 0.000128752
419.44209 | -1.0432e-05 | 419.44209 | 3.21786e-05 | 174.64045 | -0.000756639 | 174.64045 | 0.000128586
419.36891 | -6.20439e-05 | 419.36891 | 4.23379e-05 | 174.60964 | -0.000760425 | 174.60964 | 0.000128825
419.29574 | -0.000100081 | 419.29574 | 5.37129e-05 | 174.57883 | -0.000764219 | 174.57883 | 0.000129328
419.22256 | -0.000121102 | 419.22256 | 6.56642e-05 | 174.54801 | -0.000768019 | 174.54801 | 0.000129941
419.14938 | -0.000123727 | 419.14938 | 7.74594e-05 | 174.5172 | -0.000771826 | 174.5172 | 0.00013055
419.07621 | -0.000108807 | 419.07621 | 8.83375e-05 | 174.48638 | -0.000775643 | 174.48638 | 0.000131114
419.00303 | -7.92497e-05 | 419.00303 | 9.7582e-05 | 174.45557 | -0.00077947 | 174.45557 | 0.000131673
418.92986 | -3.95677e-05 | 418.92986 | 0.000104597 | 174.42475 | -0.000783308 | 174.42475 | 0.000132337
418.85668 | 4.80061e-06 | 418.85668 | 0.000108977 | 174.39394 | -0.000787155 | 174.39394 | 0.000133241
418.78351 | 4.82878e-05 | 418.78351 | 0.000110557 | 174.36312 | -0.00079101 | 174.36312 | 0.000134497
418.71033 | 8.59767e-05 | 418.71033 | 0.000109441 | 174.33231 | -0.000794868 | 174.33231 | 0.000136147
418.63716 | 0.000114257 | 418.63716 | 0.000105999 | 174.30149 | -0.000798729 | 174.30149 | 0.000138126
418.56398 | 0.000131248 | 418.56398 | 0.000100838 | 174.27068 | -0.000802591 | 174.27068 | 0.00014026
418.4908 | 0.000136935 | 418.4908 | 9.4734e-05 | 174.23986 | -0.000806458 | 174.23986 | 0.00014229
418.41763 | 0.000133008 | 418.41763 | 8.85547e-05 | 174.20905 | -0.000810338 | 174.20905 | 0.000143918
418.34445 | 0.000122443 | 418.34445 | 8.31596e-05 | 174.17824 | -0.000814237 | 174.17824 | 0.000144879
418.27128 | 0.000108897 | 418.27128 | 7.93029e-05 | 174.14742 | -0.000818169 | 174.14742 | 0.000144999
418.1981 | 9.60427e-05 | 418.1981 | 7.75456e-05 | 174.11661 | -0.000822144 | 174.11661 | 0.000144246
418.12493 | 8.69339e-05 | 418.12493 | 7.81894e-05 | 174.08579 | -0.00082617 | 174.08579 | 0.000142749
418.05175 | 8.35275e-05 | 418.05175 | 8.12403e-05 | 174.05498 | -0.000830247 | 174.05498 | 0.000140782
417.97858 | 8.64248e-05 | 417.97858 | 8.64072e-05 | 174.02416 | -0.000834374 | 174.02416 | 0.000138717
417.9054 | 9.4872e-05 | 417.9054 | 9.31375e-05 | 173.99335 | -0.000838539 | 173.99335 | 0.000136951
417.83223 | 0.000107006 | 417.83223 | 0.000100683 | 173.96253 | -0.000842725 | 173.96253 | 0.000135834
417.75905 | 0.000120291 | 417.75905 | 0.000108193 | 173.93172 | -0.000846913 | 173.93172 | 0.000135596
417.68587 | 0.000132065 | 417.68587 | 0.000114816 | 173.9009 | -0.00085108 | 173.9009 | 0.000136304
417.6127 | 0.00014008 | 417.6127 | 0.000119806 | 173.87009 | -0.000855207 | 173.87009 | 0.000137851
417.53952 | 0.000142959 | 417.53952 | 0.000122613 | 173.83927 | -0.000859276 | 173.83927 | 0.000139981
417.46635 | 0.00014046 | 417.46635 | 0.000122954 | 173.80846 | -0.000863276 | 173.80846 | 0.000142335
417.39317 | 0.000133531 | 417.39317 | 0.000120838 | 173.77765 | -0.0008672 | 173.77765 | 0.000144526
417.32 | 0.000124124 | 417.32 | 0.000116573 | 173.74683 | -0.000871045 | 173.74683 | 0.000146203
417.24682 | 0.000114824 | 417.24682 | 0.000110716 | 173.71602 | -0.000874812 | 173.71602 | 0.000147113
417.17365 | 0.000108354 | 417.17365 | 0.000104009 | 173.6852 | -0.000878502 | 173.6852 | 0.000147135
417.10047 | 0.000107045 | 417.10047 | 9.72794e-05 | 173.65439 | -0.000882116 | 173.65439 | 0.000146285
417.02729 | 0.000112379 | 417.02729 | 9.13396e-05 | 173.62357 | -0.000885657 | 173.62357 | 0.000144698
416.95412 | 0.000124674 | 416.95412 | 8.68862e-05 | 173.59276 | -0.000889123 | 173.59276 | 0.000142591
416.88094 | 0.000142983 | 416.88094 | 8.44168e-05 | 173.56194 | -0.000892516 | 173.56194 | 0.000140213
416.80777 | 0.000165209 | 416.80777 | 8.41738e-05 | 173.53113 | -0.000895837 | 173.53113 | 0.000137801
416.73459 | 0.000188439 | 416.73459 | 8.61217e-05 | 173.50031 | -0.000899093 | 173.50031 | 0.000135549
416.66142 | 0.000209417 | 416.66142 | 8.996e-05 | 173.4695 | -0.000902293 | 173.4695 | 0.000133586
416.58824 | 0.000225092 | 416.58824 | 9.51684e-05 | 173.43868 | -0.000905451 | 173.43868 | 0.000131978
416.51507 | 0.000233135 | 416.51507 | 0.000101077 | 173.40787 | -0.000908585 | 173.40787 | 0.000130735
416.44189 | 0.000232348 | 416.44189 | 0.00010695 | 173.37706 | -0.000911714 | 173.37706 | 0.000129837
416.36871 | 0.000222883 | 416.36871 | 0.000112075 | 173.34624 | -0.000914857 | 173.34624 | 0.000129245
416.29554 | 0.000206249 | 416.29554 | 0.000115838 | 173.31543 | -0.00091803 | 173.31543 | 0.000128918
416.22236 | 0.000185089 | 416.22236 | 0.000117779 | 173.28461 | -0.000921245 | 173.28461 | 0.000128822
416.14919 | 0.00016278 | 416.14919 | 0.000117626 | 173.2538 | -0.000924506 | 173.2538 | 0.000128924
416.07601 | 0.000142906 | 416.07601 | 0.000115298 | 173.22298 | -0.000927812 | 173.22298 | 0.000129193
416.00284 | 0.000128712 | 416.00284 | 0.000110876 | 173.19217 | -0.000931154 | 173.19217 | 0.00012959
415.92966 | 0.000122593 | 415.92966 | 0.000104563 | 173.16135 | -0.000934522 | 173.16135 | 0.000130071
415.85649 | 0.000125743 | 415.85649 | 9.6625e-05 | 173.13054 | -0.000937901 | 173.13054 | 0.00013059
415.78331 | 0.000137972 | 415.78331 | 8.73408e-05 | 173.09972 | -0.000941279 | 173.09972 | 0.000131105
415.71013 | 0.000157747 | 415.71013 | 7.69497e-05 | 173.06891 | -0.000944647 | 173.06891 | 0.000131598
415.63696 | 0.000182441 | 415.63696 | 6.56243e-05 | 173.03809 | -0.000947996 | 173.03809 | 0.000132079
415.56378 | 0.000208726 | 415.56378 | 5.34612e-05 | 173.00728 | -0.000951324 | 173.00728 | 0.000132597
415.49061 | 0.000233084 | 415.49061 | 4.04943e-05 | 172.97647 | -0.000954631 | 172.97647 | 0.000133233
415.41743 | 0.000252308 | 415.41743 | 2.67251e-05 | 172.94565 | -0.00095792 | 172.94565 | 0.000134092
415.34426 | 0.000263961 | 415.34426 | 1.2164e-05 | 172.91484 | -0.000961193 | 172.91484 | 0.000135283
415.27108 | 0.000266693 | 415.27108 | -3.12558e-06 | 172.88402 | -0.000964451 | 172.88402 | 0.000136899
415.19791 | 0.000260394 | 415.19791 | -1.89916e-05 | 172.85321 | -0.000967691 | 172.85321 | 0.000138995
415.12473 | 0.000246153 | 415.12473 | -3.51718e-05 | 172.82239 | -0.000970911 | 172.82239 | 0.000141581
415.05155 | 0.000226055 | 415.05155 | -5.12931e-05 | 172.79158 | -0.000974101 | 172.79158 | 0.000144619
414.97838 | 0.000202841 | 414.97838 | -6.68921e-05 | 172.76076 | -0.000977251 | 172.76076 | 0.000148032
414.9052 | 0.000179487 | 414.9052 | -8.14551e-05 | 172.72995 | -0.00098035 | 172.72995 | 0.000151726
414.83203 | 0.000158787 | 414.83203 | -9.44711e-05 | 172.69913 | -0.000983387 | 172.69913 | 0.00015561
414.75885 | 0.000142983 | 414.75885 | -0.00010549 | 172.66832 | -0.000986351 | 172.66832 | 0.000159619
414.68568 | 0.000133494 | 414.68568 | -0.000114174 | 172.6375 | -0.000989235 | 172.6375 | 0.000163726
414.6125 | 0.000130791 | 414.6125 | -0.000120338 | 172.60669 | -0.000992032 | 172.60669 | 0.000167941
414.53933 | 0.00013441 | 414.53933 | -0.000123971 | 172.57588 | -0.000994741 | 172.57588 | 0.000172301
414.46615 | 0.000143097 | 414.46615 | -0.000125225 | 172.54506 | -0.000997362 | 172.54506 | 0.000176851
414.39297 | 0.000155059 | 414.39297 | -0.000124396 | 172.51425 | -0.000999896 | 172.51425 | 0.000181615
414.3198 | 0.000168259 | 414.3198 | -0.000121871 | 172.48343 | -0.001 | 172.48343 | 0.000186573
414.24662 | 0.000180729 | 414.24662 | -0.000118075 | 172.45262 | -0.001 | 172.45262 | 0.000191645
414.17345 | 0.000190842 | 414.17345 | -0.00011341 | 172.4218 | -0.00101 | 172.4218 | 0.00019669
414.10027 | 0.00019751 | 414.10027 | -0.000108206 | 172.39099 | -0.00101 | 172.39099 | 0.00020152
414.0271 | 0.000200285 | 414.0271 | -0.000102682 | 172.36017 | -0.00101 | 172.36017 | 0.000205924
413.95392 | 0.000199365 | 413.95392 | -9.69301e-05 | 172.32936 | -0.00101 | 172.32936 | 0.000209702
413.88075 | 0.000195497 | 413.88075 | -9.09239e-05 | 172.29854 | -0.00102 | 172.29854 | 0.000212708
413.80757 | 0.000189824 | 413.80757 | -8.45431e-05 | 172.26773 | -0.00102 | 172.26773 | 0.000214871
413.73439 | 0.000183677 | 413.73439 | -7.76148e-05 | 172.23691 | -0.00102 | 172.23691 | 0.000216223
413.66122 | 0.00017837 | 413.66122 | -6.99637e-05 | 172.2061 | -0.00102 | 172.2061 | 0.000216894
413.58804 | 0.000175008 | 413.58804 | -6.14593e-05 | 172.17529 | -0.00102 | 172.17529 | 0.000217102
413.51487 | 0.000174344 | 413.51487 | -5.2057e-05 | 172.14447 | -0.00102 | 172.14447 | 0.000217124
413.44169 | 0.000176693 | 413.44169 | -4.18229e-05 | 172.11366 | -0.00103 | 172.11366 | 0.000217256
413.36852 | 0.000181916 | 413.36852 | -3.09426e-05 | 172.08284 | -0.00103 | 172.08284 | 0.000217776
413.29534 | 0.000189464 | 413.29534 | -1.9711e-05 | 172.05203 | -0.00103 | 172.05203 | 0.000218904
413.22217 | 0.00019847 | 413.22217 | -8.50703e-06 | 172.02121 | -0.00103 | 172.02121 | 0.000220775
413.14899 | 0.000207878 | 413.14899 | 2.24151e-06 | 171.9904 | -0.00103 | 171.9904 | 0.000223427
413.07581 | 0.000216582 | 413.07581 | 1.20989e-05 | 171.95958 | -0.00103 | 171.95958 | 0.000226791
413.00264 | 0.000223572 | 413.00264 | 2.066e-05 | 171.92877 | -0.00104 | 171.92877 | 0.000230707
412.92946 | 0.000228042 | 412.92946 | 2.7584e-05 | 171.89795 | -0.00104 | 171.89795 | 0.000234937
412.85629 | 0.000229479 | 412.85629 | 3.26174e-05 | 171.86714 | -0.00104 | 171.86714 | 0.000239187
412.78311 | 0.00022771 | 412.78311 | 3.56077e-05 | 171.83632 | -0.00104 | 171.83632 | 0.000243136
412.70994 | 0.000222896 | 412.70994 | 3.65065e-05 | 171.80551 | -0.00104 | 171.80551 | 0.000246458
412.63676 | 0.000215502 | 412.63676 | 3.5365e-05 | 171.7747 | -0.00105 | 171.7747 | 0.000248848
412.56359 | 0.000206221 | 412.56359 | 3.23252e-05 | 171.74388 | -0.00105 | 171.74388 | 0.000250042
412.49041 | 0.000195878 | 412.49041 | 2.76075e-05 | 171.71307 | -0.00105 | 171.71307 | 0.000249841
412.41723 | 0.000185334 | 412.41723 | 2.14987e-05 | 171.68225 | -0.00105 | 171.68225 | 0.000248128
412.34406 | 0.000175376 | 412.34406 | 1.43392e-05 | 171.65144 | -0.00105 | 171.65144 | 0.00024488
412.27088 | 0.000166637 | 412.27088 | 6.50966e-06 | 171.62062 | -0.00106 | 171.62062 | 0.000240184
412.19771 | 0.00015953 | 412.19771 | -1.58417e-06 | 171.58981 | -0.00106 | 171.58981 | 0.00023423
412.12453 | 0.00015422 | 412.12453 | -9.531e-06 | 171.55899 | -0.00106 | 171.55899 | 0.000227312
412.05136 | 0.000150638 | 412.05136 | -1.69365e-05 | 171.52818 | -0.00106 | 171.52818 | 0.000219807
411.97818 | 0.000148517 | 411.97818 | -2.34513e-05 | 171.49736 | -0.00107 | 171.49736 | 0.00021214
411.90501 | 0.000147467 | 411.90501 | -2.87998e-05 | 171.46655 | -0.00107 | 171.46655 | 0.000204756
411.83183 | 0.000147069 | 411.83183 | -3.28072e-05 | 171.43573 | -0.00107 | 171.43573 | 0.000198074
411.75865 | 0.000146969 | 411.75865 | -3.54206e-05 | 171.40492 | -0.00107 | 171.40492 | 0.000192443
411.68548 | 0.000146972 | 411.68548 | -3.67177e-05 | 171.37411 | -0.00107 | 171.37411 | 0.000188119
411.6123 | 0.000147103 | 411.6123 | -3.69001e-05 | 171.34329 | -0.00107 | 171.34329 | 0.000185235
411.53913 | 0.000147641 | 411.53913 | -3.62695e-05 | 171.31248 | -0.00107 | 171.31248 | 0.000183806
411.46595 | 0.00014911 | 411.46595 | -3.51861e-05 | 171.28166 | -0.00108 | 171.28166 | 0.000183734
411.39278 | 0.00015222 | 411.39278 | -3.4015e-05 | 171.25085 | -0.00108 | 171.25085 | 0.000184844
411.3196 | 0.000157773 | 411.3196 | -3.30663e-05 | 171.22003 | -0.00108 | 171.22003 | 0.000186917
411.24643 | 0.000166541 | 411.24643 | -3.25396e-05 | 171.18922 | -0.00108 | 171.18922 | 0.000189726
411.17325 | 0.000179129 | 411.17325 | -3.248e-05 | 171.1584 | -0.00108 | 171.1584 | 0.000193081
411.10007 | 0.000195841 | 411.10007 | -3.27588e-05 | 171.12759 | -0.00108 | 171.12759 | 0.000196842
411.0269 | 0.000216573 | 411.0269 | -3.308e-05 | 171.09677 | -0.00108 | 171.09677 | 0.000200934
410.95372 | 0.000240753 | 410.95372 | -3.30184e-05 | 171.06596 | -0.00108 | 171.06596 | 0.000205334
410.88055 | 0.000267321 | 410.88055 | -3.20837e-05 | 171.03514 | -0.00109 | 171.03514 | 0.000210053
410.80737 | 0.000294785 | 410.80737 | -2.98036e-05 | 171.00433 | -0.00109 | 171.00433 | 0.000215108
410.7342 | 0.000321322 | 410.7342 | -2.58136e-05 | 170.97352 | -0.00109 | 170.97352 | 0.000220489
410.66102 | 0.000344935 | 410.66102 | -1.99392e-05 | 170.9427 | -0.00109 | 170.9427 | 0.000226138
410.58785 | 0.000363646 | 410.58785 | -1.22563e-05 | 170.91189 | -0.00109 | 170.91189 | 0.000231939
410.51467 | 0.000375694 | 410.51467 | -3.11796e-06 | 170.88107 | -0.00109 | 170.88107 | 0.000237724
410.44149 | 0.000379731 | 410.44149 | 6.85949e-06 | 170.85026 | -0.00109 | 170.85026 | 0.000243288
410.36832 | 0.000374988 | 410.36832 | 1.68515e-05 | 170.81944 | -0.00109 | 170.81944 | 0.000248424
410.29514 | 0.000361388 | 410.29514 | 2.59166e-05 | 170.78863 | -0.00109 | 170.78863 | 0.000252951
410.22197 | 0.000339603 | 410.22197 | 3.31109e-05 | 170.75781 | -0.00109 | 170.75781 | 0.000256744
410.14879 | 0.00031103 | 410.14879 | 3.76107e-05 | 170.727 | -0.00109 | 170.727 | 0.000259754
410.07562 | 0.000277713 | 410.07562 | 3.8824e-05 | 170.69618 | -0.00109 | 170.69618 | 0.000262005
410.00244 | 0.000242184 | 410.00244 | 3.64744e-05 | 170.66537 | -0.00109 | 170.66537 | 0.000263585
409.92927 | 0.000207268 | 409.92927 | 3.06432e-05 | 170.63455 | -0.00109 | 170.63455 | 0.000264622
409.85609 | 0.000175843 | 409.85609 | 2.17638e-05 | 170.60374 | -0.0011 | 170.60374 | 0.000265248
409.78291 | 0.000150592 | 409.78291 | 1.05674e-05 | 170.57293 | -0.0011 | 170.57293 | 0.000265572
409.70974 | 0.000133762 | 409.70974 | -2.01181e-06 | 170.54211 | -0.0011 | 170.54211 | 0.000265656
409.63656 | 0.000126951 | 409.63656 | -1.49572e-05 | 170.5113 | -0.0011 | 170.5113 | 0.00026551
409.56339 | 0.000130947 | 409.56339 | -2.72979e-05 | 170.48048 | -0.0011 | 170.48048 | 0.000265102
409.49021 | 0.000145633 | 409.49021 | -3.82256e-05 | 170.44967 | -0.0011 | 170.44967 | 0.000264379
409.41704 | 0.000169972 | 409.41704 | -4.71822e-05 | 170.41885 | -0.0011 | 170.41885 | 0.000263298
409.34386 | 0.000202068 | 409.34386 | -5.39059e-05 | 170.38804 | -0.0011 | 170.38804 | 0.000261861
409.27069 | 0.000239323 | 409.27069 | -5.84298e-05 | 170.35722 | -0.0011 | 170.35722 | 0.000260137
409.19751 | 0.000278656 | 409.19751 | -6.10375e-05 | 170.32641 | -0.0011 | 170.32641 | 0.000258266
409.12433 | 0.00031678 | 409.12433 | -6.21823e-05 | 170.29559 | -0.0011 | 170.29559 | 0.000256451
409.05116 | 0.000350517 | 409.05116 | -6.23883e-05 | 170.26478 | -0.0011 | 170.26478 | 0.000254927
408.97798 | 0.000377107 | 408.97798 | -6.2149e-05 | 170.23396 | -0.0011 | 170.23396 | 0.00025392
408.90481 | 0.000394495 | 408.90481 | -6.18437e-05 | 170.20315 | -0.0011 | 170.20315 | 0.000253596
408.83163 | 0.000401542 | 408.83163 | -6.16825e-05 | 170.17234 | -0.0011 | 170.17234 | 0.000254026
408.75846 | 0.000398161 | 408.75846 | -6.16918e-05 | 170.14152 | -0.0011 | 170.14152 | 0.000255158
408.68528 | 0.000385327 | 408.68528 | -6.17378e-05 | 170.11071 | -0.0011 | 170.11071 | 0.000256813
408.61211 | 0.000364977 | 408.61211 | -6.15835e-05 | 170.07989 | -0.0011 | 170.07989 | 0.000258706
408.53893 | 0.000339793 | 408.53893 | -6.0967e-05 | 170.04908 | -0.0011 | 170.04908 | 0.000260489
408.46575 | 0.000312892 | 408.46575 | -5.96818e-05 | 170.01826 | -0.0011 | 170.01826 | 0.000261807
408.39258 | 0.000287457 | 408.39258 | -5.76464e-05 | 169.98745 | -0.0011 | 169.98745 | 0.000262352
408.3194 | 0.000266358 | 408.3194 | -5.49456e-05 | 169.95663 | -0.0011 | 169.95663 | 0.00026192
408.24623 | 0.000251799 | 408.24623 | -5.18362e-05 | 169.92582 | -0.0011 | 169.92582 | 0.00026044
408.17305 | 0.000245054 | 408.17305 | -4.87138e-05 | 169.895 | -0.0011 | 169.895 | 0.000257991
408.09988 | 0.000246317 | 408.09988 | -4.60469e-05 | 169.86419 | -0.0011 | 169.86419 | 0.000254784
408.0267 | 0.000254695 | 408.0267 | -4.42893e-05 | 169.83337 | -0.0011 | 169.83337 | 0.000251132
407.95353 | 0.000268354 | 407.95353 | -4.37879e-05 | 169.80256 | -0.0011 | 169.80256 | 0.000247405
407.88035 | 0.00028479 | 407.88035 | -4.47013e-05 | 169.77174 | -0.0011 | 169.77174 | 0.000243971
407.80717 | 0.000301205 | 407.80717 | -4.69476e-05 | 169.74093 | -0.0011 | 169.74093 | 0.000241156
407.734 | 0.00031492 | 407.734 | -5.01904e-05 | 169.71012 | -0.0011 | 169.71012 | 0.000239203
407.66082 | 0.000323781 | 407.66082 | -5.38681e-05 | 169.6793 | -0.0011 | 169.6793 | 0.000238258
407.58765 | 0.00032649 | 407.58765 | -5.72623e-05 | 169.64849 | -0.0011 | 169.64849 | 0.000238363
407.51447 | 0.000322812 | 407.51447 | -5.95962e-05 | 169.61767 | -0.0011 | 169.61767 | 0.000239474
407.4413 | 0.000313628 | 407.4413 | -6.01451e-05 | 169.58686 | -0.0011 | 169.58686 | 0.000241482
407.36812 | 0.000300818 | 407.36812 | -5.83425e-05 | 169.55604 | -0.0011 | 169.55604 | 0.000244241
407.29495 | 0.000286993 | 407.29495 | -5.38621e-05 | 169.52523 | -0.0011 | 169.52523 | 0.000247593
407.22177 | 0.000275108 | 407.22177 | -4.66641e-05 | 169.49441 | -0.0011 | 169.49441 | 0.00025139
407.14859 | 0.00026802 | 407.14859 | -3.69957e-05 | 169.4636 | -0.0011 | 169.4636 | 0.000255499
407.07542 | 0.000268053 | 407.07542 | -2.53471e-05 | 169.43278 | -0.0011 | 169.43278 | 0.000259813
407.00224 | 0.000276625 | 407.00224 | -1.23707e-05 | 169.40197 | -0.0011 | 169.40197 | 0.000264238
406.92907 | 0.000294022 | 406.92907 | 1.22295e-06 | 169.37115 | -0.0011 | 169.37115 | 0.000268691
406.85589 | 0.000319323 | 406.85589 | 1.4776e-05 | 169.34034 | -0.0011 | 169.34034 | 0.000273082
406.78272 | 0.000350509 | 406.78272 | 2.77796e-05 | 169.30953 | -0.0011 | 169.30953 | 0.000277313
406.70954 | 0.00038474 | 406.70954 | 3.99434e-05 | 169.27871 | -0.0011 | 169.27871 | 0.000281267
406.63637 | 0.000418746 | 406.63637 | 5.12234e-05 | 169.2479 | -0.0011 | 169.2479 | 0.000284816
406.56319 | 0.000449293 | 406.56319 | 6.18086e-05 | 169.21708 | -0.0011 | 169.21708 | 0.000287822
406.49001 | 0.000473634 | 406.49001 | 7.20658e-05 | 169.18627 | -0.0011 | 169.18627 | 0.000290154
406.41684 | 0.000489895 | 406.41684 | 8.24566e-05 | 169.15545 | -0.00111 | 169.15545 | 0.000291703
406.34366 | 0.000497323 | 406.34366 | 9.34392e-05 | 169.12464 | -0.00111 | 169.12464 | 0.000292403
406.27049 | 0.000496376 | 406.27049 | 0.000105373 | 169.09382 | -0.00111 | 169.09382 | 0.000292248
406.19731 | 0.00048863 | 406.19731 | 0.000118444 | 169.06301 | -0.00111 | 169.06301 | 0.000291305
406.12414 | 0.000476527 | 406.12414 | 0.000132617 | 169.03219 | -0.00111 | 169.03219 | 0.000289721
406.05096 | 0.000463004 | 406.05096 | 0.000147632 | 169.00138 | -0.00111 | 169.00138 | 0.000287722
405.97779 | 0.000451058 | 405.97779 | 0.000163034 | 168.97056 | -0.00111 | 168.97056 | 0.000285593
405.90461 | 0.000443321 | 405.90461 | 0.000178234 | 168.93975 | -0.00111 | 168.93975 | 0.000283655
405.83143 | 0.000441699 | 405.83143 | 0.000192591 | 168.90894 | -0.00111 | 168.90894 | 0.000282222
405.75826 | 0.000447138 | 405.75826 | 0.0002055 | 168.87812 | -0.00111 | 168.87812 | 0.000281568
405.68508 | 0.000459536 | 405.68508 | 0.000216468 | 168.84731 | -0.00111 | 168.84731 | 0.000281883
405.61191 | 0.000477818 | 405.61191 | 0.000225167 | 168.81649 | -0.00111 | 168.81649 | 0.000283243
405.53873 | 0.00050015 | 405.53873 | 0.000231463 | 168.78568 | -0.0011 | 168.78568 | 0.000285603
405.46556 | 0.000524254 | 405.46556 | 0.000235407 | 168.75486 | -0.0011 | 168.75486 | 0.000288798
405.39238 | 0.000547775 | 405.39238 | 0.000237205 | 168.72405 | -0.0011 | 168.72405 | 0.000292574
405.31921 | 0.000568631 | 405.31921 | 0.000237162 | 168.69323 | -0.0011 | 168.69323 | 0.00029663
405.24603 | 0.000585303 | 405.24603 | 0.000235622 | 168.66242 | -0.0011 | 168.66242 | 0.00030067
405.17285 | 0.000597026 | 405.17285 | 0.000232911 | 168.6316 | -0.0011 | 168.6316 | 0.000304458
405.09968 | 0.000603839 | 405.09968 | 0.000229296 | 168.60079 | -0.0011 | 168.60079 | 0.00030785
405.0265 | 0.000606527 | 405.0265 | 0.00022496 | 168.56997 | -0.0011 | 168.56997 | 0.000310821
404.95333 | 0.000606436 | 404.95333 | 0.000220003 | 168.53916 | -0.0011 | 168.53916 | 0.000313457
404.88015 | 0.000605234 | 404.88015 | 0.000214463 | 168.50835 | -0.0011 | 168.50835 | 0.000315922
404.80698 | 0.000604634 | 404.80698 | 0.000208351 | 168.47753 | -0.0011 | 168.47753 | 0.000318417
404.7338 | 0.000606139 | 404.7338 | 0.000201686 | 168.44672 | -0.0011 | 168.44672 | 0.000321125
404.66063 | 0.000610847 | 404.66063 | 0.000194535 | 168.4159 | -0.0011 | 168.4159 | 0.000324166
404.58745 | 0.000619335 | 404.58745 | 0.000187026 | 168.38509 | -0.0011 | 168.38509 | 0.000327562
404.51427 | 0.000631649 | 404.51427 | 0.000179354 | 168.35427 | -0.0011 | 168.35427 | 0.000331237
404.4411 | 0.000647368 | 404.4411 | 0.000171767 | 168.32346 | -0.0011 | 168.32346 | 0.000335035
404.36792 | 0.000665753 | 404.36792 | 0.000164527 | 168.29264 | -0.0011 | 168.29264 | 0.000338758
404.29475 | 0.000685918 | 404.29475 | 0.000157877 | 168.26183 | -0.0011 | 168.26183 | 0.000342217
404.22157 | 0.000707019 | 404.22157 | 0.000151997 | 168.23101 | -0.0011 | 168.23101 | 0.000345285
404.1484 | 0.000728404 | 404.1484 | 0.000146972 | 168.2002 | -0.0011 | 168.2002 | 0.000347921
404.07522 | 0.000749725 | 404.07522 | 0.000142776 | 168.16938 | -0.0011 | 168.16938 | 0.000350185
404.00205 | 0.00077097 | 404.00205 | 0.000139273 | 168.13857 | -0.00109 | 168.13857 | 0.000352219
403.92887 | 0.000792449 | 403.92887 | 0.000136245 | 168.10776 | -0.00109 | 168.10776 | 0.0003542
403.85569 | 0.00081471 | 403.85569 | 0.000133422 | 168.07694 | -0.00109 | 168.07694 | 0.000356292
403.78252 | 0.000838438 | 403.78252 | 0.000130534 | 168.04613 | -0.00109 | 168.04613 | 0.000358588
403.70934 | 0.000864326 | 403.70934 | 0.000127353 | 168.01531 | -0.00109 | 168.01531 | 0.000361071
403.63617 | 0.000892972 | 403.63617 | 0.000123728 | 167.9845 | -0.00109 | 167.9845 | 0.000363602
403.56299 | 0.000924791 | 403.56299 | 0.000119602 | 167.95368 | -0.00109 | 167.95368 | 0.000365937
403.48982 | 0.000959969 | 403.48982 | 0.000115015 | 167.92287 | -0.00109 | 167.92287 | 0.000367767
403.41664 | 0.000998462 | 403.41664 | 0.000110076 | 167.89205 | -0.00109 | 167.89205 | 0.000368781
403.34347 | 0.00104 | 403.34347 | 0.000104933 | 167.86124 | -0.00109 | 167.86124 | 0.000368729
403.27029 | 0.00108 | 403.27029 | 9.97267e-05 | 167.83042 | -0.00109 | 167.83042 | 0.000367477
403.19711 | 0.00113 | 403.19711 | 9.45471e-05 | 167.79961 | -0.00109 | 167.79961 | 0.000365036
403.12394 | 0.00118 | 403.12394 | 8.94056e-05 | 167.76879 | -0.00109 | 167.76879 | 0.000361563
403.05076 | 0.00123 | 403.05076 | 8.42201e-05 | 167.73798 | -0.00109 | 167.73798 | 0.000357334
402.97759 | 0.00128 | 402.97759 | 7.88242e-05 | 167.70717 | -0.00108 | 167.70717 | 0.0003527
402.90441 | 0.00133 | 402.90441 | 7.29957e-05 | 167.67635 | -0.00108 | 167.67635 | 0.000348024
402.83124 | 0.00137 | 402.83124 | 6.65017e-05 | 167.64554 | -0.00108 | 167.64554 | 0.000343634
402.75806 | 0.00142 | 402.75806 | 5.91505e-05 | 167.61472 | -0.00108 | 167.61472 | 0.000339787
402.68489 | 0.00147 | 402.68489 | 5.08412e-05 | 167.58391 | -0.00108 | 167.58391 | 0.000336648
402.61171 | 0.00151 | 402.61171 | 4.16014e-05 | 167.55309 | -0.00108 | 167.55309 | 0.000334302
402.53853 | 0.00156 | 402.53853 | 3.16042e-05 | 167.52228 | -0.00108 | 167.52228 | 0.000332772
402.46536 | 0.0016 | 402.46536 | 2.11623e-05 | 167.49146 | -0.00108 | 167.49146 | 0.000332044
402.39218 | 0.00164 | 402.39218 | 1.06964e-05 | 167.46065 | -0.00108 | 167.46065 | 0.000332095
402.31901 | 0.00168 | 402.31901 | 6.86194e-07 | 167.42983 | -0.00108 | 167.42983 | 0.000332899
402.24583 | 0.00172 | 402.24583 | -8.39073e-06 | 167.39902 | -0.00108 | 167.39902 | 0.000334427
402.17266 | 0.00177 | 402.17266 | -1.61206e-05 | 167.3682 | -0.00108 | 167.3682 | 0.000336633
402.09948 | 0.00181 | 402.09948 | -2.22055e-05 | 167.33739 | -0.00108 | 167.33739 | 0.000339439
402.02631 | 0.00186 | 402.02631 | -2.64967e-05 | 167.30658 | -0.00108 | 167.30658 | 0.000342718
401.95313 | 0.00192 | 401.95313 | -2.90052e-05 | 167.27576 | -0.00108 | 167.27576 | 0.000346302
401.87995 | 0.00197 | 401.87995 | -2.98878e-05 | 167.24495 | -0.00108 | 167.24495 | 0.000349994
401.80678 | 0.00203 | 401.80678 | -2.94123e-05 | 167.21413 | -0.00108 | 167.21413 | 0.000353602
401.7336 | 0.00209 | 401.7336 | -2.79085e-05 | 167.18332 | -0.00108 | 167.18332 | 0.000356979
401.66043 | 0.00216 | 401.66043 | -2.57167e-05 | 167.1525 | -0.00108 | 167.1525 | 0.000360055
401.58725 | 0.00222 | 401.58725 | -2.314e-05 | 167.12169 | -0.00108 | 167.12169 | 0.000362855
401.51408 | 0.00227 | 401.51408 | -2.04117e-05 | 167.09087 | -0.00107 | 167.09087 | 0.000365492
401.4409 | 0.00233 | 401.4409 | -1.76812e-05 | 167.06006 | -0.00107 | 167.06006 | 0.000368131
401.36773 | 0.00237 | 401.36773 | -1.50204e-05 | 167.02924 | -0.00107 | 167.02924 | 0.000370939
401.29455 | 0.00241 | 401.29455 | -1.24468e-05 | 166.99843 | -0.00107 | 166.99843 | 0.000374022
401.22137 | 0.00244 | 401.22137 | -9.95765e-06 | 166.96761 | -0.00107 | 166.96761 | 0.000377373
401.1482 | 0.00247 | 401.1482 | -7.56524e-06 | 166.9368 | -0.00107 | 166.9368 | 0.000380846
401.07502 | 0.00249 | 401.07502 | -5.3263e-06 | 166.90599 | -0.00107 | 166.90599 | 0.000384168
401.00185 | 0.0025 | 401.00185 | -3.35645e-06 | 166.87517 | -0.00107 | 166.87517 | 0.000386985
400.92867 | 0.00252 | 400.92867 | -1.82733e-06 | 166.84436 | -0.00107 | 166.84436 | 0.000388948
400.8555 | 0.00254 | 400.8555 | -9.45019e-07 | 166.81354 | -0.00107 | 166.81354 | 0.000389797
400.78232 | 0.00256 | 400.78232 | -9.15144e-07 | 166.78273 | -0.00107 | 166.78273 | 0.000389452
400.70915 | 0.00259 | 400.70915 | -1.90083e-06 | 166.75191 | -0.00107 | 166.75191 | 0.000388057
400.63597 | 0.00261 | 400.63597 | -3.98361e-06 | 166.7211 | -0.00107 | 166.7211 | 0.000385986
400.56279 | 0.00265 | 400.56279 | -7.1353e-06 | 166.69028 | -0.00107 | 166.69028 | 0.00038379
400.48962 | 0.00268 | 400.48962 | -1.12089e-05 | 166.65947 | -0.00107 | 166.65947 | 0.000382097
400.41644 | 0.00271 | 400.41644 | -1.59505e-05 | 166.62865 | -0.00106 | 166.62865 | 0.000381494
400.34327 | 0.00274 | 400.34327 | -2.10317e-05 | 166.59784 | -0.00106 | 166.59784 | 0.000382398
400.27009 | 0.00276 | 400.27009 | -2.60972e-05 | 166.56702 | -0.00106 | 166.56702 | 0.000384961
400.19692 | 0.00277 | 400.19692 | -3.08181e-05 | 166.53621 | -0.00106 | 166.53621 | 0.000389035
400.12374 | 0.00278 | 400.12374 | -3.49403e-05 | 166.5054 | -0.00106 | 166.5054 | 0.000394185
400.05057 | 0.00278 | 400.05057 | -3.83182e-05 | 166.47458 | -0.00106 | 166.47458 | 0.000399777
399.97739 | 0.00277 | 399.97739 | -4.09257e-05 | 166.44377 | -0.00106 | 166.44377 | 0.000405102
399.90421 | 0.00276 | 399.90421 | -4.28416e-05 | 166.41295 | -0.00106 | 166.41295 | 0.000409518
399.83104 | 0.00275 | 399.83104 | -4.42115e-05 | 166.38214 | -0.00106 | 166.38214 | 0.000412574
399.75786 | 0.00274 | 399.75786 | -4.51921e-05 | 166.35132 | -0.00106 | 166.35132 | 0.000414094
399.68469 | 0.00273 | 399.68469 | -4.58915e-05 | 166.32051 | -0.00106 | 166.32051 | 0.000414199
399.61151 | 0.00273 | 399.61151 | -4.63152e-05 | 166.28969 | -0.00106 | 166.28969 | 0.000413264
399.53834 | 0.00273 | 399.53834 | -4.63339e-05 | 166.25888 | -0.00106 | 166.25888 | 0.000411823
399.46516 | 0.00274 | 399.46516 | -4.56786e-05 | 166.22806 | -0.00106 | 166.22806 | 0.000410446
399.39199 | 0.00276 | 399.39199 | -4.39705e-05 | 166.19725 | -0.00106 | 166.19725 | 0.000409614
399.31881 | 0.00277 | 399.31881 | -4.07814e-05 | 166.16643 | -0.00106 | 166.16643 | 0.00040963
399.24563 | 0.00278 | 399.24563 | -3.5716e-05 | 166.13562 | -0.00106 | 166.13562 | 0.000410571
399.17246 | 0.00279 | 399.17246 | -2.85029e-05 | 166.10481 | -0.00106 | 166.10481 | 0.000412302
399.09928 | 0.0028 | 399.09928 | -1.90772e-05 | 166.07399 | -0.00106 | 166.07399 | 0.000414533
399.02611 | 0.00279 | 399.02611 | -7.63716e-06 | 166.04318 | -0.00106 | 166.04318 | 0.000416918
398.95293 | 0.00278 | 398.95293 | 5.33683e-06 | 166.01236 | -0.00106 | 166.01236 | 0.000419146
398.87976 | 0.00276 | 398.87976 | 1.9111e-05 | 165.98155 | -0.00106 | 165.98155 | 0.000421026
398.80658 | 0.00274 | 398.80658 | 3.27719e-05 | 165.95073 | -0.00106 | 165.95073 | 0.000422524
398.73341 | 0.00272 | 398.73341 | 4.53371e-05 | 165.91992 | -0.00105 | 165.91992 | 0.00042376
398.66023 | 0.00269 | 398.66023 | 5.58892e-05 | 165.8891 | -0.00105 | 165.8891 | 0.000424963
398.58705 | 0.00267 | 398.58705 | 6.37094e-05 | 165.85829 | -0.00105 | 165.85829 | 0.000426393
398.51388 | 0.00265 | 398.51388 | 6.83906e-05 | 165.82747 | -0.00105 | 165.82747 | 0.00042827
398.4407 | 0.00264 | 398.4407 | 6.99086e-05 | 165.79666 | -0.00105 | 165.79666 | 0.000430704
398.36753 | 0.00264 | 398.36753 | 6.86401e-05 | 165.76584 | -0.00105 | 165.76584 | 0.000433668
398.29435 | 0.00264 | 398.29435 | 6.53178e-05 | 165.73503 | -0.00105 | 165.73503 | 0.000436999
398.22118 | 0.00264 | 398.22118 | 6.09313e-05 | 165.70422 | -0.00105 | 165.70422 | 0.000440438
398.148 | 0.00264 | 398.148 | 5.65844e-05 | 165.6734 | -0.00105 | 165.6734 | 0.000443695
398.07483 | 0.00264 | 398.07483 | 5.33325e-05 | 165.64259 | -0.00105 | 165.64259 | 0.000446508
398.00165 | 0.00263 | 398.00165 | 5.20235e-05 | 165.61177 | -0.00105 | 165.61177 | 0.000448701
397.92847 | 0.00262 | 397.92847 | 5.31701e-05 | 165.58096 | -0.00105 | 165.58096 | 0.000450209
397.8553 | 0.0026 | 397.8553 | 5.68724e-05 | 165.55014 | -0.00105 | 165.55014 | 0.000451074
397.78212 | 0.00257 | 397.78212 | 6.28055e-05 | 165.51933 | -0.00105 | 165.51933 | 0.000451425
397.70895 | 0.00253 | 397.70895 | 7.02752e-05 | 165.48851 | -0.00105 | 165.48851 | 0.000451434
397.63577 | 0.0025 | 397.63577 | 7.83318e-05 | 165.4577 | -0.00105 | 165.4577 | 0.000451276
397.5626 | 0.00246 | 397.5626 | 8.59266e-05 | 165.42688 | -0.00105 | 165.42688 | 0.000451104
397.48942 | 0.00243 | 397.48942 | 9.20844e-05 | 165.39607 | -0.00105 | 165.39607 | 0.000451041
397.41625 | 0.00241 | 397.41625 | 9.60647e-05 | 165.36525 | -0.00105 | 165.36525 | 0.000451186
397.34307 | 0.0024 | 397.34307 | 9.74851e-05 | 165.33444 | -0.00105 | 165.33444 | 0.000451644
397.26989 | 0.00239 | 397.26989 | 9.63874e-05 | 165.30363 | -0.00105 | 165.30363 | 0.000452547
397.19672 | 0.0024 | 397.19672 | 9.32349e-05 | 165.27281 | -0.00105 | 165.27281 | 0.000454062
397.12354 | 0.00241 | 397.12354 | 8.88418e-05 | 165.242 | -0.00105 | 165.242 | 0.000456386
397.05037 | 0.00242 | 397.05037 | 8.42463e-05 | 165.21118 | -0.00105 | 165.21118 | 0.000459711
396.97719 | 0.00243 | 396.97719 | 8.05481e-05 | 165.18037 | -0.00105 | 165.18037 | 0.000464179
396.90402 | 0.00244 | 396.90402 | 7.87368e-05 | 165.14955 | -0.00105 | 165.14955 | 0.000469827
396.83084 | 0.00245 | 396.83084 | 7.95391e-05 | 165.11874 | -0.00105 | 165.11874 | 0.000476545
396.75767 | 0.00245 | 396.75767 | 8.33086e-05 | 165.08792 | -0.00105 | 165.08792 | 0.000484064
396.68449 | 0.00244 | 396.68449 | 8.99761e-05 | 165.05711 | -0.00105 | 165.05711 | 0.000491972
396.61131 | 0.00243 | 396.61131 | 9.90645e-05 | 165.02629 | -0.00105 | 165.02629 | 0.000499769
396.53814 | 0.00242 | 396.53814 | 0.000109769 | 164.99548 | -0.00105 | 164.99548 | 0.000506941
396.46496 | 0.0024 | 396.46496 | 0.000121079 | 164.96466 | -0.00105 | 164.96466 | 0.000513049
396.39179 | 0.00238 | 396.39179 | 0.000131933 | 164.93385 | -0.00105 | 164.93385 | 0.000517802
396.31861 | 0.00237 | 396.31861 | 0.000141367 | 164.90304 | -0.00105 | 164.90304 | 0.000521107
396.24544 | 0.00236 | 396.24544 | 0.000148639 | 164.87222 | -0.00105 | 164.87222 | 0.000523067
396.17226 | 0.00235 | 396.17226 | 0.00015331 | 164.84141 | -0.00105 | 164.84141 | 0.000523956
396.09909 | 0.00235 | 396.09909 | 0.000155271 | 164.81059 | -0.00105 | 164.81059 | 0.000524146
396.02591 | 0.00235 | 396.02591 | 0.00015471 | 164.77978 | -0.00105 | 164.77978 | 0.000524031
395.95274 | 0.00236 | 395.95274 | 0.000152038 | 164.74896 | -0.00105 | 164.74896 | 0.000523943
395.87956 | 0.00236 | 395.87956 | 0.000147778 | 164.71815 | -0.00105 | 164.71815 | 0.000524102
395.80638 | 0.00236 | 395.80638 | 0.000142451 | 164.68733 | -0.00105 | 164.68733 | 0.000524601
395.73321 | 0.00236 | 395.73321 | 0.00013648 | 164.65652 | -0.00105 | 164.65652 | 0.000525415
395.66003 | 0.00236 | 395.66003 | 0.000130122 | 164.6257 | -0.00105 | 164.6257 | 0.000526458
395.58686 | 0.00235 | 395.58686 | 0.000123456 | 164.59489 | -0.00105 | 164.59489 | 0.000527636
395.51368 | 0.00234 | 395.51368 | 0.000116406 | 164.56407 | -0.00105 | 164.56407 | 0.00052891
395.44051 | 0.00233 | 395.44051 | 0.000108821 | 164.53326 | -0.00105 | 164.53326 | 0.000530323
395.36733 | 0.00233 | 395.36733 | 0.00010057 | 164.50245 | -0.00105 | 164.50245 | 0.000532006
395.29416 | 0.00232 | 395.29416 | 9.16431e-05 | 164.47163 | -0.00105 | 164.47163 | 0.000534143
395.22098 | 0.00233 | 395.22098 | 8.22381e-05 | 164.44082 | -0.00105 | 164.44082 | 0.000536918
395.1478 | 0.00234 | 395.1478 | 7.28022e-05 | 164.41 | -0.00105 | 164.41 | 0.000540453
395.07463 | 0.00236 | 395.07463 | 6.40259e-05 | 164.37919 | -0.00105 | 164.37919 | 0.000544751
395.00145 | 0.00238 | 395.00145 | 5.67792e-05 | 164.34837 | -0.00105 | 164.34837 | 0.000549675
394.92828 | 0.0024 | 394.92828 | 5.19993e-05 | 164.31756 | -0.00105 | 164.31756 | 0.000554953
394.8551 | 0.00242 | 394.8551 | 5.0546e-05 | 164.28674 | -0.00105 | 164.28674 | 0.000560227
394.78193 | 0.00244 | 394.78193 | 5.30487e-05 | 164.25593 | -0.00105 | 164.25593 | 0.000565112
394.70875 | 0.00245 | 394.70875 | 5.97705e-05 | 164.22511 | -0.00105 | 164.22511 | 0.00056928
394.63558 | 0.00245 | 394.63558 | 7.05165e-05 | 164.1943 | -0.00105 | 164.1943 | 0.000572512
394.5624 | 0.00245 | 394.5624 | 8.46037e-05 | 164.16348 | -0.00105 | 164.16348 | 0.000574735
394.48922 | 0.00244 | 394.48922 | 0.000100903 | 164.13267 | -0.00105 | 164.13267 | 0.000576018
394.41605 | 0.00242 | 394.41605 | 0.000117952 | 164.10186 | -0.00105 | 164.10186 | 0.000576533
394.34287 | 0.0024 | 394.34287 | 0.000134119 | 164.07104 | -0.00105 | 164.07104 | 0.000576496
394.2697 | 0.00239 | 394.2697 | 0.000147811 | 164.04023 | -0.00105 | 164.04023 | 0.000576097
394.19652 | 0.00237 | 394.19652 | 0.000157672 | 164.00941 | -0.00105 | 164.00941 | 0.00057545
394.12335 | 0.00237 | 394.12335 | 0.00016276 | 163.9786 | -0.00105 | 163.9786 | 0.000574562
394.05017 | 0.00237 | 394.05017 | 0.000162676 | 163.94778 | -0.00105 | 163.94778 | 0.00057335
393.977 | 0.00238 | 393.977 | 0.00015761 | 163.91697 | -0.00105 | 163.91697 | 0.000571676
393.90382 | 0.00239 | 393.90382 | 0.00014831 | 163.88615 | -0.00105 | 163.88615 | 0.000569411
393.83064 | 0.0024 | 393.83064 | 0.000135977 | 163.85534 | -0.00105 | 163.85534 | 0.000566494
393.75747 | 0.00242 | 393.75747 | 0.000122094 | 163.82452 | -0.00105 | 163.82452 | 0.000562977
393.68429 | 0.00244 | 393.68429 | 0.000108229 | 163.79371 | -0.00105 | 163.79371 | 0.000559036
393.61112 | 0.00244 | 393.61112 | 9.58229e-05 | 163.76289 | -0.00105 | 163.76289 | 0.000554943
393.53794 | 0.00244 | 393.53794 | 8.60148e-05 | 163.73208 | -0.00105 | 163.73208 | 0.000551007
393.46477 | 0.00244 | 393.46477 | 7.95098e-05 | 163.70127 | -0.00105 | 163.70127 | 0.000547496
393.39159 | 0.00243 | 393.39159 | 7.65213e-05 | 163.67045 | -0.00105 | 163.67045 | 0.000544565
393.31842 | 0.00241 | 393.31842 | 7.67862e-05 | 163.63964 | -0.00105 | 163.63964 | 0.0005422
393.24524 | 0.00239 | 393.24524 | 7.96482e-05 | 163.60882 | -0.00105 | 163.60882 | 0.000540212
393.17206 | 0.00237 | 393.17206 | 8.41942e-05 | 163.57801 | -0.00105 | 163.57801 | 0.000538268
393.09889 | 0.00236 | 393.09889 | 8.94176e-05 | 163.54719 | -0.00105 | 163.54719 | 0.000535963
393.02571 | 0.00236 | 393.02571 | 9.43816e-05 | 163.51638 | -0.00105 | 163.51638 | 0.000532918
392.95254 | 0.00236 | 392.95254 | 9.83581e-05 | 163.48556 | -0.00105 | 163.48556 | 0.000528878
392.87936 | 0.00237 | 392.87936 | 0.000100918 | 163.45475 | -0.00105 | 163.45475 | 0.000523786
392.80619 | 0.00239 | 392.80619 | 0.000101967 | 163.42393 | -0.00105 | 163.42393 | 0.000517812
392.73301 | 0.00241 | 392.73301 | 0.000101715 | 163.39312 | -0.00105 | 163.39312 | 0.000511342
392.65984 | 0.00243 | 392.65984 | 0.000100602 | 163.3623 | -0.00105 | 163.3623 | 0.000504909
392.58666 | 0.00245 | 392.58666 | 9.91852e-05 | 163.33149 | -0.00105 | 163.33149 | 0.000499092
392.51348 | 0.00246 | 392.51348 | 9.80148e-05 | 163.30068 | -0.00105 | 163.30068 | 0.000494417
392.44031 | 0.00246 | 392.44031 | 9.75186e-05 | 163.26986 | -0.00105 | 163.26986 | 0.000491251
392.36713 | 0.00245 | 392.36713 | 9.79196e-05 | 163.23905 | -0.00105 | 163.23905 | 0.000489753
392.29396 | 0.00244 | 392.29396 | 9.91959e-05 | 163.20823 | -0.00105 | 163.20823 | 0.000489851
392.22078 | 0.00241 | 392.22078 | 0.00010109 | 163.17742 | -0.00105 | 163.17742 | 0.000491286
392.14761 | 0.00239 | 392.14761 | 0.000103162 | 163.1466 | -0.00105 | 163.1466 | 0.000493677
392.07443 | 0.00237 | 392.07443 | 0.000104878 | 163.11579 | -0.00105 | 163.11579 | 0.000496612
392.00126 | 0.00235 | 392.00126 | 0.000105713 | 163.08497 | -0.00105 | 163.08497 | 0.000499735
391.92808 | 0.00234 | 391.92808 | 0.00010525 | 163.05416 | -0.00105 | 163.05416 | 0.00050281
391.8549 | 0.00234 | 391.8549 | 0.000103259 | 163.02334 | -0.00105 | 163.02334 | 0.000505738
391.78173 | 0.00235 | 391.78173 | 9.97353e-05 | 162.99253 | -0.00105 | 162.99253 | 0.00050855
391.70855 | 0.00237 | 391.70855 | 9.49041e-05 | 162.96171 | -0.00105 | 162.96171 | 0.000511353
391.63538 | 0.00239 | 391.63538 | 8.91754e-05 | 162.9309 | -0.00105 | 162.9309 | 0.000514268
391.5622 | 0.00241 | 391.5622 | 8.30724e-05 | 162.90009 | -0.00105 | 162.90009 | 0.000517359
391.48903 | 0.00243 | 391.48903 | 7.71397e-05 | 162.86927 | -0.00105 | 162.86927 | 0.000520595
391.41585 | 0.00244 | 391.41585 | 7.18516e-05 | 162.83846 | -0.00105 | 162.83846 | 0.000523828
391.34268 | 0.00244 | 391.34268 | 6.75367e-05 | 162.80764 | -0.00105 | 162.80764 | 0.000526817
391.2695 | 0.00243 | 391.2695 | 6.43315e-05 | 162.77683 | -0.00105 | 162.77683 | 0.00052928
391.19632 | 0.0024 | 391.19632 | 6.21713e-05 | 162.74601 | -0.00105 | 162.74601 | 0.000530952
391.12315 | 0.00237 | 391.12315 | 6.082e-05 | 162.7152 | -0.00105 | 162.7152 | 0.000531658
391.04997 | 0.00233 | 391.04997 | 5.99292e-05 | 162.68438 | -0.00105 | 162.68438 | 0.000531357
390.9768 | 0.00229 | 390.9768 | 5.9118e-05 | 162.65357 | -0.00105 | 162.65357 | 0.000530161
390.90362 | 0.00225 | 390.90362 | 5.80557e-05 | 162.62275 | -0.00105 | 162.62275 | 0.00052832
390.83045 | 0.00222 | 390.83045 | 5.65328e-05 | 162.59194 | -0.00105 | 162.59194 | 0.000526178
390.75727 | 0.0022 | 390.75727 | 5.45058e-05 | 162.56112 | -0.00105 | 162.56112 | 0.000524111
390.6841 | 0.00219 | 390.6841 | 5.21105e-05 | 162.53031 | -0.00105 | 162.53031 | 0.000522453
390.61092 | 0.0022 | 390.61092 | 4.96368e-05 | 162.4995 | -0.00105 | 162.4995 | 0.000521444
390.53774 | 0.00222 | 390.53774 | 4.74762e-05 | 162.46868 | -0.00105 | 162.46868 | 0.000521192
390.46457 | 0.00224 | 390.46457 | 4.60465e-05 | 162.43787 | -0.00105 | 162.43787 | 0.000521669
390.39139 | 0.00227 | 390.39139 | 4.57113e-05 | 162.40705 | -0.00105 | 162.40705 | 0.000522734
390.31822 | 0.0023 | 390.31822 | 4.67091e-05 | 162.37624 | -0.00105 | 162.37624 | 0.000524175
390.24504 | 0.00233 | 390.24504 | 4.91031e-05 | 162.34542 | -0.00105 | 162.34542 | 0.000525764
390.17187 | 0.00235 | 390.17187 | 5.27636e-05 | 162.31461 | -0.00106 | 162.31461 | 0.000527306
390.09869 | 0.00237 | 390.09869 | 5.73838e-05 | 162.28379 | -0.00106 | 162.28379 | 0.000528678
390.02552 | 0.00238 | 390.02552 | 6.25274e-05 | 162.25298 | -0.00106 | 162.25298 | 0.000529841
389.95234 | 0.00238 | 389.95234 | 6.76983e-05 | 162.22216 | -0.00106 | 162.22216 | 0.000530832
389.87916 | 0.00237 | 389.87916 | 7.24203e-05 | 162.19135 | -0.00106 | 162.19135 | 0.000531744
389.80599 | 0.00236 | 389.80599 | 7.63112e-05 | 162.16053 | -0.00106 | 162.16053 | 0.00053268
389.73281 | 0.00235 | 389.73281 | 7.91391e-05 | 162.12972 | -0.00106 | 162.12972 | 0.000533724
389.65964 | 0.00233 | 389.65964 | 8.0851e-05 | 162.09891 | -0.00106 | 162.09891 | 0.000534908
389.58646 | 0.00231 | 389.58646 | 8.15679e-05 | 162.06809 | -0.00106 | 162.06809 | 0.000536195
389.51329 | 0.0023 | 389.51329 | 8.15492e-05 | 162.03728 | -0.00106 | 162.03728 | 0.000537484
389.44011 | 0.00228 | 389.44011 | 8.11332e-05 | 162.00646 | -0.00106 | 162.00646 | 0.000538629
389.36694 | 0.00227 | 389.36694 | 8.06645e-05 | 161.97565 | -0.00106 | 161.97565 | 0.000539461
389.29376 | 0.00226 | 389.29376 | 8.04226e-05 | 161.94483 | -0.00106 | 161.94483 | 0.000539825
389.22058 | 0.00225 | 389.22058 | 8.0565e-05 | 161.91402 | -0.00106 | 161.91402 | 0.000539606
389.14741 | 0.00224 | 389.14741 | 8.10944e-05 | 161.8832 | -0.00106 | 161.8832 | 0.00053875
389.07423 | 0.00223 | 389.07423 | 8.18567e-05 | 161.85239 | -0.00106 | 161.85239 | 0.000537269
389.00106 | 0.00223 | 389.00106 | 8.25697e-05 | 161.82157 | -0.00106 | 161.82157 | 0.000535237
388.92788 | 0.00223 | 388.92788 | 8.28768e-05 | 161.79076 | -0.00106 | 161.79076 | 0.000532774
388.85471 | 0.00223 | 388.85471 | 8.24162e-05 | 161.75994 | -0.00106 | 161.75994 | 0.000530024
388.78153 | 0.00224 | 388.78153 | 8.08921e-05 | 161.72913 | -0.00106 | 161.72913 | 0.00052714
388.70836 | 0.00226 | 388.70836 | 7.81365e-05 | 161.69832 | -0.00106 | 161.69832 | 0.000524259
388.63518 | 0.00228 | 388.63518 | 7.41485e-05 | 161.6675 | -0.00106 | 161.6675 | 0.000521497
388.562 | 0.0023 | 388.562 | 6.91058e-05 | 161.63669 | -0.00106 | 161.63669 | 0.000518946
388.48883 | 0.00232 | 388.48883 | 6.33464e-05 | 161.60587 | -0.00106 | 161.60587 | 0.000516679
388.41565 | 0.00234 | 388.41565 | 5.73224e-05 | 161.57506 | -0.00106 | 161.57506 | 0.000514757
388.34248 | 0.00236 | 388.34248 | 5.1536e-05 | 161.54424 | -0.00106 | 161.54424 | 0.000513241
388.2693 | 0.00237 | 388.2693 | 4.64677e-05 | 161.51343 | -0.00106 | 161.51343 | 0.000512191
388.19613 | 0.00237 | 388.19613 | 4.25097e-05 | 161.48261 | -0.00106 | 161.48261 | 0.000511671
388.12295 | 0.00236 | 388.12295 | 3.99135e-05 | 161.4518 | -0.00106 | 161.4518 | 0.000511736
388.04978 | 0.00235 | 388.04978 | 3.87629e-05 | 161.42098 | -0.00106 | 161.42098 | 0.000512417
387.9766 | 0.00233 | 387.9766 | 3.89723e-05 | 161.39017 | -0.00106 | 161.39017 | 0.000513704
387.90342 | 0.0023 | 387.90342 | 4.03107e-05 | 161.35935 | -0.00106 | 161.35935 | 0.000515525
387.83025 | 0.00227 | 387.83025 | 4.24462e-05 | 161.32854 | -0.00106 | 161.32854 | 0.00051774
387.75707 | 0.00223 | 387.75707 | 4.49991e-05 | 161.29773 | -0.00106 | 161.29773 | 0.000520136
387.6839 | 0.0022 | 387.6839 | 4.75976e-05 | 161.26691 | -0.00106 | 161.26691 | 0.000522439
387.61072 | 0.00217 | 387.61072 | 4.99228e-05 | 161.2361 | -0.00106 | 161.2361 | 0.000524342
387.53755 | 0.00215 | 387.53755 | 5.17368e-05 | 161.20528 | -0.00106 | 161.20528 | 0.000525542
387.46437 | 0.00213 | 387.46437 | 5.28925e-05 | 161.17447 | -0.00106 | 161.17447 | 0.000525778
387.3912 | 0.00212 | 387.3912 | 5.33221e-05 | 161.14365 | -0.00106 | 161.14365 | 0.000524876
387.31802 | 0.00211 | 387.31802 | 5.30125e-05 | 161.11284 | -0.00106 | 161.11284 | 0.000522781
387.24484 | 0.0021 | 387.24484 | 5.19721e-05 | 161.08202 | -0.00106 | 161.08202 | 0.000519573
387.17167 | 0.0021 | 387.17167 | 5.0199e-05 | 161.05121 | -0.00106 | 161.05121 | 0.000515465
387.09849 | 0.0021 | 387.09849 | 4.76582e-05 | 161.02039 | -0.00106 | 161.02039 | 0.000510777
387.02532 | 0.00209 | 387.02532 | 4.42739e-05 | 160.98958 | -0.00106 | 160.98958 | 0.000505903
386.95214 | 0.00209 | 386.95214 | 3.99383e-05 | 160.95876 | -0.00106 | 160.95876 | 0.000501253
386.87897 | 0.00209 | 386.87897 | 3.45367e-05 | 160.92795 | -0.00106 | 160.92795 | 0.000497203
386.80579 | 0.00208 | 386.80579 | 2.79827e-05 | 160.89714 | -0.00106 | 160.89714 | 0.000494052
386.73262 | 0.00208 | 386.73262 | 2.02573e-05 | 160.86632 | -0.00106 | 160.86632 | 0.000491988
386.65944 | 0.00208 | 386.65944 | 1.14425e-05 | 160.83551 | -0.00106 | 160.83551 | 0.000491081
386.58626 | 0.00208 | 386.58626 | 1.74162e-06 | 160.80469 | -0.00106 | 160.80469 | 0.000491292
386.51309 | 0.00208 | 386.51309 | -8.51785e-06 | 160.77388 | -0.00106 | 160.77388 | 0.000492506
386.43991 | 0.00208 | 386.43991 | -1.89028e-05 | 160.74306 | -0.00106 | 160.74306 | 0.000494566
386.36674 | 0.00208 | 386.36674 | -2.89112e-05 | 160.71225 | -0.00106 | 160.71225 | 0.000497319
386.29356 | 0.00208 | 386.29356 | -3.80222e-05 | 160.68143 | -0.00106 | 160.68143 | 0.000500639
386.22039 | 0.00208 | 386.22039 | -4.57514e-05 | 160.65062 | -0.00106 | 160.65062 | 0.000504454
386.14721 | 0.00208 | 386.14721 | -5.17037e-05 | 160.6198 | -0.00106 | 160.6198 | 0.000508739
386.07404 | 0.00207 | 386.07404 | -5.56122e-05 | 160.58899 | -0.00106 | 160.58899 | 0.000513497
386.00086 | 0.00207 | 386.00086 | -5.73603e-05 | 160.55817 | -0.00106 | 160.55817 | 0.000518733
385.92768 | 0.00206 | 385.92768 | -5.69826e-05 | 160.52736 | -0.00106 | 160.52736 | 0.000524417
385.85451 | 0.00204 | 385.85451 | -5.46448e-05 | 160.49655 | -0.00107 | 160.49655 | 0.00053046
385.78133 | 0.00203 | 385.78133 | -5.06087e-05 | 160.46573 | -0.00107 | 160.46573 | 0.000536699
385.70816 | 0.00202 | 385.70816 | -4.51888e-05 | 160.43492 | -0.00107 | 160.43492 | 0.000542899
385.63498 | 0.002 | 385.63498 | -3.87078e-05 | 160.4041 | -0.00107 | 160.4041 | 0.000548779
385.56181 | 0.00199 | 385.56181 | -3.14613e-05 | 160.37329 | -0.00107 | 160.37329 | 0.000554042
385.48863 | 0.00197 | 385.48863 | -2.36956e-05 | 160.34247 | -0.00107 | 160.34247 | 0.000558425
385.41546 | 0.00195 | 385.41546 | -1.56027e-05 | 160.31166 | -0.00107 | 160.31166 | 0.000561731
385.34228 | 0.00194 | 385.34228 | -7.33087e-06 | 160.28084 | -0.00107 | 160.28084 | 0.000563859
385.2691 | 0.00192 | 385.2691 | 9.92418e-07 | 160.25003 | -0.00107 | 160.25003 | 0.000564813
385.19593 | 0.00189 | 385.19593 | 9.23305e-06 | 160.21921 | -0.00107 | 160.21921 | 0.000564695
385.12275 | 0.00187 | 385.12275 | 1.72252e-05 | 160.1884 | -0.00107 | 160.1884 | 0.000563673
385.04958 | 0.00185 | 385.04958 | 2.47567e-05 | 160.15758 | -0.00107 | 160.15758 | 0.000561948
384.9764 | 0.00183 | 384.9764 | 3.1569e-05 | 160.12677 | -0.00107 | 160.12677 | 0.000559709
384.90323 | 0.00181 | 384.90323 | 3.73756e-05 | 160.09596 | -0.00107 | 160.09596 | 0.000557107
384.83005 | 0.0018 | 384.83005 | 4.18942e-05 | 160.06514 | -0.00107 | 160.06514 | 0.000554228
384.75688 | 0.00179 | 384.75688 | 4.48905e-05 | 160.03433 | -0.00107 | 160.03433 | 0.000551097
384.6837 | 0.00179 | 384.6837 | 4.62223e-05 | 160.00351 | -0.00107 | 160.00351 | 0.00054769
384.61052 | 0.0018 | 384.61052 | 4.58779e-05 | 159.9727 | -0.00107 | 159.9727 | 0.000543962
384.53735 | 0.00182 | 384.53735 | 4.39983e-05 | 159.94188 | -0.00107 | 159.94188 | 0.000539882
384.46417 | 0.00184 | 384.46417 | 4.08776e-05 | 159.91107 | -0.00107 | 159.91107 | 0.000535461
384.391 | 0.00186 | 384.391 | 3.694e-05 | 159.88025 | -0.00107 | 159.88025 | 0.000530773
384.31782 | 0.00188 | 384.31782 | 3.26943e-05 | 159.84944 | -0.00107 | 159.84944 | 0.000525961
384.24465 | 0.0019 | 384.24465 | 2.86722e-05 | 159.81862 | -0.00107 | 159.81862 | 0.000521221
384.17147 | 0.00191 | 384.17147 | 2.53605e-05 | 159.78781 | -0.00107 | 159.78781 | 0.000516781
384.0983 | 0.0019 | 384.0983 | 2.31359e-05 | 159.75699 | -0.00107 | 159.75699 | 0.000512863
384.02512 | 0.00189 | 384.02512 | 2.22158e-05 | 159.72618 | -0.00107 | 159.72618 | 0.000509645
383.95194 | 0.00187 | 383.95194 | 2.26303e-05 | 159.69537 | -0.00107 | 159.69537 | 0.000507231
383.87877 | 0.00184 | 383.87877 | 2.42234e-05 | 159.66455 | -0.00107 | 159.66455 | 0.000505634
383.80559 | 0.00181 | 383.80559 | 2.66802e-05 | 159.63374 | -0.00107 | 159.63374 | 0.000504768
383.73242 | 0.00178 | 383.73242 | 2.95781e-05 | 159.60292 | -0.00107 | 159.60292 | 0.000504464
383.65924 | 0.00175 | 383.65924 | 3.24526e-05 | 159.57211 | -0.00107 | 159.57211 | 0.000504494
383.58607 | 0.00173 | 383.58607 | 3.48659e-05 | 159.54129 | -0.00107 | 159.54129 | 0.000504605
383.51289 | 0.00172 | 383.51289 | 3.64682e-05 | 159.51048 | -0.00107 | 159.51048 | 0.000504556
383.43972 | 0.00172 | 383.43972 | 3.70417e-05 | 159.47966 | -0.00107 | 159.47966 | 0.000504148
383.36654 | 0.00172 | 383.36654 | 3.65191e-05 | 159.44885 | -0.00107 | 159.44885 | 0.000503248
383.29336 | 0.00173 | 383.29336 | 3.49769e-05 | 159.41803 | -0.00106 | 159.41803 | 0.000501797
383.22019 | 0.00175 | 383.22019 | 3.26028e-05 | 159.38722 | -0.00106 | 159.38722 | 0.000499808
383.14701 | 0.00176 | 383.14701 | 2.96476e-05 | 159.3564 | -0.00106 | 159.3564 | 0.000497352
383.07384 | 0.00176 | 383.07384 | 2.63678e-05 | 159.32559 | -0.00106 | 159.32559 | 0.000494537
383.00066 | 0.00176 | 383.00066 | 2.29728e-05 | 159.29478 | -0.00106 | 159.29478 | 0.000491485
382.92749 | 0.00175 | 382.92749 | 1.95853e-05 | 159.26396 | -0.00106 | 159.26396 | 0.000488313
382.85431 | 0.00174 | 382.85431 | 1.62231e-05 | 159.23315 | -0.00106 | 159.23315 | 0.000485117
382.78114 | 0.00172 | 382.78114 | 1.2805e-05 | 159.20233 | -0.00106 | 159.20233 | 0.00048197
382.70796 | 0.0017 | 382.70796 | 9.18081e-06 | 159.17152 | -0.00106 | 159.17152 | 0.000478927
382.63478 | 0.00169 | 382.63478 | 5.17902e-06 | 159.1407 | -0.00106 | 159.1407 | 0.000476036
382.56161 | 0.00169 | 382.56161 | 6.63048e-07 | 159.10989 | -0.00106 | 159.10989 | 0.000473352
382.48843 | 0.00169 | 382.48843 | -4.41474e-06 | 159.07907 | -0.00106 | 159.07907 | 0.000470957
382.41526 | 0.00171 | 382.41526 | -9.97179e-06 | 159.04826 | -0.00106 | 159.04826 | 0.000468962
382.34208 | 0.00173 | 382.34208 | -1.57759e-05 | 159.01744 | -0.00106 | 159.01744 | 0.000467508
382.26891 | 0.00176 | 382.26891 | -2.14525e-05 | 158.98663 | -0.00106 | 158.98663 | 0.000466755
382.19573 | 0.0018 | 382.19573 | -2.65186e-05 | 158.95581 | -0.00106 | 158.95581 | 0.00046686
382.12256 | 0.00182 | 382.12256 | -3.04408e-05 | 158.925 | -0.00106 | 158.925 | 0.000467941
382.04938 | 0.00184 | 382.04938 | -3.2706e-05 | 158.89419 | -0.00106 | 158.89419 | 0.000470053
381.9762 | 0.00184 | 381.9762 | -3.28973e-05 | 158.86337 | -0.00106 | 158.86337 | 0.000473156
381.90303 | 0.00183 | 381.90303 | -3.0761e-05 | 158.83256 | -0.00106 | 158.83256 | 0.000477102
381.82985 | 0.00179 | 381.82985 | -2.62547e-05 | 158.80174 | -0.00106 | 158.80174 | 0.000481634
381.75668 | 0.00174 | 381.75668 | -1.95692e-05 | 158.77093 | -0.00106 | 158.77093 | 0.000486407
381.6835 | 0.00167 | 381.6835 | -1.11191e-05 | 158.74011 | -0.00106 | 158.74011 | 0.000491021
381.61033 | 0.0016 | 381.61033 | -1.50478e-06 | 158.7093 | -0.00106 | 158.7093 | 0.000495076
381.53715 | 0.00152 | 381.53715 | 8.55075e-06 | 158.67848 | -0.00106 | 158.67848 | 0.000498215
381.46398 | 0.00146 | 381.46398 | 1.828e-05 | 158.64767 | -0.00106 | 158.64767 | 0.000500184
381.3908 | 0.00141 | 381.3908 | 2.69542e-05 | 158.61685 | -0.00106 | 158.61685 | 0.000500859
381.31762 | 0.00138 | 381.31762 | 3.39603e-05 | 158.58604 | -0.00106 | 158.58604 | 0.000500266
381.24445 | 0.00137 | 381.24445 | 3.88613e-05 | 158.55522 | -0.00106 | 158.55522 | 0.000498572
381.17127 | 0.00138 | 381.17127 | 4.14338e-05 | 158.52441 | -0.00106 | 158.52441 | 0.000496057
381.0981 | 0.00141 | 381.0981 | 4.16786e-05 | 158.4936 | -0.00106 | 158.4936 | 0.000493066
381.02492 | 0.00146 | 381.02492 | 3.98044e-05 | 158.46278 | -0.00106 | 158.46278 | 0.000489954
380.95175 | 0.00152 | 380.95175 | 3.61902e-05 | 158.43197 | -0.00106 | 158.43197 | 0.000487036
380.87857 | 0.00158 | 380.87857 | 3.13304e-05 | 158.40115 | -0.00107 | 158.40115 | 0.00048454
380.8054 | 0.00164 | 380.8054 | 2.57733e-05 | 158.37034 | -0.00107 | 158.37034 | 0.000482588
380.73222 | 0.00169 | 380.73222 | 2.00594e-05 | 158.33952 | -0.00107 | 158.33952 | 0.000481193
380.65904 | 0.00172 | 380.65904 | 1.46675e-05 | 158.30871 | -0.00107 | 158.30871 | 0.000480276
380.58587 | 0.00175 | 380.58587 | 9.97517e-06 | 158.27789 | -0.00107 | 158.27789 | 0.000479701
380.51269 | 0.00175 | 380.51269 | 6.23427e-06 | 158.24708 | -0.00107 | 158.24708 | 0.000479318
380.43952 | 0.00175 | 380.43952 | 3.56458e-06 | 158.21626 | -0.00107 | 158.21626 | 0.000479001
380.36634 | 0.00173 | 380.36634 | 1.96223e-06 | 158.18545 | -0.00107 | 158.18545 | 0.000478677
380.29317 | 0.0017 | 380.29317 | 1.32026e-06 | 158.15463 | -0.00107 | 158.15463 | 0.000478343
380.21999 | 0.00167 | 380.21999 | 1.45723e-06 | 158.12382 | -0.00107 | 158.12382 | 0.000478061
380.14682 | 0.00163 | 380.14682 | 2.1488e-06 | 158.093 | -0.00107 | 158.093 | 0.000477937
380.07364 | 0.0016 | 380.07364 | 3.15925e-06 | 158.06219 | -0.00107 | 158.06219 | 0.000478095
380.00046 | 0.00156 | 380.00046 | 4.26824e-06 | 158.03138 | -0.00107 | 158.03138 | 0.000478645
379.92729 | 0.00152 | 379.92729 | 5.29122e-06 | 158.00056 | -0.00106 | 158.00056 | 0.000479649
379.85411 | 0.00148 | 379.85411 | 6.09276e-06 | 157.96975 | -0.00106 | 157.96975 | 0.000481108
379.78094 | 0.00144 | 379.78094 | 6.59106e-06 | 157.93893 | -0.00106 | 157.93893 | 0.000482953
379.70776 | 0.0014 | 379.70776 | 6.75527e-06 | 157.90812 | -0.00106 | 157.90812 | 0.000485053
379.63459 | 0.00137 | 379.63459 | 6.59573e-06 | 157.8773 | -0.00106 | 157.8773 | 0.000487232
379.56141 | 0.00134 | 379.56141 | 6.14979e-06 | 157.84649 | -0.00106 | 157.84649 | 0.000489293
379.48824 | 0.00132 | 379.48824 | 5.46359e-06 | 157.81567 | -0.00106 | 157.81567 | 0.000491041
379.41506 | 0.00131 | 379.41506 | 4.57351e-06 | 157.78486 | -0.00106 | 157.78486 | 0.000492305
379.34188 | 0.0013 | 379.34188 | 3.48869e-06 | 157.75404 | -0.00106 | 157.75404 | 0.000492944
379.26871 | 0.00131 | 379.26871 | 2.17781e-06 | 157.72323 | -0.00106 | 157.72323 | 0.000492857
379.19553 | 0.00132 | 379.19553 | 5.62029e-07 | 157.69241 | -0.00106 | 157.69241 | 0.000491973
379.12236 | 0.00134 | 379.12236 | -1.48387e-06 | 157.6616 | -0.00106 | 157.6616 | 0.000490245
379.04918 | 0.00136 | 379.04918 | -4.12123e-06 | 157.63079 | -0.00106 | 157.63079 | 0.000487641
378.97601 | 0.00139 | 378.97601 | -7.52798e-06 | 157.59997 | -0.00106 | 157.59997 | 0.000484134
378.90283 | 0.00141 | 378.90283 | -1.18723e-05 | 157.56916 | -0.00106 | 157.56916 | 0.000479703
378.82966 | 0.00142 | 378.82966 | -1.72816e-05 | 157.53834 | -0.00106 | 157.53834 | 0.000474335
378.75648 | 0.00142 | 378.75648 | -2.38118e-05 | 157.50753 | -0.00106 | 157.50753 | 0.000468036
378.6833 | 0.00141 | 378.6833 | -3.14215e-05 | 157.47671 | -0.00106 | 157.47671 | 0.000460837
378.61013 | 0.00139 | 378.61013 | -3.99561e-05 | 157.4459 | -0.00106 | 157.4459 | 0.000452811
378.53695 | 0.00136 | 378.53695 | -4.91456e-05 | 157.41508 | -0.00106 | 157.41508 | 0.000444073
378.46378 | 0.00132 | 378.46378 | -5.86198e-05 | 157.38427 | -0.00106 | 157.38427 | 0.000434781
378.3906 | 0.00129 | 378.3906 | -6.7939e-05 | 157.35345 | -0.00106 | 157.35345 | 0.00042513
378.31743 | 0.00125 | 378.31743 | -7.66385e-05 | 157.32264 | -0.00105 | 157.32264 | 0.000415335
378.24425 | 0.00122 | 378.24425 | -8.42823e-05 | 157.29182 | -0.00105 | 157.29182 | 0.000405617
378.17108 | 0.0012 | 378.17108 | -9.05175e-05 | 157.26101 | -0.00105 | 157.26101 | 0.000396177
378.0979 | 0.00118 | 378.0979 | -9.51217e-05 | 157.2302 | -0.00105 | 157.2302 | 0.00038718
378.02472 | 0.00118 | 378.02472 | -9.80359e-05 | 157.19938 | -0.00105 | 157.19938 | 0.000378745
377.95155 | 0.00118 | 377.95155 | -9.9376e-05 | 157.16857 | -0.00105 | 157.16857 | 0.000370938
377.87837 | 0.00118 | 377.87837 | -9.94195e-05 | 157.13775 | -0.00105 | 157.13775 | 0.000363779
377.8052 | 0.00119 | 377.8052 | -9.85684e-05 | 157.10694 | -0.00105 | 157.10694 | 0.00035725
377.73202 | 0.00119 | 377.73202 | -9.72912e-05 | 157.07612 | -0.00105 | 157.07612 | 0.000351321
377.65885 | 0.00118 | 377.65885 | -9.60528e-05 | 157.04531 | -0.00105 | 157.04531 | 0.000345965
377.58567 | 0.00116 | 377.58567 | -9.52426e-05 | 157.01449 | -0.00105 | 157.01449 | 0.00034118
377.5125 | 0.00113 | 377.5125 | -9.51104e-05 | 156.98368 | -0.00105 | 156.98368 | 0.000337006
377.43932 | 0.0011 | 377.43932 | -9.57229e-05 | 156.95286 | -0.00105 | 156.95286 | 0.000333525
377.36614 | 0.00106 | 377.36614 | -9.69463e-05 | 156.92205 | -0.00105 | 156.92205 | 0.000330859
377.29297 | 0.00102 | 377.29297 | -9.84607e-05 | 156.89123 | -0.00105 | 156.89123 | 0.000329154
377.21979 | 0.000983347 | 377.21979 | -9.98039e-05 | 156.86042 | -0.00105 | 156.86042 | 0.000328557
377.14662 | 0.00095232 | 377.14662 | -0.00010044 | 156.82961 | -0.00105 | 156.82961 | 0.000329184
377.07344 | 0.000930319 | 377.07344 | -9.98433e-05 | 156.79879 | -0.00105 | 156.79879 | 0.00033109
377.00027 | 0.000918518 | 377.00027 | -9.75819e-05 | 156.76798 | -0.00105 | 156.76798 | 0.000334252
376.92709 | 0.000916482 | 376.92709 | -9.3394e-05 | 156.73716 | -0.00105 | 156.73716 | 0.000338546
376.85392 | 0.000922261 | 376.85392 | -8.72384e-05 | 156.70635 | -0.00105 | 156.70635 | 0.000343755
376.78074 | 0.000932732 | 376.78074 | -7.93159e-05 | 156.67553 | -0.00105 | 156.67553 | 0.000349573
376.70756 | 0.000944131 | 376.70756 | -7.00545e-05 | 156.64472 | -0.00105 | 156.64472 | 0.000355637
376.63439 | 0.000952688 | 376.63439 | -6.00633e-05 | 156.6139 | -0.00105 | 156.6139 | 0.000361556
376.56121 | 0.000955241 | 376.56121 | -5.00578e-05 | 156.58309 | -0.00105 | 156.58309 | 0.000366955
376.48804 | 0.000949733 | 376.48804 | -4.0772e-05 | 156.55227 | -0.00105 | 156.55227 | 0.000371504
376.41486 | 0.000935517 | 376.41486 | -3.28659e-05 | 156.52146 | -0.00105 | 156.52146 | 0.000374955
376.34169 | 0.000913406 | 376.34169 | -2.68458e-05 | 156.49064 | -0.00105 | 156.49064 | 0.000377157
376.26851 | 0.000885474 | 376.26851 | -2.30061e-05 | 156.45983 | -0.00105 | 156.45983 | 0.000378064
376.19534 | 0.000854659 | 376.19534 | -2.1401e-05 | 156.42902 | -0.00105 | 156.42902 | 0.000377732
376.12216 | 0.000824222 | 376.12216 | -2.18512e-05 | 156.3982 | -0.00105 | 156.3982 | 0.000376303
376.04898 | 0.000797176 | 376.04898 | -2.39791e-05 | 156.36739 | -0.00105 | 156.36739 | 0.000373981
375.97581 | 0.000775781 | 375.97581 | -2.7272e-05 | 156.33657 | -0.00105 | 156.33657 | 0.000371011
375.90263 | 0.000761184 | 375.90263 | -3.11562e-05 | 156.30576 | -0.00105 | 156.30576 | 0.000367648
375.82946 | 0.000753268 | 375.82946 | -3.50764e-05 | 156.27494 | -0.00105 | 156.27494 | 0.000364141
375.75628 | 0.000750729 | 375.75628 | -3.8565e-05 | 156.24413 | -0.00105 | 156.24413 | 0.000360708
375.68311 | 0.000751352 | 375.68311 | -4.12943e-05 | 156.21331 | -0.00105 | 156.21331 | 0.000357523
375.60993 | 0.000752441 | 375.60993 | -4.31046e-05 | 156.1825 | -0.00104 | 156.1825 | 0.000354709
375.53676 | 0.000751308 | 375.53676 | -4.40068e-05 | 156.15168 | -0.00104 | 156.15168 | 0.000352331
375.46358 | 0.000745746 | 375.46358 | -4.41629e-05 | 156.12087 | -0.00104 | 156.12087 | 0.000350396
375.3904 | 0.000734392 | 375.3904 | -4.38477e-05 | 156.09005 | -0.00104 | 156.09005 | 0.000348861
375.31723 | 0.00071693 | 375.31723 | -4.34024e-05 | 156.05924 | -0.00104 | 156.05924 | 0.000347644
375.24405 | 0.000694092 | 375.24405 | -4.31854e-05 | 156.02843 | -0.00104 | 156.02843 | 0.000346642
375.17088 | 0.000667481 | 375.17088 | -4.35291e-05 | 155.99761 | -0.00104 | 155.99761 | 0.000345756
375.0977 | 0.000639247 | 375.0977 | -4.47068e-05 | 155.9668 | -0.00104 | 155.9668 | 0.000344908
375.02453 | 0.000611682 | 375.02453 | -4.69126e-05 | 155.93598 | -0.00104 | 155.93598 | 0.000344069
374.95135 | 0.000586816 | 374.95135 | -5.02521e-05 | 155.90517 | -0.00104 | 155.90517 | 0.000343265
374.87818 | 0.000566083 | 374.87818 | -5.47442e-05 | 155.87435 | -0.00104 | 155.87435 | 0.000342586
374.805 | 0.000550119 | 374.805 | -6.0326e-05 | 155.84354 | -0.00104 | 155.84354 | 0.000342166
374.73182 | 0.000538721 | 374.73182 | -6.68598e-05 | 155.81272 | -0.00104 | 155.81272 | 0.000342161
374.65865 | 0.000530969 | 374.65865 | -7.4139e-05 | 155.78191 | -0.00104 | 155.78191 | 0.00034271
374.58547 | 0.000525476 | 374.58547 | -8.18902e-05 | 155.75109 | -0.00104 | 155.75109 | 0.000343895
374.5123 | 0.000520707 | 374.5123 | -8.97728e-05 | 155.72028 | -0.00104 | 155.72028 | 0.000345704
374.43912 | 0.00051532 | 374.43912 | -9.73819e-05 | 155.68946 | -0.00104 | 155.68946 | 0.000348013
374.36595 | 0.000508429 | 374.36595 | -0.000104254 | 155.65865 | -0.00104 | 155.65865 | 0.000350583
374.29277 | 0.000499775 | 374.29277 | -0.00010988 | 155.62784 | -0.00104 | 155.62784 | 0.000353089
374.2196 | 0.000489739 | 374.2196 | -0.000113736 | 155.59702 | -0.00104 | 155.59702 | 0.000355168
374.14642 | 0.000479224 | 374.14642 | -0.000115319 | 155.56621 | -0.00104 | 155.56621 | 0.000356479
374.07325 | 0.000469414 | 374.07325 | -0.000114194 | 155.53539 | -0.00104 | 155.53539 | 0.000356778
374.00007 | 0.000461479 | 374.00007 | -0.000110049 | 155.50458 | -0.00104 | 155.50458 | 0.000355966
373.92689 | 0.000456265 | 373.92689 | -0.000102745 | 155.47376 | -0.00104 | 155.47376 | 0.000354128
373.85372 | 0.000454053 | 373.85372 | -9.23569e-05 | 155.44295 | -0.00104 | 155.44295 | 0.000351529
373.78054 | 0.000454428 | 373.78054 | -7.91931e-05 | 155.41213 | -0.00104 | 155.41213 | 0.000348576
373.70737 | 0.000456289 | 373.70737 | -6.37951e-05 | 155.38132 | -0.00104 | 155.38132 | 0.000345754
373.63419 | 0.000457997 | 373.63419 | -4.69066e-05 | 155.3505 | -0.00104 | 155.3505 | 0.000343534
373.56102 | 0.000457643 | 373.56102 | -2.94185e-05 | 155.31969 | -0.00104 | 155.31969 | 0.000342282
373.48784 | 0.000453389 | 373.48784 | -1.2293e-05 | 155.28887 | -0.00104 | 155.28887 | 0.000342189
373.41467 | 0.000443807 | 373.41467 | 3.52367e-06 | 155.25806 | -0.00104 | 155.25806 | 0.00034322
373.34149 | 0.000428166 | 373.34149 | 1.71898e-05 | 155.22725 | -0.00104 | 155.22725 | 0.000345118
373.26831 | 0.000406608 | 373.26831 | 2.80453e-05 | 155.19643 | -0.00104 | 155.19643 | 0.00034744
373.19514 | 0.00038018 | 373.19514 | 3.5667e-05 | 155.16562 | -0.00103 | 155.16562 | 0.000349634
373.12196 | 0.000350713 | 373.12196 | 3.98961e-05 | 155.1348 | -0.00103 | 155.1348 | 0.000351136
373.04879 | 0.00032057 | 373.04879 | 4.08325e-05 | 155.10399 | -0.00103 | 155.10399 | 0.000351468
372.97561 | 0.000292309 | 372.97561 | 3.87999e-05 | 155.07317 | -0.00103 | 155.07317 | 0.00035032
372.90244 | 0.000268314 | 372.90244 | 3.4284e-05 | 155.04236 | -0.00103 | 155.04236 | 0.000347595
372.82926 | 0.000250463 | 372.82926 | 2.78582e-05 | 155.01154 | -0.00103 | 155.01154 | 0.000343419
372.75609 | 0.000239883 | 372.75609 | 2.01038e-05 | 154.98073 | -0.00103 | 154.98073 | 0.000338102
372.68291 | 0.000236835 | 372.68291 | 1.15388e-05 | 154.94991 | -0.00103 | 154.94991 | 0.000332074
372.60973 | 0.000240741 | 372.60973 | 2.56469e-06 | 154.9191 | -0.00103 | 154.9191 | 0.000325794
372.53656 | 0.000250348 | 372.53656 | -6.56187e-06 | 154.88828 | -0.00103 | 154.88828 | 0.00031967
372.46338 | 0.000263974 | 372.46338 | -1.57299e-05 | 154.85747 | -0.00103 | 154.85747 | 0.000313989
372.39021 | 0.000279817 | 372.39021 | -2.49498e-05 | 154.82666 | -0.00103 | 154.82666 | 0.000308877
372.31703 | 0.000296234 | 372.31703 | -3.43086e-05 | 154.79584 | -0.00103 | 154.79584 | 0.000304303
372.24386 | 0.00031197 | 372.24386 | -4.39136e-05 | 154.76503 | -0.00103 | 154.76503 | 0.000300106
372.17068 | 0.00032627 | 372.17068 | -5.38358e-05 | 154.73421 | -0.00103 | 154.73421 | 0.000296053
372.09751 | 0.000338887 | 372.09751 | -6.40603e-05 | 154.7034 | -0.00103 | 154.7034 | 0.000291903
372.02433 | 0.000349968 | 372.02433 | -7.44536e-05 | 154.67258 | -0.00102 | 154.67258 | 0.000287474
371.95115 | 0.000359862 | 371.95115 | -8.47511e-05 | 154.64177 | -0.00103 | 154.64177 | 0.000282683
371.87798 | 0.000368895 | 371.87798 | -9.45687e-05 | 154.61095 | -0.00103 | 154.61095 | 0.000277572
371.8048 | 0.000377158 | 371.8048 | -0.000103434 | 154.58014 | -0.00103 | 154.58014 | 0.000272299
371.73163 | 0.000384365 | 371.73163 | -0.000110832 | 154.54932 | -0.00103 | 154.54932 | 0.000267107
371.65845 | 0.000389799 | 371.65845 | -0.000116264 | 154.51851 | -0.00103 | 154.51851 | 0.000262276
371.58528 | 0.000392387 | 371.58528 | -0.000119305 | 154.48769 | -0.00103 | 154.48769 | 0.000258073
371.5121 | 0.000390861 | 371.5121 | -0.000119652 | 154.45688 | -0.00103 | 154.45688 | 0.000254704
371.43893 | 0.000384003 | 371.43893 | -0.000117169 | 154.42607 | -0.00103 | 154.42607 | 0.000252278
371.36575 | 0.000370919 | 371.36575 | -0.00011191 | 154.39525 | -0.00103 | 154.39525 | 0.000250794
371.29257 | 0.000351274 | 371.29257 | -0.000104123 | 154.36444 | -0.00103 | 154.36444 | 0.000250141
371.2194 | 0.000325465 | 371.2194 | -9.42453e-05 | 154.33362 | -0.00103 | 154.33362 | 0.000250118
371.14622 | 0.000294678 | 371.14622 | -8.28681e-05 | 154.30281 | -0.00103 | 154.30281 | 0.000250467
371.07305 | 0.000260812 | 371.07305 | -7.07028e-05 | 154.27199 | -0.00103 | 154.27199 | 0.000250904
370.99987 | 0.000226293 | 370.99987 | -5.85276e-05 | 154.24118 | -0.00103 | 154.24118 | 0.000251158
370.9267 | 0.000193789 | 370.9267 | -4.71314e-05 | 154.21036 | -0.00103 | 154.21036 | 0.000250996
370.85352 | 0.000165882 | 370.85352 | -3.72554e-05 | 154.17955 | -0.00103 | 154.17955 | 0.000250246
370.78035 | 0.000144748 | 370.78035 | -2.95354e-05 | 154.14873 | -0.00103 | 154.14873 | 0.000248805
370.70717 | 0.0001319 | 370.70717 | -2.44507e-05 | 154.11792 | -0.00103 | 154.11792 | 0.00024664
370.63399 | 0.000128024 | 370.63399 | -2.22815e-05 | 154.0871 | -0.00103 | 154.0871 | 0.000243784
370.56082 | 0.000132951 | 370.56082 | -2.30809e-05 | 154.05629 | -0.00103 | 154.05629 | 0.000240322
370.48764 | 0.000145732 | 370.48764 | -2.66628e-05 | 154.02548 | -0.00102 | 154.02548 | 0.000236372
370.41447 | 0.000164832 | 370.41447 | -3.26113e-05 | 153.99466 | -0.00102 | 153.99466 | 0.000232076
370.34129 | 0.000188372 | 370.34129 | -4.03106e-05 | 153.96385 | -0.00102 | 153.96385 | 0.000227578
370.26812 | 0.000214389 | 370.26812 | -4.89968e-05 | 153.93303 | -0.00102 | 153.93303 | 0.000223016
370.19494 | 0.000241064 | 370.19494 | -5.78278e-05 | 153.90222 | -0.00102 | 153.90222 | 0.00021851
370.12177 | 0.000266877 | 370.12177 | -6.59654e-05 | 153.8714 | -0.00102 | 153.8714 | 0.00021416
370.04859 | 0.000290675 | 370.04859 | -7.26624e-05 | 153.84059 | -0.00102 | 153.84059 | 0.000210044
369.97541 | 0.000311643 | 369.97541 | -7.73447e-05 | 153.80977 | -0.00102 | 153.80977 | 0.000206223
369.90224 | 0.000329219 | 369.90224 | -7.96781e-05 | 153.77896 | -0.00102 | 153.77896 | 0.000202742
369.82906 | 0.000342955 | 369.82906 | -7.96095e-05 | 153.74814 | -0.00102 | 153.74814 | 0.000199636
369.75589 | 0.0003524 | 369.75589 | -7.73774e-05 | 153.71733 | -0.00102 | 153.71733 | 0.00019693
369.68271 | 0.00035702 | 369.68271 | -7.34864e-05 | 153.68651 | -0.00102 | 153.68651 | 0.000194638
369.60954 | 0.000356195 | 369.60954 | -6.86482e-05 | 153.6557 | -0.00102 | 153.6557 | 0.000192754
369.53636 | 0.000349294 | 369.53636 | -6.36949e-05 | 153.62489 | -0.00102 | 153.62489 | 0.000191252
369.46319 | 0.000335833 | 369.46319 | -5.94754e-05 | 153.59407 | -0.00102 | 153.59407 | 0.000190078
369.39001 | 0.000315662 | 369.39001 | -5.67478e-05 | 153.56326 | -0.00102 | 153.56326 | 0.000189149
369.31683 | 0.000289162 | 369.31683 | -5.60838e-05 | 153.53244 | -0.00101 | 153.53244 | 0.000188358
369.24366 | 0.000257381 | 369.24366 | -5.77966e-05 | 153.50163 | -0.00101 | 153.50163 | 0.00018759
369.17048 | 0.000222084 | 369.17048 | -6.19039e-05 | 153.47081 | -0.00101 | 153.47081 | 0.000186738
369.09731 | 0.000185673 | 369.09731 | -6.81325e-05 | 153.44 | -0.00101 | 153.44 | 0.00018573
369.02413 | 0.000150981 | 369.02413 | -7.59601e-05 | 153.40918 | -0.00101 | 153.40918 | 0.000184544
368.95096 | 0.000120956 | 368.95096 | -8.46916e-05 | 153.37837 | -0.00101 | 153.37837 | 0.000183226
368.87778 | 9.82764e-05 | 368.87778 | -9.35562e-05 | 153.34755 | -0.00101 | 153.34755 | 0.000181891
368.80461 | 8.4958e-05 | 368.80461 | -0.000101809 | 153.31674 | -0.00101 | 153.31674 | 0.000180703
368.73143 | 8.20253e-05 | 368.73143 | -0.000108826 | 153.28592 | -0.00101 | 153.28592 | 0.000179856
368.65825 | 8.93042e-05 | 368.65825 | -0.00011417 | 153.25511 | -0.00101 | 153.25511 | 0.000179529
368.58508 | 0.000105381 | 368.58508 | -0.000117629 | 153.2243 | -0.00101 | 153.2243 | 0.000179853
368.5119 | 0.00012775 | 368.5119 | -0.000119214 | 153.19348 | -0.00101 | 153.19348 | 0.00018087
368.43873 | 0.000153133 | 368.43873 | -0.000119118 | 153.16267 | -0.001 | 153.16267 | 0.00018252
368.36555 | 0.000177933 | 368.36555 | -0.000117656 | 153.13185 | -0.001 | 153.13185 | 0.00018464
368.29238 | 0.000198749 | 368.29238 | -0.000115184 | 153.10104 | -0.001 | 153.10104 | 0.000186986
368.2192 | 0.000212875 | 368.2192 | -0.000112024 | 153.07022 | -0.001 | 153.07022 | 0.000189273
368.14603 | 0.000218701 | 368.14603 | -0.0001084 | 153.03941 | -0.001 | 153.03941 | 0.000191225
368.07285 | 0.00021595 | 368.07285 | -0.000104404 | 153.00859 | -0.001 | 153.00859 | 0.000192627
367.99967 | 0.000205704 | 367.99967 | -9.99971e-05 | 152.97778 | -0.001 | 152.97778 | 0.00019336
367.9265 | 0.000190227 | 367.9265 | -9.50364e-05 | 152.94696 | -0.001 | 152.94696 | 0.000193425
367.85332 | 0.000172588 | 367.85332 | -8.93338e-05 | 152.91615 | -0.000999944 | 152.91615 | 0.000192929
367.78015 | 0.000156175 | 367.78015 | -8.27276e-05 | 152.88533 | -0.000999662 | 152.88533 | 0.000192062
367.70697 | 0.000144146 | 367.70697 | -7.51525e-05 | 152.85452 | -0.000999451 | 152.85452 | 0.000191043
367.6338 | 0.000138935 | 367.6338 | -6.6696e-05 | 152.82371 | -0.00099931 | 152.82371 | 0.000190072
367.56062 | 0.000141875 | 367.56062 | -5.76269e-05 | 152.79289 | -0.000999232 | 152.79289 | 0.000189278
367.48745 | 0.000153005 | 367.48745 | -4.8389e-05 | 152.76208 | -0.000999209 | 152.76208 | 0.000188687
367.41427 | 0.000171089 | 367.41427 | -3.95614e-05 | 152.73126 | -0.000999224 | 152.73126 | 0.000188214
367.34109 | 0.000193836 | 367.34109 | -3.17874e-05 | 152.70045 | -0.000999261 | 152.70045 | 0.000187681
367.26792 | 0.00021829 | 367.26792 | -2.56875e-05 | 152.66963 | -0.000999299 | 152.66963 | 0.000186853
367.19474 | 0.000241304 | 367.19474 | -2.17697e-05 | 152.63882 | -0.000999323 | 152.63882 | 0.000185486
367.12157 | 0.000260037 | 367.12157 | -2.03539e-05 | 152.608 | -0.000999318 | 152.608 | 0.000183384
367.04839 | 0.000272373 | 367.04839 | -2.15244e-05 | 152.57719 | -0.000999276 | 152.57719 | 0.000180429
366.97522 | 0.000277204 | 366.97522 | -2.51196e-05 | 152.54637 | -0.000999192 | 152.54637 | 0.000176611
366.90204 | 0.000274544 | 366.90204 | -3.0762e-05 | 152.51556 | -0.000999071 | 152.51556 | 0.000172015
366.82887 | 0.000265435 | 366.82887 | -3.79231e-05 | 152.48474 | -0.000998918 | 152.48474 | 0.000166805
366.75569 | 0.000251708 | 366.75569 | -4.60137e-05 | 152.45393 | -0.000998743 | 152.45393 | 0.000161174
366.68251 | 0.00023562 | 366.68251 | -5.44819e-05 | 152.42312 | -0.000998559 | 152.42312 | 0.000155307
366.60934 | 0.000219453 | 366.60934 | -6.29023e-05 | 152.3923 | -0.000998377 | 152.3923 | 0.000149338
366.53616 | 0.000205135 | 366.53616 | -7.10405e-05 | 152.36149 | -0.000998207 | 152.36149 | 0.000143325
366.46299 | 0.000193968 | 366.46299 | -7.88799e-05 | 152.33067 | -0.000998061 | 152.33067 | 0.000137245
366.38981 | 0.000186477 | 366.38981 | -8.6606e-05 | 152.29986 | -0.000997944 | 152.29986 | 0.000131012
366.31664 | 0.00018243 | 366.31664 | -9.45504e-05 | 152.26904 | -0.000997862 | 152.26904 | 0.000124506
366.24346 | 0.000180981 | 366.24346 | -0.000103104 | 152.23823 | -0.000997819 | 152.23823 | 0.000117617
366.17029 | 0.00018092 | 366.17029 | -0.000112615 | 152.20741 | -0.000997813 | 152.20741 | 0.000110281
366.09711 | 0.000180973 | 366.09711 | -0.00012329 | 152.1766 | -0.000997842 | 152.1766 | 0.000102512
366.02393 | 0.000180067 | 366.02393 | -0.000135114 | 152.14578 | -0.0009979 | 152.14578 | 9.4415e-05
365.95076 | 0.000177537 | 365.95076 | -0.000147814 | 152.11497 | -0.000997979 | 152.11497 | 8.61808e-05
365.87758 | 0.000173216 | 365.87758 | -0.000160855 | 152.08415 | -0.000998068 | 152.08415 | 7.80651e-05
365.80441 | 0.000167405 | 365.80441 | -0.000173497 | 152.05334 | -0.000998155 | 152.05334 | 7.03556e-05
365.73123 | 0.000160742 | 365.73123 | -0.000184877 | 152.02253 | -0.000998233 | 152.02253 | 6.33313e-05
365.65806 | 0.000153987 | 365.65806 | -0.00019413 | 151.99171 | -0.000998294 | 151.99171 | 5.72263e-05
365.58488 | 0.000147803 | 365.58488 | -0.000200504 | 151.9609 | -0.000998338 | 151.9609 | 5.22011e-05
365.51171 | 0.000142564 | 365.51171 | -0.000203473 | 151.93008 | -0.000998368 | 151.93008 | 4.83233e-05
365.43853 | 0.000138244 | 365.43853 | -0.000202815 | 151.89927 | -0.000998396 | 151.89927 | 4.55665e-05
365.36535 | 0.000134412 | 365.36535 | -0.00019865 | 151.86845 | -0.000998435 | 151.86845 | 4.38167e-05
365.29218 | 0.000130341 | 365.29218 | -0.000191428 | 151.83764 | -0.000998503 | 151.83764 | 4.28911e-05
365.219 | 0.000125193 | 365.219 | -0.000181873 | 151.80682 | -0.000998616 | 151.80682 | 4.25624e-05
365.14583 | 0.000118261 | 365.14583 | -0.00017089 | 151.77601 | -0.000998786 | 151.77601 | 4.25847e-05
365.07265 | 0.000109186 | 365.07265 | -0.000159456 | 151.74519 | -0.000999019 | 151.74519 | 4.27176e-05
364.99948 | 9.81134e-05 | 364.99948 | -0.000148503 | 151.71438 | -0.000999312 | 151.71438 | 4.27482e-05
364.9263 | 8.5745e-05 | 364.9263 | -0.000138822 | 151.68356 | -0.000999654 | 151.68356 | 4.25064e-05
364.85313 | 7.32547e-05 | 364.85313 | -0.000130993 | 151.65275 | -0.001 | 151.65275 | 4.1875e-05
364.77995 | 6.20907e-05 | 364.77995 | -0.000125357 | 151.62194 | -0.001 | 151.62194 | 4.07929e-05
364.70677 | 5.36877e-05 | 364.70677 | -0.000122022 | 151.59112 | -0.001 | 151.59112 | 3.92542e-05
364.6336 | 4.91531e-05 | 364.6336 | -0.000120913 | 151.56031 | -0.001 | 151.56031 | 3.73006e-05
364.56042 | 4.8989e-05 | 364.56042 | -0.00012183 | 151.52949 | -0.001 | 151.52949 | 3.50102e-05
364.48725 | 5.29131e-05 | 364.48725 | -0.000124528 | 151.49868 | -0.001 | 151.49868 | 3.24842e-05
364.41407 | 5.98306e-05 | 364.41407 | -0.000128779 | 151.46786 | -0.001 | 151.46786 | 2.9832e-05
364.3409 | 6.79684e-05 | 364.3409 | -0.000134415 | 151.43705 | -0.001 | 151.43705 | 2.71569e-05
364.26772 | 7.51644e-05 | 364.26772 | -0.00014135 | 151.40623 | -0.001 | 151.40623 | 2.45463e-05
364.19455 | 7.92629e-05 | 364.19455 | -0.000149559 | 151.37542 | -0.001 | 151.37542 | 2.20617e-05
364.12137 | 7.85416e-05 | 364.12137 | -0.000159038 | 151.3446 | -0.001 | 151.3446 | 1.97369e-05
364.04819 | 7.20932e-05 | 364.04819 | -0.000169746 | 151.31379 | -0.001 | 151.31379 | 1.75779e-05
363.97502 | 6.00737e-05 | 363.97502 | -0.000181547 | 151.28297 | -0.001 | 151.28297 | 1.55659e-05
363.90184 | 4.3764e-05 | 363.90184 | -0.000194156 | 151.25216 | -0.000999962 | 151.25216 | 1.36622e-05
363.82867 | 2.54136e-05 | 363.82867 | -0.000207122 | 151.22135 | -0.000999515 | 151.22135 | 1.18123e-05
363.75549 | 7.88363e-06 | 363.75549 | -0.000219827 | 151.19053 | -0.000999033 | 151.19053 | 9.95032e-06
363.68232 | -5.85786e-06 | 363.68232 | -0.000231534 | 151.15972 | -0.000998521 | 151.15972 | 8.00202e-06
363.60914 | -1.33034e-05 | 363.60914 | -0.000241457 | 151.1289 | -0.000997985 | 151.1289 | 5.887e-06
363.53597 | -1.2925e-05 | 363.53597 | -0.000248852 | 151.09809 | -0.000997429 | 151.09809 | 3.52369e-06
363.46279 | -4.55105e-06 | 363.46279 | -0.000253116 | 151.06727 | -0.000996859 | 151.06727 | 8.35261e-07
363.38961 | 1.0487e-05 | 363.38961 | -0.000253869 | 151.03646 | -0.000996277 | 151.03646 | -2.24126e-06
363.31644 | 2.9482e-05 | 363.31644 | -0.000251018 | 151.00564 | -0.000995689 | 151.00564 | -5.74358e-06
363.24326 | 4.87417e-05 | 363.24326 | -0.000244782 | 150.97483 | -0.000995095 | 150.97483 | -9.67311e-06
363.17009 | 6.41935e-05 | 363.17009 | -0.000235674 | 150.94401 | -0.0009945 | 150.94401 | -1.39848e-05
363.09691 | 7.21033e-05 | 363.09691 | -0.000224444 | 150.9132 | -0.000993911 | 150.9132 | -1.85841e-05
363.02374 | 6.97788e-05 | 363.02374 | -0.000211992 | 150.88238 | -0.000993334 | 150.88238 | -2.33323e-05
362.95056 | 5.61358e-05 | 362.95056 | -0.000199255 | 150.85157 | -0.000992781 | 150.85157 | -2.8059e-05
362.87739 | 3.20079e-05 | 362.87739 | -0.000187101 | 150.82076 | -0.000992268 | 150.82076 | -3.2584e-05
362.80421 | 1.34917e-07 | 362.80421 | -0.000176222 | 150.78994 | -0.000991813 | 150.78994 | -3.67431e-05
362.73103 | -3.51901e-05 | 362.73103 | -0.000167064 | 150.75913 | -0.000991433 | 150.75913 | -4.04132e-05
362.65786 | -6.87691e-05 | 362.65786 | -0.00015979 | 150.72831 | -0.000991145 | 150.72831 | -4.35299e-05
362.58468 | -9.53366e-05 | 362.58468 | -0.000154277 | 150.6975 | -0.000990962 | 150.6975 | -4.60965e-05
362.51151 | -0.000110456 | 362.51151 | -0.000150162 | 150.66668 | -0.000990887 | 150.66668 | -4.81773e-05
362.43833 | -0.000111312 | 362.43833 | -0.000146906 | 150.63587 | -0.00099092 | 150.63587 | -4.9878e-05
362.36516 | -9.72555e-05 | 362.36516 | -0.000143887 | 150.60505 | -0.00099105 | 150.60505 | -5.13185e-05
362.29198 | -6.99986e-05 | 362.29198 | -0.00014049 | 150.57424 | -0.000991259 | 150.57424 | -5.26007e-05
362.21881 | -3.34027e-05 | 362.21881 | -0.000136196 | 150.54342 | -0.000991523 | 150.54342 | -5.37819e-05
362.14563 | 7.10544e-06 | 362.14563 | -0.000130645 | 150.51261 | -0.000991819 | 150.51261 | -5.48585e-05
362.07245 | 4.54161e-05 | 362.07245 | -0.000123678 | 150.48179 | -0.000992123 | 150.48179 | -5.57658e-05
361.99928 | 7.57579e-05 | 361.99928 | -0.000115347 | 150.45098 | -0.000992413 | 150.45098 | -5.63936e-05
361.9261 | 9.36953e-05 | 361.9261 | -0.000105903 | 150.42017 | -0.000992676 | 150.42017 | -5.66146e-05
361.85293 | 9.69224e-05 | 361.85293 | -9.57556e-05 | 150.38935 | -0.000992901 | 150.38935 | -5.63206e-05
361.77975 | 8.5709e-05 | 361.77975 | -8.54231e-05 | 150.35854 | -0.000993088 | 150.35854 | -5.54556e-05
361.70658 | 6.29092e-05 | 361.70658 | -7.54772e-05 | 150.32772 | -0.000993238 | 150.32772 | -5.40416e-05
361.6334 | 3.35247e-05 | 361.6334 | -6.64893e-05 | 150.29691 | -0.000993359 | 150.29691 | -5.2188e-05
361.56023 | 3.87927e-06 | 361.56023 | -5.8986e-05 | 150.26609 | -0.000993457 | 150.26609 | -5.00843e-05
361.48705 | -1.9453e-05 | 361.48705 | -5.34162e-05 | 150.23528 | -0.00099354 | 150.23528 | -4.79768e-05
361.41387 | -3.07955e-05 | 361.41387 | -5.01307e-05 | 150.20446 | -0.000993613 | 150.20446 | -4.61355e-05
361.3407 | -2.63832e-05 | 361.3407 | -4.93723e-05 | 150.17365 | -0.000993677 | 150.17365 | -4.48173e-05
361.26752 | -5.07385e-06 | 361.26752 | -5.12731e-05 | 150.14283 | -0.00099373 | 150.14283 | -4.4233e-05
361.19435 | 3.13767e-05 | 361.19435 | -5.58563e-05 | 150.11202 | -0.000993765 | 150.11202 | -4.45253e-05
361.12117 | 7.85365e-05 | 361.12117 | -6.30383e-05 | 150.0812 | -0.000993774 | 150.0812 | -4.57578e-05
361.048 | 0.000129978 | 361.048 | -7.26301e-05 | 150.05039 | -0.000993744 | 150.05039 | -4.79155e-05
360.97482 | 0.000178318 | 360.97482 | -8.43377e-05 | 150.01958 | -0.000993661 | 150.01958 | -5.09159e-05
360.90165 | 0.000216443 | 360.90165 | -9.77638e-05 | 149.98876 | -0.000993513 | 149.98876 | -5.46208e-05
360.82847 | 0.000238701 | 360.82847 | -0.000112412 | 149.95795 | -0.000993289 | 149.95795 | -5.88494e-05
360.75529 | 0.000241879 | 360.75529 | -0.000127699 | 149.92713 | -0.000992983 | 149.92713 | -6.33878e-05
360.68212 | 0.000225769 | 360.68212 | -0.000142972 | 149.89632 | -0.000992596 | 149.89632 | -6.79934e-05
360.60894 | 0.000193246 | 360.60894 | -0.000157541 | 149.8655 | -0.000992137 | 149.8655 | -7.24028e-05
360.53577 | 0.000149819 | 360.53577 | -0.000170718 | 149.83469 | -0.000991624 | 149.83469 | -7.63397e-05
360.46259 | 0.000102757 | 360.46259 | -0.00018186 | 149.80387 | -0.000991079 | 149.80387 | -7.95321e-05
360.38942 | 5.98973e-05 | 360.38942 | -0.000190422 | 149.77306 | -0.000990537 | 149.77306 | -8.17386e-05
360.31624 | 2.8375e-05 | 360.31624 | -0.000196 | 149.74224 | -0.000990031 | 149.74224 | -8.27829e-05
360.24307 | 1.3467e-05 | 360.24307 | -0.000198369 | 149.71143 | -0.000989596 | 149.71143 | -8.25895e-05
360.16989 | 1.77483e-05 | 360.16989 | -0.000197509 | 149.68061 | -0.000989264 | 149.68061 | -8.1213e-05
360.09671 | 4.07083e-05 | 360.09671 | -0.000193609 | 149.6498 | -0.000989057 | 149.6498 | -7.88548e-05
360.02354 | 7.88819e-05 | 360.02354 | -0.000187057 | 149.61899 | -0.000988986 | 149.61899 | -7.58534e-05
359.95036 | 0.00012647 | 359.95036 | -0.000178411 | 149.58817 | -0.000989054 | 149.58817 | -7.26493e-05
359.87719 | 0.000176337 | 359.87719 | -0.000168351 | 149.55736 | -0.000989247 | 149.55736 | -6.97276e-05
359.80401 | 0.000221212 | 359.80401 | -0.000157622 | 149.52654 | -0.000989544 | 149.52654 | -6.75418e-05
359.73084 | 0.000254879 | 359.73084 | -0.000146977 | 149.49573 | -0.000989918 | 149.49573 | -6.64387e-05
359.65766 | 0.000273168 | 359.65766 | -0.000137111 | 149.46491 | -0.000990337 | 149.46491 | -6.65935e-05
359.58449 | 0.000274553 | 359.58449 | -0.000128611 | 149.4341 | -0.000990771 | 149.4341 | -6.79754e-05
359.51131 | 0.000260298 | 359.51131 | -0.000121912 | 149.40328 | -0.000991194 | 149.40328 | -7.03477e-05
359.43813 | 0.000234115 | 359.43813 | -0.000117267 | 149.37247 | -0.000991588 | 149.37247 | -7.33095e-05
359.36496 | 0.000201408 | 359.36496 | -0.00011474 | 149.34165 | -0.00099194 | 149.34165 | -7.63681e-05
359.29178 | 0.000168265 | 359.29178 | -0.000114207 | 149.31084 | -0.000992247 | 149.31084 | -7.90319e-05
359.21861 | 0.000140366 | 359.21861 | -0.000115379 | 149.28002 | -0.000992511 | 149.28002 | -8.09024e-05
359.14543 | 0.000122014 | 359.14543 | -0.000117833 | 149.24921 | -0.000992737 | 149.24921 | -8.17496e-05
359.07226 | 0.000115463 | 359.07226 | -0.000121053 | 149.2184 | -0.000992935 | 149.2184 | -8.15519e-05
358.99908 | 0.000120636 | 358.99908 | -0.000124482 | 149.18758 | -0.000993112 | 149.18758 | -8.04943e-05
358.92591 | 0.000135302 | 358.92591 | -0.000127565 | 149.15677 | -0.000993278 | 149.15677 | -7.89263e-05
358.85273 | 0.000155631 | 358.85273 | -0.000129801 | 149.12595 | -0.000993439 | 149.12595 | -7.72871e-05
358.77955 | 0.000177036 | 358.77955 | -0.00013078 | 149.09514 | -0.000993602 | 149.09514 | -7.60154e-05
358.70638 | 0.000195114 | 358.70638 | -0.000130215 | 149.06432 | -0.000993769 | 149.06432 | -7.54655e-05
358.6332 | 0.00020652 | 358.6332 | -0.000127964 | 149.03351 | -0.000993944 | 149.03351 | -7.5843e-05
358.56003 | 0.000209596 | 358.56003 | -0.000124034 | 149.00269 | -0.000994126 | 149.00269 | -7.71756e-05
358.48685 | 0.000204629 | 358.48685 | -0.000118573 | 148.97188 | -0.000994312 | 148.97188 | -7.93238e-05
358.41368 | 0.000193722 | 358.41368 | -0.000111849 | 148.94106 | -0.0009945 | 148.94106 | -8.2023e-05
358.3405 | 0.000180271 | 358.3405 | -0.000104224 | 148.91025 | -0.00099468 | 148.91025 | -8.49507e-05
358.26733 | 0.000168185 | 358.26733 | -9.61059e-05 | 148.87943 | -0.000994845 | 148.87943 | -8.77991e-05
358.19415 | 0.000160994 | 358.19415 | -8.79136e-05 | 148.84862 | -0.000994985 | 148.84862 | -9.03366e-05
358.12097 | 0.000161028 | 358.12097 | -8.00333e-05 | 148.81781 | -0.00099509 | 148.81781 | -9.24474e-05
358.0478 | 0.000168825 | 358.0478 | -7.27849e-05 | 148.78699 | -0.000995152 | 148.78699 | -9.4141e-05
357.97462 | 0.000182915 | 357.97462 | -6.63995e-05 | 148.75618 | -0.000995166 | 148.75618 | -9.55321e-05
357.90145 | 0.00020001 | 357.90145 | -6.10096e-05 | 148.72536 | -0.000995132 | 148.72536 | -9.67993e-05
357.82827 | 0.000215578 | 357.82827 | -5.66546e-05 | 148.69455 | -0.000995052 | 148.69455 | -9.81328e-05
357.7551 | 0.000224717 | 357.7551 | -5.32989e-05 | 148.66373 | -0.000994933 | 148.66373 | -9.96861e-05
357.68192 | 0.000223139 | 357.68192 | -5.08612e-05 | 148.63292 | -0.000994784 | 148.63292 | -0.000101541
357.60875 | 0.000208099 | 357.60875 | -4.92491e-05 | 148.6021 | -0.000994612 | 148.6021 | -0.000103695
357.53557 | 0.000179073 | 357.53557 | -4.83926e-05 | 148.57129 | -0.000994423 | 148.57129 | -0.000106065
357.46239 | 0.000138056 | 357.46239 | -4.82725e-05 | 148.54047 | -0.000994223 | 148.54047 | -0.000108519
357.38922 | 8.93889e-05 | 357.38922 | -4.89376e-05 | 148.50966 | -0.000994011 | 148.50966 | -0.000110907
357.31604 | 3.91493e-05 | 357.31604 | -5.05079e-05 | 148.47884 | -0.000993783 | 148.47884 | -0.000113094
357.24287 | -5.81389e-06 | 357.24287 | -5.31628e-05 | 148.44803 | -0.000993535 | 148.44803 | -0.00011499
357.16969 | -3.90381e-05 | 357.16969 | -5.71166e-05 | 148.41722 | -0.000993262 | 148.41722 | -0.00011656
357.09652 | -5.55827e-05 | 357.09652 | -6.25851e-05 | 148.3864 | -0.000992961 | 148.3864 | -0.000117823
357.02334 | -5.29559e-05 | 357.02334 | -6.97486e-05 | 148.35559 | -0.000992634 | 148.35559 | -0.000118837
356.95017 | -3.16441e-05 | 356.95017 | -7.8717e-05 | 148.32477 | -0.000992287 | 148.32477 | -0.000119684
356.87699 | 4.8498e-06 | 356.87699 | -8.95047e-05 | 148.29396 | -0.000991932 | 148.29396 | -0.000120445
356.80381 | 5.04872e-05 | 356.80381 | -0.000102017 | 148.26314 | -0.000991582 | 148.26314 | -0.000121188
356.73064 | 9.76153e-05 | 356.73064 | -0.000116055 | 148.23233 | -0.000991255 | 148.23233 | -0.000121965
356.65746 | 0.000138187 | 356.65746 | -0.000131327 | 148.20151 | -0.000990966 | 148.20151 | -0.000122812
356.58429 | 0.000165068 | 356.58429 | -0.000147483 | 148.1707 | -0.000990727 | 148.1707 | -0.000123757
356.51111 | 0.000173215 | 356.51111 | -0.000164146 | 148.13988 | -0.000990547 | 148.13988 | -0.00012483
356.43794 | 0.000160521 | 356.43794 | -0.000180948 | 148.10907 | -0.000990426 | 148.10907 | -0.000126069
356.36476 | 0.000128177 | 356.36476 | -0.000197561 | 148.07825 | -0.000990359 | 148.07825 | -0.000127521
356.29159 | 8.04942e-05 | 356.29159 | -0.000213718 | 148.04744 | -0.000990336 | 148.04744 | -0.000129237
356.21841 | 2.42144e-05 | 356.21841 | -0.000229221 | 148.01663 | -0.000990342 | 148.01663 | -0.000131257
356.14523 | -3.25827e-05 | 356.14523 | -0.000243936 | 147.98581 | -0.000990362 | 147.98581 | -0.000133603
356.07206 | -8.1781e-05 | 356.07206 | -0.000257778 | 147.955 | -0.000990378 | 147.955 | -0.000136264
355.99888 | -0.00011652 | 355.99888 | -0.000270694 | 147.92418 | -0.000990376 | 147.92418 | -0.000139194
355.92571 | -0.000132269 | 355.92571 | -0.000282637 | 147.89337 | -0.000990344 | 147.89337 | -0.000142315
355.85253 | -0.0001275 | 355.85253 | -0.00029355 | 147.86255 | -0.000990274 | 147.86255 | -0.00014552
355.77936 | -0.000103854 | 355.77936 | -0.000303366 | 147.83174 | -0.000990162 | 147.83174 | -0.000148692
355.70618 | -6.57875e-05 | 355.70618 | -0.000311999 | 147.80092 | -0.000990008 | 147.80092 | -0.000151711
355.63301 | -1.9768e-05 | 355.63301 | -0.000319371 | 147.77011 | -0.000989818 | 147.77011 | -0.000154468
355.55983 | 2.68299e-05 | 355.55983 | -0.000325422 | 147.73929 | -0.000989598 | 147.73929 | -0.000156869
355.48665 | 6.69421e-05 | 355.48665 | -0.000330142 | 147.70848 | -0.000989364 | 147.70848 | -0.000158833
355.41348 | 9.49224e-05 | 355.41348 | -0.000333584 | 147.67766 | -0.000989127 | 147.67766 | -0.000160288
355.3403 | 0.000107371 | 355.3403 | -0.000335881 | 147.64685 | -0.000988904 | 147.64685 | -0.00016117
355.26713 | 0.000103544 | 355.26713 | -0.000337238 | 147.61604 | -0.000988708 | 147.61604 | -0.000161417
355.19395 | 8.52951e-05 | 355.19395 | -0.000337919 | 147.58522 | -0.000988553 | 147.58522 | -0.000160971
355.12078 | 5.65791e-05 | 355.12078 | -0.000338215 | 147.55441 | -0.000988446 | 147.55441 | -0.00015979
355.0476 | 2.26306e-05 | 355.0476 | -0.000338397 | 147.52359 | -0.000988387 | 147.52359 | -0.000157857
354.97443 | -1.10305e-05 | 354.97443 | -0.000338681 | 147.49278 | -0.000988374 | 147.49278 | -0.000155194
354.90125 | -3.95759e-05 | 354.90125 | -0.000339181 | 147.46196 | -0.000988396 | 147.46196 | -0.000151872
354.82807 | -5.96497e-05 | 354.82807 | -0.000339884 | 147.43115 | -0.000988437 | 147.43115 | -0.000148016
354.7549 | -6.9833e-05 | 354.7549 | -0.00034064 | 147.40033 | -0.00098848 | 147.40033 | -0.000143791
354.68172 | -7.07121e-05 | 354.68172 | -0.000341169 | 147.36952 | -0.000988508 | 147.36952 | -0.000139393
354.60855 | -6.45642e-05 | 354.60855 | -0.000341096 | 147.3387 | -0.000988506 | 147.3387 | -0.000135015
354.53537 | -5.47383e-05 | 354.53537 | -0.000339997 | 147.30789 | -0.000988468 | 147.30789 | -0.000130829
354.4622 | -4.48626e-05 | 354.4622 | -0.000337453 | 147.27707 | -0.000988389 | 147.27707 | -0.000126955
354.38902 | -3.80443e-05 | 354.38902 | -0.000333117 | 147.24626 | -0.000988275 | 147.24626 | -0.000123451
354.31585 | -3.62112e-05 | 354.31585 | -0.000326757 | 147.21545 | -0.000988137 | 147.21545 | -0.000120306
354.24267 | -3.97305e-05 | 354.24267 | -0.000318299 | 147.18463 | -0.000987987 | 147.18463 | -0.000117457
354.16949 | -4.73638e-05 | 354.16949 | -0.00030784 | 147.15382 | -0.00098784 | 147.15382 | -0.000114807
354.09632 | -5.65673e-05 | 354.09632 | -0.000295638 | 147.123 | -0.00098771 | 147.123 | -0.000112254
354.02314 | -6.40638e-05 | 354.02314 | -0.00028209 | 147.09219 | -0.000987605 | 147.09219 | -0.000109716
353.94997 | -6.65785e-05 | 353.94997 | -0.000267682 | 147.06137 | -0.000987531 | 147.06137 | -0.000107154
353.87679 | -6.15783e-05 | 353.87679 | -0.000252941 | 147.03056 | -0.000987487 | 147.03056 | -0.000104576
353.80362 | -4.78752e-05 | 353.80362 | -0.000238375 | 146.99974 | -0.00098747 | 146.99974 | -0.000102041
353.73044 | -2.59716e-05 | 353.73044 | -0.000224428 | 146.96893 | -0.000987472 | 146.96893 | -9.96347e-05
353.65727 | 1.92679e-06 | 353.65727 | -0.000211452 | 146.93811 | -0.000987488 | 146.93811 | -9.74553e-05
353.58409 | 3.22314e-05 | 353.58409 | -0.00019968 | 146.9073 | -0.00098751 | 146.9073 | -9.55915e-05
353.51091 | 6.05664e-05 | 353.51091 | -0.000189235 | 146.87648 | -0.000987535 | 146.87648 | -9.4107e-05
353.43774 | 8.25319e-05 | 353.43774 | -0.00018014 | 146.84567 | -0.000987558 | 146.84567 | -9.30361e-05
353.36456 | 9.44915e-05 | 353.36456 | -0.000172342 | 146.81486 | -0.000987577 | 146.81486 | -9.23898e-05
353.29139 | 9.42303e-05 | 353.29139 | -0.000165744 | 146.78404 | -0.000987592 | 146.78404 | -9.2171e-05
353.21821 | 8.13724e-05 | 353.21821 | -0.000160225 | 146.75323 | -0.000987598 | 146.75323 | -9.23926e-05
353.14504 | 5.74676e-05 | 353.14504 | -0.000155662 | 146.72241 | -0.000987591 | 146.72241 | -9.30934e-05
353.07186 | 2.57427e-05 | 353.07186 | -0.000151942 | 146.6916 | -0.000987566 | 146.6916 | -9.43458e-05
352.99869 | -9.44441e-06 | 352.99869 | -0.000148958 | 146.66078 | -0.000987516 | 146.66078 | -9.62508e-05
352.92551 | -4.3343e-05 | 352.92551 | -0.000146609 | 146.62997 | -0.000987434 | 146.62997 | -9.89186e-05
352.85233 | -7.16036e-05 | 352.85233 | -0.000144789 | 146.59915 | -0.000987316 | 146.59915 | -0.000102439
352.77916 | -9.09843e-05 | 352.77916 | -0.000143379 | 146.56834 | -0.00098716 | 146.56834 | -0.000106849
352.70598 | -9.98477e-05 | 352.70598 | -0.000142249 | 146.53752 | -0.000986967 | 146.53752 | -0.000112099
352.63281 | -9.83541e-05 | 352.63281 | -0.000141255 | 146.50671 | -0.000986742 | 146.50671 | -0.000118039
352.55963 | -8.83299e-05 | 352.55963 | -0.000140259 | 146.47589 | -0.000986494 | 146.47589 | -0.000124409
352.48646 | -7.28405e-05 | 352.48646 | -0.000139136 | 146.44508 | -0.000986232 | 146.44508 | -0.000130864
352.41328 | -5.55552e-05 | 352.41328 | -0.0001378 | 146.41427 | -0.000985968 | 146.41427 | -0.000137004
352.34011 | -4.00269e-05 | 352.34011 | -0.000136206 | 146.38345 | -0.00098571 | 146.38345 | -0.000142424
352.26693 | -2.90221e-05 | 352.26693 | -0.000134364 | 146.35264 | -0.000985467 | 146.35264 | -0.000146767
352.19376 | -2.40297e-05 | 352.19376 | -0.000132325 | 146.32182 | -0.000985243 | 146.32182 | -0.000149772
352.12058 | -2.50306e-05 | 352.12058 | -0.000130169 | 146.29101 | -0.000985038 | 146.29101 | -0.000151306
352.0474 | -3.05694e-05 | 352.0474 | -0.000127972 | 146.26019 | -0.000984854 | 146.26019 | -0.000151377
351.97423 | -3.81035e-05 | 351.97423 | -0.000125777 | 146.22938 | -0.000984687 | 146.22938 | -0.000150134
351.90105 | -4.45585e-05 | 351.90105 | -0.000123566 | 146.19856 | -0.000984537 | 146.19856 | -0.00014783
351.82788 | -4.69761e-05 | 351.82788 | -0.000121237 | 146.16775 | -0.0009844 | 146.16775 | -0.000144791
351.7547 | -4.31292e-05 | 351.7547 | -0.0001186 | 146.13693 | -0.000984276 | 146.13693 | -0.000141365
351.68153 | -3.1982e-05 | 351.68153 | -0.000115394 | 146.10612 | -0.000984163 | 146.10612 | -0.000137881
351.60835 | -1.39154e-05 | 351.60835 | -0.000111313 | 146.0753 | -0.000984059 | 146.0753 | -0.000134614
351.53518 | 9.33178e-06 | 351.53518 | -0.000106065 | 146.04449 | -0.00098396 | 146.04449 | -0.000131761
351.462 | 3.49817e-05 | 351.462 | -9.94216e-05 | 146.01367 | -0.00098386 | 146.01367 | -0.000129444
351.38882 | 5.9735e-05 | 351.38882 | -9.12806e-05 | 145.98286 | -0.000983751 | 145.98286 | -0.000127706
351.31565 | 8.03842e-05 | 351.31565 | -8.17126e-05 | 145.95205 | -0.000983622 | 145.95205 | -0.000126536
351.24247 | 9.4403e-05 | 351.24247 | -7.09869e-05 | 145.92123 | -0.000983461 | 145.92123 | -0.000125884
351.1693 | 0.000100396 | 351.1693 | -5.95725e-05 | 145.89042 | -0.000983256 | 145.89042 | -0.000125676
351.09612 | 9.83256e-05 | 351.09612 | -4.81082e-05 | 145.8596 | -0.000982999 | 145.8596 | -0.000125827
351.02295 | 8.94765e-05 | 351.02295 | -3.73457e-05 | 145.82879 | -0.000982683 | 145.82879 | -0.000126243
350.94977 | 7.61685e-05 | 350.94977 | -2.80714e-05 | 145.79797 | -0.000982308 | 145.79797 | -0.000126822
350.8766 | 6.12751e-05 | 350.8766 | -2.10187e-05 | 145.76716 | -0.000981882 | 145.76716 | -0.000127446
350.80342 | 4.76553e-05 | 350.80342 | -1.67817e-05 | 145.73634 | -0.000981416 | 145.73634 | -0.000127984
350.73024 | 3.7599e-05 | 350.73024 | -1.57442e-05 | 145.70553 | -0.000980923 | 145.70553 | -0.000128288
350.65707 | 3.24095e-05 | 350.65707 | -1.80337e-05 | 145.67471 | -0.000980424 | 145.67471 | -0.000128206
350.58389 | 3.21954e-05 | 350.58389 | -2.3508e-05 | 145.6439 | -0.000979935 | 145.6439 | -0.000127597
350.51072 | 3.59181e-05 | 350.51072 | -3.17756e-05 | 145.61308 | -0.000979475 | 145.61308 | -0.000126353
350.43754 | 4.16786e-05 | 350.43754 | -4.2246e-05 | 145.58227 | -0.000979053 | 145.58227 | -0.00012442
350.36437 | 4.71875e-05 | 350.36437 | -5.42032e-05 | 145.55146 | -0.000978677 | 145.55146 | -0.000121811
350.29119 | 5.03175e-05 | 350.29119 | -6.68903e-05 | 145.52064 | -0.000978347 | 145.52064 | -0.000118615
350.21802 | 4.96295e-05 | 350.21802 | -7.95926e-05 | 145.48983 | -0.000978058 | 145.48983 | -0.000114992
350.14484 | 4.47552e-05 | 350.14484 | -9.1708e-05 | 145.45901 | -0.0009778 | 145.45901 | -0.000111147
350.07166 | 3.65604e-05 | 350.07166 | -0.000102796 | 145.4282 | -0.000977558 | 145.4282 | -0.000107307
349.99849 | 2.70429e-05 | 349.99849 | -0.0001126 | 145.39738 | -0.00097732 | 145.39738 | -0.000103677
349.92531 | 1.89826e-05 | 349.92531 | -0.000121042 | 145.36657 | -0.000977071 | 145.36657 | -0.000100408
349.85214 | 1.54005e-05 | 349.85214 | -0.000128196 | 145.33575 | -0.000976799 | 145.33575 | -9.75686e-05
349.77896 | 1.89294e-05 | 349.77896 | -0.000134248 | 145.30494 | -0.000976496 | 145.30494 | -9.51318e-05
349.70579 | 3.12199e-05 | 349.70579 | -0.000139443 | 145.27412 | -0.000976157 | 145.27412 | -9.29765e-05
349.63261 | 5.24939e-05 | 349.63261 | -0.000144043 | 145.24331 | -0.000975783 | 145.24331 | -9.09107e-05
349.55944 | 8.13403e-05 | 349.55944 | -0.000148289 | 145.21249 | -0.000975375 | 145.21249 | -8.87053e-05
349.48626 | 0.000114803 | 349.48626 | -0.00015238 | 145.18168 | -0.000974937 | 145.18168 | -8.6137e-05
349.41308 | 0.00014875 | 349.41308 | -0.000156462 | 145.15087 | -0.000974477 | 145.15087 | -8.30304e-05
349.33991 | 0.000178475 | 349.33991 | -0.000160635 | 145.12005 | -0.000973998 | 145.12005 | -7.92909e-05
349.26673 | 0.000199416 | 349.26673 | -0.000164958 | 145.08924 | -0.000973505 | 145.08924 | -7.49237e-05
349.19356 | 0.000207883 | 349.19356 | -0.000169465 | 145.05842 | -0.000973001 | 145.05842 | -7.00324e-05
349.12038 | 0.000201652 | 349.12038 | -0.000174163 | 145.02761 | -0.000972488 | 145.02761 | -6.48016e-05
349.04721 | 0.000180322 | 349.04721 | -0.000179035 | 144.99679 | -0.000971965 | 144.99679 | -5.94636e-05
348.97403 | 0.000145385 | 348.97403 | -0.000184031 | 144.96598 | -0.000971432 | 144.96598 | -5.42587e-05
348.90086 | 9.99822e-05 | 348.90086 | -0.000189049 | 144.93516 | -0.000970889 | 144.93516 | -4.93959e-05
348.82768 | 4.83994e-05 | 348.82768 | -0.000193923 | 144.90435 | -0.000970338 | 144.90435 | -4.50235e-05
348.7545 | -4.60767e-06 | 348.7545 | -0.000198415 | 144.87353 | -0.000969782 | 144.87353 | -4.12128e-05
348.68133 | -5.45407e-05 | 348.68133 | -0.00020222 | 144.84272 | -0.000969225 | 144.84272 | -3.79614e-05
348.60815 | -9.77992e-05 | 348.60815 | -0.000204988 | 144.8119 | -0.000968676 | 144.8119 | -3.52112e-05
348.53498 | -0.00013214 | 348.53498 | -0.000206362 | 144.78109 | -0.000968143 | 144.78109 | -3.28787e-05
348.4618 | -0.000156867 | 348.4618 | -0.000206028 | 144.75028 | -0.000967632 | 144.75028 | -3.08906e-05
348.38863 | -0.000172737 | 348.38863 | -0.000203775 | 144.71946 | -0.000967151 | 144.71946 | -2.9214e-05
348.31545 | -0.0001816 | 348.31545 | -0.00019955 | 144.68865 | -0.000966702 | 144.68865 | -2.78771e-05
348.24228 | -0.000185875 | 348.24228 | -0.000193498 | 144.65783 | -0.000966285 | 144.65783 | -2.69739e-05
348.1691 | -0.000187943 | 348.1691 | -0.000185977 | 144.62702 | -0.000965895 | 144.62702 | -2.66506e-05
348.09592 | -0.000189607 | 348.09592 | -0.000177544 | 144.5962 | -0.000965523 | 144.5962 | -2.7078e-05
348.02275 | -0.0001917 | 348.02275 | -0.000168911 | 144.56539 | -0.000965157 | 144.56539 | -2.84139e-05
347.94957 | -0.000193943 | 347.94957 | -0.000160869 | 144.53457 | -0.000964785 | 144.53457 | -3.07629e-05
347.8764 | -0.000195059 | 347.8764 | -0.0001542 | 144.50376 | -0.000964394 | 144.50376 | -3.41426e-05
347.80322 | -0.000193122 | 347.80322 | -0.000149573 | 144.47294 | -0.000963977 | 144.47294 | -3.84644e-05
347.73005 | -0.000186076 | 347.73005 | -0.000147463 | 144.44213 | -0.00096353 | 144.44213 | -4.3529e-05
347.65687 | -0.000172296 | 347.65687 | -0.000148083 | 144.41131 | -0.000963055 | 144.41131 | -4.90434e-05
347.5837 | -0.000151094 | 347.5837 | -0.000151362 | 144.3805 | -0.000962558 | 144.3805 | -5.4654e-05
347.51052 | -0.000123044 | 347.51052 | -0.000156956 | 144.34969 | -0.000962052 | 144.34969 | -5.99906e-05
347.43734 | -9.00617e-05 | 347.43734 | -0.0001643 | 144.31887 | -0.00096155 | 144.31887 | -6.47142e-05
347.36417 | -5.52035e-05 | 347.36417 | -0.000172698 | 144.28806 | -0.000961067 | 144.28806 | -6.85612e-05
347.29099 | -2.22146e-05 | 347.29099 | -0.000181423 | 144.25724 | -0.000960615 | 144.25724 | -7.13774e-05
347.21782 | 5.08951e-06 | 347.21782 | -0.000189825 | 144.22643 | -0.000960202 | 144.22643 | -7.31342e-05
347.14464 | 2.35051e-05 | 347.14464 | -0.000197421 | 144.19561 | -0.000959829 | 144.19561 | -7.39277e-05
347.07147 | 3.10474e-05 | 347.07147 | -0.000203952 | 144.1648 | -0.000959489 | 144.1648 | -7.396e-05
346.99829 | 2.73681e-05 | 346.99829 | -0.000209406 | 144.13398 | -0.000959174 | 144.13398 | -7.35049e-05
346.92512 | 1.38937e-05 | 346.92512 | -0.000213994 | 144.10317 | -0.000958866 | 144.10317 | -7.28683e-05
346.85194 | -6.35055e-06 | 346.85194 | -0.00021809 | 144.07235 | -0.000958549 | 144.07235 | -7.23421e-05
346.77876 | -2.9216e-05 | 346.77876 | -0.000222149 | 144.04154 | -0.000958208 | 144.04154 | -7.21669e-05
346.70559 | -5.01184e-05 | 346.70559 | -0.000226609 | 144.01072 | -0.000957832 | 144.01072 | -7.25022e-05
346.63241 | -6.48318e-05 | 346.63241 | -0.000231807 | 143.97991 | -0.000957415 | 143.97991 | -7.34108e-05
346.55924 | -7.02361e-05 | 346.55924 | -0.000237917 | 143.9491 | -0.000956959 | 143.9491 | -7.48591e-05
346.48606 | -6.48894e-05 | 346.48606 | -0.000244922 | 143.91828 | -0.000956471 | 143.91828 | -7.67299e-05
346.41289 | -4.93141e-05 | 346.41289 | -0.000252628 | 143.88747 | -0.000955966 | 143.88747 | -7.88473e-05
346.33971 | -2.59354e-05 | 346.33971 | -0.000260712 | 143.85665 | -0.000955459 | 143.85665 | -8.10056e-05
346.26654 | 1.31705e-06 | 346.26654 | -0.000268796 | 143.82584 | -0.000954967 | 143.82584 | -8.30004e-05
346.19336 | 2.7689e-05 | 346.19336 | -0.000276532 | 143.79502 | -0.000954504 | 143.79502 | -8.4654e-05
346.12018 | 4.84387e-05 | 346.12018 | -0.000283679 | 143.76421 | -0.000954079 | 143.76421 | -8.58324e-05
346.04701 | 5.96935e-05 | 346.04701 | -0.000290161 | 143.73339 | -0.000953696 | 143.73339 | -8.64508e-05
345.97383 | 5.91681e-05 | 345.97383 | -0.000296079 | 143.70258 | -0.000953352 | 143.70258 | -8.64692e-05
345.90066 | 4.66159e-05 | 345.90066 | -0.000301695 | 143.67176 | -0.000953039 | 143.67176 | -8.58794e-05
345.82748 | 2.3932e-05 | 345.82748 | -0.000307368 | 143.64095 | -0.000952745 | 143.64095 | -8.46877e-05
345.75431 | -5.11883e-06 | 345.75431 | -0.000313473 | 143.61013 | -0.000952457 | 143.61013 | -8.28989e-05
345.68113 | -3.5509e-05 | 345.68113 | -0.0003203 | 143.57932 | -0.000952164 | 143.57932 | -8.05068e-05
345.60796 | -6.17795e-05 | 345.60796 | -0.000327967 | 143.54851 | -0.000951854 | 143.54851 | -7.74942e-05
345.53478 | -7.897e-05 | 345.53478 | -0.000336363 | 143.51769 | -0.000951521 | 143.51769 | -7.38434e-05
345.4616 | -8.34699e-05 | 345.4616 | -0.000345123 | 143.48688 | -0.00095116 | 143.48688 | -6.95582e-05
345.38843 | -7.3661e-05 | 345.38843 | -0.000353657 | 143.45606 | -0.000950774 | 143.45606 | -6.46891e-05
345.31525 | -5.02272e-05 | 345.31525 | -0.000361225 | 143.42525 | -0.000950364 | 143.42525 | -5.93584e-05
345.24208 | -1.60821e-05 | 345.24208 | -0.000367046 | 143.39443 | -0.000949935 | 143.39443 | -5.37764e-05
345.1689 | 2.40737e-05 | 345.1689 | -0.000370416 | 143.36362 | -0.000949495 | 143.36362 | -4.82442e-05
345.09573 | 6.44931e-05 | 345.09573 | -0.000370838 | 143.3328 | -0.00094905 | 143.3328 | -4.31347e-05
345.02255 | 9.92929e-05 | 345.02255 | -0.000368109 | 143.30199 | -0.000948609 | 143.30199 | -3.88572e-05
344.94938 | 0.000123387 | 344.94938 | -0.000362372 | 143.27117 | -0.000948178 | 143.27117 | -3.58057e-05
344.8762 | 0.000133279 | 344.8762 | -0.000354111 | 143.24036 | -0.000947767 | 143.24036 | -3.42992e-05
344.80302 | 0.00012759 | 344.80302 | -0.000344087 | 143.20954 | -0.000947383 | 143.20954 | -3.45258e-05
344.72985 | 0.000107232 | 344.72985 | -0.000333229 | 143.17873 | -0.000947032 | 143.17873 | -3.64994e-05
344.65667 | 7.52146e-05 | 344.65667 | -0.000322491 | 143.14792 | -0.00094672 | 143.14792 | -4.00411e-05
344.5835 | 3.61109e-05 | 344.5835 | -0.000312704 | 143.1171 | -0.000946446 | 143.1171 | -4.47885e-05
344.51032 | -4.70745e-06 | 344.51032 | -0.000304446 | 143.08629 | -0.000946207 | 143.08629 | -5.02342e-05
344.43715 | -4.19408e-05 | 344.43715 | -0.000297944 | 143.05547 | -0.000945996 | 143.05547 | -5.57894e-05
344.36397 | -7.11837e-05 | 344.36397 | -0.000293043 | 143.02466 | -0.000945797 | 143.02466 | -6.08601e-05
344.2908 | -8.95662e-05 | 344.2908 | -0.000289226 | 142.99384 | -0.000945592 | 142.99384 | -6.49253e-05
344.21762 | -9.61143e-05 | 344.21762 | -0.000285705 | 142.96303 | -0.000945359 | 142.96303 | -6.76022e-05
344.14444 | -9.17737e-05 | 344.14444 | -0.000281544 | 142.93221 | -0.000945077 | 142.93221 | -6.86879e-05
344.07127 | -7.91158e-05 | 344.07127 | -0.000275822 | 142.9014 | -0.000944726 | 142.9014 | -6.8169e-05
343.99809 | -6.17799e-05 | 343.99809 | -0.000267783 | 142.87058 | -0.000944291 | 142.87058 | -6.62025e-05
343.92492 | -4.3769e-05 | 343.92492 | -0.000256963 | 142.83977 | -0.000943765 | 142.83977 | -6.3068e-05
343.85174 | -2.87219e-05 | 343.85174 | -0.00024328 | 142.80895 | -0.000943147 | 142.80895 | -5.91062e-05
343.77857 | -1.92942e-05 | 343.77857 | -0.000227046 | 142.77814 | -0.000942446 | 142.77814 | -5.46542e-05
343.70539 | -1.67476e-05 | 343.70539 | -0.000208937 | 142.74733 | -0.000941678 | 142.74733 | -4.99911e-05
343.63222 | -2.08208e-05 | 343.63222 | -0.000189895 | 142.71651 | -0.000940861 | 142.71651 | -4.53049e-05
343.55904 | -2.98808e-05 | 343.55904 | -0.000171 | 142.6857 | -0.000940019 | 142.6857 | -4.06841e-05
343.48586 | -4.13273e-05 | 343.48586 | -0.000153313 | 142.65488 | -0.000939174 | 142.65488 | -3.61344e-05
343.41269 | -5.21568e-05 | 343.41269 | -0.000137747 | 142.62407 | -0.000938347 | 142.62407 | -3.16139e-05
343.33951 | -5.95821e-05 | 343.33951 | -0.000124947 | 142.59325 | -0.000937556 | 142.59325 | -2.70772e-05
343.26634 | -6.15914e-05 | 343.26634 | -0.000115227 | 142.56244 | -0.000936814 | 142.56244 | -2.25153e-05
343.19316 | -5.73391e-05 | 343.19316 | -0.000108559 | 142.53162 | -0.00093613 | 142.53162 | -1.79827e-05
343.11999 | -4.731e-05 | 343.11999 | -0.000104612 | 142.50081 | -0.00093551 | 142.50081 | -1.36048e-05
343.04681 | -3.32222e-05 | 343.04681 | -0.000102834 | 142.46999 | -0.000934955 | 142.46999 | -9.56547e-06
342.97364 | -1.76983e-05 | 342.97364 | -0.000102555 | 142.43918 | -0.000934466 | 142.43918 | -6.0749e-06
342.90046 | -3.76965e-06 | 342.90046 | -0.000103104 | 142.40836 | -0.00093404 | 142.40836 | -3.3316e-06
342.82728 | 5.69423e-06 | 342.82728 | -0.000103901 | 142.37755 | -0.000933671 | 142.37755 | -1.48253e-06
342.75411 | 8.52449e-06 | 342.75411 | -0.000104527 | 142.34674 | -0.000933354 | 142.34674 | -5.96601e-07
342.68093 | 3.65883e-06 | 342.68093 | -0.000104755 | 142.31592 | -0.00093308 | 142.31592 | -6.53475e-07
342.60776 | -8.65358e-06 | 342.60776 | -0.000104535 | 142.28511 | -0.000932841 | 142.28511 | -1.552e-06
342.53458 | -2.68863e-05 | 342.53458 | -0.000103955 | 142.25429 | -0.000932627 | 142.25429 | -3.13655e-06
342.46141 | -4.84937e-05 | 342.46141 | -0.000103173 | 142.22348 | -0.000932432 | 142.22348 | -5.23162e-06
342.38823 | -7.03542e-05 | 342.38823 | -0.000102349 | 142.19266 | -0.000932249 | 142.19266 | -7.67776e-06
342.31506 | -8.93044e-05 | 342.31506 | -0.000101585 | 142.16185 | -0.000932076 | 142.16185 | -1.03584e-05
342.24188 | -0.000102678 | 342.24188 | -0.000100892 | 142.13103 | -0.000931911 | 142.13103 | -1.32113e-05
342.1687 | -0.00010875 | 342.1687 | -0.000100178 | 142.10022 | -0.000931757 | 142.10022 | -1.62211e-05
342.09553 | -0.000107008 | 342.09553 | -9.9279e-05 | 142.0694 | -0.000931616 | 142.0694 | -1.93962e-05
342.02235 | -9.8208e-05 | 342.02235 | -9.80063e-05 | 142.03859 | -0.000931488 | 142.03859 | -2.27368e-05
341.94918 | -8.42167e-05 | 341.94918 | -9.62087e-05 | 142.00777 | -0.000931373 | 142.00777 | -2.62016e-05
341.876 | -6.76532e-05 | 341.876 | -9.38348e-05 | 141.97696 | -0.000931264 | 141.97696 | -2.96855e-05
341.80283 | -5.14214e-05 | 341.80283 | -9.09788e-05 | 141.94615 | -0.000931156 | 141.94615 | -3.30126e-05
341.72965 | -3.81983e-05 | 341.72965 | -8.79007e-05 | 141.91533 | -0.000931034 | 141.91533 | -3.59521e-05
341.65648 | -2.99804e-05 | 341.65648 | -8.50123e-05 | 141.88452 | -0.000930886 | 141.88452 | -3.82508e-05
341.5833 | -2.77588e-05 | 341.5833 | -8.28329e-05 | 141.8537 | -0.000930701 | 141.8537 | -3.96791e-05
341.51012 | -3.13807e-05 | 341.51012 | -8.19175e-05 | 141.82289 | -0.000930471 | 141.82289 | -4.00786e-05
341.43695 | -3.96141e-05 | 341.43695 | -8.27734e-05 | 141.79207 | -0.000930193 | 141.79207 | -3.94009e-05
341.36377 | -5.04019e-05 | 341.36377 | -8.57762e-05 | 141.76126 | -0.000929875 | 141.76126 | -3.77258e-05
341.2906 | -6.12523e-05 | 341.2906 | -9.11039e-05 | 141.73044 | -0.000929528 | 141.73044 | -3.52572e-05
341.21742 | -6.96966e-05 | 341.21742 | -9.86975e-05 | 141.69963 | -0.000929171 | 141.69963 | -3.22919e-05
341.14425 | -7.37339e-05 | 341.14425 | -0.000108259 | 141.66881 | -0.00092882 | 141.66881 | -2.9168e-05
341.07107 | -7.2181e-05 | 341.07107 | -0.000119281 | 141.638 | -0.000928495 | 141.638 | -2.62061e-05
340.9979 | -6.4875e-05 | 340.9979 | -0.000131113 | 141.60718 | -0.000928205 | 141.60718 | -2.3649e-05
340.92472 | -5.26908e-05 | 340.92472 | -0.000143041 | 141.57637 | -0.000927952 | 141.57637 | -2.16208e-05
340.85154 | -3.73801e-05 | 340.85154 | -0.000154373 | 141.54556 | -0.000927727 | 141.54556 | -2.01054e-05
340.77837 | -2.12589e-05 | 340.77837 | -0.000164515 | 141.51474 | -0.000927512 | 141.51474 | -1.89582e-05
340.70519 | -6.80068e-06 | 340.70519 | -0.000173023 | 141.48393 | -0.000927282 | 141.48393 | -1.79387e-05
340.63202 | 3.79294e-06 | 340.63202 | -0.00017963 | 141.45311 | -0.000927008 | 141.45311 | -1.67674e-05
340.55884 | 8.97301e-06 | 340.55884 | -0.000184231 | 141.4223 | -0.000926664 | 141.4223 | -1.51854e-05
340.48567 | 8.1111e-06 | 340.48567 | -0.000186851 | 141.39148 | -0.000926232 | 141.39148 | -1.30104e-05
340.41249 | 1.61861e-06 | 340.41249 | -0.000187586 | 141.36067 | -0.000925701 | 141.36067 | -1.01751e-05
340.33932 | -9.10832e-06 | 340.33932 | -0.00018655 | 141.32985 | -0.000925075 | 141.32985 | -6.74001e-06
340.26614 | -2.1898e-05 | 340.26614 | -0.000183824 | 141.29904 | -0.000924369 | 141.29904 | -2.87976e-06
340.19296 | -3.41285e-05 | 340.19296 | -0.000179426 | 141.26822 | -0.000923608 | 141.26822 | 1.15312e-06
340.11979 | -4.31262e-05 | 340.11979 | -0.000173316 | 141.23741 | -0.000922826 | 141.23741 | 5.08085e-06
340.04661 | -4.65615e-05 | 340.04661 | -0.000165421 | 141.20659 | -0.000922057 | 141.20659 | 8.65225e-06
339.97344 | -4.27907e-05 | 339.97344 | -0.000155692 | 141.17578 | -0.000921334 | 141.17578 | 1.16881e-05
339.90026 | -3.10918e-05 | 339.90026 | -0.000144168 | 141.14497 | -0.000920686 | 141.14497 | 1.41077e-05
339.82709 | -1.17685e-05 | 339.82709 | -0.000131038 | 141.11415 | -0.000920133 | 141.11415 | 1.5932e-05
339.75391 | 1.38903e-05 | 339.75391 | -0.000116687 | 141.08334 | -0.000919682 | 141.08334 | 1.72638e-05
339.68074 | 4.37799e-05 | 339.68074 | -0.000101715 | 141.05252 | -0.000919333 | 141.05252 | 1.82531e-05
339.60756 | 7.52429e-05 | 339.60756 | -8.69085e-05 | 141.02171 | -0.000919076 | 141.02171 | 1.90542e-05
339.53438 | 0.000105392 | 339.53438 | -7.31825e-05 | 140.99089 | -0.00091889 | 140.99089 | 1.97855e-05
339.46121 | 0.000131435 | 339.46121 | -6.14804e-05 | 140.96008 | -0.000918751 | 140.96008 | 2.05028e-05
339.38803 | 0.000150971 | 339.38803 | -5.26575e-05 | 140.92926 | -0.000918629 | 140.92926 | 2.11904e-05
339.31486 | 0.000162214 | 339.31486 | -4.73598e-05 | 140.89845 | -0.000918493 | 140.89845 | 2.17714e-05
339.24168 | 0.000164127 | 339.24168 | -4.59194e-05 | 140.86763 | -0.000918313 | 140.86763 | 2.21339e-05
339.16851 | 0.000156466 | 339.16851 | -4.82835e-05 | 140.83682 | -0.000918062 | 140.83682 | 2.21661e-05
339.09533 | 0.000139736 | 339.09533 | -5.39937e-05 | 140.806 | -0.000917717 | 140.806 | 2.17906e-05
339.02216 | 0.00011508 | 339.02216 | -6.22185e-05 | 140.77519 | -0.000917262 | 140.77519 | 2.09897e-05
338.94898 | 8.41199e-05 | 338.94898 | -7.18404e-05 | 140.74438 | -0.000916687 | 140.74438 | 1.98163e-05
338.8758 | 4.87881e-05 | 338.8758 | -8.15869e-05 | 140.71356 | -0.000915991 | 140.71356 | 1.83872e-05
338.80263 | 1.11524e-05 | 338.80263 | -9.01868e-05 | 140.68275 | -0.000915183 | 140.68275 | 1.68616e-05
338.72945 | -2.67311e-05 | 338.72945 | -9.65323e-05 | 140.65193 | -0.000914274 | 140.65193 | 1.54105e-05
338.65628 | -6.29415e-05 | 338.65628 | -9.98223e-05 | 140.62112 | -0.000913287 | 140.62112 | 1.41833e-05
338.5831 | -9.57811e-05 | 338.5831 | -9.96667e-05 | 140.5903 | -0.000912245 | 140.5903 | 1.32814e-05
338.50993 | -0.000123836 | 338.50993 | -9.61369e-05 | 140.55949 | -0.000911175 | 140.55949 | 1.27431e-05
338.43675 | -0.000146014 | 338.43675 | -8.97538e-05 | 140.52867 | -0.000910105 | 140.52867 | 1.25411e-05
338.36358 | -0.000161569 | 338.36358 | -8.14164e-05 | 140.49786 | -0.000909058 | 140.49786 | 1.2595e-05
338.2904 | -0.000170108 | 338.2904 | -7.22793e-05 | 140.46704 | -0.00090806 | 140.46704 | 1.27922e-05
338.21722 | -0.000171592 | 338.21722 | -6.35983e-05 | 140.43623 | -0.000907127 | 140.43623 | 1.3012e-05
338.14405 | -0.000166337 | 338.14405 | -5.65641e-05 | 140.40541 | -0.000906274 | 140.40541 | 1.31472e-05
338.07087 | -0.000154991 | 338.07087 | -5.21488e-05 | 140.3746 | -0.000905509 | 140.3746 | 1.31198e-05
337.9977 | -0.000138509 | 337.9977 | -5.0985e-05 | 140.34379 | -0.000904835 | 140.34379 | 1.28865e-05
337.92452 | -0.000118107 | 337.92452 | -5.3294e-05 | 140.31297 | -0.00090425 | 140.31297 | 1.24382e-05
337.85135 | -9.51992e-05 | 337.85135 | -5.88715e-05 | 140.28216 | -0.000903747 | 140.28216 | 1.17928e-05
337.77817 | -7.13219e-05 | 337.77817 | -6.71311e-05 | 140.25134 | -0.000903313 | 140.25134 | 1.09888e-05
337.705 | -4.80448e-05 | 337.705 | -7.7197e-05 | 140.22053 | -0.00090293 | 140.22053 | 1.00803e-05
337.63182 | -2.68787e-05 | 337.63182 | -8.80332e-05 | 140.18971 | -0.000902581 | 140.18971 | 9.13634e-06
337.55864 | -9.18281e-06 | 337.55864 | -9.85877e-05 | 140.1589 | -0.000902245 | 140.1589 | 8.2443e-06
337.48547 | 3.91381e-06 | 337.48547 | -0.000107933 | 140.12808 | -0.000901902 | 140.12808 | 7.51296e-06
337.41229 | 1.15816e-05 | 337.41229 | -0.000115384 | 140.09727 | -0.000901539 | 140.09727 | 7.07228e-06
337.33912 | 1.33339e-05 | 337.33912 | -0.000120574 | 140.06645 | -0.000901146 | 140.06645 | 7.06475e-06
337.26594 | 9.05633e-06 | 337.26594 | -0.000123487 | 140.03564 | -0.000900718 | 140.03564 | 7.62824e-06
337.19277 | -9.89193e-07 | 337.19277 | -0.000124438 | 140.00482 | -0.00090026 | 140.00482 | 8.86848e-06
337.11959 | -1.61744e-05 | 337.11959 | -0.000124006 | 139.97401 | -0.000899778 | 139.97401 | 1.08296e-05
337.04642 | -3.55349e-05 | 337.04642 | -0.000122937 | 139.9432 | -0.000899284 | 139.9432 | 1.34663e-05
336.97324 | -5.78103e-05 | 336.97324 | -0.000122023 | 139.91238 | -0.000898787 | 139.91238 | 1.66275e-05
336.90006 | -8.15021e-05 | 336.90006 | -0.000121986 | 139.88157 | -0.000898295 | 139.88157 | 2.00611e-05
336.82689 | -0.000104947 | 336.82689 | -0.000123363 | 139.85075 | -0.00089781 | 139.85075 | 2.34373e-05
336.75371 | -0.000126401 | 336.75371 | -0.000126438 | 139.81994 | -0.000897326 | 139.81994 | 2.63983e-05
336.68054 | -0.000144148 | 336.68054 | -0.000131198 | 139.78912 | -0.000896834 | 139.78912 | 2.86185e-05
336.60736 | -0.00015661 | 336.60736 | -0.000137339 | 139.75831 | -0.00089632 | 139.75831 | 2.98696e-05
336.53419 | -0.000162479 | 336.53419 | -0.000144308 | 139.72749 | -0.000895771 | 139.72749 | 3.00761e-05
336.46101 | -0.00016084 | 336.46101 | -0.000151388 | 139.69668 | -0.000895175 | 139.69668 | 2.93447e-05
336.38784 | -0.000151288 | 336.38784 | -0.000157793 | 139.66586 | -0.000894527 | 139.66586 | 2.79639e-05
336.31466 | -0.000134007 | 336.31466 | -0.000162783 | 139.63505 | -0.000893829 | 139.63505 | 2.63639e-05
336.24148 | -0.000109819 | 336.24148 | -0.000165766 | 139.60423 | -0.000893093 | 139.60423 | 2.50484e-05
336.16831 | -8.01622e-05 | 336.16831 | -0.000166379 | 139.57342 | -0.000892334 | 139.57342 | 2.45041e-05
336.09513 | -4.70161e-05 | 336.09513 | -0.000164546 | 139.54261 | -0.000891574 | 139.54261 | 2.51108e-05
336.02196 | -1.27527e-05 | 336.02196 | -0.000160488 | 139.51179 | -0.000890831 | 139.51179 | 2.70638e-05
335.94878 | 2.00679e-05 | 335.94878 | -0.000154702 | 139.48098 | -0.000890121 | 139.48098 | 3.0331e-05
335.87561 | 4.89417e-05 | 335.87561 | -0.0001479 | 139.45016 | -0.000889452 | 139.45016 | 3.46508e-05
335.80243 | 7.16776e-05 | 335.80243 | -0.000140922 | 139.41935 | -0.000888823 | 139.41935 | 3.9573e-05
335.72926 | 8.66392e-05 | 335.72926 | -0.000134634 | 139.38853 | -0.000888227 | 139.38853 | 4.45373e-05
335.65608 | 9.29372e-05 | 335.65608 | -0.000129821 | 139.35772 | -0.00088765 | 139.35772 | 4.89699e-05
335.5829 | 9.05428e-05 | 335.5829 | -0.000127094 | 139.3269 | -0.000887075 | 139.3269 | 5.23865e-05
335.50973 | 8.03041e-05 | 335.50973 | -0.000126819 | 139.29609 | -0.00088649 | 139.29609 | 5.44721e-05
335.43655 | 6.38564e-05 | 335.43655 | -0.000129077 | 139.26527 | -0.000885884 | 139.26527 | 5.51309e-05
335.36338 | 4.34319e-05 | 335.36338 | -0.000133663 | 139.23446 | -0.000885256 | 139.23446 | 5.44921e-05
335.2902 | 2.15904e-05 | 335.2902 | -0.000140123 | 139.20364 | -0.00088461 | 139.20364 | 5.28738e-05
335.21703 | 9.03665e-07 | 335.21703 | -0.000147815 | 139.17283 | -0.000883959 | 139.17283 | 5.0715e-05
335.14385 | -1.63664e-05 | 335.14385 | -0.000156003 | 139.14202 | -0.000883317 | 139.14202 | 4.84889e-05
335.07068 | -2.85521e-05 | 335.07068 | -0.000163951 | 139.1112 | -0.000882701 | 139.1112 | 4.66183e-05
334.9975 | -3.4782e-05 | 334.9975 | -0.00017102 | 139.08039 | -0.000882124 | 139.08039 | 4.5408e-05
334.92432 | -3.50803e-05 | 334.92432 | -0.000176744 | 139.04957 | -0.000881595 | 139.04957 | 4.50092e-05
334.85115 | -3.03383e-05 | 334.85115 | -0.000180883 | 139.01876 | -0.000881119 | 139.01876 | 4.54163e-05
334.77797 | -2.2166e-05 | 334.77797 | -0.000183441 | 138.98794 | -0.000880694 | 138.98794 | 4.6499e-05
334.7048 | -1.26415e-05 | 334.7048 | -0.000184646 | 138.95713 | -0.000880313 | 138.95713 | 4.80545e-05
334.63162 | -3.99231e-06 | 334.63162 | -0.000184905 | 138.92631 | -0.000879967 | 138.92631 | 4.98681e-05
334.55845 | 1.74168e-06 | 334.55845 | -0.000184727 | 138.8955 | -0.000879646 | 138.8955 | 5.17697e-05
334.48527 | 3.02159e-06 | 334.48527 | -0.000184643 | 138.86468 | -0.000879337 | 138.86468 | 5.36675e-05
334.4121 | -9.57271e-07 | 334.4121 | -0.000185115 | 138.83387 | -0.000879032 | 138.83387 | 5.55603e-05
334.33892 | -1.01379e-05 | 334.33892 | -0.000186466 | 138.80305 | -0.000878718 | 138.80305 | 5.75219e-05
334.26574 | -2.36055e-05 | 334.26574 | -0.000188831 | 138.77224 | -0.000878389 | 138.77224 | 5.96668e-05
334.19257 | -3.97219e-05 | 334.19257 | -0.000192137 | 138.74143 | -0.000878034 | 138.74143 | 6.21058e-05
334.11939 | -5.63707e-05 | 334.11939 | -0.000196114 | 138.71061 | -0.000877647 | 138.71061 | 6.49046e-05
334.04622 | -7.12793e-05 | 334.04622 | -0.000200343 | 138.6798 | -0.000877217 | 138.6798 | 6.80541e-05
333.97304 | -8.2367e-05 | 333.97304 | -0.000204314 | 138.64898 | -0.00087674 | 138.64898 | 7.14624e-05
333.89987 | -8.80681e-05 | 333.89987 | -0.000207507 | 138.61817 | -0.00087621 | 138.61817 | 7.49674e-05
333.82669 | -8.7581e-05 | 333.82669 | -0.000209468 | 138.58735 | -0.000875627 | 138.58735 | 7.83671e-05
333.75352 | -8.10038e-05 | 333.75352 | -0.000209866 | 138.55654 | -0.000874991 | 138.55654 | 8.14622e-05
333.68034 | -6.93359e-05 | 333.68034 | -0.000208543 | 138.52572 | -0.00087431 | 138.52572 | 8.40975e-05
333.60716 | -5.43406e-05 | 333.60716 | -0.000205519 | 138.49491 | -0.000873588 | 138.49491 | 8.6196e-05
333.53399 | -3.82952e-05 | 333.53399 | -0.000200982 | 138.46409 | -0.000872835 | 138.46409 | 8.77748e-05
333.46081 | -2.36567e-05 | 333.46081 | -0.000195239 | 138.43328 | -0.000872057 | 138.43328 | 8.89426e-05
333.38764 | -1.27001e-05 | 333.38764 | -0.000188665 | 138.40246 | -0.000871257 | 138.40246 | 8.98773e-05
333.31446 | -7.18334e-06 | 333.31446 | -0.000181627 | 138.37165 | -0.000870437 | 138.37165 | 9.0789e-05
333.24129 | -8.0858e-06 | 333.24129 | -0.000174423 | 138.34084 | -0.000869596 | 138.34084 | 9.18766e-05
333.16811 | -1.54663e-05 | 333.16811 | -0.000167236 | 138.31002 | -0.00086873 | 138.31002 | 9.3287e-05
333.09494 | -2.84617e-05 | 333.09494 | -0.000160105 | 138.27921 | -0.000867838 | 138.27921 | 9.50825e-05
333.02176 | -4.54234e-05 | 333.02176 | -0.00015293 | 138.24839 | -0.000866919 | 138.24839 | 9.72256e-05
332.94858 | -6.41759e-05 | 332.94858 | -0.0001455 | 138.21758 | -0.000865978 | 138.21758 | 9.95806e-05
332.87541 | -8.23572e-05 | 332.87541 | -0.000137545 | 138.18676 | -0.000865025 | 138.18676 | 0.000101934
332.80223 | -9.77839e-05 | 332.80223 | -0.000128803 | 138.15595 | -0.000864076 | 138.15595 | 0.000104027
332.72906 | -0.000108791 | 332.72906 | -0.000119091 | 138.12513 | -0.000863151 | 138.12513 | 0.000105601
332.65588 | -0.000114483 | 332.65588 | -0.00010836 | 138.09432 | -0.000862269 | 138.09432 | 0.000106436
332.58271 | -0.000114871 | 332.58271 | -9.67449e-05 | 138.0635 | -0.000861453 | 138.0635 | 0.000106392
332.50953 | -0.000110853 | 332.50953 | -8.45708e-05 | 138.03269 | -0.00086072 | 138.03269 | 0.000105434
332.43636 | -0.000104061 | 332.43636 | -7.23454e-05 | 138.00187 | -0.000860081 | 138.00187 | 0.000103642
332.36318 | -9.65779e-05 | 332.36318 | -6.07132e-05 | 137.97106 | -0.000859541 | 137.97106 | 0.000101206
332.29 | -9.05847e-05 | 332.29 | -5.03898e-05 | 137.94025 | -0.000859099 | 137.94025 | 9.84026e-05
332.21683 | -8.79858e-05 | 332.21683 | -4.20829e-05 | 137.90943 | -0.000858746 | 137.90943 | 9.55624e-05
332.14365 | -9.0073e-05 | 332.14365 | -3.64095e-05 | 137.87862 | -0.000858466 | 137.87862 | 9.30246e-05
332.07048 | -9.72864e-05 | 332.07048 | -3.38229e-05 | 137.8478 | -0.00085824 | 137.8478 | 9.10943e-05
331.9973 | -0.000109112 | 331.9973 | -3.45586e-05 | 137.81699 | -0.000858047 | 137.81699 | 9.00026e-05
331.92413 | -0.000124135 | 331.92413 | -3.86068e-05 | 137.78617 | -0.000857861 | 137.78617 | 8.98791e-05
331.85095 | -0.000140238 | 331.85095 | -4.5715e-05 | 137.75536 | -0.000857657 | 137.75536 | 9.07398e-05
331.77778 | -0.000154931 | 331.77778 | -5.54209e-05 | 137.72454 | -0.000857412 | 137.72454 | 9.24928e-05
331.7046 | -0.000165743 | 331.7046 | -6.71083e-05 | 137.69373 | -0.000857101 | 137.69373 | 9.49593e-05
331.63142 | -0.000170624 | 331.63142 | -8.00802e-05 | 137.66291 | -0.000856708 | 137.66291 | 9.79092e-05
331.55825 | -0.000168298 | 331.55825 | -9.36373e-05 | 137.6321 | -0.000856223 | 137.6321 | 0.000101101
331.48507 | -0.000158493 | 331.48507 | -0.000107151 | 137.60128 | -0.000855642 | 137.60128 | 0.000104323
331.4119 | -0.000142026 | 331.4119 | -0.000120123 | 137.57047 | -0.000854974 | 137.57047 | 0.000107419
331.33872 | -0.000120719 | 331.33872 | -0.000132215 | 137.53966 | -0.000854236 | 137.53966 | 0.000110309
331.26555 | -9.71519e-05 | 331.26555 | -0.000143266 | 137.50884 | -0.000853455 | 137.50884 | 0.000112988
331.19237 | -7.42973e-05 | 331.19237 | -0.000153261 | 137.47803 | -0.000852664 | 137.47803 | 0.000115501
331.1192 | -5.509e-05 | 331.1192 | -0.000162297 | 137.44721 | -0.000851895 | 137.44721 | 0.000117923
331.04602 | -4.19948e-05 | 331.04602 | -0.000170516 | 137.4164 | -0.000851177 | 137.4164 | 0.000120314
330.97284 | -3.66461e-05 | 330.97284 | -0.00017804 | 137.38558 | -0.000850528 | 137.38558 | 0.000122697
330.89967 | -3.96113e-05 | 330.89967 | -0.000184907 | 137.35477 | -0.000849954 | 137.35477 | 0.000125034
330.82649 | -5.03197e-05 | 330.82649 | -0.000191017 | 137.32395 | -0.000849443 | 137.32395 | 0.000127221
330.75332 | -6.71633e-05 | 330.75332 | -0.000196109 | 137.29314 | -0.000848971 | 137.29314 | 0.000129111
330.68014 | -8.77563e-05 | 330.68014 | -0.000199757 | 137.26232 | -0.000848501 | 137.26232 | 0.000130535
330.60697 | -0.000109306 | 330.60697 | -0.000201403 | 137.23151 | -0.000847992 | 137.23151 | 0.000131351
330.53379 | -0.000129042 | 330.53379 | -0.000200418 | 137.20069 | -0.000847402 | 137.20069 | 0.000131476
330.46062 | -0.00014462 | 330.46062 | -0.000196182 | 137.16988 | -0.0008467 | 137.16988 | 0.000130923
330.38744 | -0.000154452 | 330.38744 | -0.000188182 | 137.13907 | -0.000845866 | 137.13907 | 0.000129807
330.31426 | -0.000157898 | 330.31426 | -0.000176108 | 137.10825 | -0.000844894 | 137.10825 | 0.000128345
330.24109 | -0.000155294 | 330.24109 | -0.000159934 | 137.07744 | -0.000843797 | 137.07744 | 0.000126824
330.16791 | -0.000147816 | 330.16791 | -0.000139982 | 137.04662 | -0.000842595 | 137.04662 | 0.00012556
330.09474 | -0.000137208 | 330.09474 | -0.000116945 | 137.01581 | -0.00084132 | 137.01581 | 0.000124848
330.02156 | -0.000125426 | 330.02156 | -9.18676e-05 | 136.98499 | -0.000840002 | 136.98499 | 0.000124919
329.94839 | -0.00011426 | 329.94839 | -6.60894e-05 | 136.95418 | -0.000838668 | 136.95418 | 0.0001259
329.87521 | -0.000105001 | 329.87521 | -4.11409e-05 | 136.92336 | -0.000837338 | 136.92336 | 0.000127804
329.80204 | -9.82232e-05 | 329.80204 | -1.86143e-05 | 136.89255 | -0.000836022 | 136.89255 | 0.00013053
329.72886 | -9.37047e-05 | 329.72886 | -1.44739e-08 | 136.86173 | -0.000834722 | 136.86173 | 0.00013389
329.65569 | -9.05191e-05 | 329.65569 | 1.33918e-05 | 136.83092 | -0.000833434 | 136.83092 | 0.000137642
329.58251 | -8.72652e-05 | 329.58251 | 2.0708e-05 | 136.8001 | -0.000832153 | 136.8001 | 0.00014153
329.50933 | -8.2402e-05 | 329.50933 | 2.15076e-05 | 136.76929 | -0.000830873 | 136.76929 | 0.000145323
329.43616 | -7.46215e-05 | 329.43616 | 1.58867e-05 | 136.73848 | -0.000829593 | 136.73848 | 0.00014884
329.36298 | -6.31945e-05 | 329.36298 | 4.46155e-06 | 136.70766 | -0.000828318 | 136.70766 | 0.000151959
329.28981 | -4.82125e-05 | 329.28981 | -1.16914e-05 | 136.67685 | -0.000827053 | 136.67685 | 0.000154618
329.21663 | -3.06857e-05 | 329.21663 | -3.11454e-05 | 136.64603 | -0.000825809 | 136.64603 | 0.000156796
329.14346 | -1.24658e-05 | 329.14346 | -5.22735e-05 | 136.61522 | -0.000824595 | 136.61522 | 0.000158498
329.07028 | 3.99913e-06 | 329.07028 | -7.34196e-05 | 136.5844 | -0.000823417 | 136.5844 | 0.000159734
328.99711 | 1.60405e-05 | 328.99711 | -9.30706e-05 | 136.55359 | -0.000822277 | 136.55359 | 0.000160503
328.92393 | 2.12115e-05 | 328.92393 | -0.000110008 | 136.52277 | -0.000821174 | 136.52277 | 0.000160792
328.85075 | 1.77268e-05 | 328.85075 | -0.000123419 | 136.49196 | -0.000820101 | 136.49196 | 0.000160579
328.77758 | 4.81587e-06 | 328.77758 | -0.00013296 | 136.46114 | -0.000819052 | 136.46114 | 0.000159842
328.7044 | -1.70735e-05 | 328.7044 | -0.000138753 | 136.43033 | -0.000818022 | 136.43033 | 0.000158573
328.63123 | -4.62616e-05 | 328.63123 | -0.00014133 | 136.39951 | -0.000817009 | 136.39951 | 0.000156791
328.55805 | -8.00234e-05 | 328.55805 | -0.000141529 | 136.3687 | -0.000816015 | 136.3687 | 0.000154545
328.48488 | -0.000114953 | 328.48488 | -0.000140356 | 136.33789 | -0.000815048 | 136.33789 | 0.000151912
328.4117 | -0.000147448 | 328.4117 | -0.000138833 | 136.30707 | -0.000814117 | 136.30707 | 0.000148993
328.33853 | -0.000174235 | 328.33853 | -0.000137858 | 136.27626 | -0.000813233 | 136.27626 | 0.000145893
328.26535 | -0.000192858 | 328.26535 | -0.0001381 | 136.24544 | -0.000812406 | 136.24544 | 0.00014271
328.19217 | -0.000202038 | 328.19217 | -0.000139923 | 136.21463 | -0.00081164 | 136.21463 | 0.000139527
328.119 | -0.000201857 | 328.119 | -0.000143374 | 136.18381 | -0.000810936 | 136.18381 | 0.000136406
328.04582 | -0.000193719 | 328.04582 | -0.000148219 | 136.153 | -0.000810289 | 136.153 | 0.00013339
327.97265 | -0.000180105 | 327.97265 | -0.000154017 | 136.12218 | -0.00080969 | 136.12218 | 0.000130519
327.89947 | -0.000164164 | 327.89947 | -0.000160223 | 136.09137 | -0.000809126 | 136.09137 | 0.000127838
327.8263 | -0.000149186 | 327.8263 | -0.000166306 | 136.06055 | -0.000808588 | 136.06055 | 0.000125412
327.75312 | -0.000138079 | 327.75312 | -0.000171842 | 136.02974 | -0.000808062 | 136.02974 | 0.000123338
327.67995 | -0.0001329 | 327.67995 | -0.000176593 | 135.99892 | -0.000807541 | 135.99892 | 0.000121744
327.60677 | -0.000134538 | 327.60677 | -0.000180539 | 135.96811 | -0.000807017 | 135.96811 | 0.000120782
327.53359 | -0.000142601 | 327.53359 | -0.000183865 | 135.9373 | -0.000806487 | 135.9373 | 0.000120613
327.46042 | -0.000155502 | 327.46042 | -0.00018691 | 135.90648 | -0.000805946 | 135.90648 | 0.000121384
327.38724 | -0.000170753 | 327.38724 | -0.000190086 | 135.87567 | -0.000805391 | 135.87567 | 0.000123207
327.31407 | -0.000185391 | 327.31407 | -0.00019378 | 135.84485 | -0.00080482 | 135.84485 | 0.000126134
327.24089 | -0.000196476 | 327.24089 | -0.000198262 | 135.81404 | -0.000804228 | 135.81404 | 0.000130143
327.16772 | -0.000201575 | 327.16772 | -0.000203614 | 135.78322 | -0.000803613 | 135.78322 | 0.000135132
327.09454 | -0.000199139 | 327.09454 | -0.000209692 | 135.75241 | -0.000802974 | 135.75241 | 0.000140918
327.02137 | -0.000188731 | 327.02137 | -0.000216138 | 135.72159 | -0.000802311 | 135.72159 | 0.000147254
326.94819 | -0.000171057 | 326.94819 | -0.000222426 | 135.69078 | -0.000801626 | 135.69078 | 0.000153841
326.87501 | -0.000147807 | 326.87501 | -0.000227947 | 135.65996 | -0.000800925 | 135.65996 | 0.00016036
326.80184 | -0.000121338 | 326.80184 | -0.00023211 | 135.62915 | -0.000800213 | 135.62915 | 0.000166495
326.72866 | -9.42695e-05 | 326.72866 | -0.000234452 | 135.59833 | -0.000799493 | 135.59833 | 0.000171961
326.65549 | -6.90476e-05 | 326.65549 | -0.000234722 | 135.56752 | -0.00079877 | 135.56752 | 0.000176533
326.58231 | -4.7569e-05 | 326.58231 | -0.000232939 | 135.53671 | -0.000798042 | 135.53671 | 0.000180063
326.50914 | -3.09274e-05 | 326.50914 | -0.000229403 | 135.50589 | -0.000797304 | 135.50589 | 0.000182498
326.43596 | -1.93125e-05 | 326.43596 | -0.000224659 | 135.47508 | -0.000796549 | 135.47508 | 0.000183889
326.36279 | -1.20837e-05 | 326.36279 | -0.00021942 | 135.44426 | -0.000795769 | 135.44426 | 0.000184382
326.28961 | -7.98823e-06 | 326.28961 | -0.000214463 | 135.41345 | -0.000794955 | 135.41345 | 0.000184216
326.21643 | -5.47981e-06 | 326.21643 | -0.000210506 | 135.38263 | -0.000794102 | 135.38263 | 0.000183694
326.14326 | -3.07057e-06 | 326.14326 | -0.000208096 | 135.35182 | -0.00079321 | 135.35182 | 0.000183156
326.07008 | 3.48135e-07 | 326.07008 | -0.000207529 | 135.321 | -0.000792282 | 135.321 | 0.000182944
325.99691 | 5.28466e-06 | 325.99691 | -0.000208799 | 135.29019 | -0.00079133 | 135.29019 | 0.000183364
325.92373 | 1.15531e-05 | 325.92373 | -0.0002116 | 135.25937 | -0.000790364 | 135.25937 | 0.00018465
325.85056 | 1.83373e-05 | 325.85056 | -0.000215382 | 135.22856 | -0.000789398 | 135.22856 | 0.000186938
325.77738 | 2.43815e-05 | 325.77738 | -0.000219431 | 135.19774 | -0.000788444 | 135.19774 | 0.000190256
325.70421 | 2.82746e-05 | 325.70421 | -0.000222987 | 135.16693 | -0.000787511 | 135.16693 | 0.00019452
325.63103 | 2.87659e-05 | 325.63103 | -0.00022536 | 135.13612 | -0.0007866 | 135.13612 | 0.000199553
325.55785 | 2.50531e-05 | 325.55785 | -0.000226031 | 135.1053 | -0.000785712 | 135.1053 | 0.00020511
325.48468 | 1.69789e-05 | 325.48468 | -0.000224728 | 135.07449 | -0.000784839 | 135.07449 | 0.000210919
325.4115 | 5.09835e-06 | 325.4115 | -0.000221454 | 135.04367 | -0.000783976 | 135.04367 | 0.000216716
325.33833 | -9.3896e-06 | 325.33833 | -0.000216473 | 135.01286 | -0.000783115 | 135.01286 | 0.00022228
325.26515 | -2.48469e-05 | 325.26515 | -0.000210253 | 134.98204 | -0.000782252 | 134.98204 | 0.000227458
325.19198 | -3.94806e-05 | 325.19198 | -0.000203376 | 134.95123 | -0.000781385 | 134.95123 | 0.000232172
325.1188 | -5.16681e-05 | 325.1188 | -0.000196441 | 134.92041 | -0.000780517 | 134.92041 | 0.00023642
325.04563 | -6.02438e-05 | 325.04563 | -0.000189957 | 134.8896 | -0.000779651 | 134.8896 | 0.00024026
324.97245 | -6.47019e-05 | 324.97245 | -0.000184272 | 134.85878 | -0.000778794 | 134.85878 | 0.000243781
324.89927 | -6.52701e-05 | 324.89927 | -0.000179525 | 134.82797 | -0.000777952 | 134.82797 | 0.000247083
324.8261 | -6.28399e-05 | 324.8261 | -0.00017564 | 134.79715 | -0.000777129 | 134.79715 | 0.000250246
324.75292 | -5.87683e-05 | 324.75292 | -0.000172366 | 134.76634 | -0.000776327 | 134.76634 | 0.000253317
324.67975 | -5.45891e-05 | 324.67975 | -0.000169335 | 134.73553 | -0.000775545 | 134.73553 | 0.000256295
324.60657 | -5.16866e-05 | 324.60657 | -0.000166159 | 134.70471 | -0.000774782 | 134.70471 | 0.000259137
324.5334 | -5.10056e-05 | 324.5334 | -0.000162508 | 134.6739 | -0.000774032 | 134.6739 | 0.000261757
324.46022 | -5.28454e-05 | 324.46022 | -0.000158188 | 134.64308 | -0.000773291 | 134.64308 | 0.000264049
324.38705 | -5.67893e-05 | 324.38705 | -0.000153186 | 134.61227 | -0.000772551 | 134.61227 | 0.00026589
324.31387 | -6.17795e-05 | 324.31387 | -0.000147681 | 134.58145 | -0.000771808 | 134.58145 | 0.000267163
324.24069 | -6.63285e-05 | 324.24069 | -0.000142008 | 134.55064 | -0.000771052 | 134.55064 | 0.000267762
324.16752 | -6.88307e-05 | 324.16752 | -0.000136604 | 134.51982 | -0.000770277 | 134.51982 | 0.000267603
324.09434 | -6.79072e-05 | 324.09434 | -0.000131919 | 134.48901 | -0.00076947 | 134.48901 | 0.000266632
324.02117 | -6.27251e-05 | 324.02117 | -0.000128331 | 134.45819 | -0.000768621 | 134.45819 | 0.000264825
323.94799 | -5.32239e-05 | 323.94799 | -0.000126058 | 134.42738 | -0.00076772 | 134.42738 | 0.000262199
323.87482 | -4.01991e-05 | 323.87482 | -0.000125112 | 134.39656 | -0.000766759 | 134.39656 | 0.000258808
323.80164 | -2.52305e-05 | 323.80164 | -0.000125275 | 134.36575 | -0.000765733 | 134.36575 | 0.000254747
323.72847 | -1.04547e-05 | 323.72847 | -0.000126124 | 134.33493 | -0.000764646 | 134.33493 | 0.00025015
323.65529 | 1.77501e-06 | 323.65529 | -0.000127087 | 134.30412 | -0.000763507 | 134.30412 | 0.000245179
323.58211 | 9.2842e-06 | 323.58211 | -0.000127537 | 134.27331 | -0.000762333 | 134.27331 | 0.000240012
323.50894 | 1.04481e-05 | 323.50894 | -0.000126891 | 134.24249 | -0.000761143 | 134.24249 | 0.000234823
323.43576 | 4.4858e-06 | 323.43576 | -0.000124718 | 134.21168 | -0.000759963 | 134.21168 | 0.000229761
323.36259 | -8.39138e-06 | 323.36259 | -0.000120822 | 134.18086 | -0.000758811 | 134.18086 | 0.000224927
323.28941 | -2.70017e-05 | 323.28941 | -0.000115295 | 134.15005 | -0.000757702 | 134.15005 | 0.000220362
323.21624 | -4.93737e-05 | 323.21624 | -0.000108532 | 134.11923 | -0.000756642 | 134.11923 | 0.000216042
323.14306 | -7.30654e-05 | 323.14306 | -0.000101199 | 134.08842 | -0.000755623 | 134.08842 | 0.000211888
323.06989 | -9.55534e-05 | 323.06989 | -9.4162e-05 | 134.0576 | -0.000754629 | 134.0576 | 0.000207794
322.99671 | -0.000114627 | 322.99671 | -8.83863e-05 | 134.02679 | -0.000753639 | 134.02679 | 0.000203658
322.92353 | -0.000128711 | 322.92353 | -8.48207e-05 | 133.99597 | -0.000752625 | 133.99597 | 0.000199428
322.85036 | -0.000137063 | 322.85036 | -8.42795e-05 | 133.96516 | -0.000751563 | 133.96516 | 0.000195133
322.77718 | -0.000139808 | 322.77718 | -8.73426e-05 | 133.93434 | -0.000750436 | 133.93434 | 0.000190914
322.70401 | -0.000137811 | 322.70401 | -9.42829e-05 | 133.90353 | -0.000749234 | 133.90353 | 0.000187023
322.63083 | -0.000132423 | 322.63083 | -0.000105031 | 133.87272 | -0.000747964 | 133.87272 | 0.000183807
322.55766 | -0.000125135 | 322.55766 | -0.00011918 | 133.8419 | -0.000746637 | 133.8419 | 0.000181665
322.48448 | -0.000117239 | 322.48448 | -0.00013603 | 133.81109 | -0.000745278 | 133.81109 | 0.000180988
322.41131 | -0.000109551 | 322.41131 | -0.000154659 | 133.78027 | -0.000743914 | 133.78027 | 0.000182089
322.33813 | -0.000102252 | 322.33813 | -0.00017402 | 133.74946 | -0.000742573 | 133.74946 | 0.000185144
322.26495 | -9.48941e-05 | 322.26495 | -0.000193038 | 133.71864 | -0.000741279 | 133.71864 | 0.000190146
322.19178 | -8.65619e-05 | 322.19178 | -0.000210706 | 133.68783 | -0.000740051 | 133.68783 | 0.000196886
322.1186 | -7.61654e-05 | 322.1186 | -0.000226168 | 133.65701 | -0.000738901 | 133.65701 | 0.00020497
322.04543 | -6.27964e-05 | 322.04543 | -0.000238776 | 133.6262 | -0.000737833 | 133.6262 | 0.000213864
321.97225 | -4.60805e-05 | 321.97225 | -0.00024812 | 133.59538 | -0.000736846 | 133.59538 | 0.00022296
321.89908 | -2.64378e-05 | 321.89908 | -0.000254037 | 133.56457 | -0.000735935 | 133.56457 | 0.000231664
321.8259 | -5.19351e-06 | 321.8259 | -0.000256592 | 133.53375 | -0.000735091 | 133.53375 | 0.000239467
321.75273 | 1.54988e-05 | 321.75273 | -0.000256046 | 133.50294 | -0.000734305 | 133.50294 | 0.000246012
321.67955 | 3.29325e-05 | 321.67955 | -0.000252812 | 133.47213 | -0.000733566 | 133.47213 | 0.000251124
321.60637 | 4.42683e-05 | 321.60637 | -0.000247402 | 133.44131 | -0.00073286 | 133.44131 | 0.000254815
321.5332 | 4.7046e-05 | 321.5332 | -0.000240386 | 133.4105 | -0.000732174 | 133.4105 | 0.000257253
321.46002 | 3.9687e-05 | 321.46002 | -0.000232348 | 133.37968 | -0.000731489 | 133.37968 | 0.000258713
321.38685 | 2.18952e-05 | 321.38685 | -0.000223851 | 133.34887 | -0.000730788 | 133.34887 | 0.000259506
321.31367 | -5.12806e-06 | 321.31367 | -0.000215413 | 133.31805 | -0.00073005 | 133.31805 | 0.000259925
321.2405 | -3.87124e-05 | 321.2405 | -0.000207489 | 133.28724 | -0.000729257 | 133.28724 | 0.000260188
321.16732 | -7.49988e-05 | 321.16732 | -0.000200455 | 133.25642 | -0.000728395 | 133.25642 | 0.000260422
321.09415 | -0.000109444 | 321.09415 | -0.000194601 | 133.22561 | -0.000727453 | 133.22561 | 0.000260652
321.02097 | -0.000137481 | 321.02097 | -0.000190125 | 133.19479 | -0.00072643 | 133.19479 | 0.000260834
320.94779 | -0.000155217 | 320.94779 | -0.000187127 | 133.16398 | -0.00072533 | 133.16398 | 0.000260885
320.87462 | -0.000160076 | 320.87462 | -0.000185604 | 133.13316 | -0.00072416 | 133.13316 | 0.000260728
320.80144 | -0.000151252 | 320.80144 | -0.000185453 | 133.10235 | -0.000722935 | 133.10235 | 0.000260329
320.72827 | -0.000129905 | 320.72827 | -0.00018647 | 133.07154 | -0.000721666 | 133.07154 | 0.000259717
320.65509 | -9.9046e-05 | 320.65509 | -0.000188366 | 133.04072 | -0.000720363 | 133.04072 | 0.000258984
320.58192 | -6.31325e-05 | 320.58192 | -0.000190776 | 133.00991 | -0.00071903 | 133.00991 | 0.000258271
320.50874 | -2.74163e-05 | 320.50874 | -0.000193288 | 132.97909 | -0.000717667 | 132.97909 | 0.000257734
320.43557 | 2.8433e-06 | 320.43557 | -0.000195471 | 132.94828 | -0.000716269 | 132.94828 | 0.000257505
320.36239 | 2.31863e-05 | 320.36239 | -0.000196909 | 132.91746 | -0.000714826 | 132.91746 | 0.000257663
320.28921 | 3.06387e-05 | 320.28921 | -0.000197242 | 132.88665 | -0.000713331 | 132.88665 | 0.000258206
320.21604 | 2.41751e-05 | 320.21604 | -0.000196206 | 132.85583 | -0.000711778 | 132.85583 | 0.000259051
320.14286 | 4.8763e-06 | 320.14286 | -0.000193658 | 132.82502 | -0.000710167 | 132.82502 | 0.000260043
320.06969 | -2.42446e-05 | 320.06969 | -0.000189611 | 132.7942 | -0.000708505 | 132.7942 | 0.00026099
319.99651 | -5.87234e-05 | 319.99651 | -0.000184237 | 132.76339 | -0.000706804 | 132.76339 | 0.000261694
319.92334 | -9.33459e-05 | 319.92334 | -0.000177871 | 132.73257 | -0.000705082 | 132.73257 | 0.000261997
319.85016 | -0.000122969 | 319.85016 | -0.000170985 | 132.70176 | -0.000703356 | 132.70176 | 0.000261808
319.77699 | -0.000143315 | 319.77699 | -0.000164159 | 132.67095 | -0.000701643 | 132.67095 | 0.000261129
319.70381 | -0.000151623 | 319.70381 | -0.000158026 | 132.64013 | -0.000699958 | 132.64013 | 0.00026005
319.63063 | -0.000147041 | 319.63063 | -0.000153218 | 132.60932 | -0.000698309 | 132.60932 | 0.000258749
319.55746 | -0.000130716 | 319.55746 | -0.000150297 | 132.5785 | -0.000696697 | 132.5785 | 0.000257456
319.48428 | -0.000105556 | 319.48428 | -0.000149701 | 132.54769 | -0.00069512 | 132.54769 | 0.000256434
319.41111 | -7.57219e-05 | 319.41111 | -0.000151687 | 132.51687 | -0.000693574 | 132.51687 | 0.000255938
319.33793 | -4.59337e-05 | 319.33793 | -0.0001563 | 132.48606 | -0.000692054 | 132.48606 | 0.000256189
319.26476 | -2.07108e-05 | 319.26476 | -0.000163357 | 132.45524 | -0.000690557 | 132.45524 | 0.000257349
319.19158 | -3.67027e-06 | 319.19158 | -0.000172461 | 132.42443 | -0.000689082 | 132.42443 | 0.000259511
319.11841 | 2.9993e-06 | 319.11841 | -0.000183036 | 132.39361 | -0.000687632 | 132.39361 | 0.000262688
319.04523 | -1.18956e-06 | 319.04523 | -0.000194381 | 132.3628 | -0.000686212 | 132.3628 | 0.000266811
318.97205 | -1.50419e-05 | 318.97205 | -0.000205748 | 132.33198 | -0.000684828 | 132.33198 | 0.000271741
318.89888 | -3.59757e-05 | 318.89888 | -0.000216418 | 132.30117 | -0.000683485 | 132.30117 | 0.000277272
318.8257 | -6.05305e-05 | 318.8257 | -0.00022578 | 132.27036 | -0.000682183 | 132.27036 | 0.000283151
318.75253 | -8.49997e-05 | 318.75253 | -0.000233393 | 132.23954 | -0.00068092 | 132.23954 | 0.000289094
318.67935 | -0.000106068 | 318.67935 | -0.000239034 | 132.20873 | -0.000679693 | 132.20873 | 0.000294811
318.60618 | -0.000121348 | 318.60618 | -0.000242707 | 132.17791 | -0.000678491 | 132.17791 | 0.000300035
318.533 | -0.000129721 | 318.533 | -0.000244634 | 132.1471 | -0.000677304 | 132.1471 | 0.000304549
318.45983 | -0.000131437 | 318.45983 | -0.000245207 | 132.11628 | -0.000676122 | 132.11628 | 0.000308216
318.38665 | -0.000127962 | 318.38665 | -0.000244926 | 132.08547 | -0.000674934 | 132.08547 | 0.000310997
318.31347 | -0.000121608 | 318.31347 | -0.000244319 | 132.05465 | -0.000673733 | 132.05465 | 0.000312963
318.2403 | -0.000115022 | 318.2403 | -0.000243866 | 132.02384 | -0.00067251 | 132.02384 | 0.000314283
318.16712 | -0.000110629 | 318.16712 | -0.000243924 | 131.99302 | -0.000671258 | 131.99302 | 0.000315206
318.09395 | -0.000110133 | 318.09395 | -0.000244685 | 131.96221 | -0.000669971 | 131.96221 | 0.000316018
318.02077 | -0.000114163 | 318.02077 | -0.000246158 | 131.93139 | -0.000668641 | 131.93139 | 0.000316994
317.9476 | -0.00012213 | 317.9476 | -0.000248175 | 131.90058 | -0.000667263 | 131.90058 | 0.000318352
317.87442 | -0.000132311 | 317.87442 | -0.00025044 | 131.86977 | -0.000665828 | 131.86977 | 0.000320204
317.80125 | -0.000142148 | 317.80125 | -0.000252591 | 131.83895 | -0.000664333 | 131.83895 | 0.000322535
317.72807 | -0.000148713 | 317.72807 | -0.000254272 | 131.80814 | -0.000662779 | 131.80814 | 0.000325195
317.65489 | -0.000149234 | 317.65489 | -0.000255213 | 131.77732 | -0.00066117 | 131.77732 | 0.000327923
317.58172 | -0.000141622 | 317.58172 | -0.000255282 | 131.74651 | -0.000659515 | 131.74651 | 0.000330385
317.50854 | -0.000124877 | 317.50854 | -0.000254523 | 131.71569 | -0.000657832 | 131.71569 | 0.000332234
317.43537 | -9.93277e-05 | 317.43537 | -0.000253159 | 131.68488 | -0.000656139 | 131.68488 | 0.000333166
317.36219 | -6.66502e-05 | 317.36219 | -0.000251558 | 131.65406 | -0.000654456 | 131.65406 | 0.000332976
317.28902 | -2.96736e-05 | 317.28902 | -0.000250178 | 131.62325 | -0.0006528 | 131.62325 | 0.000331588
317.21584 | 8.00048e-06 | 317.21584 | -0.000249486 | 131.59243 | -0.00065118 | 131.59243 | 0.000329072
317.14267 | 4.24998e-05 | 317.14267 | -0.000249882 | 131.56162 | -0.000649599 | 131.56162 | 0.000325622
317.06949 | 7.02188e-05 | 317.06949 | -0.00025162 | 131.5308 | -0.000648048 | 131.5308 | 0.000321531
316.99631 | 8.83196e-05 | 316.99631 | -0.000254762 | 131.49999 | -0.000646508 | 131.49999 | 0.000317132
316.92314 | 9.51079e-05 | 316.92314 | -0.000259157 | 131.46918 | -0.000644956 | 131.46918 | 0.000312752
316.84996 | 9.02448e-05 | 316.84996 | -0.000264455 | 131.43836 | -0.000643364 | 131.43836 | 0.000308669
316.77679 | 7.47603e-05 | 316.77679 | -0.000270161 | 131.40755 | -0.000641707 | 131.40755 | 0.000305074
316.70361 | 5.08809e-05 | 316.70361 | -0.000275705 | 131.37673 | -0.000639963 | 131.37673 | 0.000302068
316.63044 | 2.1706e-05 | 316.63044 | -0.000280532 | 131.34592 | -0.00063812 | 131.34592 | 0.000299668
316.55726 | -9.21313e-06 | 316.55726 | -0.000284184 | 131.3151 | -0.000636175 | 131.3151 | 0.000297823
316.48409 | -3.83276e-05 | 316.48409 | -0.000286368 | 131.28429 | -0.000634135 | 131.28429 | 0.000296446
316.41091 | -6.25095e-05 | 316.41091 | -0.000286987 | 131.25347 | -0.000632014 | 131.25347 | 0.000295433
316.33773 | -7.93846e-05 | 316.33773 | -0.000286145 | 131.22266 | -0.000629831 | 131.22266 | 0.000294688
316.26456 | -8.75469e-05 | 316.26456 | -0.000284104 | 131.19184 | -0.000627606 | 131.19184 | 0.000294116
316.19138 | -8.6629e-05 | 316.19138 | -0.00028122 | 131.16103 | -0.000625355 | 131.16103 | 0.000293629
316.11821 | -7.72502e-05 | 316.11821 | -0.000277856 | 131.13021 | -0.000623095 | 131.13021 | 0.000293125
316.04503 | -6.08557e-05 | 316.04503 | -0.000274297 | 131.0994 | -0.000620833 | 131.0994 | 0.000292482
315.97186 | -3.94826e-05 | 315.97186 | -0.000270677 | 131.06859 | -0.000618576 | 131.06859 | 0.000291548
315.89868 | -1.54964e-05 | 315.89868 | -0.000266943 | 131.03777 | -0.000616325 | 131.03777 | 0.000290154
315.82551 | 8.66964e-06 | 315.82551 | -0.000262852 | 131.00696 | -0.000614082 | 131.00696 | 0.000288129
315.75233 | 3.07459e-05 | 315.75233 | -0.000258016 | 130.97614 | -0.00061185 | 130.97614 | 0.000285335
315.67915 | 4.88059e-05 | 315.67915 | -0.000251978 | 130.94533 | -0.000609633 | 130.94533 | 0.000281705
315.60598 | 6.13914e-05 | 315.60598 | -0.000244321 | 130.91451 | -0.000607437 | 130.91451 | 0.000277273
315.5328 | 6.75811e-05 | 315.5328 | -0.000234774 | 130.8837 | -0.000605271 | 130.8837 | 0.000272199
315.45963 | 6.70152e-05 | 315.45963 | -0.000223316 | 130.85288 | -0.000603143 | 130.85288 | 0.000266771
315.38645 | 5.98756e-05 | 315.38645 | -0.000210236 | 130.82207 | -0.000601058 | 130.82207 | 0.000261382
315.31328 | 4.68398e-05 | 315.31328 | -0.000196156 | 130.79125 | -0.00059902 | 130.79125 | 0.000256488
315.2401 | 2.90052e-05 | 315.2401 | -0.000181994 | 130.76044 | -0.000597024 | 130.76044 | 0.000252556
315.16693 | 7.79188e-06 | 315.16693 | -0.000168879 | 130.72962 | -0.000595063 | 130.72962 | 0.000249993
315.09375 | -1.51776e-05 | 315.09375 | -0.000158022 | 130.69881 | -0.000593124 | 130.69881 | 0.000249096
315.02057 | -3.82193e-05 | 315.02057 | -0.000150557 | 130.668 | -0.000591193 | 130.668 | 0.000250009
314.9474 | -5.97373e-05 | 314.9474 | -0.000147393 | 130.63718 | -0.000589252 | 130.63718 | 0.000252707
314.87422 | -7.83821e-05 | 314.87422 | -0.000149074 | 130.60637 | -0.000587288 | 130.60637 | 0.000257004
314.80105 | -9.31917e-05 | 314.80105 | -0.00015569 | 130.57555 | -0.000585287 | 130.57555 | 0.000262591
314.72787 | -0.0001037 | 314.72787 | -0.000166839 | 130.54474 | -0.000583242 | 130.54474 | 0.000269083
314.6547 | -0.00010999 | 314.6547 | -0.00018166 | 130.51392 | -0.000581148 | 130.51392 | 0.000276085
314.58152 | -0.000112687 | 314.58152 | -0.000198918 | 130.48311 | -0.000579003 | 130.48311 | 0.000283241
314.50835 | -0.00011286 | 314.50835 | -0.000217144 | 130.45229 | -0.000576805 | 130.45229 | 0.000290282
314.43517 | -0.000111868 | 314.43517 | -0.0002348 | 130.42148 | -0.000574554 | 130.42148 | 0.000297041
314.36199 | -0.000111136 | 314.36199 | -0.000250454 | 130.39066 | -0.000572247 | 130.39066 | 0.000303458
314.28882 | -0.000111917 | 314.28882 | -0.000262927 | 130.35985 | -0.000569881 | 130.35985 | 0.000309552
314.21564 | -0.000115058 | 314.21564 | -0.000271415 | 130.32903 | -0.000567451 | 130.32903 | 0.000315382
314.14247 | -0.000120818 | 314.14247 | -0.000275546 | 130.29822 | -0.000564954 | 130.29822 | 0.000321007
314.06929 | -0.000128779 | 314.06929 | -0.000275385 | 130.26741 | -0.000562385 | 130.26741 | 0.000326443
313.99612 | -0.000137862 | 313.99612 | -0.00027138 | 130.23659 | -0.000559747 | 130.23659 | 0.000331638
313.92294 | -0.000146464 | 313.92294 | -0.000264272 | 130.20578 | -0.000557045 | 130.20578 | 0.000336455
313.84977 | -0.000152697 | 313.84977 | -0.000254963 | 130.17496 | -0.000554292 | 130.17496 | 0.00034069
313.77659 | -0.000154705 | 313.77659 | -0.000244393 | 130.14415 | -0.000551504 | 130.14415 | 0.000344093
313.70341 | -0.000150996 | 313.70341 | -0.000233419 | 130.11333 | -0.000548704 | 130.11333 | 0.000346411
313.63024 | -0.000140747 | 313.63024 | -0.000222728 | 130.08252 | -0.000545916 | 130.08252 | 0.000347429
313.55706 | -0.000124021 | 313.55706 | -0.000212781 | 130.0517 | -0.000543164 | 130.0517 | 0.000347017
313.48389 | -0.000101855 | 313.48389 | -0.000203808 | 130.02089 | -0.000540467 | 130.02089 | 0.00034515
313.41071 | -7.61867e-05 | 313.41071 | -0.000195833 | 129.99007 | -0.00053784 | 129.99007 | 0.000341927
313.33754 | -4.96369e-05 | 313.33754 | -0.00018873 | 129.95926 | -0.00053529 | 129.95926 | 0.000337565
313.26436 | -2.51583e-05 | 313.26436 | -0.000182291 | 129.92844 | -0.000532815 | 129.92844 | 0.000332371
313.19119 | -5.61192e-06 | 313.19119 | -0.0001763 | 129.89763 | -0.000530406 | 129.89763 | 0.000326709
313.11801 | 6.66516e-06 | 313.11801 | -0.000170589 | 129.86682 | -0.000528047 | 129.86682 | 0.000320957
313.04483 | 1.02369e-05 | 313.04483 | -0.000165073 | 129.836 | -0.000525716 | 129.836 | 0.000315461
312.97166 | 4.81406e-06 | 312.97166 | -0.000159769 | 129.80519 | -0.000523391 | 129.80519 | 0.000310505
312.89848 | -8.66723e-06 | 312.89848 | -0.000154778 | 129.77437 | -0.000521047 | 129.77437 | 0.000306284
312.82531 | -2.81564e-05 | 312.82531 | -0.000150261 | 129.74356 | -0.000518666 | 129.74356 | 0.000302902
312.75213 | -5.07775e-05 | 312.75213 | -0.000146396 | 129.71274 | -0.000516227 | 129.71274 | 0.000300375
312.67896 | -7.32565e-05 | 312.67896 | -0.000143344 | 129.68193 | -0.000513719 | 129.68193 | 0.000298655
312.60578 | -9.24202e-05 | 312.60578 | -0.000141212 | 129.65111 | -0.000511135 | 129.65111 | 0.000297657
312.53261 | -0.000105688 | 312.53261 | -0.000140043 | 129.6203 | -0.000508472 | 129.6203 | 0.000297284
312.45943 | -0.000111482 | 312.45943 | -0.000139812 | 129.58948 | -0.000505729 | 129.58948 | 0.000297458
312.38625 | -0.000109477 | 312.38625 | -0.000140439 | 129.55867 | -0.000502912 | 129.55867 | 0.000298124
312.31308 | -0.000100668 | 312.31308 | -0.000141818 | 129.52785 | -0.000500027 | 129.52785 | 0.000299265
312.2399 | -8.72174e-05 | 312.2399 | -0.000143837 | 129.49704 | -0.000497084 | 129.49704 | 0.00030089
312.16673 | -7.21207e-05 | 312.16673 | -0.000146406 | 129.46623 | -0.00049409 | 129.46623 | 0.000303015
312.09355 | -5.87402e-05 | 312.09355 | -0.000149473 | 129.43541 | -0.000491057 | 129.43541 | 0.000305652
312.02038 | -5.02679e-05 | 312.02038 | -0.000153021 | 129.4046 | -0.000487992 | 129.4046 | 0.000308786
311.9472 | -4.92157e-05 | 311.9472 | -0.000157059 | 129.37378 | -0.000484904 | 129.37378 | 0.000312365
311.87403 | -5.7001e-05 | 311.87403 | -0.000161605 | 129.34297 | -0.000481802 | 129.34297 | 0.00031629
311.80085 | -7.36992e-05 | 311.80085 | -0.000166659 | 129.31215 | -0.000478691 | 129.31215 | 0.000320427
311.72767 | -9.7998e-05 | 311.72767 | -0.000172185 | 129.28134 | -0.000475578 | 129.28134 | 0.000324614
311.6545 | -0.00012736 | 311.6545 | -0.000178095 | 129.25052 | -0.000472466 | 129.25052 | 0.000328683
311.58132 | -0.000158366 | 311.58132 | -0.000184249 | 129.21971 | -0.000469359 | 129.21971 | 0.000332476
311.50815 | -0.000187192 | 311.50815 | -0.000190469 | 129.18889 | -0.00046626 | 129.18889 | 0.000335861
311.43497 | -0.000210141 | 311.43497 | -0.000196563 | 129.15808 | -0.000463171 | 129.15808 | 0.00033875
311.3618 | -0.000224148 | 311.3618 | -0.000202357 | 129.12726 | -0.000460091 | 129.12726 | 0.000341096
311.28862 | -0.000227201 | 311.28862 | -0.00020773 | 129.09645 | -0.000457022 | 129.09645 | 0.000342894
311.21545 | -0.000218601 | 311.21545 | -0.000212633 | 129.06564 | -0.000453961 | 129.06564 | 0.000344175
311.14227 | -0.000199043 | 311.14227 | -0.000217108 | 129.03482 | -0.000450905 | 129.03482 | 0.000344992
311.06909 | -0.000170507 | 311.06909 | -0.000221281 | 129.00401 | -0.000447848 | 129.00401 | 0.00034541
310.99592 | -0.000135987 | 310.99592 | -0.000225341 | 128.97319 | -0.000444784 | 128.97319 | 0.000345495
310.92274 | -9.90972e-05 | 310.92274 | -0.000229502 | 128.94238 | -0.000441703 | 128.94238 | 0.000345309
310.84957 | -6.36232e-05 | 310.84957 | -0.000233963 | 128.91156 | -0.000438595 | 128.91156 | 0.000344904
310.77639 | -3.30712e-05 | 310.77639 | -0.000238858 | 128.88075 | -0.000435449 | 128.88075 | 0.000344318
310.70322 | -1.0282e-05 | 310.70322 | -0.000244221 | 128.84993 | -0.000432254 | 128.84993 | 0.000343579
310.63004 | 2.85093e-06 | 310.63004 | -0.000249967 | 128.81912 | -0.000429001 | 128.81912 | 0.000342704
310.55687 | 5.53703e-06 | 310.55687 | -0.00025589 | 128.7883 | -0.000425685 | 128.7883 | 0.000341697
310.48369 | -1.90049e-06 | 310.48369 | -0.000261682 | 128.75749 | -0.000422304 | 128.75749 | 0.000340551
310.41051 | -1.81291e-05 | 310.41051 | -0.000266976 | 128.72667 | -0.00041886 | 128.72667 | 0.000339253
310.33734 | -4.1009e-05 | 310.33734 | -0.000271395 | 128.69586 | -0.000415359 | 128.69586 | 0.000337787
310.26416 | -6.78598e-05 | 310.26416 | -0.00027461 | 128.66505 | -0.000411811 | 128.66505 | 0.000336143
310.19099 | -9.57493e-05 | 310.19099 | -0.000276388 | 128.63423 | -0.000408225 | 128.63423 | 0.000334324
310.11781 | -0.000121774 | 310.11781 | -0.00027663 | 128.60342 | -0.000404611 | 128.60342 | 0.000332365
310.04464 | -0.000143309 | 310.04464 | -0.000275385 | 128.5726 | -0.000400978 | 128.5726 | 0.000330332
309.97146 | -0.00015821 | 309.97146 | -0.000272846 | 128.54179 | -0.000397328 | 128.54179 | 0.000328335
309.89829 | -0.000164953 | 309.89829 | -0.000269316 | 128.51097 | -0.000393664 | 128.51097 | 0.000326518
309.82511 | -0.000162728 | 309.82511 | -0.000265169 | 128.48016 | -0.000389978 | 128.48016 | 0.000325051
309.75193 | -0.00015147 | 309.75193 | -0.00026079 | 128.44934 | -0.000386266 | 128.44934 | 0.000324112
309.67876 | -0.00013185 | 309.67876 | -0.000256529 | 128.41853 | -0.000382517 | 128.41853 | 0.000323857
309.60558 | -0.000105216 | 309.60558 | -0.000252657 | 128.38771 | -0.00037872 | 128.38771 | 0.000324402
309.53241 | -7.3496e-05 | 309.53241 | -0.000249333 | 128.3569 | -0.000374869 | 128.3569 | 0.000325794
309.45923 | -3.90564e-05 | 309.45923 | -0.000246605 | 128.32608 | -0.000370958 | 128.32608 | 0.000328005
309.38606 | -4.52816e-06 | 309.38606 | -0.000244415 | 128.29527 | -0.000366985 | 128.29527 | 0.000330933
309.31288 | 2.74039e-05 | 309.31288 | -0.000242629 | 128.26446 | -0.000362951 | 128.26446 | 0.000334411
309.23971 | 5.42291e-05 | 309.23971 | -0.000241073 | 128.23364 | -0.000358863 | 128.23364 | 0.000338238
309.16653 | 7.38417e-05 | 309.16653 | -0.000239571 | 128.20283 | -0.000354727 | 128.20283 | 0.000342203
309.09335 | 8.47516e-05 | 309.09335 | -0.000237975 | 128.17201 | -0.000350552 | 128.17201 | 0.000346121
309.02018 | 8.62505e-05 | 309.02018 | -0.00023619 | 128.1412 | -0.000346341 | 128.1412 | 0.000349851
308.947 | 7.85052e-05 | 308.947 | -0.000234178 | 128.11038 | -0.000342102 | 128.11038 | 0.000353308
308.87383 | 6.25599e-05 | 308.87383 | -0.000231953 | 128.07957 | -0.000337835 | 128.07957 | 0.000356463
308.80065 | 4.02389e-05 | 308.80065 | -0.000229564 | 128.04875 | -0.000333537 | 128.04875 | 0.000359324
308.72748 | 1.39509e-05 | 308.72748 | -0.000227072 | 128.01794 | -0.000329206 | 128.01794 | 0.000361918
308.6543 | -1.35837e-05 | 308.6543 | -0.000224533 | 127.98712 | -0.000324836 | 127.98712 | 0.000364259
308.58113 | -3.96571e-05 | 308.58113 | -0.00022198 | 127.95631 | -0.000320421 | 127.95631 | 0.000366333
308.50795 | -6.18981e-05 | 308.50795 | -0.000219424 | 127.92549 | -0.000315954 | 127.92549 | 0.000368086
308.43477 | -7.85612e-05 | 308.43477 | -0.000216861 | 127.89468 | -0.000311432 | 127.89468 | 0.000369425
308.3616 | -8.8734e-05 | 308.3616 | -0.000214288 | 127.86387 | -0.000306852 | 127.86387 | 0.000370233
308.28842 | -9.2428e-05 | 308.28842 | -0.00021173 | 127.83305 | -0.000302213 | 127.83305 | 0.000370398
308.21525 | -9.05428e-05 | 308.21525 | -0.00020926 | 127.80224 | -0.000297516 | 127.80224 | 0.000369833
308.14207 | -8.47016e-05 | 308.14207 | -0.00020701 | 127.77142 | -0.000292765 | 127.77142 | 0.000368507
308.0689 | -7.69876e-05 | 308.0689 | -0.000205179 | 127.74061 | -0.000287965 | 127.74061 | 0.000366455
307.99572 | -6.96113e-05 | 307.99572 | -0.000204009 | 127.70979 | -0.000283121 | 127.70979 | 0.000363784
307.92255 | -6.45702e-05 | 307.92255 | -0.000203764 | 127.67898 | -0.000278238 | 127.67898 | 0.000360661
307.84937 | -6.33443e-05 | 307.84937 | -0.000204686 | 127.64816 | -0.000273322 | 127.64816 | 0.000357296
307.7762 | -6.66781e-05 | 307.7762 | -0.000206947 | 127.61735 | -0.000268378 | 127.61735 | 0.000353914
307.70302 | -7.44824e-05 | 307.70302 | -0.000210615 | 127.58653 | -0.00026341 | 127.58653 | 0.000350736
307.62984 | -8.58666e-05 | 307.62984 | -0.000215618 | 127.55572 | -0.00025842 | 127.55572 | 0.000347955
307.55667 | -9.92975e-05 | 307.55667 | -0.000221743 | 127.5249 | -0.00025341 | 127.5249 | 0.000345729
307.48349 | -0.000112851 | 307.48349 | -0.000228641 | 127.49409 | -0.000248379 | 127.49409 | 0.000344177
307.41032 | -0.000124523 | 307.41032 | -0.00023587 | 127.46328 | -0.000243327 | 127.46328 | 0.00034338
307.33714 | -0.000132532 | 307.33714 | -0.000242942 | 127.43246 | -0.000238254 | 127.43246 | 0.000343391
307.26397 | -0.00013559 | 307.26397 | -0.000249389 | 127.40165 | -0.000233158 | 127.40165 | 0.000344231
307.19079 | -0.000133072 | 307.19079 | -0.000254823 | 127.37083 | -0.000228042 | 127.37083 | 0.000345896
307.11762 | -0.000125081 | 307.11762 | -0.000258982 | 127.34002 | -0.000222909 | 127.34002 | 0.000348347
307.04444 | -0.000112397 | 307.04444 | -0.000261766 | 127.3092 | -0.000217766 | 127.3092 | 0.000351504
306.97126 | -9.63215e-05 | 306.97126 | -0.000263233 | 127.27839 | -0.000212624 | 127.27839 | 0.000355239
306.89809 | -7.84596e-05 | 306.89809 | -0.00026358 | 127.24757 | -0.000207491 | 127.24757 | 0.000359375
306.82491 | -6.04664e-05 | 306.82491 | -0.000263093 | 127.21676 | -0.00020238 | 127.21676 | 0.000363693
306.75174 | -4.38194e-05 | 306.75174 | -0.000262086 | 127.18594 | -0.000197301 | 127.18594 | 0.000367952
306.67856 | -2.96398e-05 | 306.67856 | -0.000260838 | 127.15513 | -0.000192261 | 127.15513 | 0.000371914
306.60539 | -1.86003e-05 | 306.60539 | -0.000259528 | 127.12431 | -0.000187261 | 127.12431 | 0.000375375
306.53221 | -1.09179e-05 | 306.53221 | -0.000258204 | 127.0935 | -0.000182297 | 127.0935 | 0.000378189
306.45904 | -6.43347e-06 | 306.45904 | -0.000256764 | 127.06269 | -0.000177363 | 127.06269 | 0.00038029
306.38586 | -4.7468e-06 | 306.38586 | -0.000254973 | 127.03187 | -0.000172443 | 127.03187 | 0.000381694
306.31268 | -5.37501e-06 | 306.31268 | -0.00025251 | 127.00106 | -0.000167523 | 127.00106 | 0.000382484
306.23951 | -7.9011e-06 | 306.23951 | -0.000249022 | 126.97024 | -0.000162589 | 126.97024 | 0.000382789
306.16633 | -1.20755e-05 | 306.16633 | -0.000244202 | 126.93943 | -0.000157629 | 126.93943 | 0.000382739
306.09316 | -1.78543e-05 | 306.09316 | -0.000237849 | 126.90861 | -0.000152637 | 126.90861 | 0.00038244
306.01998 | -2.53653e-05 | 306.01998 | -0.000229921 | 126.8778 | -0.000147611 | 126.8778 | 0.000381939
305.94681 | -3.48113e-05 | 305.94681 | -0.000220559 | 126.84698 | -0.000142559 | 126.84698 | 0.000381216
305.87363 | -4.63367e-05 | 305.87363 | -0.00021008 | 126.81617 | -0.00013749 | 126.81617 | 0.000380187
305.80046 | -5.98874e-05 | 305.80046 | -0.000198941 | 126.78535 | -0.000132417 | 126.78535 | 0.000378734
305.72728 | -7.50996e-05 | 305.72728 | -0.00018768 | 126.75454 | -0.000127354 | 126.75454 | 0.000376732
305.6541 | -9.12449e-05 | 305.6541 | -0.000176844 | 126.72372 | -0.000122308 | 126.72372 | 0.000374095
305.58093 | -0.000107254 | 305.58093 | -0.000166914 | 126.69291 | -0.000117283 | 126.69291 | 0.000370801
305.50775 | -0.000121814 | 305.50775 | -0.000158246 | 126.6621 | -0.000112275 | 126.6621 | 0.00036691
305.43458 | -0.00013354 | 305.43458 | -0.000151032 | 126.63128 | -0.000107275 | 126.63128 | 0.000362562
305.3614 | -0.000141171 | 305.3614 | -0.000145292 | 126.60047 | -0.000102266 | 126.60047 | 0.000357951
305.28823 | -0.000143784 | 305.28823 | -0.000140898 | 126.56965 | -9.72313e-05 | 126.56965 | 0.000353295
305.21505 | -0.000140959 | 305.21505 | -0.000137621 | 126.53884 | -9.21515e-05 | 126.53884 | 0.000348788
305.14188 | -0.000132882 | 305.14188 | -0.000135202 | 126.50802 | -8.7012e-05 | 126.50802 | 0.000344574
305.0687 | -0.000120359 | 305.0687 | -0.000133415 | 126.47721 | -8.18028e-05 | 126.47721 | 0.000340723
304.99552 | -0.000104725 | 304.99552 | -0.000132134 | 126.44639 | -7.65204e-05 | 126.44639 | 0.00033723
304.92235 | -8.76804e-05 | 304.92235 | -0.00013137 | 126.41558 | -7.11665e-05 | 126.41558 | 0.000334035
304.84917 | -7.10623e-05 | 304.84917 | -0.000131279 | 126.38476 | -6.57485e-05 | 126.38476 | 0.000331062
304.776 | -5.6598e-05 | 304.776 | -0.000132142 | 126.35395 | -6.02753e-05 | 126.35395 | 0.000328257
304.70282 | -4.56787e-05 | 304.70282 | -0.000134305 | 126.32313 | -5.47575e-05 | 126.32313 | 0.000325627
304.62965 | -3.91917e-05 | 304.62965 | -0.000138107 | 126.29232 | -4.92044e-05 | 126.29232 | 0.000323263
304.55647 | -3.74373e-05 | 304.55647 | -0.000143797 | 126.26151 | -4.36211e-05 | 126.26151 | 0.000321339
304.4833 | -4.01397e-05 | 304.4833 | -0.000151452 | 126.23069 | -3.80117e-05 | 126.23069 | 0.000320098
304.41012 | -4.65519e-05 | 304.41012 | -0.000160922 | 126.19988 | -3.23774e-05 | 126.19988 | 0.000319807
304.33694 | -5.56251e-05 | 304.33694 | -0.000171809 | 126.16906 | -2.67172e-05 | 126.16906 | 0.00032071
304.26377 | -6.62191e-05 | 304.26377 | -0.000183474 | 126.13825 | -2.10332e-05 | 126.13825 | 0.000322977
304.19059 | -7.73034e-05 | 304.19059 | -0.000195098 | 126.10743 | -1.53277e-05 | 126.10743 | 0.000326663
304.11742 | -8.81245e-05 | 304.11742 | -0.000205762 | 126.07662 | -9.60746e-06 | 126.07662 | 0.000331691
304.04424 | -9.83005e-05 | 304.04424 | -0.000214562 | 126.0458 | -3.88198e-06 | 126.0458 | 0.000337848
303.97107 | -0.000107837 | 303.97107 | -0.000220715 | 126.01499 | 1.83698e-06 | 126.01499 | 0.000344814
303.89789 | -0.000117059 | 303.89789 | -0.000223668 | 125.98417 | 7.53643e-06 | 125.98417 | 0.0003522
303.82472 | -0.000126479 | 303.82472 | -0.000223171 | 125.95336 | 1.32046e-05 | 125.95336 | 0.000359599
303.75154 | -0.00013663 | 303.75154 | -0.000219315 | 125.92254 | 1.88322e-05 | 125.92254 | 0.000366631
303.67836 | -0.000147898 | 303.67836 | -0.000212526 | 125.89173 | 2.44137e-05 | 125.89173 | 0.000372983
303.60519 | -0.000160386 | 303.60519 | -0.000203512 | 125.86092 | 2.99497e-05 | 125.86092 | 0.000378433
303.53201 | -0.000173836 | 303.53201 | -0.000193178 | 125.8301 | 3.54445e-05 | 125.8301 | 0.000382856
303.45884 | -0.000187627 | 303.45884 | -0.000182511 | 125.79929 | 4.09054e-05 | 125.79929 | 0.000386215
303.38566 | -0.000200852 | 303.38566 | -0.00017246 | 125.76847 | 4.63422e-05 | 125.76847 | 0.000388543
303.31249 | -0.000212448 | 303.31249 | -0.000163819 | 125.73766 | 5.17638e-05 | 125.73766 | 0.000389918
303.23931 | -0.000221363 | 303.23931 | -0.000157143 | 125.70684 | 5.71774e-05 | 125.70684 | 0.000390438
303.16614 | -0.000226731 | 303.16614 | -0.00015269 | 125.67603 | 6.25861e-05 | 125.67603 | 0.000390206
303.09296 | -0.000228007 | 303.09296 | -0.000150411 | 125.64521 | 6.7989e-05 | 125.64521 | 0.000389314
303.01978 | -0.000225061 | 303.01978 | -0.000149982 | 125.6144 | 7.3383e-05 | 125.6144 | 0.000387839
302.94661 | -0.000218185 | 302.94661 | -0.000150872 | 125.58358 | 7.87612e-05 | 125.58358 | 0.000385843
302.87343 | -0.000208048 | 302.87343 | -0.00015244 | 125.55277 | 8.41162e-05 | 125.55277 | 0.000383376
302.80026 | -0.000195575 | 302.80026 | -0.000154043 | 125.52195 | 8.94405e-05 | 125.52195 | 0.000380479
302.72708 | -0.000181797 | 302.72708 | -0.00015514 | 125.49114 | 9.47283e-05 | 125.49114 | 0.000377186
302.65391 | -0.000167697 | 302.65391 | -0.000155381 | 125.46033 | 9.99761e-05 | 125.46033 | 0.000373531
302.58073 | -0.000154073 | 302.58073 | -0.000154658 | 125.42951 | 0.000105181 | 125.42951 | 0.000369551
302.50756 | -0.000141447 | 302.50756 | -0.000153134 | 125.3987 | 0.000110344 | 125.3987 | 0.000365287
302.43438 | -0.000130041 | 302.43438 | -0.000151214 | 125.36788 | 0.000115462 | 125.36788 | 0.000360789
302.3612 | -0.000119811 | 302.3612 | -0.000149496 | 125.33707 | 0.000120534 | 125.33707 | 0.000356128
302.28803 | -0.000110534 | 302.28803 | -0.00014868 | 125.30625 | 0.000125553 | 125.30625 | 0.000351393
302.21485 | -0.000101925 | 302.21485 | -0.00014947 | 125.27544 | 0.000130514 | 125.27544 | 0.000346696
302.14168 | -9.37657e-05 | 302.14168 | -0.00015247 | 125.24462 | 0.000135404 | 125.24462 | 0.000342171
302.0685 | -8.60068e-05 | 302.0685 | -0.000158085 | 125.21381 | 0.000140214 | 125.21381 | 0.000337961
301.99533 | -7.88262e-05 | 301.99533 | -0.000166456 | 125.18299 | 0.00014493 | 125.18299 | 0.00033421
301.92215 | -7.26389e-05 | 301.92215 | -0.000177412 | 125.15218 | 0.000149545 | 125.15218 | 0.000331044
301.84898 | -6.80415e-05 | 301.84898 | -0.000190476 | 125.12136 | 0.000154053 | 125.12136 | 0.000328556
301.7758 | -6.57168e-05 | 301.7758 | -0.000204892 | 125.09055 | 0.000158455 | 125.09055 | 0.000326791
301.70262 | -6.63091e-05 | 301.70262 | -0.000219698 | 125.05974 | 0.000162758 | 125.05974 | 0.000325742
301.62945 | -7.02929e-05 | 301.62945 | -0.000233819 | 125.02892 | 0.000166973 | 125.02892 | 0.000325351
301.55627 | -7.787e-05 | 301.55627 | -0.000246174 | 124.99811 | 0.000171117 | 124.99811 | 0.000325515
301.4831 | -8.89005e-05 | 301.4831 | -0.000255788 | 124.96729 | 0.000175207 | 124.96729 | 0.000326108
301.40992 | -0.000102891 | 301.40992 | -0.000261892 | 124.93648 | 0.000179261 | 124.93648 | 0.000326996
301.33675 | -0.000119036 | 301.33675 | -0.000264004 | 124.90566 | 0.000183292 | 124.90566 | 0.00032805
301.26357 | -0.000136299 | 301.26357 | -0.000261979 | 124.87485 | 0.000187311 | 124.87485 | 0.000329164
301.1904 | -0.000153534 | 301.1904 | -0.000256023 | 124.84403 | 0.000191323 | 124.84403 | 0.00033025
301.11722 | -0.000169595 | 301.11722 | -0.000246674 | 124.81322 | 0.000195324 | 124.81322 | 0.000331243
301.04404 | -0.000183451 | 301.04404 | -0.000234745 | 124.7824 | 0.000199311 | 124.7824 | 0.00033209
300.97087 | -0.000194256 | 300.97087 | -0.000221247 | 124.75159 | 0.000203276 | 124.75159 | 0.000332742
300.89769 | -0.000201399 | 300.89769 | -0.000207294 | 124.72077 | 0.000207207 | 124.72077 | 0.000333146
300.82452 | -0.000204499 | 300.82452 | -0.000193992 | 124.68996 | 0.000211096 | 124.68996 | 0.000333254
300.75134 | -0.000203388 | 300.75134 | -0.00018235 | 124.65915 | 0.000214937 | 124.65915 | 0.000333025
300.67817 | -0.000198076 | 300.67817 | -0.000173189 | 124.62833 | 0.000218722 | 124.62833 | 0.000332445
300.60499 | -0.000188718 | 300.60499 | -0.000167086 | 124.59752 | 0.000222451 | 124.59752 | 0.000331541
300.53182 | -0.000175605 | 300.53182 | -0.000164341 | 124.5667 | 0.000226122 | 124.5667 | 0.000330393
300.45864 | -0.000159173 | 300.45864 | -0.000164974 | 124.53589 | 0.000229734 | 124.53589 | 0.000329146
300.38546 | -0.000140034 | 300.38546 | -0.000168749 | 124.50507 | 0.000233287 | 124.50507 | 0.00032799
300.31229 | -0.00011902 | 300.31229 | -0.000175218 | 124.47426 | 0.000236781 | 124.47426 | 0.000327144
300.23911 | -9.72182e-05 | 300.23911 | -0.000183787 | 124.44344 | 0.000240217 | 124.44344 | 0.000326814
300.16594 | -7.59775e-05 | 300.16594 | -0.000193781 | 124.41263 | 0.000243594 | 124.41263 | 0.000327152
300.09276 | -5.68642e-05 | 300.09276 | -0.00020451 | 124.38181 | 0.000246913 | 124.38181 | 0.000328213
300.01959 | -4.15644e-05 | 300.01959 | -0.00021533 | 124.351 | 0.000250178 | 124.351 | 0.000329928
299.94641 | -3.17204e-05 | 299.94641 | -0.00022569 | 124.32018 | 0.000253392 | 124.32018 | 0.000332089
299.87324 | -2.87269e-05 | 299.87324 | -0.000235159 | 124.28937 | 0.000256561 | 124.28937 | 0.000334363
299.80006 | -3.35047e-05 | 299.80006 | -0.000243442 | 124.25856 | 0.000259689 | 124.25856 | 0.000336331
299.72688 | -4.62899e-05 | 299.72688 | -0.000250387 | 124.22774 | 0.00026278 | 124.22774 | 0.000337543
299.65371 | -6.64823e-05 | 299.65371 | -0.000255972 | 124.19693 | 0.000265835 | 124.19693 | 0.000337591
299.58053 | -9.25818e-05 | 299.58053 | -0.000260296 | 124.16611 | 0.000268848 | 124.16611 | 0.000336172
299.50736 | -0.000122245 | 299.50736 | -0.000263558 | 124.1353 | 0.000271809 | 124.1353 | 0.000333151
299.43418 | -0.000152466 | 299.43418 | -0.000266047 | 124.10448 | 0.000274704 | 124.10448 | 0.000328589
299.36101 | -0.000179876 | 299.36101 | -0.000268119 | 124.07367 | 0.000277515 | 124.07367 | 0.000322749
299.28783 | -0.000201121 | 299.28783 | -0.000270181 | 124.04285 | 0.000280224 | 124.04285 | 0.000316069
299.21466 | -0.000213278 | 299.21466 | -0.000272674 | 124.01204 | 0.000282813 | 124.01204 | 0.000309107
299.14148 | -0.000214254 | 299.14148 | -0.000276041 | 123.98122 | 0.000285273 | 123.98122 | 0.00030247
299.0683 | -0.000203091 | 299.0683 | -0.000280701 | 123.95041 | 0.000287602 | 123.95041 | 0.000296729
298.99513 | -0.00018015 | 298.99513 | -0.000287007 | 123.91959 | 0.000289803 | 123.91959 | 0.000292352
298.92195 | -0.000147127 | 298.92195 | -0.000295206 | 123.88878 | 0.00029189 | 123.88878 | 0.000289637
298.84878 | -0.000106889 | 298.84878 | -0.000305397 | 123.85797 | 0.000293881 | 123.85797 | 0.000288688
298.7756 | -6.31534e-05 | 298.7756 | -0.000317493 | 123.82715 | 0.000295797 | 123.82715 | 0.000289405
298.70243 | -2.00535e-05 | 298.70243 | -0.000331194 | 123.79634 | 0.000297656 | 123.79634 | 0.000291513
298.62925 | 1.8363e-05 | 298.62925 | -0.000345991 | 123.76552 | 0.000299473 | 123.76552 | 0.000294606
298.55608 | 4.86208e-05 | 298.55608 | -0.000361175 | 123.73471 | 0.000301257 | 123.73471 | 0.000298209
298.4829 | 6.82238e-05 | 298.4829 | -0.000375889 | 123.70389 | 0.000303006 | 123.70389 | 0.000301847
298.40972 | 7.59293e-05 | 298.40972 | -0.000389195 | 123.67308 | 0.000304715 | 123.67308 | 0.000305098
298.33655 | 7.18489e-05 | 298.33655 | -0.000400167 | 123.64226 | 0.000306375 | 123.64226 | 0.000307644
298.26337 | 5.73674e-05 | 298.26337 | -0.00040798 | 123.61145 | 0.000307974 | 123.61145 | 0.000309299
298.1902 | 3.48958e-05 | 298.1902 | -0.000412016 | 123.58063 | 0.000309505 | 123.58063 | 0.00031001
298.11702 | 7.50397e-06 | 298.11702 | -0.000411937 | 123.54982 | 0.000310963 | 123.54982 | 0.000309849
298.04385 | -2.15119e-05 | 298.04385 | -0.000407737 | 123.519 | 0.000312351 | 123.519 | 0.000308985
297.97067 | -4.90617e-05 | 297.97067 | -0.000399758 | 123.48819 | 0.000313675 | 123.48819 | 0.000307646
297.8975 | -7.26203e-05 | 297.8975 | -0.000388667 | 123.45738 | 0.000314944 | 123.45738 | 0.000306086
297.82432 | -9.04769e-05 | 297.82432 | -0.000375382 | 123.42656 | 0.000316169 | 123.42656 | 0.000304546
297.75114 | -0.00010184 | 297.75114 | -0.000360981 | 123.39575 | 0.000317359 | 123.39575 | 0.000303231
297.67797 | -0.00010679 | 297.67797 | -0.000346578 | 123.36493 | 0.000318518 | 123.36493 | 0.000302291
297.60479 | -0.000106108 | 297.60479 | -0.000333201 | 123.33412 | 0.000319645 | 123.33412 | 0.000301819
297.53162 | -0.000101018 | 297.53162 | -0.000321678 | 123.3033 | 0.000320736 | 123.3033 | 0.000301847
297.45844 | -9.28968e-05 | 297.45844 | -0.000312553 | 123.27249 | 0.000321784 | 123.27249 | 0.000302358
297.38527 | -8.30059e-05 | 297.38527 | -0.000306039 | 123.24167 | 0.000322782 | 123.24167 | 0.000303292
297.31209 | -7.22918e-05 | 297.31209 | -0.000302019 | 123.21086 | 0.000323725 | 123.21086 | 0.000304558
297.23892 | -6.12886e-05 | 297.23892 | -0.000300087 | 123.18004 | 0.000324615 | 123.18004 | 0.000306039
297.16574 | -5.01322e-05 | 297.16574 | -0.000299631 | 123.14923 | 0.000325456 | 123.14923 | 0.0003076
297.09256 | -3.86749e-05 | 297.09256 | -0.000299934 | 123.11841 | 0.000326259 | 123.11841 | 0.000309088
297.01939 | -2.66658e-05 | 297.01939 | -0.00030029 | 123.0876 | 0.000327035 | 123.0876 | 0.000310338
296.94621 | -1.39599e-05 | 296.94621 | -0.000300104 | 123.05679 | 0.000327795 | 123.05679 | 0.000311179
296.87304 | -7.00887e-07 | 296.87304 | -0.000298971 | 123.02597 | 0.000328547 | 123.02597 | 0.000311439
296.79986 | 1.25632e-05 | 296.79986 | -0.000296719 | 122.99516 | 0.000329289 | 122.99516 | 0.000310958
296.72669 | 2.48603e-05 | 296.72669 | -0.000293408 | 122.96434 | 0.000330016 | 122.96434 | 0.0003096
296.65351 | 3.48817e-05 | 296.65351 | -0.000289295 | 122.93353 | 0.000330714 | 122.93353 | 0.000307267
296.58034 | 4.11707e-05 | 296.58034 | -0.000284761 | 122.90271 | 0.000331369 | 122.90271 | 0.000303911
296.50716 | 4.23723e-05 | 296.50716 | -0.000280229 | 122.8719 | 0.000331961 | 122.8719 | 0.000299539
296.43398 | 3.75092e-05 | 296.43398 | -0.00027607 | 122.84108 | 0.000332476 | 122.84108 | 0.00029422
296.36081 | 2.6224e-05 | 296.36081 | -0.000272531 | 122.81027 | 0.000332906 | 122.81027 | 0.000288075
296.28763 | 8.9461e-06 | 296.28763 | -0.00026969 | 122.77945 | 0.000333248 | 122.77945 | 0.000281274
296.21446 | -1.30585e-05 | 296.21446 | -0.000267436 | 122.74864 | 0.000333508 | 122.74864 | 0.000274015
296.14128 | -3.7774e-05 | 296.14128 | -0.000265501 | 122.71782 | 0.000333696 | 122.71782 | 0.00026652
296.06811 | -6.26456e-05 | 296.06811 | -0.000263512 | 122.68701 | 0.000333824 | 122.68701 | 0.000259014
295.99493 | -8.48979e-05 | 295.99493 | -0.000261067 | 122.65619 | 0.000333905 | 122.65619 | 0.000251721
295.92176 | -0.000101911 | 295.92176 | -0.000257827 | 122.62538 | 0.000333945 | 122.62538 | 0.000244859
295.84858 | -0.000111596 | 295.84858 | -0.000253585 | 122.59457 | 0.000333949 | 122.59457 | 0.000238634
295.7754 | -0.000112717 | 295.7754 | -0.000248329 | 122.56375 | 0.000333914 | 122.56375 | 0.000233244
295.70223 | -0.000105098 | 295.70223 | -0.000242258 | 122.53294 | 0.000333835 | 122.53294 | 0.00022887
295.62905 | -8.96937e-05 | 295.62905 | -0.00023577 | 122.50212 | 0.000333708 | 122.50212 | 0.000225678
295.55588 | -6.8492e-05 | 295.55588 | -0.000229408 | 122.47131 | 0.000333529 | 122.47131 | 0.000223801
295.4827 | -4.4274e-05 | 295.4827 | -0.000223786 | 122.44049 | 0.000333301 | 122.44049 | 0.000223325
295.40953 | -2.02553e-05 | 295.40953 | -0.000219496 | 122.40968 | 0.000333034 | 122.40968 | 0.00022427
295.33635 | 3.39903e-07 | 295.33635 | -0.000217012 | 122.37886 | 0.000332746 | 122.37886 | 0.000226574
295.26318 | 1.471e-05 | 295.26318 | -0.000216614 | 122.34805 | 0.000332457 | 122.34805 | 0.000230076
295.19 | 2.08485e-05 | 295.19 | -0.000218346 | 122.31723 | 0.000332192 | 122.31723 | 0.000234517
295.11682 | 1.78111e-05 | 295.11682 | -0.000221998 | 122.28642 | 0.000331973 | 122.28642 | 0.000239546
295.04365 | 5.83678e-06 | 295.04365 | -0.000227133 | 122.2556 | 0.000331818 | 122.2556 | 0.000244746
294.97047 | -1.36937e-05 | 294.97047 | -0.000233154 | 122.22479 | 0.000331738 | 122.22479 | 0.000249669
294.8973 | -3.84526e-05 | 294.8973 | -0.000239382 | 122.19398 | 0.000331735 | 122.19398 | 0.000253877
294.82412 | -6.54795e-05 | 294.82412 | -0.000245152 | 122.16316 | 0.000331806 | 122.16316 | 0.000256989
294.75095 | -9.15763e-05 | 294.75095 | -0.000249905 | 122.13235 | 0.000331943 | 122.13235 | 0.000258726
294.67777 | -0.000113723 | 294.67777 | -0.000253255 | 122.10153 | 0.000332136 | 122.10153 | 0.00025894
294.6046 | -0.000129454 | 294.6046 | -0.000255031 | 122.07072 | 0.000332373 | 122.07072 | 0.00025763
294.53142 | -0.000137156 | 294.53142 | -0.000255282 | 122.0399 | 0.000332647 | 122.0399 | 0.000254948
294.45824 | -0.000136233 | 294.45824 | -0.000254248 | 122.00909 | 0.000332954 | 122.00909 | 0.000251175
294.38507 | -0.000127141 | 294.38507 | -0.000252302 | 121.97827 | 0.00033329 | 121.97827 | 0.000246697
294.31189 | -0.000111279 | 294.31189 | -0.000249873 | 121.94746 | 0.000333654 | 121.94746 | 0.000241958
294.23872 | -9.07721e-05 | 294.23872 | -0.00024737 | 121.91664 | 0.000334044 | 121.91664 | 0.000237415
294.16554 | -6.81591e-05 | 294.16554 | -0.00024511 | 121.88583 | 0.000334454 | 121.88583 | 0.000233489
294.09237 | -4.60646e-05 | 294.09237 | -0.00024327 | 121.85501 | 0.000334874 | 121.85501 | 0.00023053
294.01919 | -2.68674e-05 | 294.01919 | -0.000241863 | 121.8242 | 0.000335293 | 121.8242 | 0.000228775
293.94602 | -1.24293e-05 | 293.94602 | -0.000240753 | 121.79339 | 0.000335697 | 121.79339 | 0.000228335
293.87284 | -3.9114e-06 | 293.87284 | -0.000239689 | 121.76257 | 0.000336071 | 121.76257 | 0.000229181
293.79966 | -1.69189e-06 | 293.79966 | -0.000238365 | 121.73176 | 0.000336407 | 121.73176 | 0.000231151
293.72649 | -5.39127e-06 | 293.72649 | -0.000236483 | 121.70094 | 0.0003367 | 121.70094 | 0.000233971
293.65331 | -1.39923e-05 | 293.65331 | -0.000233818 | 121.67013 | 0.000336955 | 121.67013 | 0.000237277
293.58014 | -2.60286e-05 | 293.58014 | -0.000230262 | 121.63931 | 0.000337181 | 121.63931 | 0.000240661
293.50696 | -3.98163e-05 | 293.50696 | -0.00022585 | 121.6085 | 0.000337393 | 121.6085 | 0.000243714
293.43379 | -5.36798e-05 | 293.43379 | -0.000220748 | 121.57768 | 0.000337612 | 121.57768 | 0.000246068
293.36061 | -6.61607e-05 | 293.36061 | -0.00021523 | 121.54687 | 0.000337853 | 121.54687 | 0.000247447
293.28744 | -7.61668e-05 | 293.28744 | -0.000209615 | 121.51605 | 0.000338131 | 121.51605 | 0.000247696
293.21426 | -8.30559e-05 | 293.21426 | -0.000204209 | 121.48524 | 0.000338454 | 121.48524 | 0.000246808
293.14108 | -8.66494e-05 | 293.14108 | -0.000199236 | 121.45442 | 0.000338819 | 121.45442 | 0.000244925
293.06791 | -8.71797e-05 | 293.06791 | -0.000194791 | 121.42361 | 0.000339219 | 121.42361 | 0.000242324
292.99473 | -8.51921e-05 | 292.99473 | -0.000190806 | 121.3928 | 0.000339639 | 121.3928 | 0.000239387
292.92156 | -8.14154e-05 | 292.92156 | -0.000187054 | 121.36198 | 0.000340059 | 121.36198 | 0.000236549
292.84838 | -7.66332e-05 | 292.84838 | -0.000183173 | 121.33117 | 0.000340463 | 121.33117 | 0.000234244
292.77521 | -7.1565e-05 | 292.77521 | -0.00017873 | 121.30035 | 0.00034083 | 121.30035 | 0.000232846
292.70203 | -6.67857e-05 | 292.70203 | -0.000173283 | 121.26954 | 0.000341148 | 121.26954 | 0.000232622
292.62886 | -6.26821e-05 | 292.62886 | -0.000166469 | 121.23872 | 0.000341409 | 121.23872 | 0.000233689
292.55568 | -5.94528e-05 | 292.55568 | -0.000158074 | 121.20791 | 0.00034161 | 121.20791 | 0.000236008
292.4825 | -5.71413e-05 | 292.4825 | -0.00014808 | 121.17709 | 0.000341752 | 121.17709 | 0.000239385
292.40933 | -5.56923e-05 | 292.40933 | -0.000136699 | 121.14628 | 0.000341843 | 121.14628 | 0.000243499
292.33615 | -5.50151e-05 | 292.33615 | -0.000124353 | 121.11546 | 0.00034189 | 121.11546 | 0.000247948
292.26298 | -5.50376e-05 | 292.26298 | -0.000111638 | 121.08465 | 0.000341902 | 121.08465 | 0.000252301
292.1898 | -5.57397e-05 | 292.1898 | -9.92494e-05 | 121.05383 | 0.00034189 | 121.05383 | 0.000256155
292.11663 | -5.71592e-05 | 292.11663 | -8.78959e-05 | 121.02302 | 0.00034186 | 121.02302 | 0.000259178
292.04345 | -5.93652e-05 | 292.04345 | -7.82035e-05 | 120.99221 | 0.000341821 | 120.99221 | 0.00026115
291.97028 | -6.24111e-05 | 291.97028 | -7.06331e-05 | 120.96139 | 0.000341778 | 120.96139 | 0.000261976
291.8971 | -6.62747e-05 | 291.8971 | -6.54198e-05 | 120.93058 | 0.000341734 | 120.93058 | 0.000261692
291.82392 | -7.07981e-05 | 291.82392 | -6.25439e-05 | 120.89976 | 0.000341689 | 120.89976 | 0.000260443
291.75075 | -7.56479e-05 | 291.75075 | -6.17394e-05 | 120.86895 | 0.000341643 | 120.86895 | 0.000258457
291.67757 | -8.03047e-05 | 291.67757 | -6.25401e-05 | 120.83813 | 0.000341593 | 120.83813 | 0.000256004
291.6044 | -8.40918e-05 | 291.6044 | -6.43551e-05 | 120.80732 | 0.000341534 | 120.80732 | 0.00025336
291.53122 | -8.62429e-05 | 291.53122 | -6.6565e-05 | 120.7765 | 0.00034146 | 120.7765 | 0.000250763
291.45805 | -8.6003e-05 | 291.45805 | -6.8621e-05 | 120.74569 | 0.000341366 | 120.74569 | 0.000248385
291.38487 | -8.27495e-05 | 291.38487 | -7.01365e-05 | 120.71487 | 0.000341249 | 120.71487 | 0.000246316
291.3117 | -7.6114e-05 | 291.3117 | -7.09522e-05 | 120.68406 | 0.000341108 | 120.68406 | 0.000244551
291.23852 | -6.6084e-05 | 291.23852 | -7.11673e-05 | 120.65324 | 0.000340946 | 120.65324 | 0.000242999
291.16534 | -5.30655e-05 | 291.16534 | -7.11298e-05 | 120.62243 | 0.000340766 | 120.62243 | 0.000241507
291.09217 | -3.78917e-05 | 291.09217 | -7.13863e-05 | 120.59162 | 0.000340578 | 120.59162 | 0.000239884
291.01899 | -2.17697e-05 | 291.01899 | -7.25983e-05 | 120.5608 | 0.000340392 | 120.5608 | 0.000237946
290.94582 | -6.16845e-06 | 290.94582 | -7.54367e-05 | 120.52999 | 0.000340218 | 120.52999 | 0.000235546
290.87264 | 7.34155e-06 | 290.87264 | -8.04698e-05 | 120.49917 | 0.000340065 | 120.49917 | 0.000232614
290.79947 | 1.7277e-05 | 290.79947 | -8.80615e-05 | 120.46836 | 0.00033994 | 120.46836 | 0.000229177
290.72629 | 2.24292e-05 | 290.72629 | -9.8295e-05 | 120.43754 | 0.000339846 | 120.43754 | 0.000225369
290.65312 | 2.20285e-05 | 290.65312 | -0.000110936 | 120.40673 | 0.000339784 | 120.40673 | 0.000221419
290.57994 | 1.58578e-05 | 290.57994 | -0.00012544 | 120.37591 | 0.00033975 | 120.37591 | 0.000217628
290.50676 | 4.29607e-06 | 290.50676 | -0.000141004 | 120.3451 | 0.00033974 | 120.3451 | 0.000214322
290.43359 | -1.17161e-05 | 290.43359 | -0.000156663 | 120.31428 | 0.00033975 | 120.31428 | 0.000211805
290.36041 | -3.07891e-05 | 290.36041 | -0.000171402 | 120.28347 | 0.000339774 | 120.28347 | 0.000210305
290.28724 | -5.12547e-05 | 290.28724 | -0.000184292 | 120.25265 | 0.00033981 | 120.25265 | 0.000209933
290.21406 | -7.13801e-05 | 290.21406 | -0.00019461 | 120.22184 | 0.000339857 | 120.22184 | 0.000210656
290.14089 | -8.95873e-05 | 290.14089 | -0.000201931 | 120.19103 | 0.000339914 | 120.19103 | 0.000212291
290.06771 | -0.000104655 | 290.06771 | -0.000206191 | 120.16021 | 0.000339983 | 120.16021 | 0.000214522
289.99454 | -0.000115865 | 289.99454 | -0.00020769 | 120.1294 | 0.000340065 | 120.1294 | 0.000216939
289.92136 | -0.000123081 | 289.92136 | -0.000207051 | 120.09858 | 0.000340161 | 120.09858 | 0.000219091
289.84818 | -0.000126744 | 289.84818 | -0.000205139 | 120.06777 | 0.00034027 | 120.06777 | 0.000220546
289.77501 | -0.000127787 | 289.77501 | -0.000202934 | 120.03695 | 0.000340392 | 120.03695 | 0.000220941
289.70183 | -0.000127481 | 289.70183 | -0.000201406 | 120.00614 | 0.000340524 | 120.00614 | 0.000220028
289.62866 | -0.000127234 | 289.62866 | -0.000201374 | 119.97532 | 0.000340666 | 119.97532 | 0.000217692
289.55548 | -0.000128382 | 289.55548 | -0.000203404 | 119.94451 | 0.000340819 | 119.94451 | 0.000213957
289.48231 | -0.000131982 | 289.48231 | -0.000207733 | 119.91369 | 0.00034098 | 119.91369 | 0.000208964
289.40913 | -0.000138657 | 289.40913 | -0.00021424 | 119.88288 | 0.000341152 | 119.88288 | 0.00020294
289.33596 | -0.000148494 | 289.33596 | -0.000222474 | 119.85206 | 0.000341334 | 119.85206 | 0.000196164
289.26278 | -0.000161031 | 289.26278 | -0.000231714 | 119.82125 | 0.000341527 | 119.82125 | 0.000188928
289.1896 | -0.000175297 | 289.1896 | -0.000241073 | 119.79044 | 0.000341727 | 119.79044 | 0.000181511
289.11643 | -0.000189937 | 289.11643 | -0.000249617 | 119.75962 | 0.000341929 | 119.75962 | 0.000174163
289.04325 | -0.00020337 | 289.04325 | -0.000256483 | 119.72881 | 0.000342127 | 119.72881 | 0.000167104
288.97008 | -0.000213979 | 288.97008 | -0.000260978 | 119.69799 | 0.000342309 | 119.69799 | 0.000160526
288.8969 | -0.000220298 | 288.8969 | -0.000262656 | 119.66718 | 0.000342467 | 119.66718 | 0.000154607
288.82373 | -0.000221175 | 288.82373 | -0.000261347 | 119.63636 | 0.00034259 | 119.63636 | 0.000149513
288.75055 | -0.000215902 | 288.75055 | -0.000257147 | 119.60555 | 0.000342674 | 119.60555 | 0.000145408
288.67738 | -0.000204289 | 288.67738 | -0.000250379 | 119.57473 | 0.000342715 | 119.57473 | 0.00014244
288.6042 | -0.000186689 | 288.6042 | -0.000241515 | 119.54392 | 0.000342715 | 119.54392 | 0.000140727
288.53102 | -0.000163966 | 288.53102 | -0.000231098 | 119.5131 | 0.000342682 | 119.5131 | 0.000140337
288.45785 | -0.000137429 | 288.45785 | -0.00021966 | 119.48229 | 0.000342628 | 119.48229 | 0.000141265
288.38467 | -0.000108723 | 288.38467 | -0.000207657 | 119.45147 | 0.000342564 | 119.45147 | 0.000143417
288.3115 | -7.9704e-05 | 288.3115 | -0.000195435 | 119.42066 | 0.000342505 | 119.42066 | 0.000146602
288.23832 | -5.22953e-05 | 288.23832 | -0.000183215 | 119.38985 | 0.00034246 | 119.38985 | 0.00015054
288.16515 | -2.83475e-05 | 288.16515 | -0.000171122 | 119.35903 | 0.000342438 | 119.35903 | 0.000154886
288.09197 | -9.49722e-06 | 288.09197 | -0.000159223 | 119.32822 | 0.000342441 | 119.32822 | 0.00015926
288.0188 | 2.96015e-06 | 288.0188 | -0.000147583 | 119.2974 | 0.000342468 | 119.2974 | 0.000163285
287.94562 | 8.18217e-06 | 287.94562 | -0.000136316 | 119.26659 | 0.000342515 | 119.26659 | 0.000166633
287.87244 | 5.86067e-06 | 287.87244 | -0.00012562 | 119.23577 | 0.000342576 | 119.23577 | 0.000169053
287.79927 | -3.72428e-06 | 287.79927 | -0.000115794 | 119.20496 | 0.000342644 | 119.20496 | 0.000170399
287.72609 | -1.96987e-05 | 287.72609 | -0.00010722 | 119.17414 | 0.000342714 | 119.17414 | 0.000170636
287.65292 | -4.06352e-05 | 287.65292 | -0.000100322 | 119.14333 | 0.000342783 | 119.14333 | 0.000169834
287.57974 | -6.46489e-05 | 287.57974 | -9.55087e-05 | 119.11251 | 0.000342852 | 119.11251 | 0.000168144
287.50657 | -8.95451e-05 | 287.50657 | -9.31008e-05 | 119.0817 | 0.000342924 | 119.0817 | 0.000165771
287.43339 | -0.000113014 | 287.43339 | -9.32678e-05 | 119.05088 | 0.000343008 | 119.05088 | 0.000162935
287.36022 | -0.000132853 | 287.36022 | -9.59813e-05 | 119.02007 | 0.000343111 | 119.02007 | 0.000159836
287.28704 | -0.000147198 | 287.28704 | -0.000100997 | 118.98926 | 0.000343245 | 118.98926 | 0.000156621
287.21386 | -0.000154731 | 287.21386 | -0.000107867 | 118.95844 | 0.000343419 | 118.95844 | 0.000153366
287.14069 | -0.000154847 | 287.14069 | -0.000115991 | 118.92763 | 0.000343643 | 118.92763 | 0.000150068
287.06751 | -0.000147736 | 287.06751 | -0.000124686 | 118.89681 | 0.000343923 | 118.89681 | 0.000146652
286.99434 | -0.000134384 | 286.99434 | -0.000133276 | 118.866 | 0.000344263 | 118.866 | 0.000142986
286.92116 | -0.00011646 | 286.92116 | -0.000141178 | 118.83518 | 0.000344662 | 118.83518 | 0.000138909
286.84799 | -9.61244e-05 | 286.84799 | -0.000147979 | 118.80437 | 0.000345117 | 118.80437 | 0.000134264
286.77481 | -7.57577e-05 | 286.77481 | -0.000153477 | 118.77355 | 0.00034562 | 118.77355 | 0.000128929
286.70164 | -5.76553e-05 | 286.70164 | -0.000157693 | 118.74274 | 0.000346161 | 118.74274 | 0.000122842
286.62846 | -4.37259e-05 | 286.62846 | -0.000160846 | 118.71192 | 0.000346727 | 118.71192 | 0.000116022
286.55528 | -3.52391e-05 | 286.55528 | -0.000163294 | 118.68111 | 0.000347304 | 118.68111 | 0.000108567
286.48211 | -3.26598e-05 | 286.48211 | -0.000165457 | 118.65029 | 0.000347881 | 118.65029 | 0.000100653
286.40893 | -3.55979e-05 | 286.40893 | -0.000167727 | 118.61948 | 0.000348444 | 118.61948 | 9.25112e-05
286.33576 | -4.28816e-05 | 286.33576 | -0.000170396 | 118.58867 | 0.000348988 | 118.58867 | 8.44022e-05
286.26258 | -5.27495e-05 | 286.26258 | -0.000173601 | 118.55785 | 0.000349508 | 118.55785 | 7.65872e-05
286.18941 | -6.31281e-05 | 286.18941 | -0.000177304 | 118.52704 | 0.000350003 | 118.52704 | 6.93014e-05
286.11623 | -7.19573e-05 | 286.11623 | -0.000181307 | 118.49622 | 0.000350475 | 118.49622 | 6.27342e-05
286.04306 | -7.75114e-05 | 286.04306 | -0.000185301 | 118.46541 | 0.000350927 | 118.46541 | 5.70198e-05
285.96988 | -7.86602e-05 | 285.96988 | -0.000188938 | 118.43459 | 0.000351362 | 118.43459 | 5.22391e-05
285.89671 | -7.50355e-05 | 285.89671 | -0.00019191 | 118.40378 | 0.000351781 | 118.40378 | 4.84282e-05
285.82353 | -6.70666e-05 | 285.82353 | -0.000194025 | 118.37296 | 0.000352183 | 118.37296 | 4.55939e-05
285.75035 | -5.58861e-05 | 285.75035 | -0.000195251 | 118.34215 | 0.000352565 | 118.34215 | 4.37266e-05
285.67718 | -4.31163e-05 | 285.67718 | -0.00019574 | 118.31133 | 0.00035292 | 118.31133 | 4.28091e-05
285.604 | -3.05788e-05 | 285.604 | -0.000195795 | 118.28052 | 0.000353242 | 118.28052 | 4.28176e-05
285.53083 | -1.99704e-05 | 285.53083 | -0.000195817 | 118.2497 | 0.000353526 | 118.2497 | 4.37124e-05
285.45765 | -1.25686e-05 | 285.45765 | -0.000196215 | 118.21889 | 0.000353771 | 118.21889 | 4.5424e-05
285.38448 | -9.01416e-06 | 285.38448 | -0.000197307 | 118.18808 | 0.000353981 | 118.18808 | 4.78353e-05
285.3113 | -9.21132e-06 | 285.3113 | -0.000199232 | 118.15726 | 0.000354164 | 118.15726 | 5.07701e-05
285.23813 | -1.23656e-05 | 285.23813 | -0.000201885 | 118.12645 | 0.000354333 | 118.12645 | 5.39891e-05
285.16495 | -1.71508e-05 | 285.16495 | -0.000204887 | 118.09563 | 0.000354503 | 118.09563 | 5.72009e-05
285.09177 | -2.19769e-05 | 285.09177 | -0.000207616 | 118.06482 | 0.000354691 | 118.06482 | 6.00859e-05
285.0186 | -2.53147e-05 | 285.0186 | -0.000209273 | 118.034 | 0.000354912 | 118.034 | 6.23315e-05
284.94542 | -2.60125e-05 | 284.94542 | -0.000208998 | 118.00319 | 0.000355174 | 118.00319 | 6.36722e-05
284.87225 | -2.35509e-05 | 284.87225 | -0.000206006 | 117.97237 | 0.000355482 | 117.97237 | 6.3926e-05
284.79907 | -1.81857e-05 | 284.79907 | -0.000199723 | 117.94156 | 0.000355834 | 117.94156 | 6.30177e-05
284.7259 | -1.09476e-05 | 284.7259 | -0.000189908 | 117.91074 | 0.000356222 | 117.91074 | 6.0988e-05
284.65272 | -3.49801e-06 | 284.65272 | -0.000176731 | 117.87993 | 0.000356638 | 117.87993 | 5.79776e-05
284.57955 | 2.14282e-06 | 284.57955 | -0.000160798 | 117.84911 | 0.000357072 | 117.84911 | 5.41977e-05
284.50637 | 3.94834e-06 | 284.50637 | -0.000143113 | 117.8183 | 0.000357517 | 117.8183 | 4.9886e-05
284.43319 | 2.57387e-07 | 284.43319 | -0.000124982 | 117.78749 | 0.000357968 | 117.78749 | 4.52619e-05
284.36002 | -9.89394e-06 | 284.36002 | -0.000107871 | 117.75667 | 0.000358431 | 117.75667 | 4.04886e-05
284.28684 | -2.65472e-05 | 284.28684 | -9.32376e-05 | 117.72586 | 0.000358911 | 117.72586 | 3.56526e-05
284.21367 | -4.87361e-05 | 284.21367 | -8.23535e-05 | 117.69504 | 0.000359418 | 117.69504 | 3.07618e-05
284.14049 | -7.45693e-05 | 284.14049 | -7.61573e-05 | 117.66423 | 0.000359962 | 117.66423 | 2.57683e-05
284.06732 | -0.000101465 | 284.06732 | -7.51418e-05 | 117.63341 | 0.000360553 | 117.63341 | 2.06033e-05
283.99414 | -0.000126507 | 283.99414 | -7.9302e-05 | 117.6026 | 0.000361191 | 117.6026 | 1.52197e-05
283.92097 | -0.000146856 | 283.92097 | -8.81455e-05 | 117.57178 | 0.000361875 | 117.57178 | 9.63055e-06
283.84779 | -0.000160172 | 283.84779 | -0.000100764 | 117.54097 | 0.000362593 | 117.54097 | 3.93183e-06
283.77461 | -0.00016495 | 283.77461 | -0.000115952 | 117.51015 | 0.000363327 | 117.51015 | -1.69552e-06
283.70144 | -0.000160744 | 283.70144 | -0.00013236 | 117.47934 | 0.000364056 | 117.47934 | -7.00797e-06
283.62826 | -0.000148222 | 283.62826 | -0.00014865 | 117.44852 | 0.000364757 | 117.44852 | -1.174e-05
283.55509 | -0.000129064 | 283.55509 | -0.000163647 | 117.41771 | 0.000365406 | 117.41771 | -1.56566e-05
283.48191 | -0.000105701 | 283.48191 | -0.000176451 | 117.3869 | 0.000365984 | 117.3869 | -1.86048e-05
283.40874 | -8.09594e-05 | 283.40874 | -0.000186511 | 117.35608 | 0.000366478 | 117.35608 | -2.05526e-05
283.33556 | -5.76563e-05 | 283.33556 | -0.000193643 | 117.32527 | 0.000366878 | 117.32527 | -2.16058e-05
283.26239 | -3.82125e-05 | 283.26239 | -0.000198009 | 117.29445 | 0.000367186 | 117.29445 | -2.19972e-05
283.18921 | -2.43455e-05 | 283.18921 | -0.000200046 | 117.26364 | 0.000367405 | 117.26364 | -2.20506e-05
283.11603 | -1.68845e-05 | 283.11603 | -0.000200379 | 117.23282 | 0.000367547 | 117.23282 | -2.21233e-05
283.04286 | -1.57261e-05 | 283.04286 | -0.000199715 | 117.20201 | 0.000367623 | 117.20201 | -2.25412e-05
282.96968 | -1.99332e-05 | 282.96968 | -0.000198749 | 117.17119 | 0.000367651 | 117.17119 | -2.35348e-05
282.89651 | -2.79486e-05 | 282.89651 | -0.000198078 | 117.14038 | 0.000367646 | 117.14038 | -2.51934e-05
282.82333 | -3.78798e-05 | 282.82333 | -0.000198145 | 117.10956 | 0.000367628 | 117.10956 | -2.74421e-05
282.75016 | -4.78045e-05 | 282.75016 | -0.000199207 | 117.07875 | 0.000367611 | 117.07875 | -3.00487e-05
282.67698 | -5.60453e-05 | 282.67698 | -0.000201333 | 117.04793 | 0.00036761 | 117.04793 | -3.2658e-05
282.60381 | -6.13729e-05 | 282.60381 | -0.000204416 | 117.01712 | 0.000367637 | 117.01712 | -3.48498e-05
282.53063 | -6.3114e-05 | 282.53063 | -0.000208207 | 116.98631 | 0.000367704 | 116.98631 | -3.62058e-05
282.45745 | -6.11555e-05 | 282.45745 | -0.000212351 | 116.95549 | 0.000367817 | 116.95549 | -3.63797e-05
282.38428 | -5.58632e-05 | 282.38428 | -0.000216423 | 116.92468 | 0.000367981 | 116.92468 | -3.51551e-05
282.3111 | -4.79388e-05 | 282.3111 | -0.000219971 | 116.89386 | 0.000368196 | 116.89386 | -3.24829e-05
282.23793 | -3.82569e-05 | 282.23793 | -0.000222541 | 116.86305 | 0.000368461 | 116.86305 | -2.84937e-05
282.16475 | -2.77111e-05 | 282.16475 | -0.000223707 | 116.83223 | 0.000368771 | 116.83223 | -2.34846e-05
282.09158 | -1.71008e-05 | 282.09158 | -0.0002231 | 116.80142 | 0.000369121 | 116.80142 | -1.78801e-05
282.0184 | -7.07774e-06 | 282.0184 | -0.000220432 | 116.7706 | 0.000369503 | 116.7706 | -1.21783e-05
281.94523 | 1.85772e-06 | 281.94523 | -0.000215517 | 116.73979 | 0.000369909 | 116.73979 | -6.88773e-06
281.87205 | 9.31411e-06 | 281.87205 | -0.0002083 | 116.70897 | 0.000370333 | 116.70897 | -2.46399e-06
281.79887 | 1.49495e-05 | 281.79887 | -0.000198871 | 116.67816 | 0.00037077 | 116.67816 | 7.42603e-07
281.7257 | 1.84218e-05 | 281.7257 | -0.000187478 | 116.64734 | 0.000371214 | 116.64734 | 2.52372e-06
281.65252 | 1.93733e-05 | 281.65252 | -0.000174522 | 116.61653 | 0.000371665 | 116.61653 | 2.82899e-06
281.57935 | 1.74583e-05 | 281.57935 | -0.000160539 | 116.58572 | 0.000372123 | 116.58572 | 1.75975e-06
281.50617 | 1.24218e-05 | 281.50617 | -0.000146159 | 116.5549 | 0.00037259 | 116.5549 | -4.55467e-07
281.433 | 4.20633e-06 | 281.433 | -0.000132055 | 116.52409 | 0.000373071 | 116.52409 | -3.50212e-06
281.35982 | -6.93318e-06 | 281.35982 | -0.000118875 | 116.49327 | 0.000373571 | 116.49327 | -7.02667e-06
281.28665 | -2.03442e-05 | 281.28665 | -0.000107172 | 116.46246 | 0.000374094 | 116.46246 | -1.06852e-05
281.21347 | -3.49444e-05 | 281.21347 | -9.73375e-05 | 116.43164 | 0.000374647 | 116.43164 | -1.41846e-05
281.14029 | -4.92777e-05 | 281.14029 | -8.95604e-05 | 116.40083 | 0.000375234 | 116.40083 | -1.7309e-05
281.06712 | -6.16536e-05 | 281.06712 | -8.37994e-05 | 116.37001 | 0.000375854 | 116.37001 | -1.99316e-05
280.99394 | -7.0367e-05 | 280.99394 | -7.9793e-05 | 116.3392 | 0.000376508 | 116.3392 | -2.20084e-05
280.92077 | -7.39644e-05 | 280.92077 | -7.70983e-05 | 116.30838 | 0.00037719 | 116.30838 | -2.35599e-05
280.84759 | -7.15156e-05 | 280.84759 | -7.51577e-05 | 116.27757 | 0.000377889 | 116.27757 | -2.46426e-05
280.77442 | -6.28404e-05 | 280.77442 | -7.33822e-05 | 116.24675 | 0.000378595 | 116.24675 | -2.53215e-05
280.70124 | -4.86405e-05 | 280.70124 | -7.12409e-05 | 116.21594 | 0.000379293 | 116.21594 | -2.56467e-05
280.62807 | -3.0504e-05 | 280.62807 | -6.83412e-05 | 116.18513 | 0.000379969 | 116.18513 | -2.56425e-05
280.55489 | -1.07667e-05 | 280.55489 | -6.44869e-05 | 116.15431 | 0.000380609 | 116.15431 | -2.53079e-05
280.48171 | 7.76216e-06 | 280.48171 | -5.97053e-05 | 116.1235 | 0.000381203 | 116.1235 | -2.46311e-05
280.40854 | 2.21768e-05 | 280.40854 | -5.42372e-05 | 116.09268 | 0.000381744 | 116.09268 | -2.36091e-05
280.33536 | 2.98926e-05 | 280.33536 | -4.84917e-05 | 116.06187 | 0.000382232 | 116.06187 | -2.22724e-05
280.26219 | 2.905e-05 | 280.26219 | -4.29731e-05 | 116.03105 | 0.00038267 | 116.03105 | -2.06994e-05
280.18901 | 1.88294e-05 | 280.18901 | -3.81929e-05 | 116.00024 | 0.000383066 | 116.00024 | -1.90231e-05
280.11584 | -3.76644e-07 | 280.11584 | -3.45809e-05 | 115.96942 | 0.000383429 | 115.96942 | -1.74218e-05
280.04266 | -2.69646e-05 | 280.04266 | -3.24109e-05 | 115.93861 | 0.000383768 | 115.93861 | -1.60964e-05
279.96949 | -5.83046e-05 | 279.96949 | -3.17557e-05 | 115.90779 | 0.000384096 | 115.90779 | -1.52384e-05
279.89631 | -9.10828e-05 | 279.89631 | -3.24775e-05 | 115.87698 | 0.000384417 | 115.87698 | -1.49973e-05
279.82313 | -0.000121751 | 279.82313 | -3.42572e-05 | 115.84616 | 0.000384737 | 115.84616 | -1.54522e-05
279.74996 | -0.000147013 | 279.74996 | -3.66571e-05 | 115.81535 | 0.000385057 | 115.81535 | -1.65992e-05
279.67678 | -0.000164277 | 279.67678 | -3.92063e-05 | 115.78454 | 0.00038538 | 115.78454 | -1.83542e-05
279.60361 | -0.000171993 | 279.60361 | -4.14943e-05 | 115.75372 | 0.000385703 | 115.75372 | -2.05743e-05
279.53043 | -0.000169832 | 279.53043 | -4.32562e-05 | 115.72291 | 0.000386027 | 115.72291 | -2.30907e-05
279.45726 | -0.000158677 | 279.45726 | -4.44332e-05 | 115.69209 | 0.000386355 | 115.69209 | -2.57493e-05
279.38408 | -0.000140439 | 279.38408 | -4.51987e-05 | 115.66128 | 0.000386689 | 115.66128 | -2.84444e-05
279.31091 | -0.000117715 | 279.31091 | -4.5943e-05 | 115.63046 | 0.000387034 | 115.63046 | -3.11421e-05
279.23773 | -9.33702e-05 | 279.23773 | -4.72194e-05 | 115.59965 | 0.000387396 | 115.59965 | -3.38854e-05
279.16455 | -7.01062e-05 | 279.16455 | -4.96585e-05 | 115.56883 | 0.00038778 | 115.56883 | -3.67793e-05
279.09138 | -5.00798e-05 | 279.09138 | -5.38651e-05 | 115.53802 | 0.000388191 | 115.53802 | -3.99615e-05
279.0182 | -3.46477e-05 | 279.0182 | -6.03133e-05 | 115.5072 | 0.000388631 | 115.5072 | -4.35635e-05
278.94503 | -2.42614e-05 | 278.94503 | -6.92578e-05 | 115.47639 | 0.0003891 | 115.47639 | -4.76746e-05
278.87185 | -1.85276e-05 | 278.87185 | -8.06728e-05 | 115.44557 | 0.000389597 | 115.44557 | -5.23136e-05
278.79868 | -1.64083e-05 | 278.79868 | -9.4231e-05 | 115.41476 | 0.000390121 | 115.41476 | -5.74196e-05
278.7255 | -1.65199e-05 | 278.7255 | -0.000109324 | 115.38395 | 0.00039067 | 115.38395 | -6.28606e-05
278.65233 | -1.74642e-05 | 278.65233 | -0.000125122 | 115.35313 | 0.000391245 | 115.35313 | -6.84584e-05
278.57915 | -1.81313e-05 | 278.57915 | -0.000140659 | 115.32232 | 0.000391848 | 115.32232 | -7.40241e-05
278.50597 | -1.79177e-05 | 278.50597 | -0.000154941 | 115.2915 | 0.000392482 | 115.2915 | -7.93957e-05
278.4328 | -1.68197e-05 | 278.4328 | -0.000167049 | 115.26069 | 0.000393154 | 115.26069 | -8.44653e-05
278.35962 | -1.53932e-05 | 278.35962 | -0.000176232 | 115.22987 | 0.000393868 | 115.22987 | -8.91947e-05
278.28645 | -1.45936e-05 | 278.28645 | -0.000181976 | 115.19906 | 0.000394627 | 115.19906 | -9.36121e-05
278.21327 | -1.55328e-05 | 278.21327 | -0.000184044 | 115.16824 | 0.000395434 | 115.16824 | -9.77932e-05
278.1401 | -1.92105e-05 | 278.1401 | -0.000182479 | 115.13743 | 0.000396287 | 115.13743 | -0.000101832
278.06692 | -2.62699e-05 | 278.06692 | -0.000177582 | 115.10661 | 0.000397182 | 115.10661 | -0.00010581
277.99375 | -3.68348e-05 | 277.99375 | -0.000169868 | 115.0758 | 0.000398111 | 115.0758 | -0.000109768
277.92057 | -5.04541e-05 | 277.92057 | -0.000160005 | 115.04498 | 0.000399065 | 115.04498 | -0.000113696
277.84739 | -6.61687e-05 | 277.84739 | -0.000148751 | 115.01417 | 0.000400037 | 115.01417 | -0.000117533
277.77422 | -8.26818e-05 | 277.77422 | -0.000136895 | 114.98336 | 0.000401017 | 114.98336 | -0.000121182
277.70104 | -9.85928e-05 | 277.70104 | -0.000125207 | 114.95254 | 0.000402001 | 114.95254 | -0.000124534
277.62787 | -0.000112652 | 277.62787 | -0.00011439 | 114.92173 | 0.000402985 | 114.92173 | -0.000127496
277.55469 | -0.000123973 | 277.55469 | -0.000105054 | 114.89091 | 0.000403967 | 114.89091 | -0.000130014
277.48152 | -0.000132166 | 277.48152 | -9.76861e-05 | 114.8601 | 0.000404947 | 114.8601 | -0.000132083
277.40834 | -0.00013736 | 277.40834 | -9.26297e-05 | 114.82928 | 0.000405929 | 114.82928 | -0.000133742
277.33517 | -0.000140109 | 277.33517 | -9.0064e-05 | 114.79847 | 0.000406913 | 114.79847 | -0.000135066
277.26199 | -0.000141205 | 277.26199 | -8.99859e-05 | 114.76765 | 0.000407903 | 114.76765 | -0.000136141
277.18881 | -0.000141439 | 277.18881 | -9.21955e-05 | 114.73684 | 0.0004089 | 114.73684 | -0.000137038
277.11564 | -0.000141367 | 277.11564 | -9.62902e-05 | 114.70602 | 0.000409908 | 114.70602 | -0.000137798
277.04246 | -0.000141127 | 277.04246 | -0.000101672 | 114.67521 | 0.00041093 | 114.67521 | -0.000138419
276.96929 | -0.000140354 | 276.96929 | -0.000107576 | 114.64439 | 0.00041197 | 114.64439 | -0.000138857
276.89611 | -0.00013823 | 276.89611 | -0.000113115 | 114.61358 | 0.000413033 | 114.61358 | -0.000139041
276.82294 | -0.000133646 | 276.82294 | -0.000117357 | 114.58277 | 0.000414127 | 114.58277 | -0.000138893
276.74976 | -0.000125463 | 276.74976 | -0.000119406 | 114.55195 | 0.000415257 | 114.55195 | -0.000138346
276.67659 | -0.000112816 | 276.67659 | -0.000118504 | 114.52114 | 0.000416431 | 114.52114 | -0.000137368
276.60341 | -9.53964e-05 | 276.60341 | -0.000114128 | 114.49032 | 0.000417653 | 114.49032 | -0.000135972
276.53023 | -7.3655e-05 | 276.53023 | -0.000106059 | 114.45951 | 0.000418927 | 114.45951 | -0.00013422
276.45706 | -4.88674e-05 | 276.45706 | -9.44406e-05 | 114.42869 | 0.000420256 | 114.42869 | -0.000132213
276.38388 | -2.30409e-05 | 276.38388 | -7.97816e-05 | 114.39788 | 0.000421638 | 114.39788 | -0.000130083
276.31071 | 1.33532e-06 | 276.31071 | -6.29215e-05 | 114.36706 | 0.000423074 | 114.36706 | -0.000127971
276.23753 | 2.16641e-05 | 276.23753 | -4.4951e-05 | 114.33625 | 0.00042456 | 114.33625 | -0.000126012
276.16436 | 3.56688e-05 | 276.16436 | -2.70968e-05 | 114.30543 | 0.000426095 | 114.30543 | -0.00012432
276.09118 | 4.18109e-05 | 276.09118 | -1.05856e-05 | 114.27462 | 0.000427675 | 114.27462 | -0.00012298
276.01801 | 3.96065e-05 | 276.01801 | 3.49377e-06 | 114.2438 | 0.000429297 | 114.2438 | -0.000122043
275.94483 | 2.97778e-05 | 275.94483 | 1.43117e-05 | 114.21299 | 0.000430954 | 114.21299 | -0.000121525
275.87165 | 1.42073e-05 | 275.87165 | 2.13841e-05 | 114.18218 | 0.000432639 | 114.18218 | -0.000121417
275.79848 | -4.32338e-06 | 275.79848 | 2.46102e-05 | 114.15136 | 0.00043434 | 114.15136 | -0.000121682
275.7253 | -2.25663e-05 | 275.7253 | 2.42565e-05 | 114.12055 | 0.000436039 | 114.12055 | -0.000122271
275.65213 | -3.73428e-05 | 275.65213 | 2.08893e-05 | 114.08973 | 0.000437717 | 114.08973 | -0.000123127
275.57895 | -4.61046e-05 | 275.57895 | 1.52664e-05 | 114.05892 | 0.00043935 | 114.05892 | -0.000124195
275.50578 | -4.7406e-05 | 275.50578 | 8.20469e-06 | 114.0281 | 0.000440914 | 114.0281 | -0.000125425
275.4326 | -4.12112e-05 | 275.4326 | 4.47046e-07 | 113.99729 | 0.000442391 | 113.99729 | -0.000126789
275.35943 | -2.89695e-05 | 275.35943 | -7.45321e-06 | 113.96647 | 0.000443764 | 113.96647 | -0.000128272
275.28625 | -1.34305e-05 | 275.28625 | -1.52081e-05 | 113.93566 | 0.000445027 | 113.93566 | -0.000129881
275.21307 | 1.77039e-06 | 275.21307 | -2.28204e-05 | 113.90484 | 0.000446184 | 113.90484 | -0.000131637
275.1399 | 1.27087e-05 | 275.1399 | -3.0555e-05 | 113.87403 | 0.000447248 | 113.87403 | -0.000133559
275.06672 | 1.58405e-05 | 275.06672 | -3.88593e-05 | 113.84321 | 0.000448242 | 113.84321 | -0.000135659
274.99355 | 8.64675e-06 | 274.99355 | -4.8248e-05 | 113.8124 | 0.000449192 | 113.8124 | -0.00013792
274.92037 | -9.86563e-06 | 274.92037 | -5.91706e-05 | 113.78159 | 0.000450129 | 113.78159 | -0.000140292
274.8472 | -3.88963e-05 | 274.8472 | -7.18835e-05 | 113.75077 | 0.00045108 | 113.75077 | -0.000142688
274.77402 | -7.58593e-05 | 274.77402 | -8.63514e-05 | 113.71996 | 0.000452066 | 113.71996 | -0.000144997
274.70085 | -0.000116691 | 274.70085 | -0.000102191 | 113.68914 | 0.0004531 | 113.68914 | -0.000147106
274.62767 | -0.000156402 | 274.62767 | -0.000118671 | 113.65833 | 0.000454187 | 113.65833 | -0.000148932
274.55449 | -0.000189795 | 274.55449 | -0.000134769 | 113.62751 | 0.000455322 | 113.62751 | -0.000150456
274.48132 | -0.000212239 | 274.48132 | -0.000149276 | 113.5967 | 0.000456496 | 113.5967 | -0.000151751
274.40814 | -0.000220372 | 274.40814 | -0.000160936 | 113.56588 | 0.000457695 | 113.56588 | -0.000152995
274.33497 | -0.000212625 | 274.33497 | -0.000168598 | 113.53507 | 0.000458908 | 113.53507 | -0.000154465
274.26179 | -0.000189477 | 274.26179 | -0.00017136 | 113.50425 | 0.000460125 | 113.50425 | -0.000156505
274.18862 | -0.000153408 | 274.18862 | -0.000168683 | 113.47344 | 0.000461345 | 113.47344 | -0.000159473
274.11544 | -0.00010855 | 274.11544 | -0.000160462 | 113.44262 | 0.000462567 | 113.44262 | -0.000163677
274.04227 | -6.00898e-05 | 274.04227 | -0.000147038 | 113.41181 | 0.000463802 | 113.41181 | -0.00016931
273.96909 | -1.35315e-05 | 273.96909 | -0.00012916 | 113.381 | 0.000465059 | 113.381 | -0.0001764
273.89591 | 2.6086e-05 | 273.89591 | -0.000107901 | 113.35018 | 0.00046635 | 113.35018 | -0.000184786
273.82274 | 5.48796e-05 | 273.82274 | -8.45413e-05 | 113.31937 | 0.000467682 | 113.31937 | -0.000194123
273.74956 | 7.06248e-05 | 273.74956 | -6.04298e-05 | 113.28855 | 0.00046906 | 113.28855 | -0.000203932
273.67639 | 7.29955e-05 | 273.67639 | -3.68599e-05 | 113.25774 | 0.000470483 | 113.25774 | -0.000213665
273.60321 | 6.35184e-05 | 273.60321 | -1.4958e-05 | 113.22692 | 0.000471943 | 113.22692 | -0.000222793
273.53004 | 4.52491e-05 | 273.53004 | 4.39369e-06 | 113.19611 | 0.000473427 | 113.19611 | -0.000230886
273.45686 | 2.22409e-05 | 273.45686 | 2.05966e-05 | 113.16529 | 0.000474922 | 113.16529 | -0.000237676
273.38369 | -1.11086e-06 | 273.38369 | 3.33375e-05 | 113.13448 | 0.000476411 | 113.13448 | -0.000243084
273.31051 | -2.07395e-05 | 273.31051 | 4.25585e-05 | 113.10366 | 0.000477881 | 113.10366 | -0.000247209
273.23733 | -3.34892e-05 | 273.23733 | 4.8406e-05 | 113.07285 | 0.000479322 | 113.07285 | -0.000250288
273.16416 | -3.75241e-05 | 273.16416 | 5.11693e-05 | 113.04203 | 0.00048073 | 113.04203 | -0.00025262
273.09098 | -3.25147e-05 | 273.09098 | 5.12207e-05 | 113.01122 | 0.000482104 | 113.01122 | -0.000254492
273.01781 | -1.95831e-05 | 273.01781 | 4.89664e-05 | 112.98041 | 0.000483449 | 112.98041 | -0.000256113
272.94463 | -1.03115e-06 | 272.94463 | 4.48124e-05 | 112.94959 | 0.000484772 | 112.94959 | -0.000257569
272.87146 | 2.00876e-05 | 272.87146 | 3.91485e-05 | 112.91878 | 0.000486084 | 112.91878 | -0.000258813
272.79828 | 4.04842e-05 | 272.79828 | 3.23438e-05 | 112.88796 | 0.000487393 | 112.88796 | -0.000259698
272.72511 | 5.71379e-05 | 272.72511 | 2.4753e-05 | 112.85715 | 0.000488711 | 112.85715 | -0.000260024
272.65193 | 6.77299e-05 | 272.65193 | 1.67238e-05 | 112.82633 | 0.000490045 | 112.82633 | -0.000259605
272.57875 | 7.09334e-05 | 272.57875 | 8.60003e-06 | 112.79552 | 0.000491402 | 112.79552 | -0.00025833
272.50558 | 6.65335e-05 | 272.50558 | 7.18072e-07 | 112.7647 | 0.000492787 | 112.7647 | -0.000256207
272.4324 | 5.53743e-05 | 272.4324 | -6.60646e-06 | 112.73389 | 0.000494207 | 112.73389 | -0.000253369
272.35923 | 3.91604e-05 | 272.35923 | -1.30983e-05 | 112.70307 | 0.000495665 | 112.70307 | -0.000250054
272.28605 | 2.01537e-05 | 272.28605 | -1.85445e-05 | 112.67226 | 0.000497169 | 112.67226 | -0.00024656
272.21288 | 8.2416e-07 | 272.21288 | -2.28142e-05 | 112.64144 | 0.000498721 | 112.64144 | -0.00024318
272.1397 | -1.64872e-05 | 272.1397 | -2.58684e-05 | 112.61063 | 0.000500324 | 112.61063 | -0.000240143
272.06653 | -2.98531e-05 | 272.06653 | -2.77579e-05 | 112.57982 | 0.000501981 | 112.57982 | -0.000237576
271.99335 | -3.79491e-05 | 271.99335 | -2.86069e-05 | 112.549 | 0.000503689 | 112.549 | -0.000235479
271.92017 | -4.01483e-05 | 271.92017 | -2.85836e-05 | 112.51819 | 0.00050544 | 112.51819 | -0.000233746
271.847 | -3.6512e-05 | 271.847 | -2.78639e-05 | 112.48737 | 0.000507223 | 112.48737 | -0.000232205
271.77382 | -2.77088e-05 | 271.77382 | -2.65936e-05 | 112.45656 | 0.000509021 | 112.45656 | -0.00023067
271.70065 | -1.48776e-05 | 271.70065 | -2.48575e-05 | 112.42574 | 0.000510814 | 112.42574 | -0.000228996
271.62747 | 5.2943e-07 | 271.62747 | -2.26621e-05 | 112.39493 | 0.00051258 | 112.39493 | -0.000227126
271.5543 | 1.69054e-05 | 271.5543 | -1.99368e-05 | 112.36411 | 0.0005143 | 112.36411 | -0.000225102
271.48112 | 3.26267e-05 | 271.48112 | -1.65545e-05 | 112.3333 | 0.000515955 | 112.3333 | -0.000223059
271.40795 | 4.61704e-05 | 271.40795 | -1.23689e-05 | 112.30248 | 0.000517536 | 112.30248 | -0.000221188
271.33477 | 5.62093e-05 | 271.33477 | -7.26257e-06 | 112.27167 | 0.000519039 | 112.27167 | -0.000219688
271.26159 | 6.16883e-05 | 271.26159 | -1.1973e-06 | 112.24085 | 0.000520469 | 112.24085 | -0.00021871
271.18842 | 6.18943e-05 | 271.18842 | 5.74494e-06 | 112.21004 | 0.000521839 | 112.21004 | -0.000218323
271.11524 | 5.65171e-05 | 271.11524 | 1.33372e-05 | 112.17923 | 0.000523169 | 112.17923 | -0.000218491
271.04207 | 4.57026e-05 | 271.04207 | 2.12069e-05 | 112.14841 | 0.00052448 | 112.14841 | -0.00021909
270.96889 | 3.00906e-05 | 270.96889 | 2.88622e-05 | 112.1176 | 0.000525794 | 112.1176 | -0.000219931
270.89572 | 1.08175e-05 | 270.89572 | 3.57421e-05 | 112.08678 | 0.00052713 | 112.08678 | -0.00022082
270.82254 | -1.05225e-05 | 270.82254 | 4.12857e-05 | 112.05597 | 0.000528502 | 112.05597 | -0.000221602
270.74937 | -3.19766e-05 | 270.74937 | 4.50085e-05 | 112.02515 | 0.000529915 | 112.02515 | -0.000222209
270.67619 | -5.13876e-05 | 270.67619 | 4.65753e-05 | 111.99434 | 0.00053137 | 111.99434 | -0.000222678
270.60301 | -6.66056e-05 | 270.60301 | 4.58564e-05 | 111.96352 | 0.00053286 | 111.96352 | -0.000223142
270.52984 | -7.57286e-05 | 270.52984 | 4.29586e-05 | 111.93271 | 0.000534375 | 111.93271 | -0.000223804
270.45666 | -7.7346e-05 | 270.45666 | 3.82235e-05 | 111.90189 | 0.000535907 | 111.90189 | -0.00022488
270.38349 | -7.07489e-05 | 270.38349 | 3.2193e-05 | 111.87108 | 0.000537445 | 111.87108 | -0.000226541
270.31031 | -5.607e-05 | 270.31031 | 2.55456e-05 | 111.84026 | 0.000538986 | 111.84026 | -0.000228855
270.23714 | -3.43228e-05 | 270.23714 | 1.9013e-05 | 111.80945 | 0.000540528 | 111.80945 | -0.00023176
270.16396 | -7.32689e-06 | 270.16396 | 1.32885e-05 | 111.77864 | 0.000542076 | 111.77864 | -0.000235046
270.09079 | 2.24792e-05 | 270.09079 | 8.94112e-06 | 111.74782 | 0.000543637 | 111.74782 | -0.000238384
270.01761 | 5.23246e-05 | 270.01761 | 6.34776e-06 | 111.71701 | 0.000545216 | 111.71701 | -0.000241372
269.94443 | 7.94398e-05 | 269.94443 | 5.65391e-06 | 111.68619 | 0.00054682 | 111.68619 | -0.000243602
269.87126 | 0.000101408 | 269.87126 | 6.76741e-06 | 111.65538 | 0.00054845 | 111.65538 | -0.000244733
269.79808 | 0.000116465 | 269.79808 | 9.3862e-06 | 111.62456 | 0.000550102 | 111.62456 | -0.000244555
269.72491 | 0.000123713 | 269.72491 | 1.3054e-05 | 111.59375 | 0.00055177 | 111.59375 | -0.000243037
269.65173 | 0.000123211 | 269.65173 | 1.72362e-05 | 111.56293 | 0.000553441 | 111.56293 | -0.000240336
269.57856 | 0.000115923 | 269.57856 | 2.14014e-05 | 111.53212 | 0.000555103 | 111.53212 | -0.000236784
269.50538 | 0.000103544 | 269.50538 | 2.50988e-05 | 111.5013 | 0.000556746 | 111.5013 | -0.000232841
269.43221 | 8.82221e-05 | 269.43221 | 2.80175e-05 | 111.47049 | 0.000558363 | 111.47049 | -0.000229026
269.35903 | 7.22308e-05 | 269.35903 | 3.002e-05 | 111.43967 | 0.000559954 | 111.43967 | -0.000225837
269.28585 | 5.76404e-05 | 269.28585 | 3.11467e-05 | 111.40886 | 0.000561527 | 111.40886 | -0.000223676
269.21268 | 4.60466e-05 | 269.21268 | 3.15913e-05 | 111.37805 | 0.000563097 | 111.37805 | -0.000222785
269.1395 | 3.83892e-05 | 269.1395 | 3.16524e-05 | 111.34723 | 0.000564685 | 111.34723 | -0.000223214
269.06633 | 3.48976e-05 | 269.06633 | 3.16701e-05 | 111.31642 | 0.000566315 | 111.31642 | -0.000224815
268.99315 | 3.5153e-05 | 268.99315 | 3.19595e-05 | 111.2856 | 0.00056801 | 111.2856 | -0.000227275
268.91998 | 3.82571e-05 | 268.91998 | 3.27497e-05 | 111.25479 | 0.000569789 | 111.25479 | -0.000230171
268.8468 | 4.30657e-05 | 268.8468 | 3.41394e-05 | 111.22397 | 0.000571667 | 111.22397 | -0.000233046
268.77363 | 4.84375e-05 | 268.77363 | 3.60752e-05 | 111.19316 | 0.000573645 | 111.19316 | -0.000235489
268.70045 | 5.34568e-05 | 268.70045 | 3.83543e-05 | 111.16234 | 0.000575721 | 111.16234 | -0.000237204
268.62727 | 5.75814e-05 | 268.62727 | 4.06509e-05 | 111.13153 | 0.000577878 | 111.13153 | -0.00023806
268.5541 | 6.06961e-05 | 268.5541 | 4.25608e-05 | 111.10071 | 0.000580096 | 111.10071 | -0.000238111
268.48092 | 6.30682e-05 | 268.48092 | 4.36574e-05 | 111.0699 | 0.000582348 | 111.0699 | -0.00023757
268.40775 | 6.52167e-05 | 268.40775 | 4.35498e-05 | 111.03908 | 0.000584606 | 111.03908 | -0.00023677
268.33457 | 6.77315e-05 | 268.33457 | 4.19344e-05 | 111.00827 | 0.000586843 | 111.00827 | -0.000236086
268.2614 | 7.10874e-05 | 268.2614 | 3.86337e-05 | 110.97746 | 0.000589036 | 110.97746 | -0.000235856
268.18822 | 7.54927e-05 | 268.18822 | 3.36182e-05 | 110.94664 | 0.000591166 | 110.94664 | -0.00023631
268.11505 | 8.08086e-05 | 268.11505 | 2.70082e-05 | 110.91583 | 0.000593221 | 110.91583 | -0.000237517
268.04187 | 8.65629e-05 | 268.04187 | 1.90594e-05 | 110.88501 | 0.000595198 | 110.88501 | -0.000239368
267.96869 | 9.20498e-05 | 267.96869 | 1.01339e-05 | 110.8542 | 0.000597097 | 110.8542 | -0.000241588
267.89552 | 9.65034e-05 | 267.89552 | 6.64304e-07 | 110.82338 | 0.000598926 | 110.82338 | -0.000243794
267.82234 | 9.92993e-05 | 267.82234 | -8.88676e-06 | 110.79257 | 0.000600695 | 110.79257 | -0.000245569
267.74917 | 0.000100146 | 267.74917 | -1.80618e-05 | 110.76175 | 0.00060242 | 110.76175 | -0.00024654
267.67599 | 9.9213e-05 | 267.67599 | -2.64383e-05 | 110.73094 | 0.000604117 | 110.73094 | -0.000246459
267.60282 | 9.71658e-05 | 267.60282 | -3.36488e-05 | 110.70012 | 0.000605802 | 110.70012 | -0.000245254
267.52964 | 9.50908e-05 | 267.52964 | -3.93913e-05 | 110.66931 | 0.000607495 | 110.66931 | -0.000243045
267.45647 | 9.4312e-05 | 267.45647 | -4.34323e-05 | 110.63849 | 0.00060921 | 110.63849 | -0.000240127
267.38329 | 9.61326e-05 | 267.38329 | -4.56033e-05 | 110.60768 | 0.000610963 | 110.60768 | -0.000236918
267.31011 | 0.000101544 | 267.31011 | -4.57955e-05 | 110.57686 | 0.000612767 | 110.57686 | -0.000233884
267.23694 | 0.000110963 | 267.23694 | -4.39541e-05 | 110.54605 | 0.000614632 | 110.54605 | -0.000231465
267.16376 | 0.000124046 | 267.16376 | -4.00754e-05 | 110.51524 | 0.000616565 | 110.51524 | -0.000229999
267.09059 | 0.000139633 | 267.09059 | -3.42059e-05 | 110.48442 | 0.000618568 | 110.48442 | -0.000229678
267.01741 | 0.000155833 | 267.01741 | -2.64456e-05 | 110.45361 | 0.000620642 | 110.45361 | -0.000230532
266.94424 | 0.000170259 | 266.94424 | -1.6951e-05 | 110.42279 | 0.000622778 | 110.42279 | -0.000232439
266.87106 | 0.000180367 | 266.87106 | -5.93725e-06 | 110.39198 | 0.000624969 | 110.39198 | -0.000235169
266.79789 | 0.000183864 | 266.79789 | 6.32219e-06 | 110.36116 | 0.000627202 | 110.36116 | -0.000238436
266.72471 | 0.000179099 | 266.72471 | 1.95021e-05 | 110.33035 | 0.000629464 | 110.33035 | -0.000241953
266.65153 | 0.00016538 | 266.65153 | 3.32373e-05 | 110.29953 | 0.000631741 | 110.29953 | -0.000245476
266.57836 | 0.000143162 | 266.57836 | 4.71413e-05 | 110.26872 | 0.00063402 | 110.26872 | -0.000248831
266.50518 | 0.000114047 | 266.50518 | 6.08289e-05 | 110.2379 | 0.000636292 | 110.2379 | -0.000251915
266.43201 | 8.06249e-05 | 266.43201 | 7.39414e-05 | 110.20709 | 0.000638553 | 110.20709 | -0.000254683
266.35883 | 4.61325e-05 | 266.35883 | 8.61706e-05 | 110.17627 | 0.0006408 | 110.17627 | -0.000257119
266.28566 | 1.40278e-05 | 266.28566 | 9.7279e-05 | 110.14546 | 0.000643035 | 110.14546 | -0.000259209
266.21248 | -1.24879e-05 | 266.21248 | 0.000107112 | 110.11465 | 0.00064526 | 110.11465 | -0.00026091
266.13931 | -3.09021e-05 | 266.13931 | 0.000115603 | 110.08383 | 0.000647479 | 110.08383 | -0.000262147
266.06613 | -3.97121e-05 | 266.06613 | 0.000122767 | 110.05302 | 0.000649694 | 110.05302 | -0.000262813
265.99295 | -3.85886e-05 | 265.99295 | 0.000128685 | 110.0222 | 0.000651905 | 110.0222 | -0.000262786
265.91978 | -2.83501e-05 | 265.91978 | 0.000133485 | 109.99139 | 0.000654107 | 109.99139 | -0.000261963
265.8466 | -1.07631e-05 | 265.8466 | 0.000137312 | 109.96057 | 0.000656292 | 109.96057 | -0.00026028
265.77343 | 1.1796e-05 | 265.77343 | 0.000140309 | 109.92976 | 0.000658452 | 109.92976 | -0.000257738
265.70025 | 3.67539e-05 | 265.70025 | 0.00014259 | 109.89894 | 0.000660573 | 109.89894 | -0.000254414
265.62708 | 6.17492e-05 | 265.62708 | 0.000144228 | 109.86813 | 0.000662648 | 109.86813 | -0.000250461
265.5539 | 8.49734e-05 | 265.5539 | 0.000145248 | 109.83731 | 0.00066467 | 109.83731 | -0.000246089
265.48073 | 0.000105378 | 265.48073 | 0.000145635 | 109.8065 | 0.00066664 | 109.8065 | -0.000241547
265.40755 | 0.000122718 | 265.40755 | 0.000145341 | 109.77568 | 0.000668564 | 109.77568 | -0.000237093
265.33437 | 0.000137434 | 265.33437 | 0.000144317 | 109.74487 | 0.000670451 | 109.74487 | -0.000232969
265.2612 | 0.0001504 | 265.2612 | 0.000142527 | 109.71406 | 0.00067232 | 109.71406 | -0.000229382
265.18802 | 0.000162595 | 265.18802 | 0.000139983 | 109.68324 | 0.000674187 | 109.68324 | -0.000226486
265.11485 | 0.00017477 | 265.11485 | 0.00013676 | 109.65243 | 0.000676074 | 109.65243 | -0.000224377
265.04167 | 0.000187175 | 265.04167 | 0.000133014 | 109.62161 | 0.000677996 | 109.62161 | -0.000223088
264.9685 | 0.000199417 | 264.9685 | 0.00012898 | 109.5908 | 0.000679964 | 109.5908 | -0.000222595
264.89532 | 0.000210465 | 264.89532 | 0.000124966 | 109.55998 | 0.000681987 | 109.55998 | -0.000222824
264.82215 | 0.000218825 | 264.82215 | 0.000121329 | 109.52917 | 0.000684067 | 109.52917 | -0.000223652
264.74897 | 0.000222836 | 264.74897 | 0.000118443 | 109.49835 | 0.0006862 | 109.49835 | -0.000224927
264.67579 | 0.000221045 | 264.67579 | 0.000116662 | 109.46754 | 0.000688384 | 109.46754 | -0.000226477
264.60262 | 0.000212576 | 264.60262 | 0.000116276 | 109.43672 | 0.000690613 | 109.43672 | -0.000228126
264.52944 | 0.000197425 | 264.52944 | 0.000117476 | 109.40591 | 0.000692883 | 109.40591 | -0.000229716
264.45627 | 0.000176609 | 264.45627 | 0.000120316 | 109.37509 | 0.000695192 | 109.37509 | -0.000231123
264.38309 | 0.000152131 | 264.38309 | 0.0001247 | 109.34428 | 0.000697541 | 109.34428 | -0.000232269
264.30992 | 0.000126761 | 264.30992 | 0.000130374 | 109.31347 | 0.000699933 | 109.31347 | -0.000233127
264.23674 | 0.000103651 | 264.23674 | 0.000136937 | 109.28265 | 0.000702371 | 109.28265 | -0.000233724
264.16357 | 8.58502e-05 | 264.16357 | 0.000143871 | 109.25184 | 0.00070486 | 109.25184 | -0.000234122
264.09039 | 7.58014e-05 | 264.09039 | 0.00015058 | 109.22102 | 0.000707398 | 109.22102 | -0.000234402
264.01722 | 7.49106e-05 | 264.01722 | 0.000156443 | 109.19021 | 0.000709983 | 109.19021 | -0.000234641
263.94404 | 8.32617e-05 | 263.94404 | 0.000160868 | 109.15939 | 0.000712611 | 109.15939 | -0.000234895
263.87086 | 9.95431e-05 | 263.87086 | 0.000163346 | 109.12858 | 0.000715272 | 109.12858 | -0.000235183
263.79769 | 0.000121201 | 263.79769 | 0.000163502 | 109.09776 | 0.000717956 | 109.09776 | -0.000235491
263.72451 | 0.000144802 | 263.72451 | 0.000161128 | 109.06695 | 0.00072065 | 109.06695 | -0.000235783
263.65134 | 0.00016656 | 263.65134 | 0.000156204 | 109.03613 | 0.000723345 | 109.03613 | -0.000236019
263.57816 | 0.000182921 | 263.57816 | 0.000148905 | 109.00532 | 0.000726032 | 109.00532 | -0.00023618
263.50499 | 0.00019114 | 263.50499 | 0.000139581 | 108.9745 | 0.000728704 | 108.9745 | -0.000236285
263.43181 | 0.000189724 | 263.43181 | 0.00012873 | 108.94369 | 0.00073136 | 108.94369 | -0.000236398
263.35864 | 0.000178676 | 263.35864 | 0.000116952 | 108.91288 | 0.000734001 | 108.91288 | -0.000236623
263.28546 | 0.000159507 | 263.28546 | 0.000104903 | 108.88206 | 0.00073663 | 108.88206 | -0.000237076
263.21228 | 0.000134989 | 263.21228 | 9.32325e-05 | 108.85125 | 0.000739253 | 108.85125 | -0.000237856
263.13911 | 0.000108711 | 263.13911 | 8.25398e-05 | 108.82043 | 0.000741878 | 108.82043 | -0.000239008
263.06593 | 8.44908e-05 | 263.06593 | 7.33243e-05 | 108.78962 | 0.000744512 | 108.78962 | -0.000240493
262.99276 | 6.5761e-05 | 262.99276 | 6.59547e-05 | 108.7588 | 0.000747163 | 108.7588 | -0.000242183
262.91958 | 5.50168e-05 | 262.91958 | 6.06495e-05 | 108.72799 | 0.00074984 | 108.72799 | -0.000243868
262.84641 | 5.3425e-05 | 262.84641 | 5.74725e-05 | 108.69717 | 0.00075255 | 108.69717 | -0.000245289
262.77323 | 6.06604e-05 | 262.77323 | 5.6343e-05 | 108.66636 | 0.000755302 | 108.66636 | -0.00024619
262.70006 | 7.49901e-05 | 262.70006 | 5.70573e-05 | 108.63554 | 0.000758102 | 108.63554 | -0.000246373
262.62688 | 9.35995e-05 | 262.62688 | 5.93207e-05 | 108.60473 | 0.000760957 | 108.60473 | -0.000245742
262.5537 | 0.000113092 | 262.5537 | 6.27829e-05 | 108.57391 | 0.000763872 | 108.57391 | -0.00024434
262.48053 | 0.000130083 | 262.48053 | 6.70761e-05 | 108.5431 | 0.00076685 | 108.5431 | -0.000242343
262.40735 | 0.000141784 | 262.40735 | 7.18494e-05 | 108.51229 | 0.000769893 | 108.51229 | -0.000240038
262.33418 | 0.000146474 | 262.33418 | 7.67976e-05 | 108.48147 | 0.000773002 | 108.48147 | -0.000237774
262.261 | 0.000143781 | 262.261 | 8.16809e-05 | 108.45066 | 0.000776176 | 108.45066 | -0.000235893
262.18783 | 0.000134727 | 262.18783 | 8.63346e-05 | 108.41984 | 0.00077941 | 108.41984 | -0.000234676
262.11465 | 0.000121529 | 262.11465 | 9.06702e-05 | 108.38903 | 0.0007827 | 108.38903 | -0.000234288
262.04148 | 0.000107188 | 262.04148 | 9.46654e-05 | 108.35821 | 0.00078604 | 108.35821 | -0.000234765
261.9683 | 9.49549e-05 | 261.9683 | 9.83481e-05 | 108.3274 | 0.000789424 | 108.3274 | -0.000236015
261.89512 | 8.77436e-05 | 261.89512 | 0.000101777 | 108.29658 | 0.000792844 | 108.29658 | -0.000237859
261.82195 | 8.76103e-05 | 261.82195 | 0.000105016 | 108.26577 | 0.000796292 | 108.26577 | -0.00024008
261.74877 | 9.53833e-05 | 261.74877 | 0.000108121 | 108.23495 | 0.000799762 | 108.23495 | -0.000242482
261.6756 | 0.000110502 | 261.6756 | 0.000111116 | 108.20414 | 0.000803245 | 108.20414 | -0.000244931
261.60242 | 0.0001311 | 261.60242 | 0.000113989 | 108.17332 | 0.000806737 | 108.17332 | -0.000247382
261.52925 | 0.000154304 | 261.52925 | 0.00011669 | 108.14251 | 0.000810233 | 108.14251 | -0.000249876
261.45607 | 0.00017671 | 261.45607 | 0.000119133 | 108.1117 | 0.00081373 | 108.1117 | -0.000252513
261.3829 | 0.000194945 | 261.3829 | 0.000121216 | 108.08088 | 0.000817227 | 108.08088 | -0.000255404
261.30972 | 0.000206212 | 261.30972 | 0.000122829 | 108.05007 | 0.000820726 | 108.05007 | -0.000258627
261.23654 | 0.000208751 | 261.23654 | 0.000123881 | 108.01925 | 0.000824228 | 108.01925 | -0.000262183
261.16337 | 0.000202105 | 261.16337 | 0.00012431 | 107.98844 | 0.000827735 | 107.98844 | -0.000265978
261.09019 | 0.000187178 | 261.09019 | 0.000124101 | 107.95762 | 0.000831249 | 107.95762 | -0.000269824
261.01702 | 0.000166065 | 261.01702 | 0.000123289 | 107.92681 | 0.000834769 | 107.92681 | -0.000273466
260.94384 | 0.00014169 | 260.94384 | 0.000121956 | 107.89599 | 0.000838292 | 107.89599 | -0.000276632
260.87067 | 0.000117319 | 260.87067 | 0.00012022 | 107.86518 | 0.00084181 | 107.86518 | -0.000279078
260.79749 | 9.6023e-05 | 260.79749 | 0.000118215 | 107.83436 | 0.000845314 | 107.83436 | -0.000280638
260.72432 | 8.02039e-05 | 260.72432 | 0.000116069 | 107.80355 | 0.000848793 | 107.80355 | -0.000281256
260.65114 | 7.12339e-05 | 260.65114 | 0.000113879 | 107.77273 | 0.000852235 | 107.77273 | -0.000280991
260.57796 | 6.92879e-05 | 260.57796 | 0.000111689 | 107.74192 | 0.000855633 | 107.74192 | -0.000280011
260.50479 | 7.33766e-05 | 260.50479 | 0.000109475 | 107.71111 | 0.000858981 | 107.71111 | -0.000278558
260.43161 | 8.15768e-05 | 260.43161 | 0.000107143 | 107.68029 | 0.00086228 | 107.68029 | -0.000276916
260.35844 | 9.14069e-05 | 260.35844 | 0.000104535 | 107.64948 | 0.000865536 | 107.64948 | -0.000275368
260.28526 | 0.00010028 | 260.28526 | 0.000101449 | 107.61866 | 0.000868762 | 107.61866 | -0.000274167
260.21209 | 0.000105957 | 260.21209 | 9.76678e-05 | 107.58785 | 0.000871973 | 107.58785 | -0.000273516
260.13891 | 0.000106913 | 260.13891 | 9.29998e-05 | 107.55703 | 0.000875187 | 107.55703 | -0.000273562
260.06574 | 0.00010257 | 260.06574 | 8.73118e-05 | 107.52622 | 0.000878423 | 107.52622 | -0.000274395
259.99256 | 9.33511e-05 | 259.99256 | 8.05655e-05 | 107.4954 | 0.000881697 | 107.4954 | -0.000276059
259.91938 | 8.05599e-05 | 259.91938 | 7.28409e-05 | 107.46459 | 0.000885021 | 107.46459 | -0.000278551
259.84621 | 6.61103e-05 | 259.84621 | 6.43481e-05 | 107.43377 | 0.000888404 | 107.43377 | -0.000281827
259.77303 | 5.21648e-05 | 259.77303 | 5.54215e-05 | 107.40296 | 0.000891852 | 107.40296 | -0.0002858
259.69986 | 4.0748e-05 | 259.69986 | 4.65004e-05 | 107.37214 | 0.000895366 | 107.37214 | -0.000290332
259.62668 | 3.34043e-05 | 259.62668 | 3.80941e-05 | 107.34133 | 0.000898948 | 107.34133 | -0.000295229
259.55351 | 3.09581e-05 | 259.55351 | 3.074e-05 | 107.31052 | 0.000902596 | 107.31052 | -0.00030025
259.48033 | 3.34195e-05 | 259.48033 | 2.49564e-05 | 107.2797 | 0.00090631 | 107.2797 | -0.00030511
259.40716 | 4.00393e-05 | 259.40716 | 2.11987e-05 | 107.24889 | 0.000910087 | 107.24889 | -0.000309508
259.33398 | 4.94976e-05 | 259.33398 | 1.98247e-05 | 107.21807 | 0.000913926 | 107.21807 | -0.000313152
259.2608 | 6.01878e-05 | 259.2608 | 2.10705e-05 | 107.18726 | 0.000917821 | 107.18726 | -0.000315796
259.18763 | 7.05349e-05 | 259.18763 | 2.50416e-05 | 107.15644 | 0.000921765 | 107.15644 | -0.000317262
259.11445 | 7.92828e-05 | 259.11445 | 3.17172e-05 | 107.12563 | 0.000925745 | 107.12563 | -0.000317467
259.04128 | 8.57066e-05 | 259.04128 | 4.09656e-05 | 107.09481 | 0.000929747 | 107.09481 | -0.000316424
258.9681 | 8.97005e-05 | 258.9681 | 5.25649e-05 | 107.064 | 0.000933755 | 107.064 | -0.000314242
258.89493 | 9.17378e-05 | 258.89493 | 6.62259e-05 | 107.03318 | 0.000937756 | 107.03318 | -0.000311107
258.82175 | 9.27085e-05 | 258.82175 | 8.16104e-05 | 107.00237 | 0.000941738 | 107.00237 | -0.00030726
258.74858 | 9.3676e-05 | 258.74858 | 9.8343e-05 | 106.97155 | 0.000945694 | 106.97155 | -0.000302967
258.6754 | 9.56012e-05 | 258.6754 | 0.000116014 | 106.94074 | 0.000949628 | 106.94074 | -0.000298502
258.60222 | 9.90893e-05 | 258.60222 | 0.000134173 | 106.90993 | 0.000953551 | 106.90993 | -0.000294123
258.52905 | 0.000104218 | 258.52905 | 0.000152327 | 106.87911 | 0.000957478 | 106.87911 | -0.000290063
258.45587 | 0.000110475 | 258.45587 | 0.000169929 | 106.8483 | 0.000961434 | 106.8483 | -0.000286519
258.3827 | 0.000116828 | 258.3827 | 0.000186381 | 106.81748 | 0.000965439 | 106.81748 | -0.00028364
258.30952 | 0.000121907 | 258.30952 | 0.000201055 | 106.78667 | 0.000969515 | 106.78667 | -0.000281523
258.23635 | 0.000124274 | 258.23635 | 0.000213317 | 106.75585 | 0.000973677 | 106.75585 | -0.000280196
258.16317 | 0.000122722 | 258.16317 | 0.000222581 | 106.72504 | 0.000977933 | 106.72504 | -0.000279613
258.09 | 0.000116547 | 258.09 | 0.000228367 | 106.69422 | 0.000982284 | 106.69422 | -0.000279651
258.01682 | 0.000105748 | 258.01682 | 0.000230367 | 106.66341 | 0.000986721 | 106.66341 | -0.00028011
257.94364 | 9.10957e-05 | 257.94364 | 0.00022851 | 106.63259 | 0.000991232 | 106.63259 | -0.000280741
257.87047 | 7.40706e-05 | 257.87047 | 0.000223003 | 106.60178 | 0.000995802 | 106.60178 | -0.000281271
257.79729 | 5.66631e-05 | 257.79729 | 0.000214357 | 106.57096 | 0.001 | 106.57096 | -0.000281453
257.72412 | 4.10745e-05 | 257.72412 | 0.000203374 | 106.54015 | 0.00101 | 106.54015 | -0.000281104
257.65094 | 2.93676e-05 | 257.65094 | 0.000191092 | 106.50934 | 0.00101 | 106.50934 | -0.000280153
257.57777 | 2.31233e-05 | 257.57777 | 0.000178707 | 106.47852 | 0.00101 | 106.47852 | -0.000278651
257.50459 | 2.31735e-05 | 257.50459 | 0.000167453 | 106.44771 | 0.00102 | 106.44771 | -0.00027678
257.43142 | 2.94467e-05 | 257.43142 | 0.000158475 | 106.41689 | 0.00102 | 106.41689 | -0.000274816
257.35824 | 4.09655e-05 | 257.35824 | 0.000152701 | 106.38608 | 0.00103 | 106.38608 | -0.000273078
257.28506 | 5.59923e-05 | 257.28506 | 0.000150731 | 106.35526 | 0.00103 | 106.35526 | -0.000271871
257.21189 | 7.23042e-05 | 257.21189 | 0.000152754 | 106.32445 | 0.00104 | 106.32445 | -0.000271413
257.13871 | 8.75491e-05 | 257.13871 | 0.000158522 | 106.29363 | 0.00104 | 106.29363 | -0.000271798
257.06554 | 9.96238e-05 | 257.06554 | 0.000167366 | 106.26282 | 0.00105 | 106.26282 | -0.000272976
256.99236 | 0.000107011 | 256.99236 | 0.000178271 | 106.232 | 0.00105 | 106.232 | -0.000274761
256.91919 | 0.000109019 | 256.91919 | 0.000189987 | 106.20119 | 0.00106 | 106.20119 | -0.000276887
256.84601 | 0.000105877 | 256.84601 | 0.00020118 | 106.17037 | 0.00106 | 106.17037 | -0.000279066
256.77284 | 9.8688e-05 | 256.77284 | 0.000210586 | 106.13956 | 0.00107 | 106.13956 | -0.000281063
256.69966 | 8.92247e-05 | 256.69966 | 0.000217155 | 106.10875 | 0.00107 | 106.10875 | -0.00028275
256.62648 | 7.96265e-05 | 256.62648 | 0.000220175 | 106.07793 | 0.00108 | 106.07793 | -0.000284142
256.55331 | 7.2038e-05 | 256.55331 | 0.000219343 | 106.04712 | 0.00108 | 106.04712 | -0.000285385
256.48013 | 6.82529e-05 | 256.48013 | 0.000214787 | 106.0163 | 0.00109 | 106.0163 | -0.000286717
256.40696 | 6.94238e-05 | 256.40696 | 0.000207034 | 105.98549 | 0.00109 | 105.98549 | -0.000288402
256.33378 | 7.5889e-05 | 256.33378 | 0.000196928 | 105.95467 | 0.0011 | 105.95467 | -0.000290648
256.26061 | 8.71341e-05 | 256.26061 | 0.000185517 | 105.92386 | 0.00111 | 105.92386 | -0.000293544
256.18743 | 0.000101901 | 256.18743 | 0.000173914 | 105.89304 | 0.00111 | 105.89304 | -0.000297011
256.11426 | 0.000118412 | 256.11426 | 0.000163167 | 105.86223 | 0.00112 | 105.86223 | -0.000300805
256.04108 | 0.000134678 | 256.04108 | 0.000154139 | 105.83141 | 0.00112 | 105.83141 | -0.000304544
255.9679 | 0.000148823 | 255.9679 | 0.000147432 | 105.8006 | 0.00113 | 105.8006 | -0.000307782
255.89473 | 0.00015938 | 255.89473 | 0.000143341 | 105.76978 | 0.00113 | 105.76978 | -0.000310086
255.82155 | 0.000165505 | 255.82155 | 0.000141857 | 105.73897 | 0.00114 | 105.73897 | -0.000311123
255.74838 | 0.000167066 | 255.74838 | 0.000142707 | 105.70816 | 0.00114 | 105.70816 | -0.000310717
255.6752 | 0.000164621 | 255.6752 | 0.000145423 | 105.67734 | 0.00115 | 105.67734 | -0.000308881
255.60203 | 0.000159266 | 255.60203 | 0.000149423 | 105.64653 | 0.00115 | 105.64653 | -0.000305805
255.52885 | 0.000152405 | 255.52885 | 0.000154099 | 105.61571 | 0.00116 | 105.61571 | -0.000301814
255.45568 | 0.000145486 | 255.45568 | 0.000158889 | 105.5849 | 0.00116 | 105.5849 | -0.000297304
255.3825 | 0.000139741 | 255.3825 | 0.000163329 | 105.55408 | 0.00117 | 105.55408 | -0.000292668
255.30932 | 0.000135985 | 255.30932 | 0.000167078 | 105.52327 | 0.00118 | 105.52327 | -0.000288241
255.23615 | 0.000134511 | 255.23615 | 0.000169927 | 105.49245 | 0.00118 | 105.49245 | -0.000284258
255.16297 | 0.000135088 | 255.16297 | 0.000171779 | 105.46164 | 0.00119 | 105.46164 | -0.000280842
255.0898 | 0.000137054 | 255.0898 | 0.000172624 | 105.43082 | 0.00119 | 105.43082 | -0.000278018
255.01662 | 0.000139496 | 255.01662 | 0.000172512 | 105.40001 | 0.0012 | 105.40001 | -0.000275736
254.94345 | 0.00014146 | 254.94345 | 0.000171524 | 105.36919 | 0.0012 | 105.36919 | -0.000273909
254.87027 | 0.000142157 | 254.87027 | 0.000169769 | 105.33838 | 0.00121 | 105.33838 | -0.000272432
254.7971 | 0.000141127 | 254.7971 | 0.00016738 | 105.30757 | 0.00122 | 105.30757 | -0.000271194
254.72392 | 0.000138319 | 254.72392 | 0.00016453 | 105.27675 | 0.00122 | 105.27675 | -0.000270072
254.65074 | 0.000134084 | 254.65074 | 0.00016145 | 105.24594 | 0.00123 | 105.24594 | -0.000268916
254.57757 | 0.00012908 | 254.57757 | 0.000158443 | 105.21512 | 0.00123 | 105.21512 | -0.000267536
254.50439 | 0.000124109 | 254.50439 | 0.000155898 | 105.18431 | 0.00124 | 105.18431 | -0.000265696
254.43122 | 0.000119925 | 254.43122 | 0.000154271 | 105.15349 | 0.00125 | 105.15349 | -0.000263128
254.35804 | 0.000117052 | 254.35804 | 0.000154065 | 105.12268 | 0.00125 | 105.12268 | -0.000259566
254.28487 | 0.000115649 | 254.28487 | 0.000155777 | 105.09186 | 0.00126 | 105.09186 | -0.000254801
254.21169 | 0.00011545 | 254.21169 | 0.00015984 | 105.06105 | 0.00127 | 105.06105 | -0.000248736
254.13852 | 0.000115797 | 254.13852 | 0.00016656 | 105.03023 | 0.00127 | 105.03023 | -0.000241442
254.06534 | 0.000115758 | 254.06534 | 0.000176051 | 104.99942 | 0.00128 | 104.99942 | -0.000233177
253.99216 | 0.000114306 | 253.99216 | 0.000188197 | 104.9686 | 0.00129 | 104.9686 | -0.00022439
253.91899 | 0.000110527 | 253.91899 | 0.000202632 | 104.93779 | 0.00129 | 104.93779 | -0.000215672
253.84581 | 0.000103817 | 253.84581 | 0.000218759 | 104.90698 | 0.0013 | 104.90698 | -0.000207686
253.77264 | 9.40251e-05 | 253.77264 | 0.000235787 | 104.87616 | 0.00131 | 104.87616 | -0.000201069
253.69946 | 8.15164e-05 | 253.69946 | 0.000252812 | 104.84535 | 0.00131 | 104.84535 | -0.000196343
253.62629 | 6.71416e-05 | 253.62629 | 0.000268905 | 104.81453 | 0.00132 | 104.81453 | -0.000193834
253.55311 | 5.21136e-05 | 253.55311 | 0.00028321 | 104.78372 | 0.00133 | 104.78372 | -0.000193624
253.47994 | 3.78172e-05 | 253.47994 | 0.000295034 | 104.7529 | 0.00134 | 104.7529 | -0.00019555
253.40676 | 2.55841e-05 | 253.40676 | 0.000303915 | 104.72209 | 0.00134 | 104.72209 | -0.000199239
253.33358 | 1.6475e-05 | 253.33358 | 0.000309667 | 104.69127 | 0.00135 | 104.69127 | -0.000204172
253.26041 | 1.11132e-05 | 253.26041 | 0.000312382 | 104.66046 | 0.00136 | 104.66046 | -0.000209772
253.18723 | 9.59559e-06 | 253.18723 | 0.000312399 | 104.62964 | 0.00137 | 104.62964 | -0.000215485
253.11406 | 1.15001e-05 | 253.11406 | 0.00031025 | 104.59883 | 0.00138 | 104.59883 | -0.000220846
253.04088 | 1.59877e-05 | 253.04088 | 0.000306576 | 104.56801 | 0.00139 | 104.56801 | -0.00022552
252.96771 | 2.19751e-05 | 252.96771 | 0.000302041 | 104.5372 | 0.0014 | 104.5372 | -0.000229311
252.89453 | 2.83481e-05 | 252.89453 | 0.000297248 | 104.50639 | 0.0014 | 104.50639 | -0.000232138
252.82136 | 3.41718e-05 | 252.82136 | 0.000292672 | 104.47557 | 0.00141 | 104.47557 | -0.000234006
252.74818 | 3.88532e-05 | 252.74818 | 0.000288616 | 104.44476 | 0.00142 | 104.44476 | -0.000234959
252.675 | 4.22333e-05 | 252.675 | 0.000285198 | 104.41394 | 0.00143 | 104.41394 | -0.000235043
252.60183 | 4.45819e-05 | 252.60183 | 0.000282358 | 104.38313 | 0.00144 | 104.38313 | -0.000234291
252.52865 | 4.65043e-05 | 252.52865 | 0.0002799 | 104.35231 | 0.00145 | 104.35231 | -0.000232716
252.45548 | 4.87778e-05 | 252.45548 | 0.000277539 | 104.3215 | 0.00146 | 104.3215 | -0.000230325
252.3823 | 5.21518e-05 | 252.3823 | 0.000274961 | 104.29068 | 0.00146 | 104.29068 | -0.000227143
252.30913 | 5.7156e-05 | 252.30913 | 0.000271875 | 104.25987 | 0.00147 | 104.25987 | -0.000223235
252.23595 | 6.39564e-05 | 252.23595 | 0.000268061 | 104.22905 | 0.00148 | 104.22905 | -0.00021872
252.16278 | 7.22918e-05 | 252.16278 | 0.000263397 | 104.19824 | 0.00149 | 104.19824 | -0.000213776
252.0896 | 8.15059e-05 | 252.0896 | 0.000257869 | 104.16742 | 0.0015 | 104.16742 | -0.000208628
252.01642 | 9.06697e-05 | 252.01642 | 0.000251573 | 104.13661 | 0.00151 | 104.13661 | -0.000203522
251.94325 | 9.87727e-05 | 251.94325 | 0.000244688 | 104.1058 | 0.00152 | 104.1058 | -0.000198696
251.87007 | 0.000104944 | 251.87007 | 0.000237461 | 104.07498 | 0.00153 | 104.07498 | -0.000194346
251.7969 | 0.000108651 | 251.7969 | 0.000230168 | 104.04417 | 0.00154 | 104.04417 | -0.000190608
251.72372 | 0.000109846 | 251.72372 | 0.000223094 | 104.01335 | 0.00155 | 104.01335 | -0.000187543
251.65055 | 0.000109002 | 251.65055 | 0.000216508 | 103.98254 | 0.00155 | 103.98254 | -0.000185135
251.57737 | 0.00010705 | 251.57737 | 0.000210641 | 103.95172 | 0.00156 | 103.95172 | -0.000183308
251.5042 | 0.000105205 | 251.5042 | 0.000205681 | 103.92091 | 0.00157 | 103.92091 | -0.000181941
251.43102 | 0.000104715 | 251.43102 | 0.000201757 | 103.89009 | 0.00158 | 103.89009 | -0.000180897
251.35784 | 0.00010659 | 251.35784 | 0.00019894 | 103.85928 | 0.00159 | 103.85928 | -0.000180041
251.28467 | 0.000111343 | 251.28467 | 0.000197236 | 103.82846 | 0.0016 | 103.82846 | -0.000179258
251.21149 | 0.000118828 | 251.21149 | 0.000196586 | 103.79765 | 0.00161 | 103.79765 | -0.000178472
251.13832 | 0.000128188 | 251.13832 | 0.000196864 | 103.76683 | 0.00162 | 103.76683 | -0.000177646
251.06514 | 0.000137953 | 251.06514 | 0.00019788 | 103.73602 | 0.00163 | 103.73602 | -0.000176785
250.99197 | 0.000146271 | 250.99197 | 0.000199394 | 103.70521 | 0.00165 | 103.70521 | -0.00017593
250.91879 | 0.00015124 | 250.91879 | 0.000201127 | 103.67439 | 0.00166 | 103.67439 | -0.000175153
250.84562 | 0.000151288 | 250.84562 | 0.000202788 | 103.64358 | 0.00167 | 103.64358 | -0.000174536
250.77244 | 0.000145529 | 250.77244 | 0.000204102 | 103.61276 | 0.00168 | 103.61276 | -0.000174164
250.69926 | 0.000134029 | 250.69926 | 0.000204842 | 103.58195 | 0.00169 | 103.58195 | -0.0001741
250.62609 | 0.000117911 | 250.62609 | 0.000204863 | 103.55113 | 0.0017 | 103.55113 | -0.000174375
250.55291 | 9.92935e-05 | 250.55291 | 0.000204123 | 103.52032 | 0.00171 | 103.52032 | -0.00017497
250.47974 | 8.10263e-05 | 250.47974 | 0.000202693 | 103.4895 | 0.00173 | 103.4895 | -0.000175817
250.40656 | 6.62823e-05 | 250.40656 | 0.000200755 | 103.45869 | 0.00174 | 103.45869 | -0.000176797
250.33339 | 5.80532e-05 | 250.33339 | 0.000198577 | 103.42787 | 0.00175 | 103.42787 | -0.000177765
250.26021 | 5.8635e-05 | 250.26021 | 0.000196472 | 103.39706 | 0.00176 | 103.39706 | -0.000178571
250.18704 | 6.91907e-05 | 250.18704 | 0.000194749 | 103.36624 | 0.00178 | 103.36624 | -0.000179095
250.11386 | 8.94703e-05 | 250.11386 | 0.000193653 | 103.33543 | 0.00179 | 103.33543 | -0.00017928
250.04068 | 0.000117746 | 250.04068 | 0.000193319 | 103.30462 | 0.0018 | 103.30462 | -0.000179157
249.96751 | 0.000150986 | 249.96751 | 0.000193731 | 103.2738 | 0.00181 | 103.2738 | -0.000178852
249.89433 | 0.00018524 | 249.89433 | 0.000194708 | 103.24299 | 0.00183 | 103.24299 | -0.000178581
249.82116 | 0.000216202 | 249.82116 | 0.000195915 | 103.21217 | 0.00184 | 103.21217 | -0.000178616
249.74798 | 0.000239842 | 249.74798 | 0.000196903 | 103.18136 | 0.00185 | 103.18136 | -0.000179242
249.67481 | 0.000253023 | 249.67481 | 0.00019717 | 103.15054 | 0.00187 | 103.15054 | -0.000180704
249.60163 | 0.000253994 | 249.60163 | 0.000196234 | 103.11973 | 0.00188 | 103.11973 | -0.000183156
249.52846 | 0.000242679 | 249.52846 | 0.000193718 | 103.08891 | 0.0019 | 103.08891 | -0.000186629
249.45528 | 0.00022071 | 249.45528 | 0.000189417 | 103.0581 | 0.00191 | 103.0581 | -0.000191016
249.3821 | 0.000191198 | 249.3821 | 0.000183346 | 103.02728 | 0.00192 | 103.02728 | -0.000196087
249.30893 | 0.000158265 | 249.30893 | 0.000175762 | 102.99647 | 0.00194 | 102.99647 | -0.000201529
249.23575 | 0.000126427 | 249.23575 | 0.000167141 | 102.96565 | 0.00195 | 102.96565 | -0.000206998
249.16258 | 9.99117e-05 | 249.16258 | 0.000158135 | 102.93484 | 0.00197 | 102.93484 | -0.000212179
249.0894 | 8.20283e-05 | 249.0894 | 0.000149492 | 102.90403 | 0.00198 | 102.90403 | -0.000216837
249.01623 | 7.46872e-05 | 249.01623 | 0.000141959 | 102.87321 | 0.00199 | 102.87321 | -0.000220849
248.94305 | 7.81464e-05 | 248.94305 | 0.000136194 | 102.8424 | 0.00201 | 102.8424 | -0.000224206
248.86988 | 9.10268e-05 | 248.86988 | 0.000132679 | 102.81158 | 0.00202 | 102.81158 | -0.000227
248.7967 | 0.000110581 | 248.7967 | 0.000131662 | 102.78077 | 0.00204 | 102.78077 | -0.000229375
248.72352 | 0.000133178 | 248.72352 | 0.000133135 | 102.74995 | 0.00205 | 102.74995 | -0.000231482
248.65035 | 0.000154909 | 248.65035 | 0.000136849 | 102.71914 | 0.00207 | 102.71914 | -0.000233429
248.57717 | 0.000172221 | 248.57717 | 0.000142355 | 102.68832 | 0.00208 | 102.68832 | -0.000235245
248.504 | 0.000182469 | 248.504 | 0.000149079 | 102.65751 | 0.0021 | 102.65751 | -0.000236873
248.43082 | 0.000184298 | 248.43082 | 0.000156405 | 102.62669 | 0.00211 | 102.62669 | -0.000238172
248.35765 | 0.000177795 | 248.35765 | 0.00016376 | 102.59588 | 0.00213 | 102.59588 | -0.000238954
248.28447 | 0.0001644 | 248.28447 | 0.000170681 | 102.56506 | 0.00214 | 102.56506 | -0.000239018
248.2113 | 0.00014659 | 248.2113 | 0.000176861 | 102.53425 | 0.00216 | 102.53425 | -0.000238194
248.13812 | 0.000127407 | 248.13812 | 0.000182159 | 102.50344 | 0.00217 | 102.50344 | -0.00023637
248.06494 | 0.000109917 | 248.06494 | 0.000186587 | 102.47262 | 0.00219 | 102.47262 | -0.000233507
247.99177 | 9.66821e-05 | 247.99177 | 0.000190264 | 102.44181 | 0.0022 | 102.44181 | -0.000229638
247.91859 | 8.93612e-05 | 247.91859 | 0.000193365 | 102.41099 | 0.00222 | 102.41099 | -0.000224844
247.84542 | 8.84799e-05 | 247.84542 | 0.000196057 | 102.38018 | 0.00224 | 102.38018 | -0.000219234
247.77224 | 9.34164e-05 | 247.77224 | 0.000198453 | 102.34936 | 0.00225 | 102.34936 | -0.000212921
247.69907 | 0.00010259 | 247.69907 | 0.000200578 | 102.31855 | 0.00227 | 102.31855 | -0.000206007
247.62589 | 0.000113812 | 247.62589 | 0.000202366 | 102.28773 | 0.00228 | 102.28773 | -0.000198586
247.55272 | 0.000124722 | 247.55272 | 0.000203675 | 102.25692 | 0.0023 | 102.25692 | -0.000190749
247.47954 | 0.000133234 | 247.47954 | 0.000204331 | 102.2261 | 0.00231 | 102.2261 | -0.00018261
247.40636 | 0.000137903 | 247.40636 | 0.000204176 | 102.19529 | 0.00233 | 102.19529 | -0.000174317
247.33319 | 0.000138146 | 247.33319 | 0.000203115 | 102.16447 | 0.00234 | 102.16447 | -0.000166064
247.26001 | 0.000134289 | 247.26001 | 0.000201159 | 102.13366 | 0.00236 | 102.13366 | -0.000158079
247.18684 | 0.000127431 | 247.18684 | 0.000198441 | 102.10285 | 0.00237 | 102.10285 | -0.000150603
247.11366 | 0.000119171 | 247.11366 | 0.000195205 | 102.07203 | 0.00239 | 102.07203 | -0.000143847
247.04049 | 0.000111236 | 247.04049 | 0.000191778 | 102.04122 | 0.0024 | 102.04122 | -0.000137953
246.96731 | 0.000105108 | 246.96731 | 0.000188515 | 102.0104 | 0.00242 | 102.0104 | -0.000132959
246.89414 | 0.00010172 | 246.89414 | 0.000185738 | 101.97959 | 0.00243 | 101.97959 | -0.000128778
246.82096 | 0.000101262 | 246.82096 | 0.00018368 | 101.94877 | 0.00245 | 101.94877 | -0.000125214
246.74778 | 0.000103165 | 246.74778 | 0.000182439 | 101.91796 | 0.00246 | 101.91796 | -0.000121994
246.67461 | 0.000106238 | 246.67461 | 0.00018196 | 101.88714 | 0.00248 | 101.88714 | -0.00011883
246.60143 | 0.000108937 | 246.60143 | 0.000182052 | 101.85633 | 0.00249 | 101.85633 | -0.000115489
246.52826 | 0.000109717 | 246.52826 | 0.000182426 | 101.82551 | 0.00251 | 101.82551 | -0.000111859
246.45508 | 0.000107383 | 246.45508 | 0.000182762 | 101.7947 | 0.00252 | 101.7947 | -0.000107995
246.38191 | 0.000101371 | 246.38191 | 0.000182782 | 101.76388 | 0.00254 | 101.76388 | -0.000104132
246.30873 | 9.19102e-05 | 246.30873 | 0.000182329 | 101.73307 | 0.00255 | 101.73307 | -0.000100657
246.23556 | 8.00204e-05 | 246.23556 | 0.000181413 | 101.70226 | 0.00257 | 101.70226 | -9.80487e-05
246.16238 | 6.7343e-05 | 246.16238 | 0.000180242 | 101.67144 | 0.00258 | 101.67144 | -9.67888e-05
246.0892 | 5.58427e-05 | 246.0892 | 0.000179205 | 101.64063 | 0.0026 | 101.64063 | -9.72637e-05
246.01603 | 4.74329e-05 | 246.01603 | 0.000178823 | 101.60981 | 0.00261 | 101.60981 | -9.96773e-05
245.94285 | 4.35966e-05 | 245.94285 | 0.000179663 | 101.579 | 0.00263 | 101.579 | -0.000103992
245.86968 | 4.50784e-05 | 245.86968 | 0.00018224 | 101.54818 | 0.00264 | 101.54818 | -0.000109912
245.7965 | 5.17133e-05 | 245.7965 | 0.000186912 | 101.51737 | 0.00265 | 101.51737 | -0.000116908
245.72333 | 6.24215e-05 | 245.72333 | 0.000193796 | 101.48655 | 0.00267 | 101.48655 | -0.000124291
245.65015 | 7.53836e-05 | 245.65015 | 0.000202714 | 101.45574 | 0.00268 | 101.45574 | -0.000131309
245.57698 | 8.83608e-05 | 245.57698 | 0.000213186 | 101.42492 | 0.0027 | 101.42492 | -0.000137257
245.5038 | 9.91048e-05 | 245.5038 | 0.000224468 | 101.39411 | 0.00271 | 101.39411 | -0.000141581
245.43062 | 0.000105781 | 245.43062 | 0.000235641 | 101.36329 | 0.00272 | 101.36329 | -0.000143949
245.35745 | 0.000107326 | 245.35745 | 0.000245723 | 101.33248 | 0.00274 | 101.33248 | -0.000144288
245.28427 | 0.000103666 | 245.28427 | 0.000253803 | 101.30167 | 0.00275 | 101.30167 | -0.000142778
245.2111 | 9.57632e-05 | 245.2111 | 0.000259169 | 101.27085 | 0.00276 | 101.27085 | -0.000139801
245.13792 | 8.54605e-05 | 245.13792 | 0.000261398 | 101.24004 | 0.00278 | 101.24004 | -0.000135864
245.06475 | 7.51668e-05 | 245.06475 | 0.00026042 | 101.20922 | 0.00279 | 101.20922 | -0.000131506
244.99157 | 6.74267e-05 | 244.99157 | 0.000256511 | 101.17841 | 0.0028 | 101.17841 | -0.000127214
244.9184 | 6.44567e-05 | 244.9184 | 0.000250245 | 101.14759 | 0.00282 | 101.14759 | -0.000123349
244.84522 | 6.77327e-05 | 244.84522 | 0.000242392 | 101.11678 | 0.00283 | 101.11678 | -0.000120108
244.77204 | 7.77037e-05 | 244.77204 | 0.000233791 | 101.08596 | 0.00284 | 101.08596 | -0.000117516
244.69887 | 9.36866e-05 | 244.69887 | 0.00022521 | 101.05515 | 0.00286 | 101.05515 | -0.000115455
244.62569 | 0.000113963 | 244.62569 | 0.000217227 | 101.02433 | 0.00287 | 101.02433 | -0.000113713
244.55252 | 0.000136063 | 244.55252 | 0.000210139 | 100.99352 | 0.00288 | 100.99352 | -0.000112042
244.47934 | 0.000157177 | 244.47934 | 0.000203927 | 100.9627 | 0.0029 | 100.9627 | -0.000110226
244.40617 | 0.000174644 | 244.40617 | 0.000198276 | 100.93189 | 0.00291 | 100.93189 | -0.000108127
244.33299 | 0.000186394 | 244.33299 | 0.000192648 | 100.90108 | 0.00292 | 100.90108 | -0.000105716
244.25982 | 0.000191292 | 244.25982 | 0.000186405 | 100.87026 | 0.00293 | 100.87026 | -0.000103076
244.18664 | 0.00018931 | 244.18664 | 0.00017894 | 100.83945 | 0.00295 | 100.83945 | -0.000100388
244.11346 | 0.00018149 | 244.11346 | 0.000169824 | 100.80863 | 0.00296 | 100.80863 | -9.78928e-05
244.04029 | 0.000169725 | 244.04029 | 0.000158914 | 100.77782 | 0.00297 | 100.77782 | -9.58464e-05
243.96711 | 0.000156372 | 243.96711 | 0.000146424 | 100.747 | 0.00298 | 100.747 | -9.44764e-05
243.89394 | 0.000143796 | 243.89394 | 0.000132933 | 100.71619 | 0.003 | 100.71619 | -9.39434e-05
243.82076 | 0.000133918 | 243.82076 | 0.000119335 | 100.68537 | 0.00301 | 100.68537 | -9.43184e-05
243.74759 | 0.000127854 | 243.74759 | 0.00010673 | 100.65456 | 0.00302 | 100.65456 | -9.55774e-05
243.67441 | 0.000125713 | 243.67441 | 9.62764e-05 | 100.62374 | 0.00303 | 100.62374 | -9.76097e-05
243.60124 | 0.000126604 | 243.60124 | 8.90254e-05 | 100.59293 | 0.00304 | 100.59293 | -0.000100239
243.52806 | 0.000128833 | 243.52806 | 8.57662e-05 | 100.56211 | 0.00305 | 100.56211 | -0.000103253
243.45488 | 0.00013027 | 243.45488 | 8.69001e-05 | 100.5313 | 0.00307 | 100.5313 | -0.000106426
243.38171 | 0.000128812 | 243.38171 | 9.23689e-05 | 100.50049 | 0.00308 | 100.50049 | -0.000109547
243.30853 | 0.000122848 | 243.30853 | 0.000101648 | 100.46967 | 0.00309 | 100.46967 | -0.00011243
243.23536 | 0.000111644 | 243.23536 | 0.000113804 | 100.43886 | 0.0031 | 100.43886 | -0.000114922
243.16218 | 9.55692e-05 | 243.16218 | 0.000127612 | 100.40804 | 0.00311 | 100.40804 | -0.000116901
243.08901 | 7.61064e-05 | 243.08901 | 0.00014171 | 100.37723 | 0.00312 | 100.37723 | -0.000118268
243.01583 | 5.5654e-05 | 243.01583 | 0.000154776 | 100.34641 | 0.00313 | 100.34641 | -0.000118947
242.94266 | 3.71324e-05 | 242.94266 | 0.000165693 | 100.3156 | 0.00314 | 100.3156 | -0.000118879
242.86948 | 2.3476e-05 | 242.86948 | 0.000173685 | 100.28478 | 0.00315 | 100.28478 | -0.000118026
242.7963 | 1.70887e-05 | 242.7963 | 0.000178397 | 100.25397 | 0.00316 | 100.25397 | -0.00011638
242.72313 | 1.93719e-05 | 242.72313 | 0.000179921 | 100.22315 | 0.00317 | 100.22315 | -0.00011397
242.64995 | 3.04082e-05 | 242.64995 | 0.000178751 | 100.19234 | 0.00318 | 100.19234 | -0.000110871
242.57678 | 4.88644e-05 | 242.57678 | 0.000175691 | 100.16152 | 0.00319 | 100.16152 | -0.000107209
242.5036 | 7.2138e-05 | 242.5036 | 0.000171716 | 100.13071 | 0.00319 | 100.13071 | -0.000103152
242.43043 | 9.67337e-05 | 242.43043 | 0.000167821 | 100.0999 | 0.0032 | 100.0999 | -9.89022e-05
242.35725 | 0.000118803 | 242.35725 | 0.000164873 | 100.06908 | 0.00321 | 100.06908 | -9.46714e-05
242.28408 | 0.000134762 | 242.28408 | 0.000163498 | 100.03827 | 0.00322 | 100.03827 | -9.06609e-05
242.2109 | 0.000141891 | 242.2109 | 0.000163994 | 100.00745 | 0.00323 | 100.00745 | -8.70384e-05
242.13772 | 0.000138791 | 242.13772 | 0.000166322 | 99.97664 | 0.00324 | 99.97664 | -8.39222e-05
242.06455 | 0.000125645 | 242.06455 | 0.000170127 | 99.94582 | 0.00324 | 99.94582 | -8.13747e-05
241.99137 | 0.000104213 | 241.99137 | 0.000174821 | 99.91501 | 0.00325 | 99.91501 | -7.94071e-05
241.9182 | 7.75785e-05 | 241.9182 | 0.00017969 | 99.88419 | 0.00326 | 99.88419 | -7.79918e-05
241.84502 | 4.96664e-05 | 241.84502 | 0.000184017 | 99.85338 | 0.00327 | 99.85338 | -7.70818e-05
241.77185 | 2.46318e-05 | 241.77185 | 0.0001872 | 99.82256 | 0.00327 | 99.82256 | -7.66294e-05
241.69867 | 6.20459e-06 | 241.69867 | 0.000188839 | 99.79175 | 0.00328 | 99.79175 | -7.66007e-05
241.6255 | -2.89229e-06 | 241.6255 | 0.000188792 | 99.76093 | 0.00329 | 99.76093 | -7.69813e-05
241.55232 | -1.35781e-06 | 241.55232 | 0.00018718 | 99.73012 | 0.00329 | 99.73012 | -7.77748e-05
241.47915 | 1.05035e-05 | 241.47915 | 0.000184354 | 99.69931 | 0.0033 | 99.69931 | -7.89895e-05
241.40597 | 3.08627e-05 | 241.40597 | 0.000180823 | 99.66849 | 0.00331 | 99.66849 | -8.06252e-05
241.33279 | 5.66864e-05 | 241.33279 | 0.000177155 | 99.63768 | 0.00331 | 99.63768 | -8.26588e-05
241.25962 | 8.42502e-05 | 241.25962 | 0.000173878 | 99.60686 | 0.00332 | 99.60686 | -8.50359e-05
241.18644 | 0.000109745 | 241.18644 | 0.000171387 | 99.57605 | 0.00332 | 99.57605 | -8.76718e-05
241.11327 | 0.000129887 | 241.11327 | 0.000169877 | 99.54523 | 0.00333 | 99.54523 | -9.0462e-05
241.04009 | 0.000142413 | 241.04009 | 0.000169313 | 99.51442 | 0.00333 | 99.51442 | -9.3298e-05
240.96692 | 0.000146404 | 240.96692 | 0.000169434 | 99.4836 | 0.00334 | 99.4836 | -9.60882e-05
240.89374 | 0.000142362 | 240.89374 | 0.000169807 | 99.45279 | 0.00334 | 99.45279 | -9.87723e-05
240.82057 | 0.000132057 | 240.82057 | 0.000169896 | 99.42197 | 0.00335 | 99.42197 | -0.000101328
240.74739 | 0.000118165 | 240.74739 | 0.000169157 | 99.39116 | 0.00335 | 99.39116 | -0.000103769
240.67421 | 0.000103761 | 240.67421 | 0.000167135 | 99.36034 | 0.00336 | 99.36034 | -0.000106127
240.60104 | 9.17675e-05 | 240.60104 | 0.000163542 | 99.32953 | 0.00336 | 99.32953 | -0.00010843
240.52786 | 8.44484e-05 | 240.52786 | 0.000158313 | 99.29872 | 0.00336 | 99.29872 | -0.00011068
240.45469 | 8.30282e-05 | 240.45469 | 0.000151625 | 99.2679 | 0.00336 | 99.2679 | -0.00011283
240.38151 | 8.75067e-05 | 240.38151 | 0.000143881 | 99.23709 | 0.00337 | 99.23709 | -0.000114783
240.30834 | 9.66861e-05 | 240.30834 | 0.000135652 | 99.20627 | 0.00337 | 99.20627 | -0.000116395
240.23516 | 0.000108407 | 240.23516 | 0.000127605 | 99.17546 | 0.00337 | 99.17546 | -0.000117498
240.16199 | 0.000119941 | 240.16199 | 0.000120404 | 99.14464 | 0.00337 | 99.14464 | -0.00011793
240.08881 | 0.000128475 | 240.08881 | 0.000114622 | 99.11383 | 0.00337 | 99.11383 | -0.000117571
240.01563 | 0.000131594 | 240.01563 | 0.000110662 | 99.08301 | 0.00337 | 99.08301 | -0.000116368
239.94246 | 0.000127691 | 239.94246 | 0.00010871 | 99.0522 | 0.00337 | 99.0522 | -0.000114355
239.86928 | 0.000116234 | 239.86928 | 0.000108715 | 99.02138 | 0.00338 | 99.02138 | -0.000111654
239.79611 | 9.78424e-05 | 239.79611 | 0.000110412 | 98.99057 | 0.00337 | 98.99057 | -0.000108457
239.72293 | 7.41826e-05 | 239.72293 | 0.000113373 | 98.95975 | 0.00337 | 98.95975 | -0.000105002
239.64976 | 4.76935e-05 | 239.64976 | 0.000117081 | 98.92894 | 0.00337 | 98.92894 | -0.000101538
239.57658 | 2.11961e-05 | 239.57658 | 0.000121015 | 98.89812 | 0.00337 | 98.89812 | -9.82976e-05
239.50341 | -2.53713e-06 | 239.50341 | 0.000124728 | 98.86731 | 0.00337 | 98.86731 | -9.54752e-05
239.43023 | -2.11941e-05 | 239.43023 | 0.000127915 | 98.8365 | 0.00337 | 98.8365 | -9.32158e-05
239.35705 | -3.32352e-05 | 239.35705 | 0.000130442 | 98.80568 | 0.00337 | 98.80568 | -9.16185e-05
239.28388 | -3.80778e-05 | 239.28388 | 0.00013235 | 98.77487 | 0.00337 | 98.77487 | -9.07464e-05
239.2107 | -3.61179e-05 | 239.2107 | 0.000133822 | 98.74405 | 0.00336 | 98.74405 | -9.06398e-05
239.13753 | -2.86039e-05 | 239.13753 | 0.000135122 | 98.71324 | 0.00336 | 98.71324 | -9.13238e-05
239.06435 | -1.73903e-05 | 239.06435 | 0.000136519 | 98.68242 | 0.00336 | 98.68242 | -9.28082e-05
238.99118 | -4.61891e-06 | 238.99118 | 0.000138204 | 98.65161 | 0.00335 | 98.65161 | -9.50776e-05
238.918 | 7.61279e-06 | 238.918 | 0.000140222 | 98.62079 | 0.00335 | 98.62079 | -9.80741e-05
238.84483 | 1.75457e-05 | 238.84483 | 0.000142428 | 98.58998 | 0.00334 | 98.58998 | -0.00010168
238.77165 | 2.39689e-05 | 238.77165 | 0.000144484 | 98.55916 | 0.00334 | 98.55916 | -0.000105706
238.69847 | 2.63241e-05 | 238.69847 | 0.000145882 | 98.52835 | 0.00333 | 98.52835 | -0.000109894
238.6253 | 2.46963e-05 | 238.6253 | 0.000146021 | 98.49753 | 0.00333 | 98.49753 | -0.000113935
238.55212 | 1.97082e-05 | 238.55212 | 0.000144295 | 98.46672 | 0.00332 | 98.46672 | -0.000117506
238.47895 | 1.23494e-05 | 238.47895 | 0.000140211 | 98.43591 | 0.00332 | 98.43591 | -0.000120313
238.40577 | 3.77267e-06 | 238.40577 | 0.000133488 | 98.40509 | 0.00331 | 98.40509 | -0.000122146
238.3326 | -4.89376e-06 | 238.3326 | 0.000124148 | 98.37428 | 0.0033 | 98.37428 | -0.000122907
238.25942 | -1.26993e-05 | 238.25942 | 0.000112558 | 98.34346 | 0.0033 | 98.34346 | -0.000122638
238.18625 | -1.89557e-05 | 238.18625 | 9.94308e-05 | 98.31265 | 0.00329 | 98.31265 | -0.000121509
238.11307 | -2.32636e-05 | 238.11307 | 8.57751e-05 | 98.28183 | 0.00328 | 98.28183 | -0.000119791
238.03989 | -2.54777e-05 | 238.03989 | 7.27917e-05 | 98.25102 | 0.00327 | 98.25102 | -0.000117804
237.96672 | -2.56379e-05 | 237.96672 | 6.17376e-05 | 98.2202 | 0.00326 | 98.2202 | -0.000115856
237.89354 | -2.38882e-05 | 237.89354 | 5.37717e-05 | 98.18939 | 0.00326 | 98.18939 | -0.000114196
237.82037 | -2.04079e-05 | 237.82037 | 4.98016e-05 | 98.15857 | 0.00325 | 98.15857 | -0.000112967
237.74719 | -1.53731e-05 | 237.74719 | 5.03569e-05 | 98.12776 | 0.00324 | 98.12776 | -0.000112201
237.67402 | -8.95674e-06 | 237.67402 | 5.55053e-05 | 98.09694 | 0.00323 | 98.09694 | -0.000111831
237.60084 | -1.35901e-06 | 237.60084 | 6.48276e-05 | 98.06613 | 0.00322 | 98.06613 | -0.000111726
237.52767 | 7.13837e-06 | 237.52767 | 7.74548e-05 | 98.03532 | 0.00321 | 98.03532 | -0.000111744
237.45449 | 1.61236e-05 | 237.45449 | 9.21656e-05 | 98.0045 | 0.0032 | 98.0045 | -0.000111783
237.38131 | 2.50242e-05 | 237.38131 | 0.000107532 | 97.97369 | 0.00319 | 97.97369 | -0.000111818
237.30814 | 3.3119e-05 | 237.30814 | 0.000122091 | 97.94287 | 0.00318 | 97.94287 | -0.000111919
237.23496 | 3.9599e-05 | 237.23496 | 0.000134527 | 97.91206 | 0.00317 | 97.91206 | -0.000112239
237.16179 | 4.36727e-05 | 237.16179 | 0.000143826 | 97.88124 | 0.00316 | 97.88124 | -0.000112987
237.08861 | 4.47008e-05 | 237.08861 | 0.0001494 | 97.85043 | 0.00315 | 97.85043 | -0.000114379
237.01544 | 4.23385e-05 | 237.01544 | 0.000151143 | 97.81961 | 0.00313 | 97.81961 | -0.000116585
236.94226 | 3.66509e-05 | 236.94226 | 0.000149428 | 97.7888 | 0.00312 | 97.7888 | -0.000119697
236.86909 | 2.8179e-05 | 236.86909 | 0.000145044 | 97.75798 | 0.00311 | 97.75798 | -0.000123697
236.79591 | 1.79285e-05 | 236.79591 | 0.000139071 | 97.72717 | 0.0031 | 97.72717 | -0.000128465
236.72273 | 7.2771e-06 | 236.72273 | 0.000132725 | 97.69635 | 0.00309 | 97.69635 | -0.000133798
236.64956 | -2.19622e-06 | 236.64956 | 0.000127193 | 97.66554 | 0.00307 | 97.66554 | -0.000139447
236.57638 | -8.93847e-06 | 236.57638 | 0.000123471 | 97.63473 | 0.00306 | 97.63473 | -0.000145162
236.50321 | -1.16665e-05 | 236.50321 | 0.000122246 | 97.60391 | 0.00305 | 97.60391 | -0.000150728
236.43003 | -9.59519e-06 | 236.43003 | 0.000123813 | 97.5731 | 0.00304 | 97.5731 | -0.000155989
236.35686 | -2.59997e-06 | 236.35686 | 0.000128062 | 97.54228 | 0.00302 | 97.54228 | -0.000160862
236.28368 | 8.71401e-06 | 236.28368 | 0.000134512 | 97.51147 | 0.00301 | 97.51147 | -0.000165321
236.21051 | 2.30632e-05 | 236.21051 | 0.000142401 | 97.48065 | 0.003 | 97.48065 | -0.000169383
236.13733 | 3.86476e-05 | 236.13733 | 0.000150806 | 97.44984 | 0.00298 | 97.44984 | -0.000173076
236.06415 | 5.34142e-05 | 236.06415 | 0.000158777 | 97.41902 | 0.00297 | 97.41902 | -0.000176424
235.99098 | 6.53775e-05 | 235.99098 | 0.00016547 | 97.38821 | 0.00296 | 97.38821 | -0.000179426
235.9178 | 7.29507e-05 | 235.9178 | 0.000170249 | 97.35739 | 0.00295 | 97.35739 | -0.00018206
235.84463 | 7.52295e-05 | 235.84463 | 0.000172757 | 97.32658 | 0.00293 | 97.32658 | -0.000184281
235.77145 | 7.21774e-05 | 235.77145 | 0.000172939 | 97.29576 | 0.00292 | 97.29576 | -0.000186043
235.69828 | 6.46798e-05 | 235.69828 | 0.000171021 | 97.26495 | 0.00291 | 97.26495 | -0.000187309
235.6251 | 5.44432e-05 | 235.6251 | 0.000167456 | 97.23414 | 0.00289 | 97.23414 | -0.00018806
235.55193 | 4.3752e-05 | 235.55193 | 0.000162835 | 97.20332 | 0.00288 | 97.20332 | -0.000188301
235.47875 | 3.51114e-05 | 235.47875 | 0.000157799 | 97.17251 | 0.00286 | 97.17251 | -0.000188056
235.40557 | 3.08296e-05 | 235.40557 | 0.000152949 | 97.14169 | 0.00285 | 97.14169 | -0.000187362
235.3324 | 3.26042e-05 | 235.3324 | 0.000148772 | 97.11088 | 0.00284 | 97.11088 | -0.000186259
235.25922 | 4.11787e-05 | 235.25922 | 0.000145597 | 97.08006 | 0.00282 | 97.08006 | -0.000184788
235.18605 | 5.61314e-05 | 235.18605 | 0.000143578 | 97.04925 | 0.00281 | 97.04925 | -0.000182993
235.11287 | 7.58388e-05 | 235.11287 | 0.000142711 | 97.01843 | 0.00279 | 97.01843 | -0.000180928
235.0397 | 9.76251e-05 | 235.0397 | 0.000142861 | 96.98762 | 0.00278 | 96.98762 | -0.000178671
234.96652 | 0.000118094 | 234.96652 | 0.000143814 | 96.9568 | 0.00276 | 96.9568 | -0.000176331
234.89335 | 0.000133591 | 234.89335 | 0.000145323 | 96.92599 | 0.00275 | 96.92599 | -0.000174051
234.82017 | 0.000140743 | 234.82017 | 0.000147148 | 96.89517 | 0.00273 | 96.89517 | -0.000171998
234.74699 | 0.000136989 | 234.74699 | 0.000149086 | 96.86436 | 0.00272 | 96.86436 | -0.000170341
234.67382 | 0.000121025 | 234.67382 | 0.000150977 | 96.83355 | 0.0027 | 96.83355 | -0.000169218
234.60064 | 9.30897e-05 | 234.60064 | 0.000152704 | 96.80273 | 0.00269 | 96.80273 | -0.0001687
234.52747 | 5.50398e-05 | 234.52747 | 0.000154169 | 96.77192 | 0.00267 | 96.77192 | -0.000168765
234.45429 | 1.02017e-05 | 234.45429 | 0.000155277 | 96.7411 | 0.00265 | 96.7411 | -0.000169276
234.38112 | -3.69995e-05 | 234.38112 | 0.000155912 | 96.71029 | 0.00264 | 96.71029 | -0.000169993
234.30794 | -8.15832e-05 | 234.30794 | 0.000155932 | 96.67947 | 0.00262 | 96.67947 | -0.000170598
234.23477 | -0.000118652 | 234.23477 | 0.00015517 | 96.64866 | 0.00261 | 96.64866 | -0.000170745
234.16159 | -0.000144045 | 234.16159 | 0.000153458 | 96.61784 | 0.00259 | 96.61784 | -0.00017012
234.08841 | -0.000154914 | 234.08841 | 0.000150653 | 96.58703 | 0.00257 | 96.58703 | -0.000168501
234.01524 | -0.000150125 | 234.01524 | 0.000146677 | 96.55621 | 0.00256 | 96.55621 | -0.000165803
233.94206 | -0.000130441 | 233.94206 | 0.000141554 | 96.5254 | 0.00254 | 96.5254 | -0.000162111
233.86889 | -9.84469e-05 | 233.86889 | 0.000135431 | 96.49458 | 0.00253 | 96.49458 | -0.000157668
233.79571 | -5.82182e-05 | 233.79571 | 0.000128593 | 96.46377 | 0.00251 | 96.46377 | -0.000152849
233.72254 | -1.47875e-05 | 233.72254 | 0.000121444 | 96.43296 | 0.00249 | 96.43296 | -0.000148106
233.64936 | 2.65263e-05 | 233.64936 | 0.000114475 | 96.40214 | 0.00248 | 96.40214 | -0.000143898
233.57619 | 6.08327e-05 | 233.57619 | 0.000108206 | 96.37133 | 0.00246 | 96.37133 | -0.000140628
233.50301 | 8.43205e-05 | 233.50301 | 0.000103121 | 96.34051 | 0.00245 | 96.34051 | -0.000138583
233.42983 | 9.47636e-05 | 233.42983 | 9.95966e-05 | 96.3097 | 0.00243 | 96.3097 | -0.000137905
233.35666 | 9.17972e-05 | 233.35666 | 9.78379e-05 | 96.27888 | 0.00241 | 96.27888 | -0.000138577
233.28348 | 7.69376e-05 | 233.28348 | 9.78378e-05 | 96.24807 | 0.0024 | 96.24807 | -0.000140441
233.21031 | 5.33317e-05 | 233.21031 | 9.93572e-05 | 96.21725 | 0.00238 | 96.21725 | -0.000143231
233.13713 | 2.52819e-05 | 233.13713 | 0.000101938 | 96.18644 | 0.00237 | 96.18644 | -0.000146617
233.06396 | -2.38635e-06 | 233.06396 | 0.000104947 | 96.15562 | 0.00235 | 96.15562 | -0.000150253
232.99078 | -2.5028e-05 | 232.99078 | 0.000107645 | 96.12481 | 0.00233 | 96.12481 | -0.000153816
232.91761 | -3.88355e-05 | 232.91761 | 0.000109275 | 96.09399 | 0.00232 | 96.09399 | -0.000157037
232.84443 | -4.13704e-05 | 232.84443 | 0.000109156 | 96.06318 | 0.0023 | 96.06318 | -0.000159715
232.77125 | -3.18828e-05 | 232.77125 | 0.000106773 | 96.03237 | 0.00229 | 96.03237 | -0.000161728
232.69808 | -1.13744e-05 | 232.69808 | 0.00010185 | 96.00155 | 0.00227 | 96.00155 | -0.000163025
232.6249 | 1.75941e-05 | 232.6249 | 9.43951e-05 | 95.97074 | 0.00225 | 95.97074 | -0.000163619
232.55173 | 5.1329e-05 | 232.55173 | 8.47176e-05 | 95.93992 | 0.00224 | 95.93992 | -0.000163579
232.47855 | 8.55866e-05 | 232.47855 | 7.34063e-05 | 95.90911 | 0.00222 | 95.90911 | -0.000163013
232.40538 | 0.000116227 | 232.40538 | 6.12801e-05 | 95.87829 | 0.00221 | 95.87829 | -0.000162054
232.3322 | 0.000139843 | 232.3322 | 4.93115e-05 | 95.84748 | 0.00219 | 95.84748 | -0.000160853
232.25903 | 0.000154257 | 232.25903 | 3.85342e-05 | 95.81666 | 0.00218 | 95.81666 | -0.000159554
232.18585 | 0.000158821 | 232.18585 | 2.99436e-05 | 95.78585 | 0.00216 | 95.78585 | -0.000158281
232.11267 | 0.000154478 | 232.11267 | 2.44031e-05 | 95.75503 | 0.00214 | 95.75503 | -0.000157121
232.0395 | 0.000143565 | 232.0395 | 2.25638e-05 | 95.72422 | 0.00213 | 95.72422 | -0.000156113
231.96632 | 0.000129415 | 231.96632 | 2.48065e-05 | 95.6934 | 0.00211 | 95.6934 | -0.000155241
231.89315 | 0.00011579 | 231.89315 | 3.12106e-05 | 95.66259 | 0.0021 | 95.66259 | -0.000154443
231.81997 | 0.000106273 | 231.81997 | 4.15512e-05 | 95.63178 | 0.00208 | 95.63178 | -0.000153626
231.7468 | 0.000103688 | 231.7468 | 5.53246e-05 | 95.60096 | 0.00207 | 95.60096 | -0.00015269
231.67362 | 0.000109649 | 231.67362 | 7.17969e-05 | 95.57015 | 0.00205 | 95.57015 | -0.00015156
231.60045 | 0.00012431 | 231.60045 | 9.00718e-05 | 95.53933 | 0.00203 | 95.53933 | -0.000150212
231.52727 | 0.000146346 | 231.52727 | 0.000109169 | 95.50852 | 0.00202 | 95.50852 | -0.00014869
231.45409 | 0.000173168 | 231.45409 | 0.000128105 | 95.4777 | 0.002 | 95.4777 | -0.000147111
231.38092 | 0.000201345 | 231.38092 | 0.000145973 | 95.44689 | 0.00199 | 95.44689 | -0.000145651
231.30774 | 0.000227141 | 231.30774 | 0.000162009 | 95.41607 | 0.00197 | 95.41607 | -0.000144514
231.23457 | 0.000247105 | 231.23457 | 0.000175642 | 95.38526 | 0.00195 | 95.38526 | -0.000143893
231.16139 | 0.000258596 | 231.16139 | 0.000186524 | 95.35444 | 0.00194 | 95.35444 | -0.000143924
231.08822 | 0.000260182 | 231.08822 | 0.000194538 | 95.32363 | 0.00192 | 95.32363 | -0.000144653
231.01504 | 0.000251836 | 231.01504 | 0.000199783 | 95.29281 | 0.00191 | 95.29281 | -0.000146016
230.94187 | 0.000234905 | 230.94187 | 0.000202542 | 95.262 | 0.00189 | 95.262 | -0.000147839
230.86869 | 0.000211867 | 230.86869 | 0.000203227 | 95.23119 | 0.00187 | 95.23119 | -0.000149866
230.79551 | 0.000185917 | 230.79551 | 0.000202324 | 95.20037 | 0.00186 | 95.20037 | -0.000151801
230.72234 | 0.000160441 | 230.72234 | 0.000200327 | 95.16956 | 0.00184 | 95.16956 | -0.000153368
230.64916 | 0.000138491 | 230.64916 | 0.000197684 | 95.13874 | 0.00183 | 95.13874 | -0.000154356
230.57599 | 0.000122322 | 230.57599 | 0.000194748 | 95.10793 | 0.00181 | 95.10793 | -0.000154674
230.50281 | 0.000113078 | 230.50281 | 0.00019175 | 95.07711 | 0.0018 | 95.07711 | -0.000154363
230.42964 | 0.000110672 | 230.42964 | 0.00018879 | 95.0463 | 0.00178 | 95.0463 | -0.000153599
230.35646 | 0.000113881 | 230.35646 | 0.000185854 | 95.01548 | 0.00177 | 95.01548 | -0.000152663
230.28329 | 0.000120619 | 230.28329 | 0.000182841 | 94.98467 | 0.00175 | 94.98467 | -0.000151887
230.21011 | 0.000128358 | 230.21011 | 0.000179617 | 94.95385 | 0.00174 | 94.95385 | -0.000151602
230.13693 | 0.000134608 | 230.13693 | 0.000176062 | 94.92304 | 0.00172 | 94.92304 | -0.000152074
230.06376 | 0.000137381 | 230.06376 | 0.000172122 | 94.89222 | 0.00171 | 94.89222 | -0.000153462
229.99058 | 0.000135551 | 229.99058 | 0.000167853 | 94.86141 | 0.00169 | 94.86141 | -0.000155791
229.91741 | 0.000129066 | 229.91741 | 0.00016344 | 94.8306 | 0.00167 | 94.8306 | -0.000158949
229.84423 | 0.00011896 | 229.84423 | 0.000159194 | 94.79978 | 0.00166 | 94.79978 | -0.000162713
229.77106 | 0.000107175 | 229.77106 | 0.00015553 | 94.76897 | 0.00164 | 94.76897 | -0.000166782
229.69788 | 9.62272e-05 | 229.69788 | 0.000152915 | 94.73815 | 0.00163 | 94.73815 | -0.000170828
229.62471 | 8.8769e-05 | 229.62471 | 0.000151805 | 94.70734 | 0.00161 | 94.70734 | -0.000174543
229.55153 | 8.71219e-05 | 229.55153 | 0.000152578 | 94.67652 | 0.0016 | 94.67652 | -0.000177672
229.47835 | 9.28669e-05 | 229.47835 | 0.00015546 | 94.64571 | 0.00158 | 94.64571 | -0.000180036
229.40518 | 0.000106549 | 229.40518 | 0.000160481 | 94.61489 | 0.00157 | 94.61489 | -0.000181536
229.332 | 0.000127554 | 229.332 | 0.000167442 | 94.58408 | 0.00156 | 94.58408 | -0.000182143
229.25883 | 0.000154165 | 229.25883 | 0.000175922 | 94.55326 | 0.00154 | 94.55326 | -0.000181874
229.18565 | 0.000183798 | 229.18565 | 0.000185311 | 94.52245 | 0.00153 | 94.52245 | -0.000180776
229.11248 | 0.000213367 | 229.11248 | 0.000194876 | 94.49163 | 0.00151 | 94.49163 | -0.000178903
229.0393 | 0.000239722 | 229.0393 | 0.000203841 | 94.46082 | 0.0015 | 94.46082 | -0.000176311
228.96613 | 0.000260089 | 228.96613 | 0.000211485 | 94.43001 | 0.00149 | 94.43001 | -0.000173057
228.89295 | 0.000272437 | 228.89295 | 0.000217229 | 94.39919 | 0.00147 | 94.39919 | -0.000169219
228.81977 | 0.000275724 | 228.81977 | 0.000220712 | 94.36838 | 0.00146 | 94.36838 | -0.000164902
228.7466 | 0.000269984 | 228.7466 | 0.000221833 | 94.33756 | 0.00144 | 94.33756 | -0.000160264
228.67342 | 0.000256249 | 228.67342 | 0.000220763 | 94.30675 | 0.00143 | 94.30675 | -0.000155509
228.60025 | 0.000236326 | 228.60025 | 0.000217919 | 94.27593 | 0.00142 | 94.27593 | -0.000150887
228.52707 | 0.000212481 | 228.52707 | 0.000213902 | 94.24512 | 0.0014 | 94.24512 | -0.000146662
228.4539 | 0.000187068 | 228.4539 | 0.000209409 | 94.2143 | 0.00139 | 94.2143 | -0.000143075
228.38072 | 0.000162188 | 228.38072 | 0.000205139 | 94.18349 | 0.00138 | 94.18349 | -0.000140302
228.30755 | 0.000139415 | 228.30755 | 0.000201692 | 94.15267 | 0.00136 | 94.15267 | -0.000138403
228.23437 | 0.000119633 | 228.23437 | 0.000199485 | 94.12186 | 0.00135 | 94.12186 | -0.000137304
228.16119 | 0.000103004 | 228.16119 | 0.000198698 | 94.09104 | 0.00134 | 94.09104 | -0.000136778
228.08802 | 8.90689e-05 | 228.08802 | 0.000199252 | 94.06023 | 0.00132 | 94.06023 | -0.000136475
228.01484 | 7.69316e-05 | 228.01484 | 0.000200824 | 94.02942 | 0.00131 | 94.02942 | -0.000135962
227.94167 | 6.55174e-05 | 227.94167 | 0.000202895 | 93.9986 | 0.0013 | 93.9986 | -0.000134798
227.86849 | 5.38318e-05 | 227.86849 | 0.000204826 | 93.96779 | 0.00128 | 93.96779 | -0.000132605
227.79532 | 4.11867e-05 | 227.79532 | 0.000205951 | 93.93697 | 0.00127 | 93.93697 | -0.000129148
227.72214 | 2.73531e-05 | 227.72214 | 0.000205668 | 93.90616 | 0.00126 | 93.90616 | -0.000124384
227.64897 | 1.26208e-05 | 227.64897 | 0.000203518 | 93.87534 | 0.00124 | 93.87534 | -0.000118485
227.57579 | -2.24059e-06 | 227.57579 | 0.000199249 | 93.84453 | 0.00123 | 93.84453 | -0.000111819
227.50261 | -1.61043e-05 | 227.50261 | 0.00019284 | 93.81371 | 0.00122 | 93.81371 | -0.000104901
227.42944 | -2.76659e-05 | 227.42944 | 0.000184504 | 93.7829 | 0.0012 | 93.7829 | -9.83023e-05
227.35626 | -3.56453e-05 | 227.35626 | 0.000174656 | 93.75208 | 0.00119 | 93.75208 | -9.2564e-05
227.28309 | -3.89779e-05 | 227.28309 | 0.000163858 | 93.72127 | 0.00118 | 93.72127 | -8.81e-05
227.20991 | -3.69651e-05 | 227.20991 | 0.000152752 | 93.69045 | 0.00117 | 93.69045 | -8.51328e-05
227.13674 | -2.93624e-05 | 227.13674 | 0.000141988 | 93.65964 | 0.00115 | 93.65964 | -8.36617e-05
227.06356 | -1.64051e-05 | 227.06356 | 0.00013216 | 93.62883 | 0.00114 | 93.62883 | -8.34765e-05
226.99039 | 1.23112e-06 | 226.99039 | 0.000123755 | 93.59801 | 0.00113 | 93.59801 | -8.42097e-05
226.91721 | 2.25141e-05 | 226.91721 | 0.000117119 | 93.5672 | 0.00112 | 93.5672 | -8.542e-05
226.84403 | 4.61632e-05 | 226.84403 | 0.00011245 | 93.53638 | 0.0011 | 93.53638 | -8.66859e-05
226.77086 | 7.07686e-05 | 226.77086 | 0.000109806 | 93.50557 | 0.00109 | 93.50557 | -8.76919e-05
226.69768 | 9.48989e-05 | 226.69768 | 0.000109124 | 93.47475 | 0.00108 | 93.47475 | -8.82892e-05
226.62451 | 0.000117189 | 226.62451 | 0.000110255 | 93.44394 | 0.00107 | 93.44394 | -8.85164e-05
226.55133 | 0.00013641 | 226.55133 | 0.000112991 | 93.41312 | 0.00105 | 93.41312 | -8.85795e-05
226.47816 | 0.000151528 | 226.47816 | 0.000117094 | 93.38231 | 0.00104 | 93.38231 | -8.87946e-05
226.40498 | 0.000161745 | 226.40498 | 0.000122317 | 93.35149 | 0.00103 | 93.35149 | -8.95089e-05
226.33181 | 0.00016655 | 226.33181 | 0.000128412 | 93.32068 | 0.00102 | 93.32068 | -9.10169e-05
226.25863 | 0.000165772 | 226.25863 | 0.000135132 | 93.28986 | 0.00101 | 93.28986 | -9.34895e-05
226.18545 | 0.00015963 | 226.18545 | 0.000142228 | 93.25905 | 0.000993354 | 93.25905 | -9.69353e-05
226.11228 | 0.00014878 | 226.11228 | 0.000149442 | 93.22824 | 0.000981546 | 93.22824 | -0.000101196
226.0391 | 0.000134332 | 226.0391 | 0.00015651 | 93.19742 | 0.000969833 | 93.19742 | -0.000105977
225.96593 | 0.00011783 | 225.96593 | 0.000163157 | 93.16661 | 0.000958211 | 93.16661 | -0.000110907
225.89275 | 0.000101169 | 225.89275 | 0.000169118 | 93.13579 | 0.000946678 | 93.13579 | -0.000115609
225.81958 | 8.64565e-05 | 225.81958 | 0.000174148 | 93.10498 | 0.00093523 | 93.10498 | -0.000119758
225.7464 | 7.58055e-05 | 225.7464 | 0.000178048 | 93.07416 | 0.000923863 | 93.07416 | -0.000123133
225.67323 | 7.10864e-05 | 225.67323 | 0.000180687 | 93.04335 | 0.000912573 | 93.04335 | -0.000125627
225.60005 | 7.36669e-05 | 225.60005 | 0.00018202 | 93.01253 | 0.000901354 | 93.01253 | -0.000127241
225.52687 | 8.41756e-05 | 225.52687 | 0.000182099 | 92.98172 | 0.000890199 | 92.98172 | -0.000128045
225.4537 | 0.000102329 | 225.4537 | 0.000181068 | 92.9509 | 0.000879105 | 92.9509 | -0.000128142
225.38052 | 0.000126869 | 225.38052 | 0.000179152 | 92.92009 | 0.000868067 | 92.92009 | -0.000127623
225.30735 | 0.000155619 | 225.30735 | 0.000176626 | 92.88927 | 0.000857085 | 92.88927 | -0.000126549
225.23417 | 0.000185689 | 225.23417 | 0.000173781 | 92.85846 | 0.000846159 | 92.85846 | -0.00012495
225.161 | 0.000213784 | 225.161 | 0.000170884 | 92.82765 | 0.000835294 | 92.82765 | -0.000122846
225.08782 | 0.000236616 | 225.08782 | 0.000168141 | 92.79683 | 0.000824497 | 92.79683 | -0.000120285
225.01465 | 0.000251332 | 225.01465 | 0.000165663 | 92.76602 | 0.000813777 | 92.76602 | -0.000117375
224.94147 | 0.000255923 | 224.94147 | 0.000163455 | 92.7352 | 0.000803148 | 92.7352 | -0.000114314
224.86829 | 0.000249533 | 224.86829 | 0.000161413 | 92.70439 | 0.000792622 | 92.70439 | -0.000111392
224.79512 | 0.000232621 | 224.79512 | 0.000159336 | 92.67357 | 0.000782214 | 92.67357 | -0.000108961
224.72194 | 0.000206955 | 224.72194 | 0.000156962 | 92.64276 | 0.000771934 | 92.64276 | -0.000107391
224.64877 | 0.000175407 | 224.64877 | 0.000154002 | 92.61194 | 0.000761793 | 92.61194 | -0.000107
224.57559 | 0.000141607 | 224.57559 | 0.000150186 | 92.58113 | 0.000751796 | 92.58113 | -0.000107986
224.50242 | 0.000109465 | 224.50242 | 0.000145304 | 92.55031 | 0.000741946 | 92.55031 | -0.000110384
224.42924 | 8.26658e-05 | 224.42924 | 0.000139242 | 92.5195 | 0.000732239 | 92.5195 | -0.000114033
224.35607 | 6.41829e-05 | 224.35607 | 0.000131999 | 92.48868 | 0.000722667 | 92.48868 | -0.0001186
224.28289 | 5.59056e-05 | 224.28289 | 0.000123695 | 92.45787 | 0.000713218 | 92.45787 | -0.000123619
224.20971 | 5.84192e-05 | 224.20971 | 0.00011456 | 92.42706 | 0.000703876 | 92.42706 | -0.000128572
224.13654 | 7.09798e-05 | 224.13654 | 0.000104912 | 92.39624 | 0.000694621 | 92.39624 | -0.000132966
224.06336 | 9.16793e-05 | 224.06336 | 9.51222e-05 | 92.36543 | 0.000685434 | 92.36543 | -0.000136413
223.99019 | 0.00011777 | 223.99019 | 8.55811e-05 | 92.33461 | 0.000676294 | 92.33461 | -0.000138684
223.91701 | 0.000146098 | 223.91701 | 7.6662e-05 | 92.3038 | 0.000667182 | 92.3038 | -0.000139723
223.84384 | 0.000173569 | 223.84384 | 6.86918e-05 | 92.27298 | 0.000658084 | 92.27298 | -0.000139636
223.77066 | 0.000197569 | 223.77066 | 6.19314e-05 | 92.24217 | 0.00064899 | 92.24217 | -0.00013864
223.69749 | 0.000216286 | 223.69749 | 5.65662e-05 | 92.21135 | 0.000639897 | 92.21135 | -0.000136999
223.62431 | 0.000228867 | 223.62431 | 5.2708e-05 | 92.18054 | 0.000630806 | 92.18054 | -0.000134959
223.55113 | 0.000235415 | 223.55113 | 5.04034e-05 | 92.14972 | 0.000621727 | 92.14972 | -0.000132688
223.47796 | 0.000236815 | 223.47796 | 4.96485e-05 | 92.11891 | 0.000612673 | 92.11891 | -0.000130253
223.40478 | 0.00023445 | 223.40478 | 5.04031e-05 | 92.08809 | 0.000603662 | 92.08809 | -0.000127613
223.33161 | 0.000229855 | 223.33161 | 5.26029e-05 | 92.05728 | 0.000594712 | 92.05728 | -0.000124651
223.25843 | 0.000224378 | 223.25843 | 5.61656e-05 | 92.02647 | 0.000585842 | 92.02647 | -0.000121217
223.18526 | 0.000218919 | 223.18526 | 6.09915e-05 | 91.99565 | 0.000577068 | 91.99565 | -0.000117186
223.11208 | 0.000213785 | 223.11208 | 6.69583e-05 | 91.96484 | 0.000568405 | 91.96484 | -0.000112497
223.03891 | 0.0002087 | 223.03891 | 7.39122e-05 | 91.93402 | 0.000559862 | 91.93402 | -0.000107194
222.96573 | 0.000202941 | 222.96573 | 8.16591e-05 | 91.90321 | 0.000551446 | 91.90321 | -0.000101421
222.89255 | 0.000195593 | 222.89255 | 8.99604e-05 | 91.87239 | 0.000543159 | 91.87239 | -9.54151e-05
222.81938 | 0.000185848 | 222.81938 | 9.85343e-05 | 91.84158 | 0.000535 | 91.84158 | -8.94664e-05
222.7462 | 0.000173299 | 222.7462 | 0.000107068 | 91.81076 | 0.000526966 | 91.81076 | -8.38739e-05
222.67303 | 0.00015815 | 222.67303 | 0.00011524 | 91.77995 | 0.000519051 | 91.77995 | -7.89009e-05
222.59985 | 0.000141308 | 222.59985 | 0.000122748 | 91.74913 | 0.000511248 | 91.74913 | -7.47373e-05
222.52668 | 0.00012433 | 222.52668 | 0.000129349 | 91.71832 | 0.000503546 | 91.71832 | -7.14783e-05
222.4535 | 0.000109216 | 222.4535 | 0.000134889 | 91.6875 | 0.000495935 | 91.6875 | -6.912e-05
222.38033 | 9.81032e-05 | 222.38033 | 0.000139339 | 91.65669 | 0.000488403 | 91.65669 | -6.75704e-05
222.30715 | 9.28958e-05 | 222.30715 | 0.000142808 | 91.62588 | 0.000480937 | 91.62588 | -6.66732e-05
222.23397 | 9.49127e-05 | 222.23397 | 0.000145553 | 91.59506 | 0.000473524 | 91.59506 | -6.62368e-05
222.1608 | 0.000104615 | 222.1608 | 0.000147955 | 91.56425 | 0.000466157 | 91.56425 | -6.6066e-05
222.08762 | 0.000121471 | 222.08762 | 0.00015049 | 91.53343 | 0.000458828 | 91.53343 | -6.59873e-05
222.01445 | 0.000143987 | 222.01445 | 0.000153675 | 91.50262 | 0.000451537 | 91.50262 | -6.58699e-05
221.94127 | 0.000169903 | 221.94127 | 0.000158002 | 91.4718 | 0.000444288 | 91.4718 | -6.56373e-05
221.8681 | 0.000196539 | 221.8681 | 0.000163875 | 91.44099 | 0.000437091 | 91.44099 | -6.52712e-05
221.79492 | 0.000221201 | 221.79492 | 0.000171545 | 91.41017 | 0.000429959 | 91.41017 | -6.48075e-05
221.72175 | 0.000241619 | 221.72175 | 0.00018106 | 91.37936 | 0.000422909 | 91.37936 | -6.43249e-05
221.64857 | 0.000256298 | 221.64857 | 0.000192242 | 91.34854 | 0.000415955 | 91.34854 | -6.39306e-05
221.57539 | 0.000264752 | 221.57539 | 0.000204683 | 91.31773 | 0.000409112 | 91.31773 | -6.37374e-05
221.50222 | 0.00026755 | 221.50222 | 0.000217775 | 91.28691 | 0.000402389 | 91.28691 | -6.38428e-05
221.42904 | 0.000266191 | 221.42904 | 0.000230766 | 91.2561 | 0.000395789 | 91.2561 | -6.43043e-05
221.35587 | 0.000262806 | 221.35587 | 0.00024284 | 91.22529 | 0.00038931 | 91.22529 | -6.51223e-05
221.28269 | 0.000259752 | 221.28269 | 0.00025321 | 91.19447 | 0.000382949 | 91.19447 | -6.62263e-05
221.20952 | 0.000259174 | 221.20952 | 0.000261206 | 91.16366 | 0.000376697 | 91.16366 | -6.74741e-05
221.13634 | 0.000262606 | 221.13634 | 0.000266368 | 91.13284 | 0.00037055 | 91.13284 | -6.86616e-05
221.06317 | 0.000270691 | 221.06317 | 0.000268507 | 91.10203 | 0.000364503 | 91.10203 | -6.95447e-05
220.98999 | 0.00028307 | 220.98999 | 0.000267734 | 91.07121 | 0.00035856 | 91.07121 | -6.987e-05
220.91681 | 0.000298461 | 220.91681 | 0.000264465 | 91.0404 | 0.000352728 | 91.0404 | -6.94105e-05
220.84364 | 0.000314911 | 220.84364 | 0.000259376 | 91.00958 | 0.000347018 | 91.00958 | -6.7997e-05
220.77046 | 0.000330188 | 220.77046 | 0.000253331 | 90.97877 | 0.000341443 | 90.97877 | -6.55439e-05
220.69729 | 0.000342213 | 220.69729 | 0.000247285 | 90.94795 | 0.000336015 | 90.94795 | -6.20603e-05
220.62411 | 0.00034948 | 220.62411 | 0.000242171 | 90.91714 | 0.00033074 | 90.91714 | -5.76458e-05
220.55094 | 0.000351365 | 220.55094 | 0.000238785 | 90.88632 | 0.000325619 | 90.88632 | -5.24726e-05
220.47776 | 0.000348261 | 220.47776 | 0.000237696 | 90.85551 | 0.000320644 | 90.85551 | -4.67573e-05
220.40459 | 0.000341518 | 220.40459 | 0.000239168 | 90.8247 | 0.000315799 | 90.8247 | -4.0728e-05
220.33141 | 0.000333192 | 220.33141 | 0.000243131 | 90.79388 | 0.000311064 | 90.79388 | -3.45952e-05
220.25823 | 0.000325639 | 220.25823 | 0.000249189 | 90.76307 | 0.000306414 | 90.76307 | -2.85306e-05
220.18506 | 0.000321027 | 220.18506 | 0.000256668 | 90.73225 | 0.000301827 | 90.73225 | -2.26573e-05
220.11188 | 0.000320872 | 220.11188 | 0.000264699 | 90.70144 | 0.000297284 | 90.70144 | -1.7052e-05
220.03871 | 0.000325663 | 220.03871 | 0.000272326 | 90.67062 | 0.000292772 | 90.67062 | -1.17562e-05
219.96553 | 0.000334674 | 219.96553 | 0.000278624 | 90.63981 | 0.000288282 | 90.63981 | -6.79231e-06
219.89236 | 0.000345991 | 219.89236 | 0.000282808 | 90.60899 | 0.000283815 | 90.60899 | -2.17723e-06
219.81918 | 0.000356774 | 219.81918 | 0.000284328 | 90.57818 | 0.00027937 | 90.57818 | 2.06816e-06
219.74601 | 0.000363707 | 219.74601 | 0.000282929 | 90.54736 | 0.00027495 | 90.54736 | 5.91811e-06
219.67283 | 0.000363576 | 219.67283 | 0.000278674 | 90.51655 | 0.000270551 | 90.51655 | 9.34714e-06
219.59966 | 0.000353863 | 219.59966 | 0.000271922 | 90.48573 | 0.000266166 | 90.48573 | 1.23388e-05
219.52648 | 0.000333267 | 219.52648 | 0.000263276 | 90.45492 | 0.000261782 | 90.45492 | 1.48952e-05
219.4533 | 0.000302054 | 219.4533 | 0.000253497 | 90.42411 | 0.00025738 | 90.42411 | 1.70396e-05
219.38013 | 0.000262151 | 219.38013 | 0.000243405 | 90.39329 | 0.000252941 | 90.39329 | 1.88144e-05
219.30695 | 0.000216989 | 219.30695 | 0.000233778 | 90.36248 | 0.000248448 | 90.36248 | 2.02678e-05
219.23378 | 0.000171075 | 219.23378 | 0.000225264 | 90.33166 | 0.000243891 | 90.33166 | 2.14386e-05
219.1606 | 0.000129377 | 219.1606 | 0.000218313 | 90.30085 | 0.00023927 | 90.30085 | 2.23395e-05
219.08743 | 9.6612e-05 | 219.08743 | 0.000213149 | 90.27003 | 0.000234596 | 90.27003 | 2.29446e-05
219.01425 | 7.65451e-05 | 219.01425 | 0.000209765 | 90.23922 | 0.000229894 | 90.23922 | 2.31873e-05
218.94108 | 7.1414e-05 | 218.94108 | 0.000207958 | 90.2084 | 0.000225199 | 90.2084 | 2.29695e-05
218.8679 | 8.15774e-05 | 218.8679 | 0.000207389 | 90.17759 | 0.000220551 | 90.17759 | 2.2182e-05
218.79472 | 0.000105443 | 218.79472 | 0.000207649 | 90.14677 | 0.000215994 | 90.14677 | 2.07309e-05
218.72155 | 0.000139689 | 218.72155 | 0.000208332 | 90.11596 | 0.000211567 | 90.11596 | 1.85668e-05
218.64837 | 0.000179746 | 218.64837 | 0.000209104 | 90.08514 | 0.000207302 | 90.08514 | 1.57073e-05
218.5752 | 0.000220467 | 218.5752 | 0.00020974 | 90.05433 | 0.000203221 | 90.05433 | 1.22502e-05
218.50202 | 0.000256875 | 218.50202 | 0.000210148 | 90.02352 | 0.000199333 | 90.02352 | 8.37265e-06
218.42885 | 0.000284869 | 218.42885 | 0.000210361 | 89.9927 | 0.000195636 | 89.9927 | 4.31878e-06
218.35567 | 0.000301791 | 218.35567 | 0.000210508 | 89.96189 | 0.000192119 | 89.96189 | 3.75214e-07
218.2825 | 0.00030675 | 218.2825 | 0.00021077 | 89.93107 | 0.000188762 | 89.93107 | -3.15554e-06
218.20932 | 0.000300669 | 218.20932 | 0.00021133 | 89.90026 | 0.000185544 | 89.90026 | -5.98186e-06
218.13614 | 0.000286059 | 218.13614 | 0.000212328 | 89.86944 | 0.00018244 | 89.86944 | -7.84533e-06
218.06297 | 0.000266544 | 218.06297 | 0.000213825 | 89.83863 | 0.000179425 | 89.83863 | -8.53516e-06
217.98979 | 0.00024625 | 217.98979 | 0.000215793 | 89.80781 | 0.000176479 | 89.80781 | -7.89543e-06
217.91662 | 0.000229128 | 217.91662 | 0.000218118 | 89.777 | 0.000173581 | 89.777 | -5.82975e-06
217.84344 | 0.00021835 | 217.84344 | 0.000220632 | 89.74618 | 0.000170715 | 89.74618 | -2.30205e-06
217.77027 | 0.000215854 | 217.77027 | 0.00022315 | 89.71537 | 0.000167865 | 89.71537 | 2.65885e-06
217.69709 | 0.00022211 | 217.69709 | 0.000225516 | 89.68455 | 0.000165019 | 89.68455 | 8.95446e-06
217.62392 | 0.000236137 | 217.62392 | 0.00022765 | 89.65374 | 0.000162169 | 89.65374 | 1.641e-05
217.55074 | 0.000255751 | 217.55074 | 0.000229571 | 89.62293 | 0.00015931 | 89.62293 | 2.47717e-05
217.47756 | 0.000277997 | 217.47756 | 0.000231413 | 89.59211 | 0.000156441 | 89.59211 | 3.37125e-05
217.40439 | 0.000299677 | 217.40439 | 0.000233406 | 89.5613 | 0.000153562 | 89.5613 | 4.28463e-05
217.33121 | 0.000317885 | 217.33121 | 0.000235845 | 89.53048 | 0.000150679 | 89.53048 | 5.17585e-05
217.25804 | 0.000330459 | 217.25804 | 0.000239037 | 89.49967 | 0.000147798 | 89.49967 | 6.00431e-05
217.18486 | 0.000336276 | 217.18486 | 0.000243241 | 89.46885 | 0.000144924 | 89.46885 | 6.73469e-05
217.11169 | 0.000335357 | 217.11169 | 0.000248608 | 89.43804 | 0.000142062 | 89.43804 | 7.341e-05
217.03851 | 0.00032876 | 217.03851 | 0.000255132 | 89.40722 | 0.000139211 | 89.40722 | 7.80937e-05
216.96534 | 0.000318322 | 216.96534 | 0.000262629 | 89.37641 | 0.000136367 | 89.37641 | 8.13899e-05
216.89216 | 0.000306274 | 216.89216 | 0.000270729 | 89.34559 | 0.000133522 | 89.34559 | 8.34097e-05
216.81898 | 0.000294829 | 216.81898 | 0.000278908 | 89.31478 | 0.000130665 | 89.31478 | 8.43506e-05
216.74581 | 0.00028581 | 216.74581 | 0.000286533 | 89.28396 | 0.000127788 | 89.28396 | 8.44537e-05
216.67263 | 0.000280378 | 216.67263 | 0.000292933 | 89.25315 | 0.000124885 | 89.25315 | 8.39561e-05
216.59946 | 0.000278912 | 216.59946 | 0.000297473 | 89.22234 | 0.000121957 | 89.22234 | 8.30536e-05
216.52628 | 0.000281043 | 216.52628 | 0.000299628 | 89.19152 | 0.000119013 | 89.19152 | 8.18801e-05
216.45311 | 0.000285832 | 216.45311 | 0.000299039 | 89.16071 | 0.000116068 | 89.16071 | 8.05108e-05
216.37993 | 0.00029203 | 216.37993 | 0.000295556 | 89.12989 | 0.000113144 | 89.12989 | 7.89852e-05
216.30676 | 0.000298392 | 216.30676 | 0.000289247 | 89.09908 | 0.000110267 | 89.09908 | 7.73442e-05
216.23358 | 0.000303939 | 216.23358 | 0.000280389 | 89.06826 | 0.00010746 | 89.06826 | 7.56692e-05
216.1604 | 0.000308155 | 216.1604 | 0.000269431 | 89.03745 | 0.00010474 | 89.03745 | 7.41105e-05
216.08723 | 0.000311051 | 216.08723 | 0.000256942 | 89.00663 | 0.000102118 | 89.00663 | 7.2895e-05
216.01405 | 0.000313109 | 216.01405 | 0.000243558 | 88.97582 | 9.9596e-05 | 88.97582 | 7.23087e-05
215.94088 | 0.000315105 | 215.94088 | 0.000229923 | 88.945 | 9.71633e-05 | 88.945 | 7.26542e-05
215.8677 | 0.000317872 | 215.8677 | 0.000216641 | 88.91419 | 9.48057e-05 | 88.91419 | 7.41935e-05
215.79453 | 0.000322038 | 215.79453 | 0.00020425 | 88.88337 | 9.25045e-05 | 88.88337 | 7.7089e-05
215.72135 | 0.000327813 | 215.72135 | 0.000193199 | 88.85256 | 9.02421e-05 | 88.85256 | 8.13578e-05
215.64818 | 0.000334864 | 215.64818 | 0.000183849 | 88.82175 | 8.8005e-05 | 88.82175 | 8.68512e-05
215.575 | 0.000342317 | 215.575 | 0.000176486 | 88.79093 | 8.57861e-05 | 88.79093 | 9.32697e-05
215.50182 | 0.000348885 | 215.50182 | 0.000171324 | 88.76012 | 8.35854e-05 | 88.76012 | 0.000100207
215.42865 | 0.000353112 | 215.42865 | 0.000168528 | 88.7293 | 8.14073e-05 | 88.7293 | 0.00010722
215.35547 | 0.000353676 | 215.35547 | 0.000168206 | 88.69849 | 7.92587e-05 | 88.69849 | 0.000113908
215.2823 | 0.000349705 | 215.2823 | 0.000170411 | 88.66767 | 7.71463e-05 | 88.66767 | 0.000119981
215.20912 | 0.000341034 | 215.20912 | 0.000175119 | 88.63686 | 7.50716e-05 | 88.63686 | 0.000125307
215.13595 | 0.000328359 | 215.13595 | 0.000182209 | 88.60604 | 7.30318e-05 | 88.60604 | 0.000129923
215.06277 | 0.000313241 | 215.06277 | 0.000191438 | 88.57523 | 7.10178e-05 | 88.57523 | 0.000134009
214.9896 | 0.000297955 | 214.9896 | 0.000202424 | 88.54441 | 6.90176e-05 | 88.54441 | 0.000137836
214.91642 | 0.00028521 | 214.91642 | 0.000214642 | 88.5136 | 6.70184e-05 | 88.5136 | 0.000141687
214.84324 | 0.000277766 | 214.84324 | 0.000227437 | 88.48278 | 6.50114e-05 | 88.48278 | 0.000145786
214.77007 | 0.000278026 | 214.77007 | 0.000240064 | 88.45197 | 6.29917e-05 | 88.45197 | 0.000150242
214.69689 | 0.000287655 | 214.69689 | 0.000251738 | 88.42116 | 6.09641e-05 | 88.42116 | 0.000155015
214.62372 | 0.000307308 | 214.62372 | 0.000261711 | 88.39034 | 5.89397e-05 | 88.39034 | 0.000159921
214.55054 | 0.000336499 | 214.55054 | 0.000269344 | 88.35953 | 5.69345e-05 | 88.35953 | 0.000164673
214.47737 | 0.000373635 | 214.47737 | 0.000274181 | 88.32871 | 5.49645e-05 | 88.32871 | 0.000168931
214.40419 | 0.000416223 | 214.40419 | 0.000276005 | 88.2979 | 5.30429e-05 | 88.2979 | 0.000172372
214.33102 | 0.000461196 | 214.33102 | 0.000274867 | 88.26708 | 5.1175e-05 | 88.26708 | 0.000174753
214.25784 | 0.000505322 | 214.25784 | 0.00027109 | 88.23627 | 4.93565e-05 | 88.23627 | 0.000175944
214.18466 | 0.000545621 | 214.18466 | 0.000265234 | 88.20545 | 4.75726e-05 | 88.20545 | 0.000175954
214.11149 | 0.000579731 | 214.11149 | 0.00025803 | 88.17464 | 4.58038e-05 | 88.17464 | 0.000174915
214.03831 | 0.000606155 | 214.03831 | 0.000250299 | 88.14382 | 4.40251e-05 | 88.14382 | 0.000173057
213.96514 | 0.000624383 | 213.96514 | 0.000242851 | 88.11301 | 4.2216e-05 | 88.11301 | 0.000170665
213.89196 | 0.000634845 | 213.89196 | 0.000236399 | 88.08219 | 4.03629e-05 | 88.08219 | 0.000168041
213.81879 | 0.000638746 | 213.81879 | 0.000231473 | 88.05138 | 3.84639e-05 | 88.05138 | 0.000165471
213.74561 | 0.000637804 | 213.74561 | 0.000228376 | 88.02057 | 3.65285e-05 | 88.02057 | 0.000163206
213.67244 | 0.000633944 | 213.67244 | 0.000227165 | 87.98975 | 3.45783e-05 | 87.98975 | 0.000161452
213.59926 | 0.000629013 | 213.59926 | 0.000227668 | 87.95894 | 3.26408e-05 | 87.95894 | 0.000160377
213.52608 | 0.000624555 | 213.52608 | 0.000229535 | 87.92812 | 3.07458e-05 | 87.92812 | 0.00016012
213.45291 | 0.000621679 | 213.45291 | 0.000232311 | 87.89731 | 2.89197e-05 | 87.89731 | 0.000160791
213.37973 | 0.000621044 | 213.37973 | 0.000235517 | 87.86649 | 2.71796e-05 | 87.86649 | 0.000162472
213.30656 | 0.000622921 | 213.30656 | 0.00023873 | 87.83568 | 2.55329e-05 | 87.83568 | 0.000165212
213.23338 | 0.000627335 | 213.23338 | 0.000241651 | 87.80486 | 2.39766e-05 | 87.80486 | 0.000169011
213.16021 | 0.000634222 | 213.16021 | 0.000244141 | 87.77405 | 2.24997e-05 | 87.77405 | 0.00017381
213.08703 | 0.000643564 | 213.08703 | 0.000246231 | 87.74323 | 2.1087e-05 | 87.74323 | 0.000179484
213.01386 | 0.000655476 | 213.01386 | 0.0002481 | 87.71242 | 1.97239e-05 | 87.71242 | 0.000185848
212.94068 | 0.000670204 | 212.94068 | 0.000250027 | 87.6816 | 1.84008e-05 | 87.6816 | 0.000192668
212.8675 | 0.000688055 | 212.8675 | 0.000252326 | 87.65079 | 1.71142e-05 | 87.65079 | 0.000199693
212.79433 | 0.000709259 | 212.79433 | 0.000255277 | 87.61998 | 1.5869e-05 | 87.61998 | 0.000206679
212.72115 | 0.000733815 | 212.72115 | 0.000259063 | 87.58916 | 1.4673e-05 | 87.58916 | 0.000213419
212.64798 | 0.000761352 | 212.64798 | 0.000263729 | 87.55835 | 1.35363e-05 | 87.55835 | 0.000219767
212.5748 | 0.00079105 | 212.5748 | 0.000269161 | 87.52753 | 1.24658e-05 | 87.52753 | 0.000225638
212.50163 | 0.000821665 | 212.50163 | 0.000275101 | 87.49672 | 1.14614e-05 | 87.49672 | 0.000231008
212.42845 | 0.000851645 | 212.42845 | 0.000281182 | 87.4659 | 1.05148e-05 | 87.4659 | 0.000235894
212.35528 | 0.000879361 | 212.35528 | 0.000286985 | 87.43509 | 9.60772e-06 | 87.43509 | 0.000240332
212.2821 | 0.000903391 | 212.2821 | 0.000292106 | 87.40427 | 8.71734e-06 | 87.40427 | 0.000244356
212.20892 | 0.000922817 | 212.20892 | 0.000296223 | 87.37346 | 7.81708e-06 | 87.37346 | 0.00024799
212.13575 | 0.00093749 | 212.13575 | 0.000299139 | 87.34264 | 6.88348e-06 | 87.34264 | 0.000251241
212.06257 | 0.000948181 | 212.06257 | 0.000300822 | 87.31183 | 5.90069e-06 | 87.31183 | 0.000254116
211.9894 | 0.000956596 | 211.9894 | 0.000301396 | 87.28101 | 4.86218e-06 | 87.28101 | 0.00025664
211.91622 | 0.000965227 | 211.91622 | 0.000301128 | 87.2502 | 3.77446e-06 | 87.2502 | 0.000258874
211.84305 | 0.000977045 | 211.84305 | 0.000300375 | 87.21939 | 2.6529e-06 | 87.21939 | 0.00026093
211.76987 | 0.000995084 | 211.76987 | 0.000299526 | 87.18857 | 1.52197e-06 | 87.18857 | 0.000262973
211.6967 | 0.00102 | 211.6967 | 0.000298942 | 87.15776 | 4.08219e-07 | 87.15776 | 0.000265201
211.62352 | 0.00106 | 211.62352 | 0.000298902 | 87.12694 | -6.61533e-07 | 87.12694 | 0.000267816
211.55034 | 0.00111 | 211.55034 | 0.000299561 | 87.09613 | -1.66776e-06 | 87.09613 | 0.000270982
211.47717 | 0.00117 | 211.47717 | 0.000300938 | 87.06531 | -2.59771e-06 | 87.06531 | 0.000274781
211.40399 | 0.00123 | 211.40399 | 0.000302925 | 87.0345 | -3.44747e-06 | 87.0345 | 0.000279183
211.33082 | 0.00131 | 211.33082 | 0.000305318 | 87.00368 | -4.22277e-06 | 87.00368 | 0.000284025
211.25764 | 0.00138 | 211.25764 | 0.00030786 | 86.97287 | -4.93481e-06 | 86.97287 | 0.000289022
211.18447 | 0.00145 | 211.18447 | 0.000310294 | 86.94205 | -5.60051e-06 | 86.94205 | 0.000293798
211.11129 | 0.00151 | 211.11129 | 0.000312408 | 86.91124 | -6.23809e-06 | 86.91124 | 0.000297929
211.03812 | 0.00156 | 211.03812 | 0.000314068 | 86.88042 | -6.86604e-06 | 86.88042 | 0.000301012
210.96494 | 0.0016 | 210.96494 | 0.00031523 | 86.84961 | -7.50128e-06 | 86.84961 | 0.000302719
210.89176 | 0.00163 | 210.89176 | 0.000315935 | 86.81879 | -8.15865e-06 | 86.81879 | 0.000302848
210.81859 | 0.00165 | 210.81859 | 0.00031628 | 86.78798 | -8.85038e-06 | 86.78798 | 0.000301356
210.74541 | 0.00167 | 210.74541 | 0.00031638 | 86.75717 | -9.58533e-06 | 86.75717 | 0.000298361
210.67224 | 0.00168 | 210.67224 | 0.000316323 | 86.72635 | -1.03705e-05 | 86.72635 | 0.000294133
210.59906 | 0.0017 | 210.59906 | 0.000316135 | 86.69554 | -1.1207e-05 | 86.69554 | 0.000289057
210.52589 | 0.00172 | 210.52589 | 0.000315754 | 86.66472 | -1.20935e-05 | 86.66472 | 0.000283582
210.45271 | 0.00175 | 210.45271 | 0.000315036 | 86.63391 | -1.30219e-05 | 86.63391 | 0.000278178
210.37954 | 0.00179 | 210.37954 | 0.000313772 | 86.60309 | -1.39794e-05 | 86.60309 | 0.000273283
210.30636 | 0.00184 | 210.30636 | 0.000311735 | 86.57228 | -1.49489e-05 | 86.57228 | 0.000269265
210.23318 | 0.0019 | 210.23318 | 0.000308737 | 86.54146 | -1.59101e-05 | 86.54146 | 0.000266398
210.16001 | 0.00197 | 210.16001 | 0.000304692 | 86.51065 | -1.68416e-05 | 86.51065 | 0.000264847
210.08683 | 0.00204 | 210.08683 | 0.000299666 | 86.47983 | -1.7725e-05 | 86.47983 | 0.000264665
210.01366 | 0.00211 | 210.01366 | 0.000293913 | 86.44902 | -1.85458e-05 | 86.44902 | 0.000265801
209.94048 | 0.00217 | 209.94048 | 0.000287874 | 86.4182 | -1.92982e-05 | 86.4182 | 0.000268115
209.86731 | 0.00223 | 209.86731 | 0.000282153 | 86.38739 | -1.9984e-05 | 86.38739 | 0.000271397
209.79413 | 0.00227 | 209.79413 | 0.000277454 | 86.35658 | -2.0613e-05 | 86.35658 | 0.000275392
209.72096 | 0.00231 | 209.72096 | 0.000274492 | 86.32576 | -2.12019e-05 | 86.32576 | 0.000279823
209.64778 | 0.00235 | 209.64778 | 0.000273901 | 86.29495 | -2.17704e-05 | 86.29495 | 0.000284425
209.5746 | 0.00238 | 209.5746 | 0.000276133 | 86.26413 | -2.23398e-05 | 86.26413 | 0.000288972
209.50143 | 0.00241 | 209.50143 | 0.000281378 | 86.23332 | -2.29277e-05 | 86.23332 | 0.000293299
209.42825 | 0.00244 | 209.42825 | 0.000289519 | 86.2025 | -2.35476e-05 | 86.2025 | 0.000297329
209.35508 | 0.00248 | 209.35508 | 0.000300118 | 86.17169 | -2.42054e-05 | 86.17169 | 0.000301079
209.2819 | 0.00252 | 209.2819 | 0.000312454 | 86.14087 | -2.49011e-05 | 86.14087 | 0.000304655
209.20873 | 0.00256 | 209.20873 | 0.000325594 | 86.11006 | -2.56295e-05 | 86.11006 | 0.000308242
209.13555 | 0.00261 | 209.13555 | 0.000338504 | 86.07924 | -2.63809e-05 | 86.07924 | 0.00031207
209.06238 | 0.00267 | 209.06238 | 0.000350159 | 86.04843 | -2.7145e-05 | 86.04843 | 0.000316377
208.9892 | 0.00272 | 208.9892 | 0.000359673 | 86.01761 | -2.79114e-05 | 86.01761 | 0.00032137
208.91602 | 0.00277 | 208.91602 | 0.000366391 | 85.9868 | -2.86716e-05 | 85.9868 | 0.000327187
208.84285 | 0.00281 | 208.84285 | 0.000369959 | 85.95599 | -2.94201e-05 | 85.95599 | 0.000333869
208.76967 | 0.00284 | 208.76967 | 0.000370346 | 85.92517 | -3.01532e-05 | 85.92517 | 0.000341347
208.6965 | 0.00286 | 208.6965 | 0.000367825 | 85.89436 | -3.087e-05 | 85.89436 | 0.00034945
208.62332 | 0.00288 | 208.62332 | 0.000362906 | 85.86354 | -3.157e-05 | 85.86354 | 0.000357926
208.55015 | 0.00289 | 208.55015 | 0.000356243 | 85.83273 | -3.22534e-05 | 85.83273 | 0.000366475
208.47697 | 0.00289 | 208.47697 | 0.000348527 | 85.80191 | -3.29197e-05 | 85.80191 | 0.000374791
208.4038 | 0.00288 | 208.4038 | 0.000340374 | 85.7711 | -3.35692e-05 | 85.7711 | 0.000382597
208.33062 | 0.00288 | 208.33062 | 0.000332241 | 85.74028 | -3.42013e-05 | 85.74028 | 0.000389683
208.25744 | 0.00288 | 208.25744 | 0.000324372 | 85.70947 | -3.48165e-05 | 85.70947 | 0.000395923
208.18427 | 0.00288 | 208.18427 | 0.000316779 | 85.67865 | -3.54148e-05 | 85.67865 | 0.000401278
208.11109 | 0.00289 | 208.11109 | 0.000309274 | 85.64784 | -3.59969e-05 | 85.64784 | 0.000405792
208.03792 | 0.0029 | 208.03792 | 0.00030153 | 85.61702 | -3.65647e-05 | 85.61702 | 0.000409577
207.96474 | 0.00292 | 207.96474 | 0.000293171 | 85.58621 | -3.71198e-05 | 85.58621 | 0.000412786
207.89157 | 0.00294 | 207.89157 | 0.000283864 | 85.5554 | -3.76631e-05 | 85.5554 | 0.000415598
207.81839 | 0.00296 | 207.81839 | 0.00027341 | 85.52458 | -3.81955e-05 | 85.52458 | 0.000418196
207.74522 | 0.00298 | 207.74522 | 0.000261805 | 85.49377 | -3.87173e-05 | 85.49377 | 0.000420757
207.67204 | 0.003 | 207.67204 | 0.000249273 | 85.46295 | -3.92283e-05 | 85.46295 | 0.000423447
207.59886 | 0.00301 | 207.59886 | 0.000236247 | 85.43214 | -3.97295e-05 | 85.43214 | 0.000426413
207.52569 | 0.00301 | 207.52569 | 0.000223329 | 85.40132 | -4.0221e-05 | 85.40132 | 0.000429786
207.45251 | 0.00301 | 207.45251 | 0.000211204 | 85.37051 | -4.07063e-05 | 85.37051 | 0.000433669
207.37934 | 0.003 | 207.37934 | 0.000200543 | 85.33969 | -4.11887e-05 | 85.33969 | 0.000438131
207.30616 | 0.00299 | 207.30616 | 0.000191909 | 85.30888 | -4.16732e-05 | 85.30888 | 0.000443189
207.23299 | 0.00297 | 207.23299 | 0.000185674 | 85.27806 | -4.21652e-05 | 85.27806 | 0.000448794
207.15981 | 0.00294 | 207.15981 | 0.000181963 | 85.24725 | -4.26695e-05 | 85.24725 | 0.000454814
207.08664 | 0.00292 | 207.08664 | 0.000180638 | 85.21643 | -4.319e-05 | 85.21643 | 0.000461032
207.01346 | 0.00289 | 207.01346 | 0.000181326 | 85.18562 | -4.37281e-05 | 85.18562 | 0.000467145
206.94028 | 0.00287 | 206.94028 | 0.000183474 | 85.15481 | -4.42842e-05 | 85.15481 | 0.000472787
206.86711 | 0.00285 | 206.86711 | 0.000186442 | 85.12399 | -4.48575e-05 | 85.12399 | 0.000477563
206.79393 | 0.00283 | 206.79393 | 0.0001896 | 85.09318 | -4.54456e-05 | 85.09318 | 0.000481094
206.72076 | 0.00281 | 206.72076 | 0.000192421 | 85.06236 | -4.60477e-05 | 85.06236 | 0.00048307
206.64758 | 0.0028 | 206.64758 | 0.000194568 | 85.03155 | -4.66645e-05 | 85.03155 | 0.000483295
206.57441 | 0.00278 | 206.57441 | 0.000195935 | 85.00073 | -4.72977e-05 | 85.00073 | 0.000481726
206.50123 | 0.00277 | 206.50123 | 0.000196663 | 84.96992 | -4.79509e-05 | 84.96992 | 0.000478492
206.42806 | 0.00276 | 206.42806 | 0.000197111 | 84.9391 | -4.86283e-05 | 84.9391 | 0.000473888
206.35488 | 0.00275 | 206.35488 | 0.000197801 | 84.90829 | -4.93341e-05 | 84.90829 | 0.000468349
206.2817 | 0.00274 | 206.2817 | 0.000199328 | 84.87747 | -5.00682e-05 | 84.87747 | 0.000462398
206.20853 | 0.00272 | 206.20853 | 0.000202275 | 84.84666 | -5.08284e-05 | 84.84666 | 0.000456591
206.13535 | 0.00271 | 206.13535 | 0.000207119 | 84.81584 | -5.16071e-05 | 84.81584 | 0.000451451
206.06218 | 0.00269 | 206.06218 | 0.000214161 | 84.78503 | -5.23918e-05 | 84.78503 | 0.000447413
205.989 | 0.00267 | 205.989 | 0.000223477 | 84.75422 | -5.31663e-05 | 84.75422 | 0.000444782
205.91583 | 0.00265 | 205.91583 | 0.000234906 | 84.7234 | -5.39132e-05 | 84.7234 | 0.000443721
205.84265 | 0.00264 | 205.84265 | 0.000248064 | 84.69259 | -5.46151e-05 | 84.69259 | 0.000444252
205.76948 | 0.00262 | 205.76948 | 0.000262391 | 84.66177 | -5.52574e-05 | 84.66177 | 0.000446286
205.6963 | 0.00261 | 205.6963 | 0.000277216 | 84.63096 | -5.58299e-05 | 84.63096 | 0.000449659
205.62312 | 0.00261 | 205.62312 | 0.000291826 | 84.60014 | -5.63277e-05 | 84.60014 | 0.000454179
205.54995 | 0.00261 | 205.54995 | 0.000305545 | 84.56933 | -5.6752e-05 | 84.56933 | 0.000459661
205.47677 | 0.00261 | 205.47677 | 0.000317793 | 84.53851 | -5.7109e-05 | 84.53851 | 0.000465954
205.4036 | 0.00262 | 205.4036 | 0.000328136 | 84.5077 | -5.74076e-05 | 84.5077 | 0.000472953
205.33042 | 0.00263 | 205.33042 | 0.000336316 | 84.47688 | -5.76596e-05 | 84.47688 | 0.000480582
205.25725 | 0.00264 | 205.25725 | 0.000342255 | 84.44607 | -5.78759e-05 | 84.44607 | 0.000488781
205.18407 | 0.00265 | 205.18407 | 0.000346051 | 84.41525 | -5.80675e-05 | 84.41525 | 0.000497475
205.1109 | 0.00266 | 205.1109 | 0.000347957 | 84.38444 | -5.82438e-05 | 84.38444 | 0.000506552
205.03772 | 0.00266 | 205.03772 | 0.000348349 | 84.35363 | -5.84125e-05 | 84.35363 | 0.000515844
204.96454 | 0.00266 | 204.96454 | 0.000347692 | 84.32281 | -5.8582e-05 | 84.32281 | 0.000525133
204.89137 | 0.00265 | 204.89137 | 0.000346509 | 84.292 | -5.87585e-05 | 84.292 | 0.000534165
204.81819 | 0.00264 | 204.81819 | 0.000345346 | 84.26118 | -5.89493e-05 | 84.26118 | 0.000542683
204.74502 | 0.00262 | 204.74502 | 0.000344735 | 84.23037 | -5.91615e-05 | 84.23037 | 0.000550462
204.67184 | 0.0026 | 204.67184 | 0.000345167 | 84.19955 | -5.94021e-05 | 84.19955 | 0.00055735
204.59867 | 0.00258 | 204.59867 | 0.00034705 | 84.16874 | -5.96767e-05 | 84.16874 | 0.000563295
204.52549 | 0.00256 | 204.52549 | 0.000350683 | 84.13792 | -5.99884e-05 | 84.13792 | 0.00056836
204.45232 | 0.00254 | 204.45232 | 0.00035622 | 84.10711 | -6.0339e-05 | 84.10711 | 0.000572723
204.37914 | 0.00253 | 204.37914 | 0.00036364 | 84.07629 | -6.07259e-05 | 84.07629 | 0.000576653
204.30596 | 0.00252 | 204.30596 | 0.000372732 | 84.04548 | -6.1143e-05 | 84.04548 | 0.00058048
204.23279 | 0.00251 | 204.23279 | 0.000383088 | 84.01466 | -6.15817e-05 | 84.01466 | 0.000584553
204.15961 | 0.00251 | 204.15961 | 0.000394114 | 83.98385 | -6.2031e-05 | 83.98385 | 0.000589202
204.08644 | 0.00251 | 204.08644 | 0.000405067 | 83.95304 | -6.24778e-05 | 83.95304 | 0.000594703
204.01326 | 0.0025 | 204.01326 | 0.000415109 | 83.92222 | -6.29084e-05 | 83.92222 | 0.000601251
203.94009 | 0.0025 | 203.94009 | 0.000423378 | 83.89141 | -6.33098e-05 | 83.89141 | 0.00060895
203.86691 | 0.00249 | 203.86691 | 0.000429077 | 83.86059 | -6.36675e-05 | 83.86059 | 0.000617808
203.79374 | 0.00248 | 203.79374 | 0.000431552 | 83.82978 | -6.3969e-05 | 83.82978 | 0.00062774
203.72056 | 0.00247 | 203.72056 | 0.000430376 | 83.79896 | -6.42028e-05 | 83.79896 | 0.000638575
203.64738 | 0.00247 | 203.64738 | 0.000425406 | 83.76815 | -6.43587e-05 | 83.76815 | 0.000650069
203.57421 | 0.00246 | 203.57421 | 0.000416808 | 83.73733 | -6.44296e-05 | 83.73733 | 0.000661915
203.50103 | 0.00246 | 203.50103 | 0.000405057 | 83.70652 | -6.44108e-05 | 83.70652 | 0.000673758
203.42786 | 0.00246 | 203.42786 | 0.000390894 | 83.6757 | -6.43049e-05 | 83.6757 | 0.000685216
203.35468 | 0.00247 | 203.35468 | 0.000375257 | 83.64489 | -6.41182e-05 | 83.64489 | 0.000695903
203.28151 | 0.00248 | 203.28151 | 0.000359184 | 83.61407 | -6.38641e-05 | 83.61407 | 0.000705462
203.20833 | 0.00249 | 203.20833 | 0.000343713 | 83.58326 | -6.35616e-05 | 83.58326 | 0.000713606
203.13516 | 0.00251 | 203.13516 | 0.000329777 | 83.55245 | -6.32338e-05 | 83.55245 | 0.000720151
203.06198 | 0.00252 | 203.06198 | 0.000318119 | 83.52163 | -6.29052e-05 | 83.52163 | 0.000725052
202.9888 | 0.00253 | 202.9888 | 0.000309235 | 83.49082 | -6.26006e-05 | 83.49082 | 0.000728421
202.91563 | 0.00254 | 202.91563 | 0.000303346 | 83.46 | -6.23398e-05 | 83.46 | 0.000730527
202.84245 | 0.00254 | 202.84245 | 0.000300413 | 83.42919 | -6.21367e-05 | 83.42919 | 0.000731774
202.76928 | 0.00253 | 202.76928 | 0.000300172 | 83.39837 | -6.19987e-05 | 83.39837 | 0.000732656
202.6961 | 0.00252 | 202.6961 | 0.000302201 | 83.36756 | -6.19232e-05 | 83.36756 | 0.000733693
202.62293 | 0.00251 | 202.62293 | 0.000305991 | 83.33674 | -6.19032e-05 | 83.33674 | 0.000735359
202.54975 | 0.0025 | 202.54975 | 0.000311024 | 83.30593 | -6.19264e-05 | 83.30593 | 0.000738017
202.47658 | 0.0025 | 202.47658 | 0.000316831 | 83.27511 | -6.198e-05 | 83.27511 | 0.00074186
202.4034 | 0.0025 | 202.4034 | 0.000323032 | 83.2443 | -6.20534e-05 | 83.2443 | 0.000746889
202.33022 | 0.00251 | 202.33022 | 0.000329353 | 83.21348 | -6.21398e-05 | 83.21348 | 0.000752912
202.25705 | 0.00253 | 202.25705 | 0.000335621 | 83.18267 | -6.22396e-05 | 83.18267 | 0.000759575
202.18387 | 0.00256 | 202.18387 | 0.000341736 | 83.15186 | -6.23585e-05 | 83.15186 | 0.000766422
202.1107 | 0.0026 | 202.1107 | 0.000347638 | 83.12104 | -6.25069e-05 | 83.12104 | 0.000772964
202.03752 | 0.00263 | 202.03752 | 0.000353272 | 83.09023 | -6.2698e-05 | 83.09023 | 0.00077876
201.96435 | 0.00266 | 201.96435 | 0.000358563 | 83.05941 | -6.29438e-05 | 83.05941 | 0.000783476
201.89117 | 0.00269 | 201.89117 | 0.000363406 | 83.0286 | -6.32525e-05 | 83.0286 | 0.000786935
201.818 | 0.0027 | 201.818 | 0.000367671 | 82.99778 | -6.36274e-05 | 82.99778 | 0.000789132
201.74482 | 0.0027 | 201.74482 | 0.000371227 | 82.96697 | -6.40635e-05 | 82.96697 | 0.000790229
201.67164 | 0.00269 | 201.67164 | 0.000373979 | 82.93615 | -6.45498e-05 | 82.93615 | 0.000790522
201.59847 | 0.00267 | 201.59847 | 0.000375896 | 82.90534 | -6.50679e-05 | 82.90534 | 0.000790392
201.52529 | 0.00264 | 201.52529 | 0.000377046 | 82.87452 | -6.55975e-05 | 82.87452 | 0.000790248
201.45212 | 0.0026 | 201.45212 | 0.0003776 | 82.84371 | -6.61153e-05 | 82.84371 | 0.000790478
201.37894 | 0.00257 | 201.37894 | 0.000377831 | 82.81289 | -6.66016e-05 | 82.81289 | 0.0007914
201.30577 | 0.00255 | 201.30577 | 0.000378077 | 82.78208 | -6.70385e-05 | 82.78208 | 0.000793238
201.23259 | 0.00253 | 201.23259 | 0.000378696 | 82.75127 | -6.74144e-05 | 82.75127 | 0.000796104
201.15942 | 0.00253 | 201.15942 | 0.000380009 | 82.72045 | -6.77234e-05 | 82.72045 | 0.00080001
201.08624 | 0.00254 | 201.08624 | 0.000382244 | 82.68964 | -6.79663e-05 | 82.68964 | 0.000804878
201.01306 | 0.00256 | 201.01306 | 0.000385491 | 82.65882 | -6.81483e-05 | 82.65882 | 0.00081057
200.93989 | 0.00258 | 200.93989 | 0.000389681 | 82.62801 | -6.82782e-05 | 82.62801 | 0.000816917
200.86671 | 0.0026 | 200.86671 | 0.000394596 | 82.59719 | -6.8368e-05 | 82.59719 | 0.000823751
200.79354 | 0.00262 | 200.79354 | 0.0003999 | 82.56638 | -6.84297e-05 | 82.56638 | 0.000830926
200.72036 | 0.00263 | 200.72036 | 0.000405206 | 82.53556 | -6.84743e-05 | 82.53556 | 0.000838342
200.64719 | 0.00262 | 200.64719 | 0.000410146 | 82.50475 | -6.85099e-05 | 82.50475 | 0.000845953
200.57401 | 0.00261 | 200.57401 | 0.000414445 | 82.47393 | -6.85419e-05 | 82.47393 | 0.000853768
200.50084 | 0.00259 | 200.50084 | 0.000417985 | 82.44312 | -6.85716e-05 | 82.44312 | 0.00086184
200.42766 | 0.00257 | 200.42766 | 0.000420839 | 82.4123 | -6.85971e-05 | 82.4123 | 0.000870247
200.35448 | 0.00254 | 200.35448 | 0.000423262 | 82.38149 | -6.86135e-05 | 82.38149 | 0.000879069
200.28131 | 0.00252 | 200.28131 | 0.000425658 | 82.35068 | -6.86156e-05 | 82.35068 | 0.000888361
200.20813 | 0.00251 | 200.20813 | 0.000428502 | 82.31986 | -6.85977e-05 | 82.31986 | 0.000898127
200.13496 | 0.00251 | 200.13496 | 0.000432243 | 82.28905 | -6.85565e-05 | 82.28905 | 0.000908302
200.06178 | 0.00252 | 200.06178 | 0.000437203 | 82.25823 | -6.84935e-05 | 82.25823 | 0.000918749
199.98861 | 0.00255 | 199.98861 | 0.000443487 | 82.22742 | -6.84123e-05 | 82.22742 | 0.000929265
199.91543 | 0.00258 | 199.91543 | 0.000450926 | 82.1966 | -6.8322e-05 | 82.1966 | 0.000939599
199.84226 | 0.00262 | 199.84226 | 0.000459058 | 82.16579 | -6.82342e-05 | 82.16579 | 0.000949487
199.76908 | 0.00265 | 199.76908 | 0.000467166 | 82.13497 | -6.81618e-05 | 82.13497 | 0.000958688
199.6959 | 0.00268 | 199.6959 | 0.000474359 | 82.10416 | -6.81165e-05 | 82.10416 | 0.000967015
199.62273 | 0.0027 | 199.62273 | 0.000479697 | 82.07334 | -6.81048e-05 | 82.07334 | 0.000974367
199.54955 | 0.00271 | 199.54955 | 0.000482322 | 82.04253 | -6.81288e-05 | 82.04253 | 0.000980735
199.47638 | 0.0027 | 199.47638 | 0.000481605 | 82.01171 | -6.81822e-05 | 82.01171 | 0.000986204
199.4032 | 0.00268 | 199.4032 | 0.000477251 | 81.9809 | -6.8253e-05 | 81.9809 | 0.000990931
199.33003 | 0.00265 | 199.33003 | 0.000469363 | 81.95009 | -6.83243e-05 | 81.95009 | 0.000995113
199.25685 | 0.00262 | 199.25685 | 0.000458451 | 81.91927 | -6.83766e-05 | 81.91927 | 0.000998951
199.18368 | 0.0026 | 199.18368 | 0.000445371 | 81.88846 | -6.83925e-05 | 81.88846 | 0.001
199.1105 | 0.00258 | 199.1105 | 0.000431213 | 81.85764 | -6.83587e-05 | 81.85764 | 0.00101
199.03732 | 0.00258 | 199.03732 | 0.000417143 | 81.82683 | -6.82699e-05 | 81.82683 | 0.00101
198.96415 | 0.00259 | 198.96415 | 0.000404235 | 81.79601 | -6.81272e-05 | 81.79601 | 0.00101
198.89097 | 0.00261 | 198.89097 | 0.000393303 | 81.7652 | -6.79416e-05 | 81.7652 | 0.00102
198.8178 | 0.00264 | 198.8178 | 0.000384779 | 81.73438 | -6.77289e-05 | 81.73438 | 0.00102
198.74462 | 0.00267 | 198.74462 | 0.00037864 | 81.70357 | -6.75073e-05 | 81.70357 | 0.00102
198.67145 | 0.00271 | 198.67145 | 0.00037441 | 81.67275 | -6.72939e-05 | 81.67275 | 0.00103
198.59827 | 0.00274 | 198.59827 | 0.00037123 | 81.64194 | -6.7103e-05 | 81.64194 | 0.00103
198.5251 | 0.00276 | 198.5251 | 0.000367993 | 81.61112 | -6.69419e-05 | 81.61112 | 0.00103
198.45192 | 0.00277 | 198.45192 | 0.000363516 | 81.58031 | -6.6812e-05 | 81.58031 | 0.00103
198.37874 | 0.00277 | 198.37874 | 0.000356734 | 81.5495 | -6.67086e-05 | 81.5495 | 0.00103
198.30557 | 0.00276 | 198.30557 | 0.000346874 | 81.51868 | -6.66261e-05 | 81.51868 | 0.00103
198.23239 | 0.00274 | 198.23239 | 0.000333597 | 81.48787 | -6.65579e-05 | 81.48787 | 0.00103
198.15922 | 0.00272 | 198.15922 | 0.000317065 | 81.45705 | -6.65009e-05 | 81.45705 | 0.00104
198.08604 | 0.0027 | 198.08604 | 0.000297951 | 81.42624 | -6.64582e-05 | 81.42624 | 0.00104
198.01287 | 0.00269 | 198.01287 | 0.000277361 | 81.39542 | -6.64397e-05 | 81.39542 | 0.00104
197.93969 | 0.00268 | 197.93969 | 0.000256705 | 81.36461 | -6.64589e-05 | 81.36461 | 0.00104
197.86652 | 0.00268 | 197.86652 | 0.000237516 | 81.33379 | -6.65347e-05 | 81.33379 | 0.00105
197.79334 | 0.00269 | 197.79334 | 0.000221264 | 81.30298 | -6.66834e-05 | 81.30298 | 0.00105
197.72017 | 0.0027 | 197.72017 | 0.00020917 | 81.27216 | -6.6919e-05 | 81.27216 | 0.00106
197.64699 | 0.00271 | 197.64699 | 0.000202066 | 81.24135 | -6.72467e-05 | 81.24135 | 0.00106
197.57381 | 0.00271 | 197.57381 | 0.000200304 | 81.21053 | -6.76635e-05 | 81.21053 | 0.00107
197.50064 | 0.00271 | 197.50064 | 0.000203737 | 81.17972 | -6.81566e-05 | 81.17972 | 0.00107
197.42746 | 0.0027 | 197.42746 | 0.000211756 | 81.14891 | -6.87057e-05 | 81.14891 | 0.00108
197.35429 | 0.00268 | 197.35429 | 0.000223387 | 81.11809 | -6.92865e-05 | 81.11809 | 0.00109
197.28111 | 0.00265 | 197.28111 | 0.000237424 | 81.08728 | -6.98726e-05 | 81.08728 | 0.00109
197.20794 | 0.00262 | 197.20794 | 0.000252577 | 81.05646 | -7.04412e-05 | 81.05646 | 0.0011
197.13476 | 0.0026 | 197.13476 | 0.000267611 | 81.02565 | -7.09741e-05 | 81.02565 | 0.00111
197.06159 | 0.00258 | 197.06159 | 0.000281463 | 80.99483 | -7.14622e-05 | 80.99483 | 0.00111
196.98841 | 0.00257 | 196.98841 | 0.00029332 | 80.96402 | -7.19022e-05 | 80.96402 | 0.00112
196.91523 | 0.00257 | 196.91523 | 0.000302653 | 80.9332 | -7.22987e-05 | 80.9332 | 0.00113
196.84206 | 0.00259 | 196.84206 | 0.000309209 | 80.90239 | -7.26601e-05 | 80.90239 | 0.00114
196.76888 | 0.00261 | 196.76888 | 0.000312977 | 80.87157 | -7.29959e-05 | 80.87157 | 0.00115
196.69571 | 0.00264 | 196.69571 | 0.000314124 | 80.84076 | -7.33169e-05 | 80.84076 | 0.00117
196.62253 | 0.00268 | 196.62253 | 0.000312936 | 80.80994 | -7.36304e-05 | 80.80994 | 0.00118
196.54936 | 0.0027 | 196.54936 | 0.000309761 | 80.77913 | -7.39417e-05 | 80.77913 | 0.00119
196.47618 | 0.00272 | 196.47618 | 0.000304969 | 80.74832 | -7.42515e-05 | 80.74832 | 0.0012
196.40301 | 0.00273 | 196.40301 | 0.000298934 | 80.7175 | -7.45616e-05 | 80.7175 | 0.00121
196.32983 | 0.00272 | 196.32983 | 0.000292029 | 80.68669 | -7.48709e-05 | 80.68669 | 0.00122
196.25665 | 0.0027 | 196.25665 | 0.000284634 | 80.65587 | -7.51794e-05 | 80.65587 | 0.00123
196.18348 | 0.00267 | 196.18348 | 0.000277149 | 80.62506 | -7.54895e-05 | 80.62506 | 0.00124
196.1103 | 0.00263 | 196.1103 | 0.000269999 | 80.59424 | -7.5804e-05 | 80.59424 | 0.00124
196.03713 | 0.00259 | 196.03713 | 0.00026362 | 80.56343 | -7.61273e-05 | 80.56343 | 0.00125
195.96395 | 0.00256 | 195.96395 | 0.000258436 | 80.53261 | -7.64632e-05 | 80.53261 | 0.00125
195.89078 | 0.00254 | 195.89078 | 0.000254816 | 80.5018 | -7.68154e-05 | 80.5018 | 0.00125
195.8176 | 0.00254 | 195.8176 | 0.000253023 | 80.47098 | -7.71856e-05 | 80.47098 | 0.00126
195.74443 | 0.00255 | 195.74443 | 0.000253165 | 80.44017 | -7.7573e-05 | 80.44017 | 0.00126
195.67125 | 0.00258 | 195.67125 | 0.000255161 | 80.40935 | -7.79752e-05 | 80.40935 | 0.00127
195.59807 | 0.00261 | 195.59807 | 0.000258725 | 80.37854 | -7.83884e-05 | 80.37854 | 0.00128
195.5249 | 0.00265 | 195.5249 | 0.000263387 | 80.34773 | -7.88102e-05 | 80.34773 | 0.00128
195.45172 | 0.00268 | 195.45172 | 0.000268542 | 80.31691 | -7.92395e-05 | 80.31691 | 0.00129
195.37855 | 0.00271 | 195.37855 | 0.000273525 | 80.2861 | -7.96792e-05 | 80.2861 | 0.00129
195.30537 | 0.00272 | 195.30537 | 0.000277707 | 80.25528 | -8.01345e-05 | 80.25528 | 0.0013
195.2322 | 0.00273 | 195.2322 | 0.000280595 | 80.22447 | -8.06164e-05 | 80.22447 | 0.0013
195.15902 | 0.00271 | 195.15902 | 0.000281911 | 80.19365 | -8.11363e-05 | 80.19365 | 0.00131
195.08585 | 0.00269 | 195.08585 | 0.000281654 | 80.16284 | -8.1707e-05 | 80.16284 | 0.00131
195.01267 | 0.00265 | 195.01267 | 0.000280106 | 80.13202 | -8.23404e-05 | 80.13202 | 0.00132
194.93949 | 0.00262 | 194.93949 | 0.000277814 | 80.10121 | -8.30449e-05 | 80.10121 | 0.00132
194.86632 | 0.00259 | 194.86632 | 0.000275503 | 80.07039 | -8.38254e-05 | 80.07039 | 0.00133
194.79314 | 0.00256 | 194.79314 | 0.000273979 | 80.03958 | -8.46793e-05 | 80.03958 | 0.00134
194.71997 | 0.00255 | 194.71997 | 0.000273996 | 80.00876 | -8.5601e-05 | 80.00876 | 0.00135
194.64679 | 0.00255 | 194.64679 | 0.000276134 | 79.97795 | -8.65785e-05 | 79.97795 | 0.00135
194.57362 | 0.00255 | 194.57362 | 0.000280697 | 79.94714 | -8.75996e-05 | 79.94714 | 0.00136
194.50044 | 0.00257 | 194.50044 | 0.000287648 | 79.91632 | -8.86504e-05 | 79.91632 | 0.00137
194.42727 | 0.0026 | 194.42727 | 0.00029659 | 79.88551 | -8.97193e-05 | 79.88551 | 0.00138
194.35409 | 0.00262 | 194.35409 | 0.000306814 | 79.85469 | -9.07969e-05 | 79.85469 | 0.00139
194.28091 | 0.00264 | 194.28091 | 0.000317379 | 79.82388 | -9.18794e-05 | 79.82388 | 0.00139
194.20774 | 0.00266 | 194.20774 | 0.000327244 | 79.79306 | -9.29653e-05 | 79.79306 | 0.0014
194.13456 | 0.00267 | 194.13456 | 0.000335407 | 79.76225 | -9.40582e-05 | 79.76225 | 0.00141
194.06139 | 0.00266 | 194.06139 | 0.000341048 | 79.73143 | -9.51626e-05 | 79.73143 | 0.00142
193.98821 | 0.00265 | 193.98821 | 0.000343643 | 79.70062 | -9.62847e-05 | 79.70062 | 0.00143
193.91504 | 0.00264 | 193.91504 | 0.000343037 | 79.6698 | -9.74281e-05 | 79.6698 | 0.00144
193.84186 | 0.00262 | 193.84186 | 0.000339467 | 79.63899 | -9.8597e-05 | 79.63899 | 0.00144
193.76869 | 0.00261 | 193.76869 | 0.000333531 | 79.60817 | -9.97923e-05 | 79.60817 | 0.00146
193.69551 | 0.00259 | 193.69551 | 0.000326097 | 79.57736 | -0.000101013 | 79.57736 | 0.00147
193.62233 | 0.00259 | 193.62233 | 0.000318191 | 79.54655 | -0.000102256 | 79.54655 | 0.00148
193.54916 | 0.00259 | 193.54916 | 0.000310856 | 79.51573 | -0.00010352 | 79.51573 | 0.00148
193.47598 | 0.00259 | 193.47598 | 0.000305017 | 79.48492 | -0.000104805 | 79.48492 | 0.00149
193.40281 | 0.0026 | 193.40281 | 0.000301371 | 79.4541 | -0.000106112 | 79.4541 | 0.0015
193.32963 | 0.00261 | 193.32963 | 0.000300301 | 79.42329 | -0.000107446 | 79.42329 | 0.0015
193.25646 | 0.00262 | 193.25646 | 0.000301854 | 79.39247 | -0.000108816 | 79.39247 | 0.00151
193.18328 | 0.00262 | 193.18328 | 0.000305751 | 79.36166 | -0.000110232 | 79.36166 | 0.00151
193.11011 | 0.00261 | 193.11011 | 0.000311448 | 79.33084 | -0.000111706 | 79.33084 | 0.00151
193.03693 | 0.0026 | 193.03693 | 0.000318221 | 79.30003 | -0.000113252 | 79.30003 | 0.00152
192.96375 | 0.00259 | 192.96375 | 0.000325276 | 79.26921 | -0.000114878 | 79.26921 | 0.00152
192.89058 | 0.00257 | 192.89058 | 0.000331847 | 79.2384 | -0.000116596 | 79.2384 | 0.00153
192.8174 | 0.00254 | 192.8174 | 0.000337292 | 79.20758 | -0.00011841 | 79.20758 | 0.00153
192.74423 | 0.00252 | 192.74423 | 0.000341149 | 79.17677 | -0.000120321 | 79.17677 | 0.00154
192.67105 | 0.0025 | 192.67105 | 0.000343173 | 79.14596 | -0.000122327 | 79.14596 | 0.00155
192.59788 | 0.00249 | 192.59788 | 0.000343336 | 79.11514 | -0.00012442 | 79.11514 | 0.00156
192.5247 | 0.00248 | 192.5247 | 0.000341792 | 79.08433 | -0.000126591 | 79.08433 | 0.00157
192.45153 | 0.00249 | 192.45153 | 0.000338833 | 79.05351 | -0.000128827 | 79.05351 | 0.00159
192.37835 | 0.00249 | 192.37835 | 0.000334834 | 79.0227 | -0.000131112 | 79.0227 | 0.0016
192.30517 | 0.00251 | 192.30517 | 0.000330188 | 78.99188 | -0.000133428 | 78.99188 | 0.00162
192.232 | 0.00252 | 192.232 | 0.000325266 | 78.96107 | -0.000135758 | 78.96107 | 0.00164
192.15882 | 0.00254 | 192.15882 | 0.000320379 | 78.93025 | -0.000138081 | 78.93025 | 0.00165
192.08565 | 0.00255 | 192.08565 | 0.000315765 | 78.89944 | -0.00014038 | 78.89944 | 0.00166
192.01247 | 0.00256 | 192.01247 | 0.000311585 | 78.86862 | -0.000142634 | 78.86862 | 0.00168
191.9393 | 0.00256 | 191.9393 | 0.000307938 | 78.83781 | -0.000144829 | 78.83781 | 0.00169
191.86612 | 0.00255 | 191.86612 | 0.000304876 | 78.80699 | -0.000146954 | 78.80699 | 0.0017
191.79295 | 0.00254 | 191.79295 | 0.000302423 | 78.77618 | -0.000148999 | 78.77618 | 0.00171
191.71977 | 0.00253 | 191.71977 | 0.000300589 | 78.74537 | -0.000150964 | 78.74537 | 0.00172
191.64659 | 0.0025 | 191.64659 | 0.000299382 | 78.71455 | -0.000152854 | 78.71455 | 0.00174
191.57342 | 0.00248 | 191.57342 | 0.000298806 | 78.68374 | -0.000154681 | 78.68374 | 0.00175
191.50024 | 0.00246 | 191.50024 | 0.000298861 | 78.65292 | -0.000156459 | 78.65292 | 0.00176
191.42707 | 0.00244 | 191.42707 | 0.000299533 | 78.62211 | -0.000158209 | 78.62211 | 0.00177
191.35389 | 0.00242 | 191.35389 | 0.000300791 | 78.59129 | -0.000159953 | 78.59129 | 0.00178
191.28072 | 0.0024 | 191.28072 | 0.000302581 | 78.56048 | -0.000161712 | 78.56048 | 0.00179
191.20754 | 0.0024 | 191.20754 | 0.000304828 | 78.52966 | -0.000163505 | 78.52966 | 0.0018
191.13437 | 0.00239 | 191.13437 | 0.000307444 | 78.49885 | -0.000165343 | 78.49885 | 0.00181
191.06119 | 0.0024 | 191.06119 | 0.000310329 | 78.46803 | -0.000167235 | 78.46803 | 0.00183
190.98801 | 0.0024 | 190.98801 | 0.00031339 | 78.43722 | -0.000169183 | 78.43722 | 0.00184
190.91484 | 0.00242 | 190.91484 | 0.00031654 | 78.4064 | -0.000171182 | 78.4064 | 0.00185
190.84166 | 0.00243 | 190.84166 | 0.000319705 | 78.37559 | -0.000173224 | 78.37559 | 0.00186
190.76849 | 0.00244 | 190.76849 | 0.000322821 | 78.34478 | -0.000175298 | 78.34478 | 0.00187
190.69531 | 0.00245 | 190.69531 | 0.000325827 | 78.31396 | -0.000177393 | 78.31396 | 0.00188
190.62214 | 0.00245 | 190.62214 | 0.000328652 | 78.28315 | -0.000179498 | 78.28315 | 0.00189
190.54896 | 0.00245 | 190.54896 | 0.00033121 | 78.25233 | -0.000181603 | 78.25233 | 0.0019
190.47579 | 0.00243 | 190.47579 | 0.00033339 | 78.22152 | -0.000183704 | 78.22152 | 0.0019
190.40261 | 0.00242 | 190.40261 | 0.000335058 | 78.1907 | -0.0001858 | 78.1907 | 0.00191
190.32943 | 0.00239 | 190.32943 | 0.000336067 | 78.15989 | -0.000187889 | 78.15989 | 0.00192
190.25626 | 0.00236 | 190.25626 | 0.000336276 | 78.12907 | -0.000189976 | 78.12907 | 0.00192
190.18308 | 0.00232 | 190.18308 | 0.000335578 | 78.09826 | -0.000192062 | 78.09826 | 0.00193
190.10991 | 0.00229 | 190.10991 | 0.000333924 | 78.06744 | -0.000194153 | 78.06744 | 0.00194
190.03673 | 0.00225 | 190.03673 | 0.000331352 | 78.03663 | -0.000196247 | 78.03663 | 0.00194
189.96356 | 0.00222 | 189.96356 | 0.000328003 | 78.00581 | -0.000198346 | 78.00581 | 0.00195
189.89038 | 0.0022 | 189.89038 | 0.000324122 | 77.975 | -0.000200446 | 77.975 | 0.00196
189.81721 | 0.00218 | 189.81721 | 0.000320042 | 77.94419 | -0.000202539 | 77.94419 | 0.00197
189.74403 | 0.00217 | 189.74403 | 0.000316155 | 77.91337 | -0.000204619 | 77.91337 | 0.00198
189.67085 | 0.00216 | 189.67085 | 0.000312867 | 77.88256 | -0.000206676 | 77.88256 | 0.00199
189.59768 | 0.00216 | 189.59768 | 0.00031054 | 77.85174 | -0.000208699 | 77.85174 | 0.00199
189.5245 | 0.00216 | 189.5245 | 0.000309444 | 77.82093 | -0.00021068 | 77.82093 | 0.002
189.45133 | 0.00216 | 189.45133 | 0.000309717 | 77.79011 | -0.000212609 | 77.79011 | 0.00201
189.37815 | 0.00216 | 189.37815 | 0.000311335 | 77.7593 | -0.000214483 | 77.7593 | 0.00202
189.30498 | 0.00215 | 189.30498 | 0.000314117 | 77.72848 | -0.000216297 | 77.72848 | 0.00203
189.2318 | 0.00215 | 189.2318 | 0.000317748 | 77.69767 | -0.000218049 | 77.69767 | 0.00203
189.15863 | 0.00213 | 189.15863 | 0.000321831 | 77.66685 | -0.000219742 | 77.66685 | 0.00204
189.08545 | 0.00212 | 189.08545 | 0.000325954 | 77.63604 | -0.000221376 | 77.63604 | 0.00205
189.01227 | 0.00211 | 189.01227 | 0.000329762 | 77.60522 | -0.000222954 | 77.60522 | 0.00205
188.9391 | 0.00209 | 188.9391 | 0.000333026 | 77.57441 | -0.000224477 | 77.57441 | 0.00206
188.86592 | 0.00209 | 188.86592 | 0.000335697 | 77.5436 | -0.000225946 | 77.5436 | 0.00207
188.79275 | 0.00208 | 188.79275 | 0.000337932 | 77.51278 | -0.000227364 | 77.51278 | 0.00208
188.71957 | 0.00209 | 188.71957 | 0.000340082 | 77.48197 | -0.000228731 | 77.48197 | 0.00209
188.6464 | 0.00209 | 188.6464 | 0.000342656 | 77.45115 | -0.00023005 | 77.45115 | 0.0021
188.57322 | 0.0021 | 188.57322 | 0.000346249 | 77.42034 | -0.000231326 | 77.42034 | 0.00211
188.50005 | 0.00211 | 188.50005 | 0.000351449 | 77.38952 | -0.000232565 | 77.38952 | 0.00212
188.42687 | 0.00212 | 188.42687 | 0.00035874 | 77.35871 | -0.00023378 | 77.35871 | 0.00213
188.35369 | 0.00212 | 188.35369 | 0.000368416 | 77.32789 | -0.000234981 | 77.32789 | 0.00214
188.28052 | 0.00211 | 188.28052 | 0.000380506 | 77.29708 | -0.000236182 | 77.29708 | 0.00215
188.20734 | 0.0021 | 188.20734 | 0.00039474 | 77.26626 | -0.000237395 | 77.26626 | 0.00215
188.13417 | 0.00207 | 188.13417 | 0.000410556 | 77.23545 | -0.000238629 | 77.23545 | 0.00216
188.06099 | 0.00204 | 188.06099 | 0.000427138 | 77.20463 | -0.000239887 | 77.20463 | 0.00217
187.98782 | 0.002 | 187.98782 | 0.000443497 | 77.17382 | -0.000241167 | 77.17382 | 0.00218
187.91464 | 0.00197 | 187.91464 | 0.000458573 | 77.14301 | -0.000242456 | 77.14301 | 0.00219
187.84147 | 0.00193 | 187.84147 | 0.000471349 | 77.11219 | -0.000243735 | 77.11219 | 0.00219
187.76829 | 0.00191 | 187.76829 | 0.000480957 | 77.08138 | -0.000244981 | 77.08138 | 0.0022
187.69511 | 0.00189 | 187.69511 | 0.000486771 | 77.05056 | -0.000246167 | 77.05056 | 0.00221
187.62194 | 0.00188 | 187.62194 | 0.000488463 | 77.01975 | -0.000247268 | 77.01975 | 0.00222
187.54876 | 0.00188 | 187.54876 | 0.000486025 | 76.98893 | -0.000248261 | 76.98893 | 0.00223
187.47559 | 0.00189 | 187.47559 | 0.000479753 | 76.95812 | -0.000249133 | 76.95812 | 0.00224
187.40241 | 0.00189 | 187.40241 | 0.000470195 | 76.9273 | -0.000249881 | 76.9273 | 0.00225
187.32924 | 0.0019 | 187.32924 | 0.000458077 | 76.89649 | -0.000250507 | 76.89649 | 0.00226
187.25606 | 0.00189 | 187.25606 | 0.000444212 | 76.86567 | -0.000251027 | 76.86567 | 0.00227
187.18289 | 0.00187 | 187.18289 | 0.000429412 | 76.83486 | -0.000251461 | 76.83486 | 0.00228
187.10971 | 0.00184 | 187.10971 | 0.00041441 | 76.80404 | -0.00025183 | 76.80404 | 0.0023
187.03653 | 0.0018 | 187.03653 | 0.000399806 | 76.77323 | -0.00025216 | 76.77323 | 0.00231
186.96336 | 0.00174 | 186.96336 | 0.000386034 | 76.74242 | -0.000252467 | 76.74242 | 0.00233
186.89018 | 0.00168 | 186.89018 | 0.00037336 | 76.7116 | -0.000252764 | 76.7116 | 0.00234
186.81701 | 0.00162 | 186.81701 | 0.000361901 | 76.68079 | -0.000253056 | 76.68079 | 0.00235
186.74383 | 0.00156 | 186.74383 | 0.000351656 | 76.64997 | -0.000253339 | 76.64997 | 0.00237
186.67066 | 0.00152 | 186.67066 | 0.000342552 | 76.61916 | -0.000253601 | 76.61916 | 0.00238
186.59748 | 0.00148 | 186.59748 | 0.000334484 | 76.58834 | -0.000253827 | 76.58834 | 0.0024
186.52431 | 0.00146 | 186.52431 | 0.00032734 | 76.55753 | -0.000253998 | 76.55753 | 0.00241
186.45113 | 0.00146 | 186.45113 | 0.000321026 | 76.52671 | -0.000254094 | 76.52671 | 0.00242
186.37795 | 0.00147 | 186.37795 | 0.000315462 | 76.4959 | -0.000254098 | 76.4959 | 0.00244
186.30478 | 0.00149 | 186.30478 | 0.00031058 | 76.46508 | -0.000253996 | 76.46508 | 0.00245
186.2316 | 0.00151 | 186.2316 | 0.000306299 | 76.43427 | -0.000253782 | 76.43427 | 0.00247
186.15843 | 0.00152 | 186.15843 | 0.000302513 | 76.40345 | -0.00025345 | 76.40345 | 0.00248
186.08525 | 0.00153 | 186.08525 | 0.000299076 | 76.37264 | -0.000253003 | 76.37264 | 0.0025
186.01208 | 0.00152 | 186.01208 | 0.000295796 | 76.34183 | -0.000252448 | 76.34183 | 0.00251
185.9389 | 0.0015 | 185.9389 | 0.000292447 | 76.31101 | -0.000251792 | 76.31101 | 0.00253
185.86573 | 0.00147 | 185.86573 | 0.000288792 | 76.2802 | -0.000251046 | 76.2802 | 0.00255
185.79255 | 0.00143 | 185.79255 | 0.000284612 | 76.24938 | -0.00025022 | 76.24938 | 0.00256
185.71937 | 0.00138 | 185.71937 | 0.000279741 | 76.21857 | -0.000249324 | 76.21857 | 0.00258
185.6462 | 0.00133 | 185.6462 | 0.0002741 | 76.18775 | -0.000248365 | 76.18775 | 0.00259
185.57302 | 0.00128 | 185.57302 | 0.000267719 | 76.15694 | -0.000247348 | 76.15694 | 0.00261
185.49985 | 0.00125 | 185.49985 | 0.000260739 | 76.12612 | -0.000246278 | 76.12612 | 0.00262
185.42667 | 0.00122 | 185.42667 | 0.000253408 | 76.09531 | -0.000245156 | 76.09531 | 0.00263
185.3535 | 0.0012 | 185.3535 | 0.000246044 | 76.06449 | -0.000243983 | 76.06449 | 0.00264
185.28032 | 0.0012 | 185.28032 | 0.000238997 | 76.03368 | -0.00024276 | 76.03368 | 0.00265
185.20715 | 0.0012 | 185.20715 | 0.000232591 | 76.00286 | -0.000241491 | 76.00286 | 0.00265
185.13397 | 0.0012 | 185.13397 | 0.000227078 | 75.97205 | -0.000240177 | 75.97205 | 0.00266
185.06079 | 0.0012 | 185.06079 | 0.000222586 | 75.94124 | -0.000238827 | 75.94124 | 0.00267
184.98762 | 0.0012 | 184.98762 | 0.0002191 | 75.91042 | -0.000237447 | 75.91042 | 0.00268
184.91444 | 0.00119 | 184.91444 | 0.000216447 | 75.87961 | -0.000236045 | 75.87961 | 0.00269
184.84127 | 0.00117 | 184.84127 | 0.000214322 | 75.84879 | -0.000234627 | 75.84879 | 0.0027
184.76809 | 0.00114 | 184.76809 | 0.000212321 | 75.81798 | -0.000233195 | 75.81798 | 0.00272
184.69492 | 0.00111 | 184.69492 | 0.000209996 | 75.78716 | -0.000231748 | 75.78716 | 0.00273
184.62174 | 0.00108 | 184.62174 | 0.000206923 | 75.75635 | -0.000230279 | 75.75635 | 0.00274
184.54857 | 0.00104 | 184.54857 | 0.000202763 | 75.72553 | -0.000228773 | 75.72553 | 0.00276
184.47539 | 0.00101 | 184.47539 | 0.00019731 | 75.69472 | -0.000227213 | 75.69472 | 0.00277
184.40221 | 0.000989253 | 184.40221 | 0.000190532 | 75.6639 | -0.000225578 | 75.6639 | 0.00278
184.32904 | 0.000972195 | 184.32904 | 0.000182575 | 75.63309 | -0.000223844 | 75.63309 | 0.0028
184.25586 | 0.000961441 | 184.25586 | 0.000173749 | 75.60227 | -0.000221993 | 75.60227 | 0.00281
184.18269 | 0.000955097 | 184.18269 | 0.000164493 | 75.57146 | -0.000220008 | 75.57146 | 0.00282
184.10951 | 0.000950282 | 184.10951 | 0.000155315 | 75.54065 | -0.000217878 | 75.54065 | 0.00283
184.03634 | 0.00094367 | 184.03634 | 0.000146734 | 75.50983 | -0.000215601 | 75.50983 | 0.00284
183.96316 | 0.00093212 | 183.96316 | 0.00013921 | 75.47902 | -0.000213177 | 75.47902 | 0.00285
183.88999 | 0.000913277 | 183.88999 | 0.000133101 | 75.4482 | -0.000210613 | 75.4482 | 0.00287
183.81681 | 0.00088603 | 183.81681 | 0.00012862 | 75.41739 | -0.000207916 | 75.41739 | 0.00288
183.74363 | 0.000850767 | 183.74363 | 0.000125831 | 75.38657 | -0.000205094 | 75.38657 | 0.00289
183.67046 | 0.000809347 | 183.67046 | 0.000124655 | 75.35576 | -0.000202154 | 75.35576 | 0.0029
183.59728 | 0.00076483 | 183.59728 | 0.000124904 | 75.32494 | -0.000199097 | 75.32494 | 0.00291
183.52411 | 0.000720993 | 183.52411 | 0.00012633 | 75.29413 | -0.000195925 | 75.29413 | 0.00291
183.45093 | 0.000681713 | 183.45093 | 0.000128672 | 75.26331 | -0.000192637 | 75.26331 | 0.00292
183.37776 | 0.000650343 | 183.37776 | 0.000131709 | 75.2325 | -0.000189229 | 75.2325 | 0.00293
183.30458 | 0.000629166 | 183.30458 | 0.000135296 | 75.20168 | -0.000185703 | 75.20168 | 0.00294
183.23141 | 0.000619022 | 183.23141 | 0.000139381 | 75.17087 | -0.000182058 | 75.17087 | 0.00295
183.15823 | 0.000619181 | 183.15823 | 0.000144003 | 75.14005 | -0.000178298 | 75.14005 | 0.00296
183.08505 | 0.000627463 | 183.08505 | 0.00014927 | 75.10924 | -0.000174428 | 75.10924 | 0.00297
183.01188 | 0.00064058 | 183.01188 | 0.000155321 | 75.07843 | -0.000170453 | 75.07843 | 0.00298
182.9387 | 0.000654659 | 182.9387 | 0.000162272 | 75.04761 | -0.000166377 | 75.04761 | 0.00299
182.86553 | 0.000665829 | 182.86553 | 0.000170173 | 75.0168 | -0.000162201 | 75.0168 | 0.003
182.79235 | 0.000670794 | 182.79235 | 0.000178969 | 74.98598 | -0.000157923 | 74.98598 | 0.00301
182.71918 | 0.000667298 | 182.71918 | 0.000188472 | 74.95517 | -0.000153538 | 74.95517 | 0.00301
182.646 | 0.000654405 | 182.646 | 0.000198367 | 74.92435 | -0.000149039 | 74.92435 | 0.00302
182.57283 | 0.000632568 | 182.57283 | 0.000208233 | 74.89354 | -0.000144421 | 74.89354 | 0.00304
182.49965 | 0.000603478 | 182.49965 | 0.000217589 | 74.86272 | -0.00013968 | 74.86272 | 0.00305
182.42647 | 0.000569741 | 182.42647 | 0.000225953 | 74.83191 | -0.000134822 | 74.83191 | 0.00306
182.3533 | 0.000534428 | 182.3533 | 0.000232906 | 74.80109 | -0.000129856 | 74.80109 | 0.00308
182.28012 | 0.000500598 | 182.28012 | 0.000238152 | 74.77028 | -0.000124805 | 74.77028 | 0.00309
182.20695 | 0.000470852 | 182.20695 | 0.000241565 | 74.73946 | -0.000119692 | 74.73946 | 0.00311
182.13377 | 0.000447004 | 182.13377 | 0.000243205 | 74.70865 | -0.00011455 | 74.70865 | 0.00313
182.0606 | 0.0004299 | 182.0606 | 0.000243319 | 74.67784 | -0.000109406 | 74.67784 | 0.00315
181.98742 | 0.000419408 | 181.98742 | 0.000242297 | 74.64702 | -0.000104287 | 74.64702 | 0.00317
181.91425 | 0.000414555 | 181.91425 | 0.00024062 | 74.61621 | -9.9206e-05 | 74.61621 | 0.0032
181.84107 | 0.000413796 | 181.84107 | 0.000238783 | 74.58539 | -9.41676e-05 | 74.58539 | 0.00322
181.76789 | 0.000415321 | 181.76789 | 0.000237217 | 74.55458 | -8.91619e-05 | 74.55458 | 0.00324
181.69472 | 0.000417382 | 181.69472 | 0.000236223 | 74.52376 | -8.41672e-05 | 74.52376 | 0.00327
181.62154 | 0.000418551 | 181.62154 | 0.000235919 | 74.49295 | -7.91522e-05 | 74.49295 | 0.00329
181.54837 | 0.000417892 | 181.54837 | 0.000236224 | 74.46213 | -7.40797e-05 | 74.46213 | 0.00331
181.47519 | 0.000415017 | 181.47519 | 0.00023687 | 74.43132 | -6.89114e-05 | 74.43132 | 0.00334
181.40202 | 0.000410028 | 181.40202 | 0.000237449 | 74.4005 | -6.36126e-05 | 74.4005 | 0.00336
181.32884 | 0.000403383 | 181.32884 | 0.000237484 | 74.36969 | -5.8155e-05 | 74.36969 | 0.00338
181.25567 | 0.000395705 | 181.25567 | 0.000236519 | 74.33887 | -5.25188e-05 | 74.33887 | 0.00341
181.18249 | 0.000387593 | 181.18249 | 0.000234205 | 74.30806 | -4.66939e-05 | 74.30806 | 0.00343
181.10931 | 0.000379462 | 181.10931 | 0.000230378 | 74.27725 | -4.06789e-05 | 74.27725 | 0.00345
181.03614 | 0.000371458 | 181.03614 | 0.000225103 | 74.24643 | -3.44807e-05 | 74.24643 | 0.00347
180.96296 | 0.000363446 | 180.96296 | 0.00021869 | 74.21562 | -2.81096e-05 | 74.21562 | 0.00349
180.88979 | 0.000355072 | 180.88979 | 0.000211661 | 74.1848 | -2.15809e-05 | 74.1848 | 0.00351
180.81661 | 0.000345891 | 180.81661 | 0.000204687 | 74.15399 | -1.49104e-05 | 74.15399 | 0.00353
180.74344 | 0.000335512 | 180.74344 | 0.000198491 | 74.12317 | -8.11257e-06 | 74.12317 | 0.00355
180.67026 | 0.000323737 | 180.67026 | 0.000193737 | 74.09236 | -1.20175e-06 | 74.09236 | 0.00357
180.59709 | 0.000310662 | 180.59709 | 0.000190917 | 74.06154 | 5.81009e-06 | 74.06154 | 0.00359
180.52391 | 0.000296714 | 180.52391 | 0.000190266 | 74.03073 | 1.29133e-05 | 74.03073 | 0.00361
180.45073 | 0.00028261 | 180.45073 | 0.000191699 | 73.99991 | 2.0099e-05 | 73.99991 | 0.00364
180.37756 | 0.000269259 | 180.37756 | 0.000194805 | 73.9691 | 2.73621e-05 | 73.9691 | 0.00366
180.30438 | 0.000257607 | 180.30438 | 0.000198885 | 73.93828 | 3.46986e-05 | 73.93828 | 0.00368
180.23121 | 0.000248472 | 180.23121 | 0.000203035 | 73.90747 | 4.21069e-05 | 73.90747 | 0.0037
180.15803 | 0.000242391 | 180.15803 | 0.000206269 | 73.87666 | 4.95879e-05 | 73.87666 | 0.00372
180.08486 | 0.000239506 | 180.08486 | 0.000207655 | 73.84584 | 5.71438e-05 | 73.84584 | 0.00374
180.01168 | 0.000239533 | 180.01168 | 0.000206454 | 73.81503 | 6.47805e-05 | 73.81503 | 0.00376
179.93851 | 0.000241792 | 179.93851 | 0.000202235 | 73.78421 | 7.25046e-05 | 73.78421 | 0.00378
179.86533 | 0.000245317 | 179.86533 | 0.000194952 | 73.7534 | 8.0323e-05 | 73.7534 | 0.0038
179.79215 | 0.000249018 | 179.79215 | 0.000184968 | 73.72258 | 8.82455e-05 | 73.72258 | 0.00382
179.71898 | 0.000251872 | 179.71898 | 0.000173015 | 73.69177 | 9.62795e-05 | 73.69177 | 0.00385
179.6458 | 0.000253097 | 179.6458 | 0.000160115 | 73.66095 | 0.000104435 | 73.66095 | 0.00387
179.57263 | 0.000252293 | 179.57263 | 0.000147443 | 73.63014 | 0.00011272 | 73.63014 | 0.00389
179.49945 | 0.000249514 | 179.49945 | 0.000136173 | 73.59932 | 0.000121145 | 73.59932 | 0.00391
179.42628 | 0.000245263 | 179.42628 | 0.000127328 | 73.56851 | 0.000129719 | 73.56851 | 0.00393
179.3531 | 0.0002404 | 179.3531 | 0.000121638 | 73.53769 | 0.000138453 | 73.53769 | 0.00395
179.27993 | 0.00023599 | 179.27993 | 0.000119445 | 73.50688 | 0.000147354 | 73.50688 | 0.00397
179.20675 | 0.000233108 | 179.20675 | 0.000120665 | 73.47607 | 0.000156436 | 73.47607 | 0.00398
179.13357 | 0.000232635 | 179.13357 | 0.000124801 | 73.44525 | 0.000165708 | 73.44525 | 0.004
179.0604 | 0.000235076 | 179.0604 | 0.000131021 | 73.41444 | 0.000175177 | 73.41444 | 0.00402
178.98722 | 0.000240447 | 178.98722 | 0.000138274 | 73.38362 | 0.000184852 | 73.38362 | 0.00404
178.91405 | 0.000248224 | 178.91405 | 0.000145437 | 73.35281 | 0.000194737 | 73.35281 | 0.00406
178.84087 | 0.000257388 | 178.84087 | 0.000151466 | 73.32199 | 0.000204834 | 73.32199 | 0.00408
178.7677 | 0.000266555 | 178.7677 | 0.000155529 | 73.29118 | 0.000215141 | 73.29118 | 0.0041
178.69452 | 0.00027416 | 178.69452 | 0.000157105 | 73.26036 | 0.000225654 | 73.26036 | 0.00412
178.62135 | 0.000278685 | 178.62135 | 0.00015603 | 73.22955 | 0.000236363 | 73.22955 | 0.00414
178.54817 | 0.000278885 | 178.54817 | 0.000152492 | 73.19873 | 0.000247258 | 73.19873 | 0.00417
178.47499 | 0.000273979 | 178.47499 | 0.000146974 | 73.16792 | 0.000258323 | 73.16792 | 0.00419
178.40182 | 0.000263777 | 178.40182 | 0.000140153 | 73.1371 | 0.00026954 | 73.1371 | 0.00421
178.32864 | 0.000248733 | 178.32864 | 0.000132783 | 73.10629 | 0.00028089 | 73.10629 | 0.00423
178.25547 | 0.00022989 | 178.25547 | 0.000125568 | 73.07548 | 0.000292353 | 73.07548 | 0.00426
178.18229 | 0.000208763 | 178.18229 | 0.000119058 | 73.04466 | 0.000303914 | 73.04466 | 0.00428
178.10912 | 0.000187138 | 178.10912 | 0.000113575 | 73.01385 | 0.000315557 | 73.01385 | 0.0043
178.03594 | 0.000166846 | 178.03594 | 0.00010918 | 72.98303 | 0.000327276 | 72.98303 | 0.00433
177.96277 | 0.000149539 | 177.96277 | 0.000105697 | 72.95222 | 0.000339068 | 72.95222 | 0.00435
177.88959 | 0.000136484 | 177.88959 | 0.000102764 | 72.9214 | 0.000350941 | 72.9214 | 0.00437
177.81641 | 0.000128435 | 177.81641 | 9.99286e-05 | 72.89059 | 0.000362912 | 72.89059 | 0.00439
177.74324 | 0.000125574 | 177.74324 | 9.67442e-05 | 72.85977 | 0.000375003 | 72.85977 | 0.00441
177.67006 | 0.000127539 | 177.67006 | 9.28679e-05 | 72.82896 | 0.000387241 | 72.82896 | 0.00443
177.59689 | 0.000133533 | 177.59689 | 8.81345e-05 | 72.79814 | 0.000399655 | 72.79814 | 0.00445
177.52371 | 0.00014249 | 177.52371 | 8.2594e-05 | 72.76733 | 0.000412272 | 72.76733 | 0.00447
177.45054 | 0.000153265 | 177.45054 | 7.65092e-05 | 72.73651 | 0.00042511 | 72.73651 | 0.00449
177.37736 | 0.000164824 | 177.37736 | 7.03109e-05 | 72.7057 | 0.000438181 | 72.7057 | 0.00451
177.30419 | 0.000176391 | 177.30419 | 6.45217e-05 | 72.67489 | 0.000451485 | 72.67489 | 0.00453
177.23101 | 0.000187533 | 177.23101 | 5.96593e-05 | 72.64407 | 0.00046501 | 72.64407 | 0.00455
177.15783 | 0.000198169 | 177.15783 | 5.61384e-05 | 72.61326 | 0.000478737 | 72.61326 | 0.00457
177.08466 | 0.000208494 | 177.08466 | 5.41882e-05 | 72.58244 | 0.000492641 | 72.58244 | 0.00459
177.01148 | 0.000218839 | 177.01148 | 5.37993e-05 | 72.55163 | 0.000506692 | 72.55163 | 0.00461
176.93831 | 0.000229499 | 176.93831 | 5.47114e-05 | 72.52081 | 0.000520864 | 72.52081 | 0.00463
176.86513 | 0.000240543 | 176.86513 | 5.64436e-05 | 72.49 | 0.000535137 | 72.49 | 0.00466
176.79196 | 0.000251676 | 176.79196 | 5.83647e-05 | 72.45918 | 0.000549495 | 72.45918 | 0.00469
176.71878 | 0.000262152 | 176.71878 | 5.97906e-05 | 72.42837 | 0.00056393 | 72.42837 | 0.00471
176.64561 | 0.000270789 | 176.64561 | 6.00966e-05 | 72.39755 | 0.00057844 | 72.39755 | 0.00474
176.57243 | 0.000276082 | 176.57243 | 5.88227e-05 | 72.36674 | 0.000593027 | 72.36674 | 0.00477
176.49925 | 0.000276403 | 176.49925 | 5.57588e-05 | 72.33592 | 0.00060769 | 72.33592 | 0.00479
176.42608 | 0.00027027 | 176.42608 | 5.09933e-05 | 72.30511 | 0.000622428 | 72.30511 | 0.00482
176.3529 | 0.000256636 | 176.3529 | 4.49179e-05 | 72.2743 | 0.000637234 | 72.2743 | 0.00485
176.27973 | 0.000235153 | 176.27973 | 3.81867e-05 | 72.24348 | 0.000652094 | 72.24348 | 0.00488
176.20655 | 0.00020636 | 176.20655 | 3.16359e-05 | 72.21267 | 0.000666992 | 72.21267 | 0.0049
176.13338 | 0.000171752 | 176.13338 | 2.61746e-05 | 72.18185 | 0.000681904 | 72.18185 | 0.00493
176.0602 | 0.000133714 | 176.0602 | 2.26639e-05 | 72.15104 | 0.000696811 | 72.15104 | 0.00495
175.98703 | 9.52966e-05 | 175.98703 | 2.18008e-05 | 72.12022 | 0.000711691 | 72.12022 | 0.00498
175.91385 | 5.98776e-05 | 175.91385 | 2.40238e-05 | 72.08941 | 0.000726535 | 72.08941 | 0.00501
175.84068 | 3.07306e-05 | 175.84068 | 2.94537e-05 | 72.05859 | 0.000741336 | 72.05859 | 0.00503
175.7675 | 1.05743e-05 | 175.7675 | 3.78763e-05 | 72.02778 | 0.0007561 | 72.02778 | 0.00506
175.69432 | 1.16426e-06 | 175.69432 | 4.87705e-05 | 71.99696 | 0.000770839 | 71.99696 | 0.00509
175.62115 | 2.99288e-06 | 175.62115 | 6.13737e-05 | 71.96615 | 0.000785576 | 71.96615 | 0.00511
175.54797 | 1.51575e-05 | 175.54797 | 7.47775e-05 | 71.93533 | 0.000800333 | 71.93533 | 0.00514
175.4748 | 3.54154e-05 | 175.4748 | 8.80373e-05 | 71.90452 | 0.00081514 | 71.90452 | 0.00517
175.40162 | 6.04438e-05 | 175.40162 | 0.000100281 | 71.87371 | 0.000830022 | 71.87371 | 0.00519
175.32845 | 8.62604e-05 | 175.32845 | 0.000110803 | 71.84289 | 0.000845003 | 71.84289 | 0.00522
175.25527 | 0.000108764 | 175.25527 | 0.000119131 | 71.81208 | 0.0008601 | 71.81208 | 0.00525
175.1821 | 0.000124306 | 175.1821 | 0.000125056 | 71.78126 | 0.000875325 | 71.78126 | 0.00527
175.10892 | 0.000130217 | 175.10892 | 0.000128628 | 71.75045 | 0.000890678 | 71.75045 | 0.0053
175.03574 | 0.000125203 | 175.03574 | 0.000130121 | 71.71963 | 0.000906155 | 71.71963 | 0.00533
174.96257 | 0.000109546 | 174.96257 | 0.000129963 | 71.68882 | 0.000921738 | 71.68882 | 0.00535
174.88939 | 8.50828e-05 | 174.88939 | 0.000128661 | 71.658 | 0.000937403 | 71.658 | 0.00538
174.81622 | 5.49449e-05 | 174.81622 | 0.000126714 | 71.62719 | 0.000953119 | 71.62719 | 0.00541
174.74304 | 2.31092e-05 | 174.74304 | 0.00012454 | 71.59637 | 0.000968848 | 71.59637 | 0.00543
174.66987 | -6.18492e-06 | 174.66987 | 0.000122413 | 71.56556 | 0.000984548 | 71.56556 | 0.00546
174.59669 | -2.9063e-05 | 174.59669 | 0.000120436 | 71.53474 | 0.001 | 71.53474 | 0.00549
174.52352 | -4.25887e-05 | 174.52352 | 0.000118527 | 71.50393 | 0.00102 | 71.50393 | 0.00551
174.45034 | -4.52001e-05 | 174.45034 | 0.000116438 | 71.47312 | 0.00103 | 71.47312 | 0.00554
174.37716 | -3.6937e-05 | 174.37716 | 0.0001138 | 71.4423 | 0.00105 | 71.4423 | 0.00557
174.30399 | -1.94285e-05 | 174.30399 | 0.000110173 | 71.41149 | 0.00106 | 71.41149 | 0.00559
174.23081 | 4.36393e-06 | 174.23081 | 0.000105116 | 71.38067 | 0.00108 | 71.38067 | 0.00562
174.15764 | 3.06013e-05 | 174.15764 | 9.82501e-05 | 71.34986 | 0.00109 | 71.34986 | 0.00565
174.08446 | 5.51513e-05 | 174.08446 | 8.9315e-05 | 71.31904 | 0.00111 | 71.31904 | 0.00568
174.01129 | 7.42144e-05 | 174.01129 | 7.82182e-05 | 71.28823 | 0.00112 | 71.28823 | 0.00571
173.93811 | 8.48899e-05 | 173.93811 | 6.50616e-05 | 71.25741 | 0.00113 | 71.25741 | 0.00574
173.86494 | 8.5599e-05 | 173.86494 | 5.01529e-05 | 71.2266 | 0.00115 | 71.2266 | 0.00577
173.79176 | 7.63024e-05 | 173.79176 | 3.39957e-05 | 71.19578 | 0.00116 | 71.19578 | 0.00581
173.71858 | 5.84782e-05 | 173.71858 | 1.72623e-05 | 71.16497 | 0.00118 | 71.16497 | 0.00584
173.64541 | 3.48761e-05 | 173.64541 | 7.49831e-07 | 71.13415 | 0.00119 | 71.13415 | 0.00587
173.57223 | 9.08564e-06 | 173.57223 | -1.46746e-05 | 71.10334 | 0.0012 | 71.10334 | 0.00591
173.49906 | -1.50094e-05 | 173.49906 | -2.81388e-05 | 71.07253 | 0.00122 | 71.07253 | 0.00594
173.42588 | -3.38016e-05 | 173.42588 | -3.88323e-05 | 71.04171 | 0.00123 | 71.04171 | 0.00597
173.35271 | -4.44669e-05 | 173.35271 | -4.60721e-05 | 71.0109 | 0.00125 | 71.0109 | 0.006
173.27953 | -4.53384e-05 | 173.27953 | -4.93613e-05 | 70.98008 | 0.00126 | 70.98008 | 0.00603
173.20636 | -3.60902e-05 | 173.20636 | -4.84355e-05 | 70.94927 | 0.00127 | 70.94927 | 0.00606
173.13318 | -1.77187e-05 | 173.13318 | -4.32931e-05 | 70.91845 | 0.00128 | 70.91845 | 0.00609
173.06 | 7.66479e-06 | 173.06 | -3.42042e-05 | 70.88764 | 0.0013 | 70.88764 | 0.00612
172.98683 | 3.7191e-05 | 172.98683 | -2.1699e-05 | 70.85682 | 0.00131 | 70.85682 | 0.00615
172.91365 | 6.76622e-05 | 172.91365 | -6.5314e-06 | 70.82601 | 0.00132 | 70.82601 | 0.00618
172.84048 | 9.59955e-05 | 172.84048 | 1.03753e-05 | 70.79519 | 0.00133 | 70.79519 | 0.00621
172.7673 | 0.000119602 | 172.7673 | 2.80015e-05 | 70.76438 | 0.00135 | 70.76438 | 0.00624
172.69413 | 0.000136653 | 172.69413 | 4.53126e-05 | 70.73356 | 0.00136 | 70.73356 | 0.00627
172.62095 | 0.000146207 | 172.62095 | 6.13437e-05 | 70.70275 | 0.00137 | 70.70275 | 0.0063
172.54778 | 0.000148185 | 172.54778 | 7.52774e-05 | 70.67194 | 0.00138 | 70.67194 | 0.00633
172.4746 | 0.000143236 | 172.4746 | 8.65075e-05 | 70.64112 | 0.00139 | 70.64112 | 0.00636
172.40142 | 0.000132513 | 172.40142 | 9.46817e-05 | 70.61031 | 0.00141 | 70.61031 | 0.00638
172.32825 | 0.000117425 | 172.32825 | 9.97175e-05 | 70.57949 | 0.00142 | 70.57949 | 0.00641
172.25507 | 9.94116e-05 | 172.25507 | 0.000101791 | 70.54868 | 0.00143 | 70.54868 | 0.00644
172.1819 | 7.97737e-05 | 172.1819 | 0.000101299 | 70.51786 | 0.00144 | 70.51786 | 0.00647
172.10872 | 5.95863e-05 | 172.10872 | 9.88032e-05 | 70.48705 | 0.00145 | 70.48705 | 0.0065
172.03555 | 3.96918e-05 | 172.03555 | 9.49534e-05 | 70.45623 | 0.00146 | 70.45623 | 0.00654
171.96237 | 2.07564e-05 | 171.96237 | 9.04145e-05 | 70.42542 | 0.00147 | 70.42542 | 0.00657
171.8892 | 3.35587e-06 | 171.8892 | 8.57931e-05 | 70.3946 | 0.00148 | 70.3946 | 0.0066
171.81602 | -1.19416e-05 | 171.81602 | 8.15793e-05 | 70.36379 | 0.00149 | 70.36379 | 0.00663
171.74284 | -2.45361e-05 | 171.74284 | 7.81086e-05 | 70.33297 | 0.0015 | 70.33297 | 0.00666
171.66967 | -3.381e-05 | 171.66967 | 7.55471e-05 | 70.30216 | 0.00151 | 70.30216 | 0.00668
171.59649 | -3.92111e-05 | 171.59649 | 7.39008e-05 | 70.27135 | 0.00152 | 70.27135 | 0.00671
171.52332 | -4.03802e-05 | 171.52332 | 7.30452e-05 | 70.24053 | 0.00153 | 70.24053 | 0.00674
171.45014 | -3.72988e-05 | 171.45014 | 7.27697e-05 | 70.20972 | 0.00153 | 70.20972 | 0.00676
171.37697 | -3.0413e-05 | 171.37697 | 7.28281e-05 | 70.1789 | 0.00154 | 70.1789 | 0.00679
171.30379 | -2.06986e-05 | 171.30379 | 7.29881e-05 | 70.14809 | 0.00155 | 70.14809 | 0.00681
171.23062 | -9.63073e-06 | 171.23062 | 7.30709e-05 | 70.11727 | 0.00156 | 70.11727 | 0.00684
171.15744 | 9.4944e-07 | 171.15744 | 7.2976e-05 | 70.08646 | 0.00156 | 70.08646 | 0.00686
171.08426 | 9.06837e-06 | 171.08426 | 7.26888e-05 | 70.05564 | 0.00157 | 70.05564 | 0.00689
171.01109 | 1.29209e-05 | 171.01109 | 7.22703e-05 | 70.02483 | 0.00158 | 70.02483 | 0.00692
170.93791 | 1.11887e-05 | 170.93791 | 7.18329e-05 | 69.99401 | 0.00158 | 69.99401 | 0.00696
170.86474 | 3.32314e-06 | 170.86474 | 7.15079e-05 | 69.9632 | 0.00159 | 69.9632 | 0.00699
170.79156 | -1.02708e-05 | 170.79156 | 7.1411e-05 | 69.93238 | 0.00159 | 69.93238 | 0.00702
170.71839 | -2.81903e-05 | 170.71839 | 7.16133e-05 | 69.90157 | 0.0016 | 69.90157 | 0.00706
170.64521 | -4.81516e-05 | 170.64521 | 7.2123e-05 | 69.87076 | 0.0016 | 69.87076 | 0.00709
170.57204 | -6.72731e-05 | 170.57204 | 7.28814e-05 | 69.83994 | 0.00161 | 69.83994 | 0.00713
170.49886 | -8.24778e-05 | 170.49886 | 7.3774e-05 | 69.80913 | 0.00161 | 69.80913 | 0.00716
170.42568 | -9.0967e-05 | 170.42568 | 7.46536e-05 | 69.77831 | 0.00162 | 69.77831 | 0.0072
170.35251 | -9.06863e-05 | 170.35251 | 7.53718e-05 | 69.7475 | 0.00162 | 69.7475 | 0.00723
170.27933 | -8.07049e-05 | 170.27933 | 7.58112e-05 | 69.71668 | 0.00162 | 69.71668 | 0.00726
170.20616 | -6.14442e-05 | 170.20616 | 7.59132e-05 | 69.68587 | 0.00163 | 69.68587 | 0.00729
170.13298 | -3.47061e-05 | 170.13298 | 7.5693e-05 | 69.65505 | 0.00163 | 69.65505 | 0.00732
170.05981 | -3.48657e-06 | 170.05981 | 7.52399e-05 | 69.62424 | 0.00163 | 69.62424 | 0.00735
169.98663 | 2.84031e-05 | 169.98663 | 7.47012e-05 | 69.59342 | 0.00163 | 69.59342 | 0.00738
169.91346 | 5.6859e-05 | 169.91346 | 7.42508e-05 | 69.56261 | 0.00164 | 69.56261 | 0.00741
169.84028 | 7.80673e-05 | 169.84028 | 7.40484e-05 | 69.53179 | 0.00164 | 69.53179 | 0.00744
169.7671 | 8.90647e-05 | 169.7671 | 7.41962e-05 | 69.50098 | 0.00164 | 69.50098 | 0.00747
169.69393 | 8.81839e-05 | 169.69393 | 7.47007e-05 | 69.47017 | 0.00164 | 69.47017 | 0.0075
169.62075 | 7.53148e-05 | 169.62075 | 7.54493e-05 | 69.43935 | 0.00164 | 69.43935 | 0.00753
169.54758 | 5.19361e-05 | 169.54758 | 7.62043e-05 | 69.40854 | 0.00164 | 69.40854 | 0.00756
169.4744 | 2.0917e-05 | 169.4744 | 7.66219e-05 | 69.37772 | 0.00164 | 69.37772 | 0.00759
169.40123 | -1.38921e-05 | 169.40123 | 7.62914e-05 | 69.34691 | 0.00164 | 69.34691 | 0.00762
169.32805 | -4.8207e-05 | 169.32805 | 7.47926e-05 | 69.31609 | 0.00164 | 69.31609 | 0.00765
169.25488 | -7.79162e-05 | 169.25488 | 7.17637e-05 | 69.28528 | 0.00164 | 69.28528 | 0.00768
169.1817 | -9.96565e-05 | 169.1817 | 6.69672e-05 | 69.25446 | 0.00164 | 69.25446 | 0.00771
169.10852 | -0.000111269 | 169.10852 | 6.03465e-05 | 69.22365 | 0.00164 | 69.22365 | 0.00774
169.03535 | -0.000112066 | 169.03535 | 5.20597e-05 | 69.19283 | 0.00164 | 69.19283 | 0.00777
168.96217 | -0.000102884 | 168.96217 | 4.24859e-05 | 69.16202 | 0.00163 | 69.16202 | 0.0078
168.889 | -8.59068e-05 | 168.889 | 3.2199e-05 | 69.1312 | 0.00163 | 69.1312 | 0.00783
168.81582 | -6.4306e-05 | 168.81582 | 2.19112e-05 | 69.10039 | 0.00163 | 69.10039 | 0.00786
168.74265 | -4.17481e-05 | 168.74265 | 1.23915e-05 | 69.06958 | 0.00163 | 69.06958 | 0.00789
168.66947 | -2.1856e-05 | 168.66947 | 4.37052e-06 | 69.03876 | 0.00162 | 69.03876 | 0.00793
168.5963 | -7.69551e-06 | 168.5963 | -1.55687e-06 | 69.00795 | 0.00162 | 69.00795 | 0.00796
168.52312 | -1.37266e-06 | 168.52312 | -5.01547e-06 | 68.97713 | 0.00162 | 68.97713 | 0.00799
168.44994 | -3.78471e-06 | 168.44994 | -5.90905e-06 | 68.94632 | 0.00161 | 68.94632 | 0.00803
168.37677 | -1.45562e-05 | 168.37677 | -4.44375e-06 | 68.9155 | 0.00161 | 68.9155 | 0.00806
168.30359 | -3.21595e-05 | 168.30359 | -1.11204e-06 | 68.88469 | 0.0016 | 68.88469 | 0.0081
168.23042 | -5.4185e-05 | 168.23042 | 3.36353e-06 | 68.85387 | 0.0016 | 68.85387 | 0.00813
168.15724 | -7.77158e-05 | 168.15724 | 8.11901e-06 | 68.82306 | 0.00159 | 68.82306 | 0.00817
168.08407 | -9.97451e-05 | 168.08407 | 1.22597e-05 | 68.79224 | 0.00159 | 68.79224 | 0.0082
168.01089 | -0.000117573 | 168.01089 | 1.49773e-05 | 68.76143 | 0.00158 | 68.76143 | 0.00823
167.93772 | -0.000129131 | 167.93772 | 1.56572e-05 | 68.73061 | 0.00158 | 68.73061 | 0.00827
167.86454 | -0.000133197 | 167.86454 | 1.39611e-05 | 68.6998 | 0.00157 | 68.6998 | 0.0083
167.79136 | -0.000129482 | 167.79136 | 9.8711e-06 | 68.66899 | 0.00157 | 68.66899 | 0.00833
167.71819 | -0.000118598 | 167.71819 | 3.69054e-06 | 68.63817 | 0.00156 | 68.63817 | 0.00836
167.64501 | -0.000101911 | 167.64501 | -4.00068e-06 | 68.60736 | 0.00155 | 68.60736 | 0.00839
167.57184 | -8.13311e-05 | 167.57184 | -1.24305e-05 | 68.57654 | 0.00154 | 68.57654 | 0.00842
167.49866 | -5.90607e-05 | 167.49866 | -2.07452e-05 | 68.54573 | 0.00154 | 68.54573 | 0.00845
167.42549 | -3.73428e-05 | 167.42549 | -2.81331e-05 | 68.51491 | 0.00153 | 68.51491 | 0.00848
167.35231 | -1.82379e-05 | 167.35231 | -3.39406e-05 | 68.4841 | 0.00152 | 68.4841 | 0.00851
167.27914 | -3.44882e-06 | 167.27914 | -3.77657e-05 | 68.45328 | 0.00152 | 68.45328 | 0.00855
167.20596 | 5.79823e-06 | 167.20596 | -3.95132e-05 | 68.42247 | 0.00151 | 68.42247 | 0.00858
167.13278 | 8.8142e-06 | 167.13278 | -3.94059e-05 | 68.39165 | 0.0015 | 68.39165 | 0.00861
167.05961 | 5.45391e-06 | 167.05961 | -3.7946e-05 | 68.36084 | 0.00149 | 68.36084 | 0.00865
166.98643 | -3.911e-06 | 166.98643 | -3.58367e-05 | 68.33002 | 0.00148 | 68.33002 | 0.00868
166.91326 | -1.84598e-05 | 166.91326 | -3.38716e-05 | 68.29921 | 0.00148 | 68.29921 | 0.00871
166.84008 | -3.70027e-05 | 166.84008 | -3.28114e-05 | 68.2684 | 0.00147 | 68.2684 | 0.00875
166.76691 | -5.80831e-05 | 166.76691 | -3.32642e-05 | 68.23758 | 0.00146 | 68.23758 | 0.00878
166.69373 | -8.00867e-05 | 166.69373 | -3.55885e-05 | 68.20677 | 0.00145 | 68.20677 | 0.00882
166.62056 | -0.000101362 | 166.62056 | -3.98334e-05 | 68.17595 | 0.00144 | 68.17595 | 0.00886
166.54738 | -0.00012034 | 166.54738 | -4.57248e-05 | 68.14514 | 0.00143 | 68.14514 | 0.0089
166.4742 | -0.000135652 | 166.4742 | -5.26995e-05 | 68.11432 | 0.00142 | 68.11432 | 0.00894
166.40103 | -0.00014624 | 166.40103 | -5.99822e-05 | 68.08351 | 0.00141 | 68.08351 | 0.00897
166.32785 | -0.000151435 | 166.32785 | -6.66943e-05 | 68.05269 | 0.0014 | 68.05269 | 0.00902
166.25468 | -0.000151013 | 166.25468 | -7.19756e-05 | 68.02188 | 0.00139 | 68.02188 | 0.00906
166.1815 | -0.0001452 | 166.1815 | -7.51037e-05 | 67.99106 | 0.00138 | 67.99106 | 0.0091
166.10833 | -0.000134636 | 166.10833 | -7.55897e-05 | 67.96025 | 0.00137 | 67.96025 | 0.00914
166.03515 | -0.00012029 | 166.03515 | -7.3239e-05 | 67.92943 | 0.00136 | 67.92943 | 0.00918
165.96198 | -0.00010334 | 165.96198 | -6.81658e-05 | 67.89862 | 0.00135 | 67.89862 | 0.00922
165.8888 | -8.50365e-05 | 165.8888 | -6.07619e-05 | 67.86781 | 0.00134 | 67.86781 | 0.00926
165.81562 | -6.6562e-05 | 165.81562 | -5.16249e-05 | 67.83699 | 0.00133 | 67.83699 | 0.0093
165.74245 | -4.89119e-05 | 165.74245 | -4.1458e-05 | 67.80618 | 0.00131 | 67.80618 | 0.00934
165.66927 | -3.28156e-05 | 165.66927 | -3.09582e-05 | 67.77536 | 0.0013 | 67.77536 | 0.00938
165.5961 | -1.87043e-05 | 165.5961 | -2.07116e-05 | 67.74455 | 0.00129 | 67.74455 | 0.00942
165.52292 | -6.73523e-06 | 165.52292 | -1.11114e-05 | 67.71373 | 0.00128 | 67.71373 | 0.00946
165.44975 | 3.14385e-06 | 165.44975 | -2.31394e-06 | 67.68292 | 0.00127 | 67.68292 | 0.0095
165.37657 | 1.10994e-05 | 165.37657 | 5.76288e-06 | 67.6521 | 0.00126 | 67.6521 | 0.00954
165.3034 | 1.73112e-05 | 165.3034 | 1.33976e-05 | 67.62129 | 0.00125 | 67.62129 | 0.00957
165.23022 | 2.18883e-05 | 165.23022 | 2.0988e-05 | 67.59047 | 0.00123 | 67.59047 | 0.00961
165.15704 | 2.48214e-05 | 165.15704 | 2.89523e-05 | 67.55966 | 0.00122 | 67.55966 | 0.00965
165.08387 | 2.59832e-05 | 165.08387 | 3.76258e-05 | 67.52884 | 0.00121 | 67.52884 | 0.00969
165.01069 | 2.51743e-05 | 165.01069 | 4.71711e-05 | 67.49803 | 0.0012 | 67.49803 | 0.00973
164.93752 | 2.22096e-05 | 164.93752 | 5.75181e-05 | 67.46722 | 0.00119 | 67.46722 | 0.00977
164.86434 | 1.70177e-05 | 164.86434 | 6.83446e-05 | 67.4364 | 0.00117 | 67.4364 | 0.00981
164.79117 | 9.73332e-06 | 164.79117 | 7.91014e-05 | 67.40559 | 0.00116 | 67.40559 | 0.00985
164.71799 | 7.55698e-07 | 164.71799 | 8.908e-05 | 67.37477 | 0.00115 | 67.37477 | 0.00988
164.64482 | -9.25328e-06 | 164.64482 | 9.75107e-05 | 67.34396 | 0.00114 | 67.34396 | 0.00992
164.57164 | -1.94259e-05 | 164.57164 | 0.000103678 | 67.31314 | 0.00112 | 67.31314 | 0.00996
164.49846 | -2.88097e-05 | 164.49846 | 0.000107031 | 67.28233 | 0.00111 | 67.28233 | 0.01
164.42529 | -3.65261e-05 | 164.42529 | 0.000107275 | 67.25151 | 0.0011 | 67.25151 | 0.01004
164.35211 | -4.19376e-05 | 164.35211 | 0.000104426 | 67.2207 | 0.00109 | 67.2207 | 0.01008
164.27894 | -4.47895e-05 | 164.27894 | 9.88202e-05 | 67.18988 | 0.00107 | 67.18988 | 0.01012
164.20576 | -4.52911e-05 | 164.20576 | 9.10724e-05 | 67.15907 | 0.00106 | 67.15907 | 0.01016
164.13259 | -4.41135e-05 | 164.13259 | 8.19973e-05 | 67.12825 | 0.00105 | 67.12825 | 0.0102
164.05941 | -4.22924e-05 | 164.05941 | 7.24974e-05 | 67.09744 | 0.00104 | 67.09744 | 0.01024
163.98624 | -4.10478e-05 | 163.98624 | 6.34397e-05 | 67.06663 | 0.00102 | 67.06663 | 0.01028
163.91306 | -4.15473e-05 | 163.91306 | 5.55391e-05 | 67.03581 | 0.00101 | 67.03581 | 0.01033
163.83988 | -4.46534e-05 | 163.83988 | 4.9267e-05 | 67.005 | 0.000995881 | 67.005 | 0.01037
163.76671 | -5.07076e-05 | 163.76671 | 4.47987e-05 | 66.97418 | 0.000982643 | 66.97418 | 0.01041
163.69353 | -5.93937e-05 | 163.69353 | 4.2009e-05 | 66.94337 | 0.000969363 | 66.94337 | 0.01046
163.62036 | -6.97217e-05 | 163.62036 | 4.0513e-05 | 66.91255 | 0.000956058 | 66.91255 | 0.0105
163.54718 | -8.01417e-05 | 163.54718 | 3.9749e-05 | 66.88174 | 0.00094274 | 66.88174 | 0.01055
163.47401 | -8.87828e-05 | 163.47401 | 3.90849e-05 | 66.85092 | 0.000929422 | 66.85092 | 0.01059
163.40083 | -9.37802e-05 | 163.40083 | 3.79345e-05 | 66.82011 | 0.000916112 | 66.82011 | 0.01063
163.32766 | -9.36407e-05 | 163.32766 | 3.5861e-05 | 66.78929 | 0.000902813 | 66.78929 | 0.01068
163.25448 | -8.75746e-05 | 163.25448 | 3.26533e-05 | 66.75848 | 0.000889528 | 66.75848 | 0.01072
163.1813 | -7.57338e-05 | 163.1813 | 2.83611e-05 | 66.72766 | 0.000876257 | 66.72766 | 0.01076
163.10813 | -5.93014e-05 | 163.10813 | 2.32843e-05 | 66.69685 | 0.000862997 | 66.69685 | 0.01081
163.03495 | -4.03993e-05 | 163.03495 | 1.79191e-05 | 66.66604 | 0.000849749 | 66.66604 | 0.01085
162.96178 | -2.18243e-05 | 162.96178 | 1.28684e-05 | 66.63522 | 0.000836513 | 66.63522 | 0.01089
162.8886 | -6.63364e-06 | 162.8886 | 8.73424e-06 | 66.60441 | 0.000823293 | 66.60441 | 0.01093
162.81543 | 2.3462e-06 | 162.81543 | 6.00801e-06 | 66.57359 | 0.000810094 | 66.57359 | 0.01097
162.74225 | 3.01556e-06 | 162.74225 | 4.97797e-06 | 66.54278 | 0.000796923 | 66.54278 | 0.01102
162.66908 | -5.59104e-06 | 162.66908 | 5.6691e-06 | 66.51196 | 0.000783791 | 66.51196 | 0.01106
162.5959 | -2.30608e-05 | 162.5959 | 7.82472e-06 | 66.48115 | 0.000770706 | 66.48115 | 0.0111
162.52272 | -4.75698e-05 | 162.52272 | 1.09342e-05 | 66.45033 | 0.000757677 | 66.45033 | 0.01114
162.44955 | -7.60869e-05 | 162.44955 | 1.43002e-05 | 66.41952 | 0.000744708 | 66.41952 | 0.01118
162.37637 | -0.000104789 | 162.37637 | 1.7137e-05 | 66.3887 | 0.000731802 | 66.3887 | 0.01122
162.3032 | -0.000129626 | 162.3032 | 1.86816e-05 | 66.35789 | 0.000718957 | 66.35789 | 0.01126
162.23002 | -0.000146952 | 162.23002 | 1.83023e-05 | 66.32707 | 0.000706168 | 66.32707 | 0.01131
162.15685 | -0.000154113 | 162.15685 | 1.55855e-05 | 66.29626 | 0.000693426 | 66.29626 | 0.01135
162.08367 | -0.000149896 | 162.08367 | 1.03895e-05 | 66.26545 | 0.000680724 | 66.26545 | 0.01138
162.0105 | -0.000134759 | 162.0105 | 2.85617e-06 | 66.23463 | 0.000668052 | 66.23463 | 0.01142
161.93732 | -0.000110791 | 161.93732 | -6.61974e-06 | 66.20382 | 0.000655402 | 66.20382 | 0.01146
161.86414 | -8.14122e-05 | 161.86414 | -1.7458e-05 | 66.173 | 0.000642772 | 66.173 | 0.0115
161.79097 | -5.08369e-05 | 161.79097 | -2.89845e-05 | 66.14219 | 0.000630158 | 66.14219 | 0.01153
161.71779 | -2.34126e-05 | 161.71779 | -4.05331e-05 | 66.11137 | 0.000617562 | 66.11137 | 0.01157
161.64462 | -2.91598e-06 | 161.64462 | -5.15401e-05 | 66.08056 | 0.000604989 | 66.08056 | 0.01161
161.57144 | 8.06171e-06 | 161.57144 | -6.16173e-05 | 66.04974 | 0.000592444 | 66.04974 | 0.01164
161.49827 | 8.54235e-06 | 161.49827 | -7.05933e-05 | 66.01893 | 0.000579932 | 66.01893 | 0.01168
161.42509 | -6.77799e-07 | 161.42509 | -7.85167e-05 | 65.98811 | 0.000567457 | 65.98811 | 0.01172
161.35192 | -1.71584e-05 | 161.35192 | -8.56234e-05 | 65.9573 | 0.00055502 | 65.9573 | 0.01176
161.27874 | -3.72187e-05 | 161.27874 | -9.22753e-05 | 65.92648 | 0.00054262 | 65.92648 | 0.0118
161.20556 | -5.65571e-05 | 161.20556 | -9.88807e-05 | 65.89567 | 0.000530255 | 65.89567 | 0.01185
161.13239 | -7.09767e-05 | 161.13239 | -0.000105811 | 65.86486 | 0.000517923 | 65.86486 | 0.01189
161.05921 | -7.70986e-05 | 161.05921 | -0.000113329 | 65.83404 | 0.00050562 | 65.83404 | 0.01194
160.98604 | -7.29487e-05 | 160.98604 | -0.000121537 | 65.80323 | 0.000493349 | 65.80323 | 0.01198
160.91286 | -5.83106e-05 | 160.91286 | -0.000130355 | 65.77241 | 0.000481116 | 65.77241 | 0.01203
160.83969 | -3.47934e-05 | 160.83969 | -0.000139532 | 65.7416 | 0.00046893 | 65.7416 | 0.01208
160.76651 | -5.59626e-06 | 160.76651 | -0.000148683 | 65.71078 | 0.000456807 | 65.71078 | 0.01213
160.69334 | 2.49892e-05 | 160.69334 | -0.000157349 | 65.67997 | 0.000444766 | 65.67997 | 0.01218
160.62016 | 5.22596e-05 | 160.62016 | -0.000165062 | 65.64915 | 0.000432828 | 65.64915 | 0.01223
160.54698 | 7.18455e-05 | 160.54698 | -0.000171415 | 65.61834 | 0.000421009 | 65.61834 | 0.01228
160.47381 | 8.04085e-05 | 160.47381 | -0.000176107 | 65.58752 | 0.000409325 | 65.58752 | 0.01233
160.40063 | 7.61703e-05 | 160.40063 | -0.00017898 | 65.55671 | 0.000397783 | 65.55671 | 0.01237
160.32746 | 5.91883e-05 | 160.32746 | -0.000180021 | 65.52589 | 0.000386379 | 65.52589 | 0.01242
160.25428 | 3.13416e-05 | 160.25428 | -0.000179342 | 65.49508 | 0.000375102 | 65.49508 | 0.01246
160.18111 | -3.97143e-06 | 160.18111 | -0.000177141 | 65.46427 | 0.000363932 | 65.46427 | 0.0125
160.10793 | -4.23729e-05 | 160.10793 | -0.000173652 | 65.43345 | 0.000352844 | 65.43345 | 0.01255
160.03476 | -7.91802e-05 | 160.03476 | -0.000169097 | 65.40264 | 0.00034181 | 65.40264 | 0.01259
159.96158 | -0.00011012 | 159.96158 | -0.000163643 | 65.37182 | 0.0003308 | 65.37182 | 0.01263
159.8884 | -0.000131956 | 159.8884 | -0.000157379 | 65.34101 | 0.000319791 | 65.34101 | 0.01268
159.81523 | -0.000142932 | 159.81523 | -0.000150313 | 65.31019 | 0.000308766 | 65.31019 | 0.01272
159.74205 | -0.000142977 | 159.74205 | -0.000142391 | 65.27938 | 0.000297717 | 65.27938 | 0.01276
159.66888 | -0.000133631 | 159.66888 | -0.000133537 | 65.24856 | 0.000286646 | 65.24856 | 0.0128
159.5957 | -0.000117725 | 159.5957 | -0.000123697 | 65.21775 | 0.000275562 | 65.21775 | 0.01285
159.52253 | -9.88793e-05 | 159.52253 | -0.000112885 | 65.18693 | 0.000264482 | 65.18693 | 0.01289
159.44935 | -8.08928e-05 | 159.44935 | -0.000101228 | 65.15612 | 0.00025343 | 65.15612 | 0.01293
159.37618 | -6.71418e-05 | 159.37618 | -8.89828e-05 | 65.1253 | 0.000242429 | 65.1253 | 0.01296
159.303 | -6.00758e-05 | 159.303 | -7.65373e-05 | 65.09449 | 0.000231502 | 65.09449 | 0.013
159.22982 | -6.08887e-05 | 159.22982 | -6.43873e-05 | 65.06368 | 0.000220676 | 65.06368 | 0.01304
159.15665 | -6.94057e-05 | 159.15665 | -5.30903e-05 | 65.03286 | 0.000209969 | 65.03286 | 0.01309
159.08347 | -8.4197e-05 | 159.08347 | -4.32073e-05 | 65.00205 | 0.0001994 | 65.00205 | 0.01313
159.0103 | -0.000102883 | 159.0103 | -3.52375e-05 | 64.97123 | 0.000188985 | 64.97123 | 0.01317
158.93712 | -0.00012257 | 158.93712 | -2.95591e-05 | 64.94042 | 0.000178735 | 64.94042 | 0.01322
158.86395 | -0.000140342 | 158.86395 | -2.63843e-05 | 64.9096 | 0.000168658 | 64.9096 | 0.01326
158.79077 | -0.000153719 | 158.79077 | -2.57353e-05 | 64.87879 | 0.00015876 | 64.87879 | 0.01331
158.7176 | -0.00016102 | 158.7176 | -2.74465e-05 | 64.84797 | 0.000149041 | 64.84797 | 0.01335
158.64442 | -0.000161568 | 158.64442 | -3.11913e-05 | 64.81716 | 0.000139497 | 64.81716 | 0.0134
158.57124 | -0.000155721 | 158.57124 | -3.65301e-05 | 64.78634 | 0.000130119 | 64.78634 | 0.01344
158.49807 | -0.00014474 | 158.49807 | -4.29715e-05 | 64.75553 | 0.000120894 | 64.75553 | 0.01348
158.42489 | -0.000130524 | 158.42489 | -5.00365e-05 | 64.72471 | 0.000111804 | 64.72471 | 0.01352
158.35172 | -0.000115264 | 158.35172 | -5.73178e-05 | 64.6939 | 0.00010283 | 64.6939 | 0.01356
158.27854 | -0.000101083 | 158.27854 | -6.45223e-05 | 64.66309 | 9.39515e-05 | 64.66309 | 0.0136
158.20537 | -8.97226e-05 | 158.20537 | -7.14936e-05 | 64.63227 | 8.51529e-05 | 64.63227 | 0.01364
158.13219 | -8.2313e-05 | 158.13219 | -7.82096e-05 | 64.60146 | 7.64218e-05 | 64.60146 | 0.01368
158.05902 | -7.92675e-05 | 158.05902 | -8.47573e-05 | 64.57064 | 6.77541e-05 | 64.57064 | 0.01372
157.98584 | -8.02967e-05 | 157.98584 | -9.12908e-05 | 64.53983 | 5.9154e-05 | 64.53983 | 0.01375
157.91266 | -8.45353e-05 | 157.91266 | -9.79775e-05 | 64.50901 | 5.06321e-05 | 64.50901 | 0.01379
157.83949 | -9.07441e-05 | 157.83949 | -0.000104944 | 64.4782 | 4.22064e-05 | 64.4782 | 0.01383
157.76631 | -9.7548e-05 | 157.76631 | -0.000112232 | 64.44738 | 3.38986e-05 | 64.44738 | 0.01386
157.69314 | -0.000103673 | 157.69314 | -0.000119763 | 64.41657 | 2.57305e-05 | 64.41657 | 0.0139
157.61996 | -0.000108132 | 157.61996 | -0.000127336 | 64.38575 | 1.77213e-05 | 64.38575 | 0.01393
157.54679 | -0.000110356 | 157.54679 | -0.000134633 | 64.35494 | 9.88498e-06 | 64.35494 | 0.01397
157.47361 | -0.000110234 | 157.47361 | -0.000141258 | 64.32412 | 2.22802e-06 | 64.32412 | 0.014
157.40044 | -0.000108086 | 157.40044 | -0.00014678 | 64.29331 | -5.24983e-06 | 64.29331 | 0.01403
157.32726 | -0.00010457 | 157.32726 | -0.000150793 | 64.2625 | -1.25566e-05 | 64.2625 | 0.01406
157.25408 | -0.00010055 | 157.25408 | -0.000152971 | 64.23168 | -1.97054e-05 | 64.23168 | 0.01409
157.18091 | -9.69505e-05 | 157.18091 | -0.000153112 | 64.20087 | -2.67112e-05 | 64.20087 | 0.01412
157.10773 | -9.46184e-05 | 157.10773 | -0.000151169 | 64.17005 | -3.35893e-05 | 64.17005 | 0.01416
157.03456 | -9.42076e-05 | 157.03456 | -0.000147262 | 64.13924 | -4.03535e-05 | 64.13924 | 0.01419
156.96138 | -9.61029e-05 | 156.96138 | -0.000141668 | 64.10842 | -4.70141e-05 | 64.10842 | 0.01422
156.88821 | -0.000100378 | 156.88821 | -0.000134788 | 64.07761 | -5.35769e-05 | 64.07761 | 0.01425
156.81503 | -0.000106797 | 156.81503 | -0.000127108 | 64.04679 | -6.00446e-05 | 64.04679 | 0.01428
156.74186 | -0.000114843 | 156.74186 | -0.000119143 | 64.01598 | -6.64181e-05 | 64.01598 | 0.01432
156.66868 | -0.00012377 | 156.66868 | -0.000111389 | 63.98516 | -7.26962e-05 | 63.98516 | 0.01435
156.5955 | -0.000132675 | 156.5955 | -0.000104277 | 63.95435 | -7.88776e-05 | 63.95435 | 0.01438
156.52233 | -0.00014058 | 156.52233 | -9.814e-05 | 63.92353 | -8.49629e-05 | 63.92353 | 0.01441
156.44915 | -0.000146526 | 156.44915 | -9.31966e-05 | 63.89272 | -9.09523e-05 | 63.89272 | 0.01445
156.37598 | -0.000149664 | 156.37598 | -8.95519e-05 | 63.86191 | -9.68486e-05 | 63.86191 | 0.01448
156.3028 | -0.000149347 | 156.3028 | -8.72115e-05 | 63.83109 | -0.000102653 | 63.83109 | 0.01451
156.22963 | -0.000145222 | 156.22963 | -8.6107e-05 | 63.80028 | -0.000108366 | 63.80028 | 0.01454
156.15645 | -0.000137295 | 156.15645 | -8.61258e-05 | 63.76946 | -0.000113987 | 63.76946 | 0.01457
156.08328 | -0.000125975 | 156.08328 | -8.71423e-05 | 63.73865 | -0.000119514 | 63.73865 | 0.0146
156.0101 | -0.000112081 | 156.0101 | -8.90408e-05 | 63.70783 | -0.000124941 | 63.70783 | 0.01463
155.93692 | -9.68044e-05 | 155.93692 | -9.17308e-05 | 63.67702 | -0.000130263 | 63.67702 | 0.01466
155.86375 | -8.16184e-05 | 155.86375 | -9.51489e-05 | 63.6462 | -0.00013547 | 63.6462 | 0.01469
155.79057 | -6.81453e-05 | 155.79057 | -9.92512e-05 | 63.61539 | -0.000140555 | 63.61539 | 0.01472
155.7174 | -5.79873e-05 | 155.7174 | -0.000103995 | 63.58457 | -0.000145508 | 63.58457 | 0.01475
155.64422 | -5.25429e-05 | 155.64422 | -0.000109321 | 63.55376 | -0.000150322 | 63.55376 | 0.01478
155.57105 | -5.28258e-05 | 155.57105 | -0.000115127 | 63.52294 | -0.000154988 | 63.52294 | 0.01482
155.49787 | -5.93243e-05 | 155.49787 | -0.000121259 | 63.49213 | -0.000159496 | 63.49213 | 0.01485
155.4247 | -7.19099e-05 | 155.4247 | -0.000127506 | 63.46132 | -0.000163835 | 63.46132 | 0.01488
155.35152 | -8.98258e-05 | 155.35152 | -0.000133605 | 63.4305 | -0.000167992 | 63.4305 | 0.01492
155.27834 | -0.000111749 | 155.27834 | -0.000139263 | 63.39969 | -0.000171954 | 63.39969 | 0.01496
155.20517 | -0.000135934 | 155.20517 | -0.000144192 | 63.36887 | -0.000175705 | 63.36887 | 0.01499
155.13199 | -0.000160407 | 155.13199 | -0.000148138 | 63.33806 | -0.000179233 | 63.33806 | 0.01503
155.05882 | -0.000183193 | 155.05882 | -0.000150927 | 63.30724 | -0.000182526 | 63.30724 | 0.01506
154.98564 | -0.000202543 | 154.98564 | -0.000152489 | 63.27643 | -0.00018558 | 63.27643 | 0.0151
154.91247 | -0.000217121 | 154.91247 | -0.000152882 | 63.24561 | -0.000188391 | 63.24561 | 0.01514
154.83929 | -0.000226133 | 154.83929 | -0.000152289 | 63.2148 | -0.000190967 | 63.2148 | 0.01518
154.76612 | -0.000229374 | 154.76612 | -0.00015101 | 63.18398 | -0.00019332 | 63.18398 | 0.01521
154.69294 | -0.000227201 | 154.69294 | -0.000149417 | 63.15317 | -0.000195465 | 63.15317 | 0.01525
154.61976 | -0.000220427 | 154.61976 | -0.000147915 | 63.12235 | -0.000197421 | 63.12235 | 0.01529
154.54659 | -0.000210169 | 154.54659 | -0.000146881 | 63.09154 | -0.000199206 | 63.09154 | 0.01533
154.47341 | -0.00019768 | 154.47341 | -0.000146604 | 63.06072 | -0.000200838 | 63.06072 | 0.01537
154.40024 | -0.000184186 | 154.40024 | -0.000147241 | 63.02991 | -0.000202328 | 63.02991 | 0.01542
154.32706 | -0.000170767 | 154.32706 | -0.000148783 | 62.9991 | -0.000203683 | 62.9991 | 0.01546
154.25389 | -0.000158282 | 154.25389 | -0.000151042 | 62.96828 | -0.000204904 | 62.96828 | 0.01551
154.18071 | -0.000147364 | 154.18071 | -0.000153672 | 62.93747 | -0.000205988 | 62.93747 | 0.01555
154.10754 | -0.000138462 | 154.10754 | -0.000156204 | 62.90665 | -0.000206932 | 62.90665 | 0.0156
154.03436 | -0.0001319 | 154.03436 | -0.000158113 | 62.87584 | -0.000207729 | 62.87584 | 0.01565
153.96119 | -0.00012796 | 153.96119 | -0.000158887 | 62.84502 | -0.000208373 | 62.84502 | 0.01569
153.88801 | -0.000126929 | 153.88801 | -0.000158114 | 62.81421 | -0.000208861 | 62.81421 | 0.01574
153.81483 | -0.000129112 | 153.81483 | -0.000155544 | 62.78339 | -0.000209189 | 62.78339 | 0.01578
153.74166 | -0.000134783 | 153.74166 | -0.000151147 | 62.75258 | -0.000209356 | 62.75258 | 0.01583
153.66848 | -0.000144105 | 153.66848 | -0.000145137 | 62.72176 | -0.000209357 | 62.72176 | 0.01587
153.59531 | -0.000157003 | 153.59531 | -0.000137967 | 62.69095 | -0.000209186 | 62.69095 | 0.01591
153.52213 | -0.000173054 | 153.52213 | -0.000130286 | 62.66013 | -0.000208836 | 62.66013 | 0.01595
153.44896 | -0.000191394 | 153.44896 | -0.000122872 | 62.62932 | -0.000208294 | 62.62932 | 0.01599
153.37578 | -0.000210697 | 153.37578 | -0.000116544 | 62.59851 | -0.000207549 | 62.59851 | 0.01604
153.30261 | -0.000229237 | 153.30261 | -0.00011206 | 62.56769 | -0.000206588 | 62.56769 | 0.01608
153.22943 | -0.000245035 | 153.22943 | -0.000110027 | 62.53688 | -0.000205401 | 62.53688 | 0.01612
153.15625 | -0.000256093 | 153.15625 | -0.000110815 | 62.50606 | -0.000203985 | 62.50606 | 0.01617
153.08308 | -0.000260672 | 153.08308 | -0.000114513 | 62.47525 | -0.000202342 | 62.47525 | 0.01622
153.0099 | -0.000257574 | 153.0099 | -0.000120912 | 62.44443 | -0.000200482 | 62.44443 | 0.01626
152.93673 | -0.00024639 | 152.93673 | -0.000129527 | 62.41362 | -0.000198421 | 62.41362 | 0.01631
152.86355 | -0.00022765 | 152.86355 | -0.000139654 | 62.3828 | -0.000196178 | 62.3828 | 0.01636
152.79038 | -0.000202848 | 152.79038 | -0.000150457 | 62.35199 | -0.000193774 | 62.35199 | 0.0164
152.7172 | -0.000174331 | 152.7172 | -0.000161066 | 62.32117 | -0.000191227 | 62.32117 | 0.01645
152.64403 | -0.000145045 | 152.64403 | -0.000170685 | 62.29036 | -0.000188551 | 62.29036 | 0.0165
152.57085 | -0.000118175 | 152.57085 | -0.000178675 | 62.25954 | -0.00018575 | 62.25954 | 0.01654
152.49767 | -9.67325e-05 | 152.49767 | -0.000184624 | 62.22873 | -0.000182823 | 62.22873 | 0.01659
152.4245 | -8.31388e-05 | 152.4245 | -0.00018838 | 62.19792 | -0.000179762 | 62.19792 | 0.01664
152.35132 | -7.88847e-05 | 152.35132 | -0.000190044 | 62.1671 | -0.000176554 | 62.1671 | 0.01669
152.27815 | -8.43091e-05 | 152.27815 | -0.000189934 | 62.13629 | -0.000173187 | 62.13629 | 0.01674
152.20497 | -9.85376e-05 | 152.20497 | -0.00018852 | 62.10547 | -0.000169647 | 62.10547 | 0.01679
152.1318 | -0.000119596 | 152.1318 | -0.000186336 | 62.07466 | -0.00016593 | 62.07466 | 0.01684
152.05862 | -0.00014468 | 152.05862 | -0.000183901 | 62.04384 | -0.000162032 | 62.04384 | 0.0169
151.98545 | -0.000170546 | 151.98545 | -0.000181639 | 62.01303 | -0.000157957 | 62.01303 | 0.01695
151.91227 | -0.000193951 | 151.91227 | -0.000179828 | 61.98221 | -0.000153712 | 61.98221 | 0.017
151.83909 | -0.000212096 | 151.83909 | -0.000178574 | 61.9514 | -0.000149307 | 61.9514 | 0.01706
151.76592 | -0.000222984 | 151.76592 | -0.000177822 | 61.92058 | -0.000144749 | 61.92058 | 0.01711
151.69274 | -0.000225655 | 151.69274 | -0.000177388 | 61.88977 | -0.000140044 | 61.88977 | 0.01717
151.61957 | -0.000220258 | 151.61957 | -0.000177021 | 61.85895 | -0.000135193 | 61.85895 | 0.01722
151.54639 | -0.00020796 | 151.54639 | -0.000176473 | 61.82814 | -0.000130194 | 61.82814 | 0.01727
151.47322 | -0.000190715 | 151.47322 | -0.000175564 | 61.79733 | -0.000125044 | 61.79733 | 0.01733
151.40004 | -0.00017093 | 151.40004 | -0.000174232 | 61.76651 | -0.00011974 | 61.76651 | 0.01738
151.32687 | -0.000151088 | 151.32687 | -0.000172569 | 61.7357 | -0.000114281 | 61.7357 | 0.01744
151.25369 | -0.000133395 | 151.25369 | -0.00017081 | 61.70488 | -0.000108671 | 61.70488 | 0.01749
151.18051 | -0.0001195 | 151.18051 | -0.000169311 | 61.67407 | -0.000102921 | 61.67407 | 0.01755
151.10734 | -0.000110325 | 151.10734 | -0.000168487 | 61.64325 | -9.70446e-05 | 61.64325 | 0.0176
151.03416 | -0.000106035 | 151.03416 | -0.000168744 | 61.61244 | -9.10609e-05 | 61.61244 | 0.01765
150.96099 | -0.000106124 | 150.96099 | -0.000170405 | 61.58162 | -8.49905e-05 | 61.58162 | 0.0177
150.88781 | -0.000109603 | 150.88781 | -0.000173647 | 61.55081 | -7.885e-05 | 61.55081 | 0.01775
150.81464 | -0.000115251 | 150.81464 | -0.000178456 | 61.51999 | -7.26533e-05 | 61.51999 | 0.0178
150.74146 | -0.000121862 | 150.74146 | -0.000184614 | 61.48918 | -6.64082e-05 | 61.48918 | 0.01785
150.66829 | -0.000128467 | 150.66829 | -0.000191719 | 61.45836 | -6.01146e-05 | 61.45836 | 0.0179
150.59511 | -0.000134477 | 150.59511 | -0.000199235 | 61.42755 | -5.37667e-05 | 61.42755 | 0.01795
150.52193 | -0.000139732 | 150.52193 | -0.000206559 | 61.39674 | -4.73552e-05 | 61.39674 | 0.018
150.44876 | -0.000144459 | 150.44876 | -0.000213107 | 61.36592 | -4.08693e-05 | 61.36592 | 0.01804
150.37558 | -0.000149156 | 150.37558 | -0.000218392 | 61.33511 | -3.42992e-05 | 61.33511 | 0.01809
150.30241 | -0.000154423 | 150.30241 | -0.000222092 | 61.30429 | -2.76389e-05 | 61.30429 | 0.01814
150.22923 | -0.000160793 | 150.22923 | -0.00022408 | 61.27348 | -2.08876e-05 | 61.27348 | 0.01818
150.15606 | -0.000168577 | 150.15606 | -0.000224439 | 61.24266 | -1.4051e-05 | 61.24266 | 0.01822
150.08288 | -0.000177769 | 150.08288 | -0.000223425 | 61.21185 | -7.13992e-06 | 61.21185 | 0.01826
150.00971 | -0.000188016 | 150.00971 | -0.000221416 | 61.18103 | -1.69223e-07 | 61.18103 | 0.01831
149.93653 | -0.000198656 | 149.93653 | -0.000218829 | 61.15022 | 6.84287e-06 | 61.15022 | 0.01835
149.86335 | -0.000208815 | 149.86335 | -0.000216043 | 61.1194 | 1.38779e-05 | 61.1194 | 0.01839
149.79018 | -0.000217536 | 149.79018 | -0.000213318 | 61.08859 | 2.0917e-05 | 61.08859 | 0.01843
149.717 | -0.000223912 | 149.717 | -0.000210742 | 61.05777 | 2.79416e-05 | 61.05777 | 0.01847
149.64383 | -0.000227213 | 149.64383 | -0.000208206 | 61.02696 | 3.49352e-05 | 61.02696 | 0.01851
149.57065 | -0.00022696 | 149.57065 | -0.000205415 | 60.99615 | 4.18815e-05 | 60.99615 | 0.01854
149.49748 | -0.000222966 | 149.49748 | -0.000201932 | 60.96533 | 4.87657e-05 | 60.96533 | 0.01858
149.4243 | -0.000215325 | 149.4243 | -0.000197251 | 60.93452 | 5.55748e-05 | 60.93452 | 0.01862
149.35113 | -0.000204369 | 149.35113 | -0.000190886 | 60.9037 | 6.22976e-05 | 60.9037 | 0.01865
149.27795 | -0.00019061 | 149.27795 | -0.00018246 | 60.87289 | 6.89252e-05 | 60.87289 | 0.01869
149.20477 | -0.000174675 | 149.20477 | -0.000171786 | 60.84207 | 7.5453e-05 | 60.84207 | 0.01872
149.1316 | -0.000157255 | 149.1316 | -0.000158919 | 60.81126 | 8.18796e-05 | 60.81126 | 0.01876
149.05842 | -0.000139082 | 149.05842 | -0.000144178 | 60.78044 | 8.82091e-05 | 60.78044 | 0.01879
148.98525 | -0.000120917 | 148.98525 | -0.000128128 | 60.74963 | 9.44487e-05 | 60.74963 | 0.01883
148.91207 | -0.000103552 | 148.91207 | -0.000111532 | 60.71881 | 0.000100609 | 60.71881 | 0.01886
148.8389 | -8.78097e-05 | 148.8389 | -9.52679e-05 | 60.688 | 0.000106702 | 60.688 | 0.01889
148.76572 | -7.45328e-05 | 148.76572 | -8.0239e-05 | 60.65718 | 0.00011274 | 60.65718 | 0.01893
148.69255 | -6.45391e-05 | 148.69255 | -6.72743e-05 | 60.62637 | 0.000118731 | 60.62637 | 0.01896
148.61937 | -5.85507e-05 | 148.61937 | -5.70457e-05 | 60.59556 | 0.000124685 | 60.59556 | 0.01899
148.54619 | -5.70999e-05 | 148.54619 | -5.00057e-05 | 60.56474 | 0.000130603 | 60.56474 | 0.01902
148.47302 | -6.04265e-05 | 148.47302 | -4.63562e-05 | 60.53393 | 0.000136488 | 60.53393 | 0.01905
148.39984 | -6.83878e-05 | 148.39984 | -4.6049e-05 | 60.50311 | 0.000142341 | 60.50311 | 0.01908
148.32667 | -8.04053e-05 | 148.32667 | -4.88175e-05 | 60.4723 | 0.000148161 | 60.4723 | 0.01911
148.25349 | -9.54685e-05 | 148.25349 | -5.4231e-05 | 60.44148 | 0.000153951 | 60.44148 | 0.01913
148.18032 | -0.000112209 | 148.18032 | -6.17615e-05 | 60.41067 | 0.000159717 | 60.41067 | 0.01916
148.10714 | -0.000129043 | 148.10714 | -7.08526e-05 | 60.37985 | 0.000165466 | 60.37985 | 0.01918
148.03397 | -0.000144361 | 148.03397 | -8.098e-05 | 60.34904 | 0.00017121 | 60.34904 | 0.01921
147.96079 | -0.000156751 | 147.96079 | -9.1694e-05 | 60.31822 | 0.00017696 | 60.31822 | 0.01923
147.88761 | -0.000165209 | 147.88761 | -0.000102642 | 60.28741 | 0.000182725 | 60.28741 | 0.01925
147.81444 | -0.000169299 | 147.81444 | -0.000113565 | 60.25659 | 0.000188512 | 60.25659 | 0.01927
147.74126 | -0.000169237 | 147.74126 | -0.000124286 | 60.22578 | 0.000194321 | 60.22578 | 0.01929
147.66809 | -0.000165869 | 147.66809 | -0.00013467 | 60.19497 | 0.000200149 | 60.19497 | 0.0193
147.59491 | -0.000160556 | 147.59491 | -0.0001446 | 60.16415 | 0.000205986 | 60.16415 | 0.01931
147.52174 | -0.000154956 | 147.52174 | -0.000153938 | 60.13334 | 0.000211821 | 60.13334 | 0.01932
147.44856 | -0.000150758 | 147.44856 | -0.000162514 | 60.10252 | 0.000217639 | 60.10252 | 0.01933
147.37539 | -0.000149406 | 147.37539 | -0.000170121 | 60.07171 | 0.000223427 | 60.07171 | 0.01934
147.30221 | -0.000151852 | 147.30221 | -0.000176526 | 60.04089 | 0.000229177 | 60.04089 | 0.01935
147.22903 | -0.000158391 | 147.22903 | -0.000181498 | 60.01008 | 0.000234883 | 60.01008 | 0.01935
147.15586 | -0.000168606 | 147.15586 | -0.000184841 | 59.97926 | 0.000240543 | 59.97926 | 0.01936
147.08268 | -0.000181436 | 147.08268 | -0.000186431 | 59.94845 | 0.00024616 | 59.94845 | 0.01937
147.00951 | -0.000195347 | 147.00951 | -0.000186247 | 59.91763 | 0.000251737 | 59.91763 | 0.01938
146.93633 | -0.00020859 | 146.93633 | -0.000184387 | 59.88682 | 0.000257277 | 59.88682 | 0.01939
146.86316 | -0.000219486 | 146.86316 | -0.000181076 | 59.856 | 0.000262779 | 59.856 | 0.0194
146.78998 | -0.000226701 | 146.78998 | -0.000176648 | 59.82519 | 0.000268241 | 59.82519 | 0.01941
146.71681 | -0.00022944 | 146.71681 | -0.000171525 | 59.79438 | 0.000273655 | 59.79438 | 0.01942
146.64363 | -0.00022755 | 146.64363 | -0.000166178 | 59.76356 | 0.000279011 | 59.76356 | 0.01943
146.57045 | -0.000221497 | 146.57045 | -0.000161085 | 59.73275 | 0.000284301 | 59.73275 | 0.01944
146.49728 | -0.000212233 | 146.49728 | -0.000156691 | 59.70193 | 0.000289515 | 59.70193 | 0.01945
146.4241 | -0.000200972 | 146.4241 | -0.000153379 | 59.67112 | 0.00029465 | 59.67112 | 0.01946
146.35093 | -0.000188943 | 146.35093 | -0.000151441 | 59.6403 | 0.00029971 | 59.6403 | 0.01947
146.27775 | -0.000177146 | 146.27775 | -0.000151071 | 59.60949 | 0.000304704 | 59.60949 | 0.01947
146.20458 | -0.00016618 | 146.20458 | -0.000152363 | 59.57867 | 0.000309649 | 59.57867 | 0.01948
146.1314 | -0.000156172 | 146.1314 | -0.000155322 | 59.54786 | 0.000314565 | 59.54786 | 0.01949
146.05823 | -0.000146821 | 146.05823 | -0.000159872 | 59.51704 | 0.000319474 | 59.51704 | 0.0195
145.98505 | -0.000137561 | 145.98505 | -0.000165874 | 59.48623 | 0.000324398 | 59.48623 | 0.01951
145.91187 | -0.000127781 | 145.91187 | -0.000173135 | 59.45541 | 0.000329351 | 59.45541 | 0.01952
145.8387 | -0.00011709 | 145.8387 | -0.000181419 | 59.4246 | 0.000334344 | 59.4246 | 0.01953
145.76552 | -0.00010553 | 145.76552 | -0.000190452 | 59.39379 | 0.000339379 | 59.39379 | 0.01954
145.69235 | -9.37095e-05 | 145.69235 | -0.000199925 | 59.36297 | 0.000344452 | 59.36297 | 0.01955
145.61917 | -8.28121e-05 | 145.61917 | -0.000209499 | 59.33216 | 0.000349553 | 59.33216 | 0.01956
145.546 | -7.44553e-05 | 145.546 | -0.000218818 | 59.30134 | 0.000354669 | 59.30134 | 0.01957
145.47282 | -7.04319e-05 | 145.47282 | -0.000227521 | 59.27053 | 0.000359788 | 59.27053 | 0.01958
145.39965 | -7.23637e-05 | 145.39965 | -0.000235269 | 59.23971 | 0.0003649 | 59.23971 | 0.01958
145.32647 | -8.13375e-05 | 145.32647 | -0.000241772 | 59.2089 | 0.000369997 | 59.2089 | 0.01959
145.25329 | -9.7591e-05 | 145.25329 | -0.00024682 | 59.17808 | 0.000375079 | 59.17808 | 0.01959
145.18012 | -0.000120323 | 145.18012 | -0.000250312 | 59.14727 | 0.000380148 | 59.14727 | 0.0196
145.10694 | -0.00014767 | 145.10694 | -0.000252275 | 59.11645 | 0.000385211 | 59.11645 | 0.0196
145.03377 | -0.000176877 | 145.03377 | -0.000252866 | 59.08564 | 0.000390276 | 59.08564 | 0.0196
144.96059 | -0.000204642 | 144.96059 | -0.000252362 | 59.05482 | 0.000395351 | 59.05482 | 0.01961
144.88742 | -0.000227597 | 144.88742 | -0.000251122 | 59.02401 | 0.000400442 | 59.02401 | 0.01961
144.81424 | -0.000242829 | 144.81424 | -0.000249541 | 58.9932 | 0.000405551 | 58.9932 | 0.01961
144.74107 | -0.000248382 | 144.74107 | -0.000247989 | 58.96238 | 0.000410678 | 58.96238 | 0.01962
144.66789 | -0.000243612 | 144.66789 | -0.000246744 | 58.93157 | 0.00041582 | 58.93157 | 0.01963
144.59471 | -0.000229362 | 144.59471 | -0.000245943 | 58.90075 | 0.000420974 | 58.90075 | 0.01964
144.52154 | -0.000207888 | 144.52154 | -0.000245539 | 58.86994 | 0.000426136 | 58.86994 | 0.01965
144.44836 | -0.000182548 | 144.44836 | -0.000245294 | 58.83912 | 0.000431304 | 58.83912 | 0.01966
144.37519 | -0.000157299 | 144.37519 | -0.000244794 | 58.80831 | 0.000436481 | 58.80831 | 0.01967
144.30201 | -0.000136063 | 144.30201 | -0.000243505 | 58.77749 | 0.000441675 | 58.77749 | 0.01968
144.22884 | -0.000122091 | 144.22884 | -0.000240843 | 58.74668 | 0.000446895 | 58.74668 | 0.01969
144.15566 | -0.000117397 | 144.15566 | -0.000236268 | 58.71586 | 0.000452157 | 58.71586 | 0.0197
144.08249 | -0.0001224 | 144.08249 | -0.00022938 | 58.68505 | 0.000457475 | 58.68505 | 0.01971
144.00931 | -0.000135806 | 144.00931 | -0.00022 | 58.65423 | 0.000462861 | 58.65423 | 0.01971
143.93613 | -0.000154773 | 143.93613 | -0.000208228 | 58.62342 | 0.000468324 | 58.62342 | 0.01972
143.86296 | -0.000175339 | 143.86296 | -0.000194467 | 58.59261 | 0.000473869 | 58.59261 | 0.01973
143.78978 | -0.000193042 | 143.78978 | -0.000179404 | 58.56179 | 0.000479489 | 58.56179 | 0.01973
143.71661 | -0.000203635 | 143.71661 | -0.000163948 | 58.53098 | 0.000485174 | 58.53098 | 0.01974
143.64343 | -0.000203782 | 143.64343 | -0.000149144 | 58.50016 | 0.000490904 | 58.50016 | 0.01975
143.57026 | -0.000191619 | 143.57026 | -0.000136049 | 58.46935 | 0.000496659 | 58.46935 | 0.01976
143.49708 | -0.000167087 | 143.49708 | -0.00012562 | 58.43853 | 0.000502415 | 58.43853 | 0.01978
143.42391 | -0.000131985 | 143.42391 | -0.000118598 | 58.40772 | 0.000508154 | 58.40772 | 0.01979
143.35073 | -8.97272e-05 | 143.35073 | -0.000115429 | 58.3769 | 0.000513861 | 58.3769 | 0.0198
143.27755 | -4.48544e-05 | 143.27755 | -0.000116216 | 58.34609 | 0.000519531 | 58.34609 | 0.01982
143.20438 | -2.36587e-06 | 143.20438 | -0.000120722 | 58.31527 | 0.000525168 | 58.31527 | 0.01983
143.1312 | 3.30037e-05 | 143.1312 | -0.000128416 | 58.28446 | 0.000530785 | 58.28446 | 0.01984
143.05803 | 5.74661e-05 | 143.05803 | -0.000138549 | 58.25364 | 0.000536403 | 58.25364 | 0.01986
142.98485 | 6.8691e-05 | 142.98485 | -0.000150265 | 58.22283 | 0.000542045 | 58.22283 | 0.01987
142.91168 | 6.60878e-05 | 142.91168 | -0.000162715 | 58.19202 | 0.000547735 | 58.19202 | 0.01988
142.8385 | 5.08136e-05 | 142.8385 | -0.000175159 | 58.1612 | 0.000553496 | 58.1612 | 0.01989
142.76533 | 2.55124e-05 | 142.76533 | -0.000187051 | 58.13039 | 0.00055934 | 58.13039 | 0.0199
142.69215 | -6.1556e-06 | 142.69215 | -0.000198082 | 58.09957 | 0.00056527 | 58.09957 | 0.01991
142.61897 | -4.0118e-05 | 142.61897 | -0.000208187 | 58.06876 | 0.000571282 | 58.06876 | 0.01993
142.5458 | -7.2511e-05 | 142.5458 | -0.000217509 | 58.03794 | 0.000577357 | 58.03794 | 0.01994
142.47262 | -0.000100234 | 142.47262 | -0.000226334 | 58.00713 | 0.000583472 | 58.00713 | 0.01995
142.39945 | -0.000121332 | 142.39945 | -0.000235006 | 57.97631 | 0.000589595 | 57.97631 | 0.01996
142.32627 | -0.000135177 | 142.32627 | -0.000243837 | 57.9455 | 0.000595698 | 57.9455 | 0.01997
142.2531 | -0.000142399 | 142.2531 | -0.000253029 | 57.91468 | 0.000601749 | 57.91468 | 0.01999
142.17992 | -0.000144633 | 142.17992 | -0.00026262 | 57.88387 | 0.000607725 | 57.88387 | 0.02
142.10675 | -0.000144106 | 142.10675 | -0.000272462 | 57.85305 | 0.00061361 | 57.85305 | 0.02001
142.03357 | -0.000143168 | 142.03357 | -0.000282238 | 57.82224 | 0.000619394 | 57.82224 | 0.02002
141.96039 | -0.000143835 | 141.96039 | -0.000291503 | 57.79143 | 0.000625076 | 57.79143 | 0.02003
141.88722 | -0.000147436 | 141.88722 | -0.00029976 | 57.76061 | 0.000630662 | 57.76061 | 0.02004
141.81404 | -0.000154414 | 141.81404 | -0.000306536 | 57.7298 | 0.000636163 | 57.7298 | 0.02005
141.74087 | -0.000164309 | 141.74087 | -0.000311468 | 57.69898 | 0.000641591 | 57.69898 | 0.02006
141.66769 | -0.000175901 | 141.66769 | -0.000314358 | 57.66817 | 0.000646962 | 57.66817 | 0.02007
141.59452 | -0.000187495 | 141.59452 | -0.000315215 | 57.63735 | 0.00065229 | 57.63735 | 0.02008
141.52134 | -0.000197277 | 141.52134 | -0.000314257 | 57.60654 | 0.000657588 | 57.60654 | 0.02009
141.44817 | -0.000203666 | 141.44817 | -0.00031189 | 57.57572 | 0.000662865 | 57.57572 | 0.0201
141.37499 | -0.000205615 | 141.37499 | -0.000308646 | 57.54491 | 0.00066813 | 57.54491 | 0.02011
141.30181 | -0.000202791 | 141.30181 | -0.00030512 | 57.51409 | 0.000673386 | 57.51409 | 0.02012
141.22864 | -0.000195627 | 141.22864 | -0.000301887 | 57.48328 | 0.000678634 | 57.48328 | 0.02013
141.15546 | -0.00018523 | 141.15546 | -0.000299433 | 57.45246 | 0.000683875 | 57.45246 | 0.02014
141.08229 | -0.00017318 | 141.08229 | -0.000298104 | 57.42165 | 0.000689104 | 57.42165 | 0.02015
141.00911 | -0.000161263 | 141.00911 | -0.00029807 | 57.39084 | 0.000694314 | 57.39084 | 0.02016
140.93594 | -0.000151188 | 140.93594 | -0.000299328 | 57.36002 | 0.000699498 | 57.36002 | 0.02017
140.86276 | -0.000144334 | 140.86276 | -0.000301721 | 57.32921 | 0.000704644 | 57.32921 | 0.02018
140.78959 | -0.000141577 | 140.78959 | -0.00030498 | 57.29839 | 0.000709743 | 57.29839 | 0.02019
140.71641 | -0.000143215 | 140.71641 | -0.000308777 | 57.26758 | 0.000714783 | 57.26758 | 0.0202
140.64323 | -0.000148987 | 140.64323 | -0.000312774 | 57.23676 | 0.000719751 | 57.23676 | 0.02021
140.57006 | -0.000158182 | 140.57006 | -0.00031667 | 57.20595 | 0.000724639 | 57.20595 | 0.02022
140.49688 | -0.000169795 | 140.49688 | -0.000320221 | 57.17513 | 0.000729436 | 57.17513 | 0.02023
140.42371 | -0.000182708 | 140.42371 | -0.000323257 | 57.14432 | 0.000734135 | 57.14432 | 0.02023
140.35053 | -0.000195839 | 140.35053 | -0.000325659 | 57.1135 | 0.000738727 | 57.1135 | 0.02024
140.27736 | -0.00020826 | 140.27736 | -0.000327345 | 57.08269 | 0.000743206 | 57.08269 | 0.02025
140.20418 | -0.000219253 | 140.20418 | -0.000328226 | 57.05187 | 0.000747565 | 57.05187 | 0.02026
140.13101 | -0.000228305 | 140.13101 | -0.000328185 | 57.02106 | 0.000751796 | 57.02106 | 0.02026
140.05783 | -0.000235075 | 140.05783 | -0.000327051 | 56.99025 | 0.00075589 | 56.99025 | 0.02027
139.98465 | -0.000239333 | 139.98465 | -0.000324595 | 56.95943 | 0.000759837 | 56.95943 | 0.02027
139.91148 | -0.000240913 | 139.91148 | -0.000320547 | 56.92862 | 0.000763628 | 56.92862 | 0.02027
139.8383 | -0.000239692 | 139.8383 | -0.000314632 | 56.8978 | 0.000767251 | 56.8978 | 0.02028
139.76513 | -0.000235612 | 139.76513 | -0.000306616 | 56.86699 | 0.000770696 | 56.86699 | 0.02028
139.69195 | -0.000228729 | 139.69195 | -0.000296366 | 56.83617 | 0.000773954 | 56.83617 | 0.02028
139.61878 | -0.000219294 | 139.61878 | -0.000283899 | 56.80536 | 0.000777016 | 56.80536 | 0.02027
139.5456 | -0.000207829 | 139.5456 | -0.000269423 | 56.77454 | 0.000779879 | 56.77454 | 0.02026
139.47243 | -0.000195173 | 139.47243 | -0.000253357 | 56.74373 | 0.000782536 | 56.74373 | 0.02026
139.39925 | -0.000182481 | 139.39925 | -0.00023632 | 56.71291 | 0.000784987 | 56.71291 | 0.02024
139.32607 | -0.000171155 | 139.32607 | -0.000219093 | 56.6821 | 0.000787232 | 56.6821 | 0.02023
139.2529 | -0.000162711 | 139.2529 | -0.000202559 | 56.65128 | 0.000789271 | 56.65128 | 0.02021
139.17972 | -0.000158589 | 139.17972 | -0.000187614 | 56.62047 | 0.000791106 | 56.62047 | 0.0202
139.10655 | -0.000159945 | 139.10655 | -0.000175082 | 56.58966 | 0.000792741 | 56.58966 | 0.02018
139.03337 | -0.00016745 | 139.03337 | -0.000165618 | 56.55884 | 0.000794179 | 56.55884 | 0.02015
138.9602 | -0.000181135 | 138.9602 | -0.000159638 | 56.52803 | 0.000795427 | 56.52803 | 0.02013
138.88702 | -0.000200318 | 138.88702 | -0.000157264 | 56.49721 | 0.00079649 | 56.49721 | 0.02011
138.81385 | -0.00022363 | 138.81385 | -0.000158303 | 56.4664 | 0.000797378 | 56.4664 | 0.02008
138.74067 | -0.000249147 | 138.74067 | -0.000162263 | 56.43558 | 0.000798098 | 56.43558 | 0.02005
138.66749 | -0.000274599 | 138.66749 | -0.000168399 | 56.40477 | 0.000798658 | 56.40477 | 0.02002
138.59432 | -0.000297648 | 138.59432 | -0.000175786 | 56.37395 | 0.000799064 | 56.37395 | 0.01998
138.52114 | -0.000316176 | 138.52114 | -0.000183413 | 56.34314 | 0.000799318 | 56.34314 | 0.01995
138.44797 | -0.000328539 | 138.44797 | -0.000190287 | 56.31232 | 0.000799417 | 56.31232 | 0.01991
138.37479 | -0.00033376 | 138.37479 | -0.000195524 | 56.28151 | 0.000799353 | 56.28151 | 0.01987
138.30162 | -0.000331617 | 138.30162 | -0.000198439 | 56.25069 | 0.000799109 | 56.25069 | 0.01983
138.22844 | -0.000322623 | 138.22844 | -0.000198603 | 56.21988 | 0.000798666 | 56.21988 | 0.01978
138.15527 | -0.000307903 | 138.15527 | -0.000195872 | 56.18907 | 0.000797997 | 56.18907 | 0.01973
138.08209 | -0.000288991 | 138.08209 | -0.000190393 | 56.15825 | 0.000797076 | 56.15825 | 0.01968
138.00891 | -0.000267583 | 138.00891 | -0.000182571 | 56.12744 | 0.000795875 | 56.12744 | 0.01963
137.93574 | -0.000245298 | 137.93574 | -0.000173017 | 56.09662 | 0.000794374 | 56.09662 | 0.01958
137.86256 | -0.000223472 | 137.86256 | -0.000162474 | 56.06581 | 0.000792558 | 56.06581 | 0.01952
137.78939 | -0.000203025 | 137.78939 | -0.00015174 | 56.03499 | 0.000790423 | 56.03499 | 0.01947
137.71621 | -0.000184423 | 137.71621 | -0.000141586 | 56.00418 | 0.000787977 | 56.00418 | 0.01941
137.64304 | -0.000167718 | 137.64304 | -0.000132681 | 55.97336 | 0.000785237 | 55.97336 | 0.01935
137.56986 | -0.000152673 | 137.56986 | -0.000125538 | 55.94255 | 0.00078223 | 55.94255 | 0.01929
137.49669 | -0.000138916 | 137.49669 | -0.000120473 | 55.91173 | 0.000778988 | 55.91173 | 0.01923
137.42351 | -0.000126115 | 137.42351 | -0.00011759 | 55.88092 | 0.000775548 | 55.88092 | 0.01917
137.35033 | -0.000114122 | 137.35033 | -0.000116788 | 55.8501 | 0.000771945 | 55.8501 | 0.01911
137.27716 | -0.000103063 | 137.27716 | -0.000117789 | 55.81929 | 0.000768208 | 55.81929 | 0.01905
137.20398 | -9.33636e-05 | 137.20398 | -0.000120175 | 55.78848 | 0.000764362 | 55.78848 | 0.01899
137.13081 | -8.57014e-05 | 137.13081 | -0.000123444 | 55.75766 | 0.000760422 | 55.75766 | 0.01892
137.05763 | -8.09014e-05 | 137.05763 | -0.000127065 | 55.72685 | 0.000756393 | 55.72685 | 0.01886
136.98446 | -7.97922e-05 | 136.98446 | -0.00013053 | 55.69603 | 0.000752273 | 55.69603 | 0.01879
136.91128 | -8.30541e-05 | 136.91128 | -0.000133404 | 55.66522 | 0.000748053 | 55.66522 | 0.01872
136.83811 | -9.10842e-05 | 136.83811 | -0.000135358 | 55.6344 | 0.000743724 | 55.6344 | 0.01865
136.76493 | -0.000103899 | 136.76493 | -0.000136188 | 55.60359 | 0.000739273 | 55.60359 | 0.01859
136.69175 | -0.000121088 | 136.69175 | -0.000135827 | 55.57277 | 0.000734689 | 55.57277 | 0.01852
136.61858 | -0.000141829 | 136.61858 | -0.000134332 | 55.54196 | 0.000729967 | 55.54196 | 0.01845
136.5454 | -0.000164942 | 136.5454 | -0.000131866 | 55.51114 | 0.000725105 | 55.51114 | 0.01838
136.47223 | -0.000188987 | 136.47223 | -0.00012867 | 55.48033 | 0.000720103 | 55.48033 | 0.01832
136.39905 | -0.000212379 | 136.39905 | -0.000125033 | 55.44951 | 0.000714968 | 55.44951 | 0.01825
136.32588 | -0.000233507 | 136.32588 | -0.000121257 | 55.4187 | 0.000709706 | 55.4187 | 0.01819
136.2527 | -0.000250844 | 136.2527 | -0.000117632 | 55.38789 | 0.000704325 | 55.38789 | 0.01812
136.17953 | -0.000263051 | 136.17953 | -0.000114414 | 55.35707 | 0.000698831 | 55.35707 | 0.01806
136.10635 | -0.000269057 | 136.10635 | -0.000111815 | 55.32626 | 0.000693228 | 55.32626 | 0.01799
136.03317 | -0.000268133 | 136.03317 | -0.000109995 | 55.29544 | 0.000687519 | 55.29544 | 0.01793
135.96 | -0.000259961 | 135.96 | -0.000109072 | 55.26463 | 0.000681705 | 55.26463 | 0.01786
135.88682 | -0.000244685 | 135.88682 | -0.000109127 | 55.23381 | 0.000675788 | 55.23381 | 0.0178
135.81365 | -0.000222961 | 135.81365 | -0.000110216 | 55.203 | 0.000669769 | 55.203 | 0.01774
135.74047 | -0.000195978 | 135.74047 | -0.000112382 | 55.17218 | 0.00066365 | 55.17218 | 0.01767
135.6673 | -0.000165444 | 135.6673 | -0.000115663 | 55.14137 | 0.000657436 | 55.14137 | 0.01761
135.59412 | -0.000133526 | 135.59412 | -0.000120091 | 55.11055 | 0.000651135 | 55.11055 | 0.01755
135.52095 | -0.000102726 | 135.52095 | -0.000125688 | 55.07974 | 0.000644756 | 55.07974 | 0.01749
135.44777 | -7.5688e-05 | 135.44777 | -0.000132462 | 55.04892 | 0.000638311 | 55.04892 | 0.01743
135.37459 | -5.49581e-05 | 135.37459 | -0.000140384 | 55.01811 | 0.000631808 | 55.01811 | 0.01737
135.30142 | -4.27007e-05 | 135.30142 | -0.000149382 | 54.9873 | 0.000625258 | 54.9873 | 0.0173
135.22824 | -4.04176e-05 | 135.22824 | -0.000159326 | 54.95648 | 0.000618669 | 54.95648 | 0.01724
135.15507 | -4.87078e-05 | 135.15507 | -0.00017002 | 54.92567 | 0.000612047 | 54.92567 | 0.01718
135.08189 | -6.71133e-05 | 135.08189 | -0.000181201 | 54.89485 | 0.000605395 | 54.89485 | 0.01712
135.00872 | -9.40844e-05 | 135.00872 | -0.000192548 | 54.86404 | 0.000598715 | 54.86404 | 0.01706
134.93554 | -0.00012709 | 134.93554 | -0.000203697 | 54.83322 | 0.000592007 | 54.83322 | 0.017
134.86237 | -0.000162876 | 134.86237 | -0.000214262 | 54.80241 | 0.000585271 | 54.80241 | 0.01694
134.78919 | -0.00019784 | 134.78919 | -0.000223862 | 54.77159 | 0.000578506 | 54.77159 | 0.01688
134.71601 | -0.000228492 | 134.71601 | -0.000232149 | 54.74078 | 0.000571712 | 54.74078 | 0.01682
134.64284 | -0.000251915 | 134.64284 | -0.000238829 | 54.70996 | 0.000564888 | 54.70996 | 0.01676
134.56966 | -0.000266182 | 134.56966 | -0.000243691 | 54.67915 | 0.000558034 | 54.67915 | 0.0167
134.49649 | -0.000270638 | 134.49649 | -0.000246612 | 54.64833 | 0.000551148 | 54.64833 | 0.01664
134.42331 | -0.000266001 | 134.42331 | -0.000247571 | 54.61752 | 0.000544226 | 54.61752 | 0.01658
134.35014 | -0.000254269 | 134.35014 | -0.000246645 | 54.58671 | 0.000537266 | 54.58671 | 0.01652
134.27696 | -0.000238417 | 134.27696 | -0.000244003 | 54.55589 | 0.000530264 | 54.55589 | 0.01646
134.20379 | -0.000221944 | 134.20379 | -0.000239899 | 54.52508 | 0.000523215 | 54.52508 | 0.0164
134.13061 | -0.000208326 | 134.13061 | -0.000234651 | 54.49426 | 0.000516116 | 54.49426 | 0.01634
134.05743 | -0.000200462 | 134.05743 | -0.000228631 | 54.46345 | 0.000508965 | 54.46345 | 0.01628
133.98426 | -0.000200213 | 133.98426 | -0.000222249 | 54.43263 | 0.000501765 | 54.43263 | 0.01622
133.91108 | -0.000208091 | 133.91108 | -0.000215928 | 54.40182 | 0.000494519 | 54.40182 | 0.01616
133.83791 | -0.000223177 | 133.83791 | -0.000210097 | 54.371 | 0.000487234 | 54.371 | 0.0161
133.76473 | -0.000243265 | 133.76473 | -0.000205161 | 54.34019 | 0.000479918 | 54.34019 | 0.01604
133.69156 | -0.000265218 | 133.69156 | -0.000201487 | 54.30937 | 0.00047258 | 54.30937 | 0.01598
133.61838 | -0.000285481 | 133.61838 | -0.000199377 | 54.27856 | 0.000465229 | 54.27856 | 0.01592
133.54521 | -0.000300658 | 133.54521 | -0.000199047 | 54.24774 | 0.000457871 | 54.24774 | 0.01586
133.47203 | -0.000308055 | 133.47203 | -0.000200603 | 54.21693 | 0.000450509 | 54.21693 | 0.0158
133.39885 | -0.00030611 | 133.39885 | -0.000204026 | 54.18612 | 0.000443141 | 54.18612 | 0.01574
133.32568 | -0.000294614 | 133.32568 | -0.000209161 | 54.1553 | 0.000435762 | 54.1553 | 0.01568
133.2525 | -0.000274712 | 133.2525 | -0.000215722 | 54.12449 | 0.000428365 | 54.12449 | 0.01562
133.17933 | -0.000248667 | 133.17933 | -0.000223302 | 54.09367 | 0.000420939 | 54.09367 | 0.01556
133.10615 | -0.000219449 | 133.10615 | -0.000231411 | 54.06286 | 0.000413476 | 54.06286 | 0.01551
133.03298 | -0.000190204 | 133.03298 | -0.000239508 | 54.03204 | 0.000405966 | 54.03204 | 0.01545
132.9598 | -0.000163734 | 132.9598 | -0.000247064 | 54.00123 | 0.000398402 | 54.00123 | 0.01539
132.88663 | -0.000142048 | 132.88663 | -0.00025361 | 53.97041 | 0.000390783 | 53.97041 | 0.01534
132.81345 | -0.000126089 | 132.81345 | -0.00025879 | 53.9396 | 0.000383105 | 53.9396 | 0.01528
132.74027 | -0.000115672 | 132.74027 | -0.000262407 | 53.90878 | 0.00037537 | 53.90878 | 0.01523
132.6671 | -0.000109653 | 132.6671 | -0.000264446 | 53.87797 | 0.000367581 | 53.87797 | 0.01518
132.59392 | -0.000106272 | 132.59392 | -0.000265073 | 53.84715 | 0.00035974 | 53.84715 | 0.01512
132.52075 | -0.000103612 | 132.52075 | -0.000264622 | 53.81634 | 0.000351848 | 53.81634 | 0.01507
132.44757 | -0.000100082 | 132.44757 | -0.000263542 | 53.78553 | 0.000343902 | 53.78553 | 0.01501
132.3744 | -9.48095e-05 | 132.3744 | -0.000262348 | 53.75471 | 0.000335901 | 53.75471 | 0.01496
132.30122 | -8.78767e-05 | 132.30122 | -0.000261544 | 53.7239 | 0.000327839 | 53.7239 | 0.0149
132.22805 | -8.03338e-05 | 132.22805 | -0.000261559 | 53.69308 | 0.000319708 | 53.69308 | 0.01485
132.15487 | -7.39925e-05 | 132.15487 | -0.000262685 | 53.66227 | 0.000311502 | 53.66227 | 0.01479
132.08169 | -7.10279e-05 | 132.08169 | -0.000265047 | 53.63145 | 0.000303215 | 53.63145 | 0.01473
132.00852 | -7.34695e-05 | 132.00852 | -0.000268584 | 53.60064 | 0.000294843 | 53.60064 | 0.01467
131.93534 | -8.26806e-05 | 131.93534 | -0.000273068 | 53.56982 | 0.000286386 | 53.56982 | 0.0146
131.86217 | -9.89335e-05 | 131.86217 | -0.000278147 | 53.53901 | 0.000277849 | 53.53901 | 0.01454
131.78899 | -0.000121178 | 131.78899 | -0.000283406 | 53.50819 | 0.000269241 | 53.50819 | 0.01448
131.71582 | -0.000147058 | 131.71582 | -0.000288436 | 53.47738 | 0.000260575 | 53.47738 | 0.01441
131.64264 | -0.000173192 | 131.64264 | -0.000292906 | 53.44656 | 0.000251866 | 53.44656 | 0.01435
131.56947 | -0.000195685 | 131.56947 | -0.000296617 | 53.41575 | 0.000243133 | 53.41575 | 0.01428
131.49629 | -0.000210776 | 131.49629 | -0.000299536 | 53.38494 | 0.000234393 | 53.38494 | 0.01422
131.42312 | -0.000215527 | 131.42312 | -0.000301796 | 53.35412 | 0.000225662 | 53.35412 | 0.01415
131.34994 | -0.000208402 | 131.34994 | -0.000303673 | 53.32331 | 0.000216948 | 53.32331 | 0.01409
131.27676 | -0.00018965 | 131.27676 | -0.000305529 | 53.29249 | 0.000208259 | 53.29249 | 0.01403
131.20359 | -0.000161377 | 131.20359 | -0.00030774 | 53.26168 | 0.000199591 | 53.26168 | 0.01396
131.13041 | -0.000127321 | 131.13041 | -0.000310618 | 53.23086 | 0.000190935 | 53.23086 | 0.01389
131.05724 | -9.23029e-05 | 131.05724 | -0.000314337 | 53.20005 | 0.000182277 | 53.20005 | 0.01383
130.98406 | -6.14872e-05 | 130.98406 | -0.000318879 | 53.16923 | 0.000173597 | 53.16923 | 0.01376
130.91089 | -3.95358e-05 | 130.91089 | -0.00032401 | 53.13842 | 0.000164875 | 53.13842 | 0.01369
130.83771 | -2.98217e-05 | 130.83771 | -0.000329286 | 53.1076 | 0.000156091 | 53.1076 | 0.01363
130.76454 | -3.38299e-05 | 130.76454 | -0.000334096 | 53.07679 | 0.000147228 | 53.07679 | 0.01356
130.69136 | -5.0863e-05 | 130.69136 | -0.000337737 | 53.04597 | 0.000138274 | 53.04597 | 0.01349
130.61818 | -7.81037e-05 | 130.61818 | -0.000339503 | 53.01516 | 0.000129224 | 53.01516 | 0.01342
130.54501 | -0.000111038 | 130.54501 | -0.000338777 | 52.98435 | 0.000120081 | 52.98435 | 0.01336
130.47183 | -0.000144173 | 130.47183 | -0.000335131 | 52.95353 | 0.00011085 | 52.95353 | 0.01329
130.39866 | -0.000171928 | 130.39866 | -0.000328382 | 52.92272 | 0.000101544 | 52.92272 | 0.01323
130.32548 | -0.000189557 | 130.32548 | -0.000318639 | 52.8919 | 9.21733e-05 | 52.8919 | 0.01316
130.25231 | -0.000193941 | 130.25231 | -0.000306296 | 52.86109 | 8.27499e-05 | 52.86109 | 0.0131
130.17913 | -0.000184112 | 130.17913 | -0.000292004 | 52.83027 | 7.32807e-05 | 52.83027 | 0.01303
130.10596 | -0.000161423 | 130.10596 | -0.000276601 | 52.79946 | 6.37685e-05 | 52.79946 | 0.01297
130.03278 | -0.000129331 | 130.03278 | -0.000261024 | 52.76864 | 5.42098e-05 | 52.76864 | 0.0129
129.9596 | -9.28342e-05 | 129.9596 | -0.000246215 | 52.73783 | 4.45979e-05 | 52.73783 | 0.01284
129.88643 | -5.76438e-05 | 129.88643 | -0.000233025 | 52.70701 | 3.49214e-05 | 52.70701 | 0.01277
129.81325 | -2.92538e-05 | 129.81325 | -0.000222138 | 52.6762 | 2.51685e-05 | 52.6762 | 0.0127
129.74008 | -1.20512e-05 | 129.74008 | -0.000214012 | 52.64538 | 1.5329e-05 | 52.64538 | 0.01263
129.6669 | -8.62266e-06 | 129.6669 | -0.000208861 | 52.61457 | 5.39588e-06 | 52.61457 | 0.01256
129.59373 | -1.93749e-05 | 129.59373 | -0.000206649 | 52.58376 | -4.63333e-06 | 52.58376 | 0.01249
129.52055 | -4.25257e-05 | 129.52055 | -0.000207126 | 52.55294 | -1.47547e-05 | 52.55294 | 0.01242
129.44738 | -7.44623e-05 | 129.44738 | -0.00020987 | 52.52213 | -2.49594e-05 | 52.52213 | 0.01235
129.3742 | -0.000110399 | 129.3742 | -0.000214348 | 52.49131 | -3.52328e-05 | 52.49131 | 0.01228
129.30102 | -0.000145214 | 129.30102 | -0.000219974 | 52.4605 | -4.55567e-05 | 52.4605 | 0.01221
129.22785 | -0.000174315 | 129.22785 | -0.000226161 | 52.42968 | -5.59119e-05 | 52.42968 | 0.01214
129.15467 | -0.000194383 | 129.15467 | -0.000232368 | 52.39887 | -6.62772e-05 | 52.39887 | 0.01207
129.0815 | -0.000203869 | 129.0815 | -0.000238126 | 52.36805 | -7.66326e-05 | 52.36805 | 0.012
129.00832 | -0.000203165 | 129.00832 | -0.00024306 | 52.33724 | -8.6961e-05 | 52.33724 | 0.01193
128.93515 | -0.000194419 | 128.93515 | -0.000246895 | 52.30642 | -9.72474e-05 | 52.30642 | 0.01186
128.86197 | -0.000181047 | 128.86197 | -0.000249458 | 52.27561 | -0.000107481 | 52.27561 | 0.0118
128.7888 | -0.000167039 | 128.7888 | -0.000250674 | 52.24479 | -0.000117656 | 52.24479 | 0.01173
128.71562 | -0.000156186 | 128.71562 | -0.000250566 | 52.21398 | -0.00012777 | 52.21398 | 0.01166
128.64244 | -0.000151368 | 128.64244 | -0.000249252 | 52.18317 | -0.000137828 | 52.18317 | 0.01159
128.56927 | -0.000154039 | 128.56927 | -0.00024694 | 52.15235 | -0.000147838 | 52.15235 | 0.01152
128.49609 | -0.000164002 | 128.49609 | -0.000243924 | 52.12154 | -0.000157812 | 52.12154 | 0.01145
128.42292 | -0.000179491 | 128.42292 | -0.000240571 | 52.09072 | -0.000167768 | 52.09072 | 0.01138
128.34974 | -0.000197564 | 128.34974 | -0.000237304 | 52.05991 | -0.000177724 | 52.05991 | 0.0113
128.27657 | -0.000214694 | 128.27657 | -0.00023457 | 52.02909 | -0.000187697 | 52.02909 | 0.01123
128.20339 | -0.000227482 | 128.20339 | -0.0002328 | 51.99828 | -0.000197703 | 51.99828 | 0.01115
128.13022 | -0.000233319 | 128.13022 | -0.000232372 | 51.96746 | -0.000207754 | 51.96746 | 0.01108
128.05704 | -0.000230896 | 128.05704 | -0.000233555 | 51.93665 | -0.000217854 | 51.93665 | 0.01101
127.98386 | -0.00022046 | 127.98386 | -0.000236477 | 51.90583 | -0.000228003 | 51.90583 | 0.01093
127.91069 | -0.000203766 | 127.91069 | -0.000241092 | 51.87502 | -0.000238191 | 51.87502 | 0.01086
127.83751 | -0.000183745 | 127.83751 | -0.000247169 | 51.8442 | -0.000248404 | 51.8442 | 0.0108
127.76434 | -0.000163944 | 127.76434 | -0.000254307 | 51.81339 | -0.000258628 | 51.81339 | 0.01073
127.69116 | -0.000147854 | 127.69116 | -0.000261965 | 51.78258 | -0.000268842 | 51.78258 | 0.01066
127.61799 | -0.000138239 | 127.61799 | -0.000269517 | 51.75176 | -0.000279033 | 51.75176 | 0.0106
127.54481 | -0.000136614 | 127.54481 | -0.000276321 | 51.72095 | -0.000289188 | 51.72095 | 0.01054
127.47164 | -0.000142946 | 127.47164 | -0.00028179 | 51.69013 | -0.000299298 | 51.69013 | 0.01048
127.39846 | -0.000155656 | 127.39846 | -0.000285463 | 51.65932 | -0.000309364 | 51.65932 | 0.01042
127.32528 | -0.000171907 | 127.32528 | -0.000287059 | 51.6285 | -0.000319385 | 51.6285 | 0.01036
127.25211 | -0.000188134 | 127.25211 | -0.00028651 | 51.59769 | -0.000329366 | 51.59769 | 0.01031
127.17893 | -0.000200717 | 127.17893 | -0.00028397 | 51.56687 | -0.000339313 | 51.56687 | 0.01025
127.10576 | -0.00020667 | 127.10576 | -0.000279791 | 51.53606 | -0.000349227 | 51.53606 | 0.01019
127.03258 | -0.000204217 | 127.03258 | -0.000274482 | 51.50524 | -0.000359109 | 51.50524 | 0.01014
126.95941 | -0.000193159 | 126.95941 | -0.000268644 | 51.47443 | -0.000368955 | 51.47443 | 0.01008
126.88623 | -0.000174948 | 126.88623 | -0.000262901 | 51.44361 | -0.000378756 | 51.44361 | 0.01003
126.81306 | -0.000152465 | 126.81306 | -0.000257829 | 51.4128 | -0.000388503 | 51.4128 | 0.00997
126.73988 | -0.000129524 | 126.73988 | -0.000253896 | 51.38198 | -0.000398182 | 51.38198 | 0.00992
126.6667 | -0.000110212 | 126.6667 | -0.000251424 | 51.35117 | -0.000407782 | 51.35117 | 0.00987
126.59353 | -9.81546e-05 | 126.59353 | -0.000250566 | 51.32036 | -0.000417294 | 51.32036 | 0.00981
126.52035 | -9.58666e-05 | 126.52035 | -0.000251308 | 51.28954 | -0.000426707 | 51.28954 | 0.00976
126.44718 | -0.000104278 | 126.44718 | -0.000253492 | 51.25873 | -0.000436019 | 51.25873 | 0.00972
126.374 | -0.000122539 | 126.374 | -0.000256849 | 51.22791 | -0.000445228 | 51.22791 | 0.00967
126.30083 | -0.000148127 | 126.30083 | -0.00026104 | 51.1971 | -0.000454333 | 51.1971 | 0.00962
126.22765 | -0.000177257 | 126.22765 | -0.000265698 | 51.16628 | -0.000463336 | 51.16628 | 0.00958
126.15448 | -0.000205502 | 126.15448 | -0.000270459 | 51.13547 | -0.000472242 | 51.13547 | 0.00953
126.0813 | -0.000228536 | 126.0813 | -0.000274991 | 51.10465 | -0.000481056 | 51.10465 | 0.00949
126.00812 | -0.000242871 | 126.00812 | -0.000279003 | 51.07384 | -0.000489784 | 51.07384 | 0.00945
125.93495 | -0.000246452 | 125.93495 | -0.000282257 | 51.04302 | -0.000498434 | 51.04302 | 0.00941
125.86177 | -0.00023902 | 125.86177 | -0.00028456 | 51.01221 | -0.000507018 | 51.01221 | 0.00936
125.7886 | -0.00022218 | 125.7886 | -0.000285772 | 50.98139 | -0.000515548 | 50.98139 | 0.00932
125.71542 | -0.000199158 | 125.71542 | -0.000285798 | 50.95058 | -0.00052404 | 50.95058 | 0.00928
125.64225 | -0.000174298 | 125.64225 | -0.000284605 | 50.91977 | -0.000532508 | 50.91977 | 0.00924
125.56907 | -0.000152375 | 125.56907 | -0.000282225 | 50.88895 | -0.000540967 | 50.88895 | 0.0092
125.4959 | -0.00013784 | 125.4959 | -0.000278772 | 50.85814 | -0.000549427 | 50.85814 | 0.00915
125.42272 | -0.00013412 | 125.42272 | -0.00027446 | 50.82732 | -0.000557896 | 50.82732 | 0.00911
125.34954 | -0.000143092 | 125.34954 | -0.000269599 | 50.79651 | -0.000566374 | 50.79651 | 0.00906
125.27637 | -0.000164791 | 125.27637 | -0.000264597 | 50.76569 | -0.000574855 | 50.76569 | 0.00902
125.20319 | -0.000197419 | 125.20319 | -0.000259937 | 50.73488 | -0.000583325 | 50.73488 | 0.00897
125.13002 | -0.000237628 | 125.13002 | -0.000256137 | 50.70406 | -0.000591769 | 50.70406 | 0.00893
125.05684 | -0.000281036 | 125.05684 | -0.0002537 | 50.67325 | -0.000600163 | 50.67325 | 0.00888
124.98367 | -0.000322879 | 124.98367 | -0.000253052 | 50.64243 | -0.000608489 | 50.64243 | 0.00884
124.91049 | -0.000358702 | 124.91049 | -0.000254484 | 50.61162 | -0.000616727 | 50.61162 | 0.00879
124.83732 | -0.000384978 | 124.83732 | -0.000258098 | 50.5808 | -0.000624863 | 50.5808 | 0.00875
124.76414 | -0.000399564 | 124.76414 | -0.000263776 | 50.54999 | -0.000632888 | 50.54999 | 0.00871
124.69096 | -0.000401924 | 124.69096 | -0.000271172 | 50.51918 | -0.000640801 | 50.51918 | 0.00867
124.61779 | -0.00039311 | 124.61779 | -0.000279735 | 50.48836 | -0.000648605 | 50.48836 | 0.00863
124.54461 | -0.0003755 | 124.54461 | -0.000288761 | 50.45755 | -0.000656306 | 50.45755 | 0.00859
124.47144 | -0.000352361 | 124.47144 | -0.000297468 | 50.42673 | -0.000663917 | 50.42673 | 0.00855
124.39826 | -0.000327298 | 124.39826 | -0.000305084 | 50.39592 | -0.000671449 | 50.39592 | 0.00851
124.32509 | -0.000303695 | 124.32509 | -0.000310941 | 50.3651 | -0.000678914 | 50.3651 | 0.00847
124.25191 | -0.000284218 | 124.25191 | -0.000314552 | 50.33429 | -0.000686322 | 50.33429 | 0.00844
124.17874 | -0.000270466 | 124.17874 | -0.00031567 | 50.30347 | -0.00069368 | 50.30347 | 0.0084
124.10556 | -0.000262807 | 124.10556 | -0.000314308 | 50.27266 | -0.000700996 | 50.27266 | 0.00837
124.03238 | -0.000260413 | 124.03238 | -0.000310733 | 50.24184 | -0.000708272 | 50.24184 | 0.00834
123.95921 | -0.000261484 | 123.95921 | -0.000305419 | 50.21103 | -0.000715509 | 50.21103 | 0.00831
123.88603 | -0.000263614 | 123.88603 | -0.00029897 | 50.18021 | -0.000722703 | 50.18021 | 0.00828
123.81286 | -0.000264231 | 123.81286 | -0.000292041 | 50.1494 | -0.00072985 | 50.1494 | 0.00825
123.73968 | -0.000261056 | 123.73968 | -0.000285243 | 50.11859 | -0.000736939 | 50.11859 | 0.00822
123.66651 | -0.000252497 | 123.66651 | -0.000279064 | 50.08777 | -0.000743958 | 50.08777 | 0.00819
123.59333 | -0.000237932 | 123.59333 | -0.00027382 | 50.05696 | -0.000750891 | 50.05696 | 0.00816
123.52016 | -0.000217845 | 123.52016 | -0.000269633 | 50.02614 | -0.00075772 | 50.02614 | 0.00813
123.44698 | -0.000193793 | 123.44698 | -0.000266437 | 49.99533 | -0.000764425 | 49.99533 | 0.0081
123.3738 | -0.000168218 | 123.3738 | -0.000264027 | 49.96451 | -0.000770989 | 49.96451 | 0.00807
123.30063 | -0.000144134 | 123.30063 | -0.00026212 | 49.9337 | -0.000777398 | 49.9337 | 0.00804
123.22745 | -0.000124724 | 123.22745 | -0.000260427 | 49.90288 | -0.000783644 | 49.90288 | 0.00801
123.15428 | -0.000112913 | 123.15428 | -0.000258724 | 49.87207 | -0.000789726 | 49.87207 | 0.00798
123.0811 | -0.000110959 | 123.0811 | -0.000256903 | 49.84125 | -0.000795651 | 49.84125 | 0.00795
123.00793 | -0.000120127 | 123.00793 | -0.000254998 | 49.81044 | -0.000801433 | 49.81044 | 0.00793
122.93475 | -0.000140469 | 122.93475 | -0.000253182 | 49.77962 | -0.000807094 | 49.77962 | 0.0079
122.86158 | -0.000170754 | 122.86158 | -0.000251725 | 49.74881 | -0.000812659 | 49.74881 | 0.00787
122.7884 | -0.000208547 | 122.7884 | -0.000250942 | 49.718 | -0.000818154 | 49.718 | 0.00784
122.71522 | -0.000250438 | 122.71522 | -0.000251116 | 49.68718 | -0.000823603 | 49.68718 | 0.00782
122.64205 | -0.000292392 | 122.64205 | -0.000252429 | 49.65637 | -0.000829025 | 49.65637 | 0.00779
122.56887 | -0.000330181 | 122.56887 | -0.000254904 | 49.62555 | -0.000834436 | 49.62555 | 0.00777
122.4957 | -0.000359867 | 122.4957 | -0.000258369 | 49.59474 | -0.00083984 | 49.59474 | 0.00774
122.42252 | -0.000378252 | 122.42252 | -0.000262465 | 49.56392 | -0.000845238 | 49.56392 | 0.00772
122.34935 | -0.000383272 | 122.34935 | -0.000266673 | 49.53311 | -0.000850623 | 49.53311 | 0.00769
122.27617 | -0.000374269 | 122.27617 | -0.000270382 | 49.50229 | -0.000855985 | 49.50229 | 0.00767
122.203 | -0.000352107 | 122.203 | -0.000272975 | 49.47148 | -0.000861313 | 49.47148 | 0.00765
122.12982 | -0.000319117 | 122.12982 | -0.000273923 | 49.44066 | -0.000866594 | 49.44066 | 0.00763
122.05664 | -0.00027886 | 122.05664 | -0.000272867 | 49.40985 | -0.000871817 | 49.40985 | 0.0076
121.98347 | -0.000235751 | 121.98347 | -0.000269688 | 49.37903 | -0.000876975 | 49.37903 | 0.00758
121.91029 | -0.000194552 | 121.91029 | -0.000264541 | 49.34822 | -0.000882063 | 49.34822 | 0.00756
121.83712 | -0.000159824 | 121.83712 | -0.000257848 | 49.31741 | -0.000887078 | 49.31741 | 0.00755
121.76394 | -0.000135391 | 121.76394 | -0.000250258 | 49.28659 | -0.000892022 | 49.28659 | 0.00753
121.69077 | -0.000123878 | 121.69077 | -0.000242573 | 49.25578 | -0.000896897 | 49.25578 | 0.00751
121.61759 | -0.000126397 | 121.61759 | -0.000235646 | 49.22496 | -0.000901707 | 49.22496 | 0.00749
121.54442 | -0.000142417 | 121.54442 | -0.000230278 | 49.19415 | -0.000906454 | 49.19415 | 0.00747
121.47124 | -0.000169842 | 121.47124 | -0.000227113 | 49.16333 | -0.000911146 | 49.16333 | 0.00745
121.39806 | -0.000205288 | 121.39806 | -0.000226558 | 49.13252 | -0.000915786 | 49.13252 | 0.00744
121.32489 | -0.000244518 | 121.32489 | -0.000228731 | 49.1017 | -0.000920377 | 49.1017 | 0.00742
121.25171 | -0.000282989 | 121.25171 | -0.000233444 | 49.07089 | -0.000924923 | 49.07089 | 0.0074
121.17854 | -0.000316431 | 121.17854 | -0.000240228 | 49.04007 | -0.000929426 | 49.04007 | 0.00738
121.10536 | -0.00034137 | 121.10536 | -0.00024839 | 49.00926 | -0.000933885 | 49.00926 | 0.00736
121.03219 | -0.000355536 | 121.03219 | -0.000257099 | 48.97844 | -0.000938298 | 48.97844 | 0.00734
120.95901 | -0.0003581 | 120.95901 | -0.000265486 | 48.94763 | -0.000942661 | 48.94763 | 0.00732
120.88584 | -0.000349695 | 120.88584 | -0.000272741 | 48.91682 | -0.000946966 | 48.91682 | 0.0073
120.81266 | -0.000332244 | 120.81266 | -0.000278214 | 48.886 | -0.000951206 | 48.886 | 0.00727
120.73948 | -0.000308617 | 120.73948 | -0.000281477 | 48.85519 | -0.000955372 | 48.85519 | 0.00725
120.66631 | -0.00028217 | 120.66631 | -0.000282379 | 48.82437 | -0.000959457 | 48.82437 | 0.00723
120.59313 | -0.000256248 | 120.59313 | -0.000281046 | 48.79356 | -0.000963456 | 48.79356 | 0.00721
120.51996 | -0.000233728 | 120.51996 | -0.000277872 | 48.76274 | -0.000967367 | 48.76274 | 0.00719
120.44678 | -0.000216664 | 120.44678 | -0.000273468 | 48.73193 | -0.000971192 | 48.73193 | 0.00717
120.37361 | -0.000206092 | 120.37361 | -0.000268592 | 48.70111 | -0.000974936 | 48.70111 | 0.00714
120.30043 | -0.000202006 | 120.30043 | -0.000264068 | 48.6703 | -0.000978607 | 48.6703 | 0.00712
120.22726 | -0.00020351 | 120.22726 | -0.000260702 | 48.63948 | -0.000982215 | 48.63948 | 0.0071
120.15408 | -0.000209093 | 120.15408 | -0.000259194 | 48.60867 | -0.00098577 | 48.60867 | 0.00709
120.0809 | -0.000216985 | 120.0809 | -0.000260076 | 48.57785 | -0.000989278 | 48.57785 | 0.00707
120.00773 | -0.000225513 | 120.00773 | -0.000263651 | 48.54704 | -0.000992743 | 48.54704 | 0.00705
119.93455 | -0.000233399 | 119.93455 | -0.000269973 | 48.51623 | -0.000996165 | 48.51623 | 0.00703
119.86138 | -0.000239938 | 119.86138 | -0.000278835 | 48.48541 | -0.000999542 | 48.48541 | 0.00702
119.7882 | -0.000245048 | 119.7882 | -0.00028979 | 48.4546 | -0.001 | 48.4546 | 0.007
119.71503 | -0.000249158 | 119.71503 | -0.000302197 | 48.42378 | -0.00101 | 48.42378 | 0.00699
119.64185 | -0.000252997 | 119.64185 | -0.000315277 | 48.39297 | -0.00101 | 48.39297 | 0.00697
119.56868 | -0.00025731 | 119.56868 | -0.00032819 | 48.36215 | -0.00101 | 48.36215 | 0.00696
119.4955 | -0.000262563 | 119.4955 | -0.00034011 | 48.33134 | -0.00102 | 48.33134 | 0.00694
119.42232 | -0.000268724 | 119.42232 | -0.000350309 | 48.30052 | -0.00102 | 48.30052 | 0.00693
119.34915 | -0.00027514 | 119.34915 | -0.000358226 | 48.26971 | -0.00102 | 48.26971 | 0.00691
119.27597 | -0.000280562 | 119.27597 | -0.000363516 | 48.23889 | -0.00102 | 48.23889 | 0.0069
119.2028 | -0.000283319 | 119.2028 | -0.000366089 | 48.20808 | -0.00103 | 48.20808 | 0.00688
119.12962 | -0.000281606 | 119.12962 | -0.000366111 | 48.17726 | -0.00103 | 48.17726 | 0.00687
119.05645 | -0.000273844 | 119.05645 | -0.000363989 | 48.14645 | -0.00103 | 48.14645 | 0.00685
118.98327 | -0.000259041 | 118.98327 | -0.000360324 | 48.11564 | -0.00104 | 48.11564 | 0.00683
118.9101 | -0.00023709 | 118.9101 | -0.000355844 | 48.08482 | -0.00104 | 48.08482 | 0.00681
118.83692 | -0.000208939 | 118.83692 | -0.000351324 | 48.05401 | -0.00104 | 48.05401 | 0.00679
118.76374 | -0.000176596 | 118.76374 | -0.000347506 | 48.02319 | -0.00105 | 48.02319 | 0.00677
118.69057 | -0.00014295 | 118.69057 | -0.000345014 | 47.99238 | -0.00105 | 47.99238 | 0.00675
118.61739 | -0.000111437 | 118.61739 | -0.00034429 | 47.96156 | -0.00105 | 47.96156 | 0.00674
118.54422 | -8.55926e-05 | 118.54422 | -0.00034555 | 47.93075 | -0.00106 | 47.93075 | 0.00672
118.47104 | -6.85601e-05 | 118.47104 | -0.000348765 | 47.89993 | -0.00106 | 47.89993 | 0.00671
118.39787 | -6.26275e-05 | 118.39787 | -0.000353676 | 47.86912 | -0.00106 | 47.86912 | 0.00669
118.32469 | -6.88775e-05 | 118.32469 | -0.000359825 | 47.8383 | -0.00106 | 47.8383 | 0.00668
118.25152 | -8.69964e-05 | 118.25152 | -0.000366613 | 47.80749 | -0.00107 | 47.80749 | 0.00667
118.17834 | -0.000115284 | 118.17834 | -0.000373375 | 47.77667 | -0.00107 | 47.77667 | 0.00666
118.10516 | -0.000150852 | 118.10516 | -0.000379446 | 47.74586 | -0.00107 | 47.74586 | 0.00665
118.03199 | -0.000190001 | 118.03199 | -0.000384235 | 47.71505 | -0.00108 | 47.71505 | 0.00665
117.95881 | -0.000228692 | 117.95881 | -0.000387271 | 47.68423 | -0.00108 | 47.68423 | 0.00664
117.88564 | -0.000263069 | 117.88564 | -0.000388242 | 47.65342 | -0.00108 | 47.65342 | 0.00663
117.81246 | -0.000289933 | 117.81246 | -0.000387005 | 47.6226 | -0.00109 | 47.6226 | 0.00663
117.73929 | -0.000307109 | 117.73929 | -0.000383573 | 47.59179 | -0.00109 | 47.59179 | 0.00662
117.66611 | -0.000313666 | 117.66611 | -0.000378097 | 47.56097 | -0.00109 | 47.56097 | 0.00662
117.59294 | -0.000309937 | 117.59294 | -0.000370825 | 47.53016 | -0.0011 | 47.53016 | 0.00661
117.51976 | -0.000297389 | 117.51976 | -0.000362065 | 47.49934 | -0.0011 | 47.49934 | 0.0066
117.44658 | -0.000278328 | 117.44658 | -0.000352153 | 47.46853 | -0.0011 | 47.46853 | 0.00659
117.37341 | -0.000255527 | 117.37341 | -0.000341426 | 47.43771 | -0.0011 | 47.43771 | 0.00659
117.30023 | -0.000231827 | 117.30023 | -0.000330211 | 47.4069 | -0.00111 | 47.4069 | 0.00658
117.22706 | -0.000209761 | 117.22706 | -0.000318819 | 47.37608 | -0.00111 | 47.37608 | 0.00657
117.15388 | -0.000191272 | 117.15388 | -0.000307557 | 47.34527 | -0.00111 | 47.34527 | 0.00656
117.08071 | -0.000177549 | 117.08071 | -0.000296734 | 47.31446 | -0.00111 | 47.31446 | 0.00655
117.00753 | -0.000168984 | 117.00753 | -0.00028667 | 47.28364 | -0.00112 | 47.28364 | 0.00654
116.93436 | -0.000165256 | 116.93436 | -0.0002777 | 47.25283 | -0.00112 | 47.25283 | 0.00653
116.86118 | -0.000165504 | 116.86118 | -0.000270161 | 47.22201 | -0.00112 | 47.22201 | 0.00651
116.788 | -0.00016854 | 116.788 | -0.000264369 | 47.1912 | -0.00112 | 47.1912 | 0.0065
116.71483 | -0.000173087 | 116.71483 | -0.000260589 | 47.16038 | -0.00113 | 47.16038 | 0.00649
116.64165 | -0.000177972 | 116.64165 | -0.000258997 | 47.12957 | -0.00113 | 47.12957 | 0.00649
116.56848 | -0.000182265 | 116.56848 | -0.000259638 | 47.09875 | -0.00113 | 47.09875 | 0.00648
116.4953 | -0.000185356 | 116.4953 | -0.000262404 | 47.06794 | -0.00113 | 47.06794 | 0.00647
116.42213 | -0.000186955 | 116.42213 | -0.00026701 | 47.03712 | -0.00113 | 47.03712 | 0.00647
116.34895 | -0.000187044 | 116.34895 | -0.000273009 | 47.00631 | -0.00114 | 47.00631 | 0.00646
116.27578 | -0.000185805 | 116.27578 | -0.00027981 | 46.97549 | -0.00114 | 46.97549 | 0.00646
116.2026 | -0.000183527 | 116.2026 | -0.000286732 | 46.94468 | -0.00114 | 46.94468 | 0.00645
116.12942 | -0.000180544 | 116.12942 | -0.000293064 | 46.91387 | -0.00114 | 46.91387 | 0.00645
116.05625 | -0.000177192 | 116.05625 | -0.000298137 | 46.88305 | -0.00115 | 46.88305 | 0.00644
115.98307 | -0.000173794 | 115.98307 | -0.000301394 | 46.85224 | -0.00115 | 46.85224 | 0.00644
115.9099 | -0.000170676 | 115.9099 | -0.000302448 | 46.82142 | -0.00115 | 46.82142 | 0.00644
115.83672 | -0.000168185 | 115.83672 | -0.000301122 | 46.79061 | -0.00115 | 46.79061 | 0.00643
115.76355 | -0.000166702 | 115.76355 | -0.000297468 | 46.75979 | -0.00115 | 46.75979 | 0.00643
115.69037 | -0.000166644 | 115.69037 | -0.000291749 | 46.72898 | -0.00116 | 46.72898 | 0.00643
115.6172 | -0.000168422 | 115.6172 | -0.00028441 | 46.69816 | -0.00116 | 46.69816 | 0.00643
115.54402 | -0.000172391 | 115.54402 | -0.000276015 | 46.66735 | -0.00116 | 46.66735 | 0.00643
115.47084 | -0.000178763 | 115.47084 | -0.000267185 | 46.63653 | -0.00116 | 46.63653 | 0.00643
115.39767 | -0.000187537 | 115.39767 | -0.000258527 | 46.60572 | -0.00116 | 46.60572 | 0.00643
115.32449 | -0.000198428 | 115.32449 | -0.000250565 | 46.5749 | -0.00116 | 46.5749 | 0.00644
115.25132 | -0.000210852 | 115.25132 | -0.0002437 | 46.54409 | -0.00117 | 46.54409 | 0.00644
115.17814 | -0.000223944 | 115.17814 | -0.000238173 | 46.51328 | -0.00117 | 46.51328 | 0.00644
115.10497 | -0.000236639 | 115.10497 | -0.000234063 | 46.48246 | -0.00117 | 46.48246 | 0.00643
115.03179 | -0.000247791 | 115.03179 | -0.0002313 | 46.45165 | -0.00117 | 46.45165 | 0.00643
114.95862 | -0.000256324 | 114.95862 | -0.000229692 | 46.42083 | -0.00117 | 46.42083 | 0.00643
114.88544 | -0.000261386 | 114.88544 | -0.000228968 | 46.39002 | -0.00118 | 46.39002 | 0.00642
114.81226 | -0.000262474 | 114.81226 | -0.000228826 | 46.3592 | -0.00118 | 46.3592 | 0.00641
114.73909 | -0.000259515 | 114.73909 | -0.000228968 | 46.32839 | -0.00118 | 46.32839 | 0.00641
114.66591 | -0.000252884 | 114.66591 | -0.000229141 | 46.29757 | -0.00118 | 46.29757 | 0.0064
114.59274 | -0.000243343 | 114.59274 | -0.000229155 | 46.26676 | -0.00118 | 46.26676 | 0.00639
114.51956 | -0.000231934 | 114.51956 | -0.000228898 | 46.23594 | -0.00118 | 46.23594 | 0.00639
114.44639 | -0.000219816 | 114.44639 | -0.000228334 | 46.20513 | -0.00118 | 46.20513 | 0.00638
114.37321 | -0.000208097 | 114.37321 | -0.000227492 | 46.17431 | -0.00119 | 46.17431 | 0.00637
114.30004 | -0.000197679 | 114.30004 | -0.000226456 | 46.1435 | -0.00119 | 46.1435 | 0.00637
114.22686 | -0.000189157 | 114.22686 | -0.000225339 | 46.11269 | -0.00119 | 46.11269 | 0.00636
114.15368 | -0.000182769 | 114.15368 | -0.000224275 | 46.08187 | -0.00119 | 46.08187 | 0.00636
114.08051 | -0.000178431 | 114.08051 | -0.000223396 | 46.05106 | -0.00119 | 46.05106 | 0.00636
114.00733 | -0.000175824 | 114.00733 | -0.000222822 | 46.02024 | -0.00119 | 46.02024 | 0.00635
113.93416 | -0.000174534 | 113.93416 | -0.000222648 | 45.98943 | -0.00119 | 45.98943 | 0.00635
113.86098 | -0.000174195 | 113.86098 | -0.000222937 | 45.95861 | -0.00119 | 45.95861 | 0.00635
113.78781 | -0.000174614 | 113.78781 | -0.000223708 | 45.9278 | -0.00119 | 45.9278 | 0.00635
113.71463 | -0.000175855 | 113.71463 | -0.000224933 | 45.89698 | -0.00119 | 45.89698 | 0.00635
113.64146 | -0.000178234 | 113.64146 | -0.000226528 | 45.86617 | -0.0012 | 45.86617 | 0.00635
113.56828 | -0.000182257 | 113.56828 | -0.000228354 | 45.83535 | -0.0012 | 45.83535 | 0.00634
113.4951 | -0.000188472 | 113.4951 | -0.000230218 | 45.80454 | -0.0012 | 45.80454 | 0.00634
113.42193 | -0.000197297 | 113.42193 | -0.000231882 | 45.77372 | -0.0012 | 45.77372 | 0.00633
113.34875 | -0.000208824 | 113.34875 | -0.000233084 | 45.74291 | -0.0012 | 45.74291 | 0.00633
113.27558 | -0.000222667 | 113.27558 | -0.000233562 | 45.7121 | -0.0012 | 45.7121 | 0.00632
113.2024 | -0.000237878 | 113.2024 | -0.000233081 | 45.68128 | -0.0012 | 45.68128 | 0.00632
113.12923 | -0.000252948 | 113.12923 | -0.000231472 | 45.65047 | -0.0012 | 45.65047 | 0.00632
113.05605 | -0.000265933 | 113.05605 | -0.000228659 | 45.61965 | -0.0012 | 45.61965 | 0.00631
112.98288 | -0.000274664 | 112.98288 | -0.000224683 | 45.58884 | -0.00121 | 45.58884 | 0.00631
112.9097 | -0.000277031 | 112.9097 | -0.000219712 | 45.55802 | -0.00121 | 45.55802 | 0.00631
112.83652 | -0.00027131 | 112.83652 | -0.000214033 | 45.52721 | -0.00121 | 45.52721 | 0.00631
112.76335 | -0.000256454 | 112.76335 | -0.000208029 | 45.49639 | -0.00121 | 45.49639 | 0.00631
112.69017 | -0.000232333 | 112.69017 | -0.000202139 | 45.46558 | -0.00121 | 45.46558 | 0.00631
112.617 | -0.000199857 | 112.617 | -0.000196804 | 45.43476 | -0.00121 | 45.43476 | 0.0063
112.54382 | -0.000160965 | 112.54382 | -0.00019241 | 45.40395 | -0.00121 | 45.40395 | 0.0063
112.47065 | -0.000118473 | 112.47065 | -0.000189232 | 45.37313 | -0.00121 | 45.37313 | 0.0063
112.39747 | -7.57968e-05 | 112.39747 | -0.000187395 | 45.34232 | -0.00121 | 45.34232 | 0.0063
112.3243 | -3.65817e-05 | 112.3243 | -0.000186852 | 45.31151 | -0.00122 | 45.31151 | 0.00629
112.25112 | -4.28543e-06 | 112.25112 | -0.00018738 | 45.28069 | -0.00122 | 45.28069 | 0.00629
112.17794 | 1.82219e-05 | 112.17794 | -0.000188618 | 45.24988 | -0.00122 | 45.24988 | 0.0063
112.10477 | 2.89992e-05 | 112.10477 | -0.00019011 | 45.21906 | -0.00122 | 45.21906 | 0.0063
112.03159 | 2.72557e-05 | 112.03159 | -0.000191375 | 45.18825 | -0.00122 | 45.18825 | 0.0063
111.95842 | 1.34405e-05 | 111.95842 | -0.000191984 | 45.15743 | -0.00122 | 45.15743 | 0.00631
111.88524 | -1.08203e-05 | 111.88524 | -0.000191625 | 45.12662 | -0.00122 | 45.12662 | 0.00631
111.81207 | -4.2928e-05 | 111.81207 | -0.000190161 | 45.0958 | -0.00122 | 45.0958 | 0.00632
111.73889 | -7.96217e-05 | 111.73889 | -0.000187656 | 45.06499 | -0.00123 | 45.06499 | 0.00633
111.66572 | -0.00011736 | 111.66572 | -0.000184375 | 45.03417 | -0.00123 | 45.03417 | 0.00633
111.59254 | -0.000152719 | 111.59254 | -0.000180754 | 45.00336 | -0.00123 | 45.00336 | 0.00634
111.51936 | -0.000182764 | 111.51936 | -0.000177341 | 44.97254 | -0.00123 | 44.97254 | 0.00634
111.44619 | -0.000205349 | 111.44619 | -0.000174716 | 44.94173 | -0.00123 | 44.94173 | 0.00634
111.37301 | -0.000219309 | 111.37301 | -0.000173417 | 44.91092 | -0.00123 | 44.91092 | 0.00634
111.29984 | -0.000224535 | 111.29984 | -0.000173852 | 44.8801 | -0.00123 | 44.8801 | 0.00634
111.22666 | -0.00022193 | 111.22666 | -0.00017625 | 44.84929 | -0.00123 | 44.84929 | 0.00634
111.15349 | -0.000213255 | 111.15349 | -0.000180625 | 44.81847 | -0.00123 | 44.81847 | 0.00633
111.08031 | -0.000200884 | 111.08031 | -0.000186775 | 44.78766 | -0.00123 | 44.78766 | 0.00633
111.00714 | -0.000187515 | 111.00714 | -0.000194317 | 44.75684 | -0.00123 | 44.75684 | 0.00632
110.93396 | -0.000175848 | 110.93396 | -0.000202743 | 44.72603 | -0.00123 | 44.72603 | 0.00631
110.86078 | -0.000168284 | 110.86078 | -0.00021149 | 44.69521 | -0.00124 | 44.69521 | 0.0063
110.78761 | -0.000166661 | 110.78761 | -0.000220024 | 44.6644 | -0.00124 | 44.6644 | 0.0063
110.71443 | -0.000172056 | 110.71443 | -0.000227903 | 44.63358 | -0.00124 | 44.63358 | 0.00629
110.64126 | -0.000184668 | 110.64126 | -0.000234827 | 44.60277 | -0.00124 | 44.60277 | 0.00628
110.56808 | -0.000203797 | 110.56808 | -0.000240661 | 44.57195 | -0.00124 | 44.57195 | 0.00628
110.49491 | -0.000227904 | 110.49491 | -0.000245425 | 44.54114 | -0.00124 | 44.54114 | 0.00628
110.42173 | -0.000254776 | 110.42173 | -0.000249259 | 44.51033 | -0.00124 | 44.51033 | 0.00627
110.34856 | -0.000281745 | 110.34856 | -0.000252367 | 44.47951 | -0.00124 | 44.47951 | 0.00627
110.27538 | -0.000305972 | 110.27538 | -0.000254953 | 44.4487 | -0.00124 | 44.4487 | 0.00627
110.2022 | -0.000324754 | 110.2022 | -0.000257159 | 44.41788 | -0.00124 | 44.41788 | 0.00627
110.12903 | -0.000335828 | 110.12903 | -0.000259024 | 44.38707 | -0.00124 | 44.38707 | 0.00627
110.05585 | -0.000337637 | 110.05585 | -0.000260461 | 44.35625 | -0.00124 | 44.35625 | 0.00627
109.98268 | -0.000329533 | 109.98268 | -0.000261264 | 44.32544 | -0.00124 | 44.32544 | 0.00627
109.9095 | -0.000311883 | 109.9095 | -0.000261153 | 44.29462 | -0.00124 | 44.29462 | 0.00627
109.83633 | -0.000286062 | 109.83633 | -0.000259831 | 44.26381 | -0.00124 | 44.26381 | 0.00627
109.76315 | -0.000254331 | 109.76315 | -0.000257057 | 44.23299 | -0.00124 | 44.23299 | 0.00628
109.68998 | -0.000219597 | 109.68998 | -0.000252723 | 44.20218 | -0.00124 | 44.20218 | 0.00628
109.6168 | -0.00018509 | 109.6168 | -0.000246908 | 44.17136 | -0.00124 | 44.17136 | 0.00628
109.54363 | -0.000153987 | 109.54363 | -0.000239912 | 44.14055 | -0.00124 | 44.14055 | 0.00629
109.47045 | -0.000129029 | 109.47045 | -0.000232256 | 44.10974 | -0.00124 | 44.10974 | 0.00629
109.39727 | -0.000112179 | 109.39727 | -0.000224636 | 44.07892 | -0.00124 | 44.07892 | 0.0063
109.3241 | -0.000104381 | 109.3241 | -0.000217852 | 44.04811 | -0.00124 | 44.04811 | 0.0063
109.25092 | -0.000105446 | 109.25092 | -0.000212709 | 44.01729 | -0.00124 | 44.01729 | 0.00631
109.17775 | -0.000114084 | 109.17775 | -0.000209906 | 43.98648 | -0.00124 | 43.98648 | 0.00632
109.10457 | -0.0001281 | 109.10457 | -0.000209928 | 43.95566 | -0.00124 | 43.95566 | 0.00632
109.0314 | -0.00014471 | 109.0314 | -0.000212963 | 43.92485 | -0.00124 | 43.92485 | 0.00633
108.95822 | -0.000160955 | 108.95822 | -0.000218849 | 43.89403 | -0.00124 | 43.89403 | 0.00633
108.88505 | -0.00017413 | 108.88505 | -0.000227072 | 43.86322 | -0.00124 | 43.86322 | 0.00633
108.81187 | -0.000182194 | 108.81187 | -0.000236804 | 43.8324 | -0.00124 | 43.8324 | 0.00634
108.73869 | -0.000184072 | 108.73869 | -0.000246986 | 43.80159 | -0.00124 | 43.80159 | 0.00634
108.66552 | -0.000179809 | 108.66552 | -0.000256452 | 43.77077 | -0.00124 | 43.77077 | 0.00634
108.59234 | -0.00017056 | 108.59234 | -0.000264067 | 43.73996 | -0.00124 | 43.73996 | 0.00634
108.51917 | -0.000158388 | 108.51917 | -0.000268863 | 43.70915 | -0.00124 | 43.70915 | 0.00634
108.44599 | -0.000145928 | 108.44599 | -0.00027017 | 43.67833 | -0.00125 | 43.67833 | 0.00634
108.37282 | -0.000135946 | 108.37282 | -0.0002677 | 43.64752 | -0.00125 | 43.64752 | 0.00634
108.29964 | -0.000130866 | 108.29964 | -0.0002616 | 43.6167 | -0.00125 | 43.6167 | 0.00634
108.22647 | -0.000132345 | 108.22647 | -0.000252438 | 43.58589 | -0.00125 | 43.58589 | 0.00634
108.15329 | -0.000140972 | 108.15329 | -0.000241151 | 43.55507 | -0.00125 | 43.55507 | 0.00635
108.08011 | -0.000156121 | 108.08011 | -0.000228939 | 43.52426 | -0.00125 | 43.52426 | 0.00635
108.00694 | -0.00017601 | 108.00694 | -0.000217126 | 43.49344 | -0.00125 | 43.49344 | 0.00636
107.93376 | -0.000197951 | 107.93376 | -0.000207014 | 43.46263 | -0.00125 | 43.46263 | 0.00636
107.86059 | -0.000218747 | 107.86059 | -0.000199727 | 43.43181 | -0.00125 | 43.43181 | 0.00637
107.78741 | -0.000235193 | 107.78741 | -0.000196082 | 43.401 | -0.00125 | 43.401 | 0.00638
107.71424 | -0.000244584 | 107.71424 | -0.000196495 | 43.37018 | -0.00125 | 43.37018 | 0.00639
107.64106 | -0.000245164 | 107.64106 | -0.000200931 | 43.33937 | -0.00125 | 43.33937 | 0.0064
107.56789 | -0.000236426 | 107.56789 | -0.000208906 | 43.30856 | -0.00125 | 43.30856 | 0.00641
107.49471 | -0.000219228 | 107.49471 | -0.00021954 | 43.27774 | -0.00125 | 43.27774 | 0.00642
107.42153 | -0.000195691 | 107.42153 | -0.000231653 | 43.24693 | -0.00125 | 43.24693 | 0.00643
107.34836 | -0.000168905 | 107.34836 | -0.000243896 | 43.21611 | -0.00125 | 43.21611 | 0.00644
107.27518 | -0.00014247 | 107.27518 | -0.000254896 | 43.1853 | -0.00125 | 43.1853 | 0.00644
107.20201 | -0.000119966 | 107.20201 | -0.000263404 | 43.15448 | -0.00125 | 43.15448 | 0.00645
107.12883 | -0.00010441 | 107.12883 | -0.000268425 | 43.12367 | -0.00125 | 43.12367 | 0.00645
107.05566 | -9.78187e-05 | 107.05566 | -0.000269323 | 43.09285 | -0.00125 | 43.09285 | 0.00645
106.98248 | -0.000100907 | 106.98248 | -0.00026588 | 43.06204 | -0.00125 | 43.06204 | 0.00645
106.90931 | -0.000113006 | 106.90931 | -0.000258317 | 43.03122 | -0.00125 | 43.03122 | 0.00645
106.83613 | -0.000132191 | 106.83613 | -0.000247257 | 43.00041 | -0.00125 | 43.00041 | 0.00645
106.76295 | -0.000155605 | 106.76295 | -0.000233662 | 42.96959 | -0.00125 | 42.96959 | 0.00645
106.68978 | -0.000179921 | 106.68978 | -0.000218719 | 42.93878 | -0.00125 | 42.93878 | 0.00645
106.6166 | -0.000201871 | 106.6166 | -0.000203721 | 42.90797 | -0.00125 | 42.90797 | 0.00645
106.54343 | -0.000218751 | 106.54343 | -0.00018993 | 42.87715 | -0.00125 | 42.87715 | 0.00645
106.47025 | -0.000228829 | 106.47025 | -0.000178456 | 42.84634 | -0.00125 | 42.84634 | 0.00645
106.39708 | -0.000231575 | 106.39708 | -0.000170146 | 42.81552 | -0.00125 | 42.81552 | 0.00645
106.3239 | -0.000227699 | 106.3239 | -0.000165521 | 42.78471 | -0.00125 | 42.78471 | 0.00645
106.25073 | -0.000218976 | 106.25073 | -0.00016473 | 42.75389 | -0.00125 | 42.75389 | 0.00645
106.17755 | -0.000207902 | 106.17755 | -0.000167565 | 42.72308 | -0.00125 | 42.72308 | 0.00646
106.10437 | -0.00019723 | 106.10437 | -0.000173501 | 42.69226 | -0.00125 | 42.69226 | 0.00646
106.0312 | -0.000189483 | 106.0312 | -0.000181771 | 42.66145 | -0.00125 | 42.66145 | 0.00647
105.95802 | -0.000186503 | 105.95802 | -0.000191468 | 42.63063 | -0.00125 | 42.63063 | 0.00647
105.88485 | -0.000189134 | 105.88485 | -0.000201648 | 42.59982 | -0.00125 | 42.59982 | 0.00648
105.81167 | -0.000197072 | 105.81167 | -0.00021144 | 42.569 | -0.00125 | 42.569 | 0.00648
105.7385 | -0.000208922 | 105.7385 | -0.000220131 | 42.53819 | -0.00125 | 42.53819 | 0.00649
105.66532 | -0.000222445 | 105.66532 | -0.000227235 | 42.50738 | -0.00125 | 42.50738 | 0.00649
105.59215 | -0.000234945 | 105.59215 | -0.000232523 | 42.47656 | -0.00125 | 42.47656 | 0.0065
105.51897 | -0.000243754 | 105.51897 | -0.000236022 | 42.44575 | -0.00125 | 42.44575 | 0.00651
105.44579 | -0.000246706 | 105.44579 | -0.000237982 | 42.41493 | -0.00125 | 42.41493 | 0.00651
105.37262 | -0.000242538 | 105.37262 | -0.000238812 | 42.38412 | -0.00125 | 42.38412 | 0.00652
105.29944 | -0.000231148 | 105.29944 | -0.000239007 | 42.3533 | -0.00125 | 42.3533 | 0.00653
105.22627 | -0.000213671 | 105.22627 | -0.000239057 | 42.32249 | -0.00125 | 42.32249 | 0.00654
105.15309 | -0.000192344 | 105.15309 | -0.000239372 | 42.29167 | -0.00125 | 42.29167 | 0.00655
105.07992 | -0.000170197 | 105.07992 | -0.000240214 | 42.26086 | -0.00125 | 42.26086 | 0.00656
105.00674 | -0.000150615 | 105.00674 | -0.000241666 | 42.23004 | -0.00125 | 42.23004 | 0.00657
104.93357 | -0.000136833 | 104.93357 | -0.000243613 | 42.19923 | -0.00125 | 42.19923 | 0.00658
104.86039 | -0.000131446 | 104.86039 | -0.000245775 | 42.16841 | -0.00125 | 42.16841 | 0.00659
104.78721 | -0.000136015 | 104.78721 | -0.000247743 | 42.1376 | -0.00125 | 42.1376 | 0.00661
104.71404 | -0.000150819 | 104.71404 | -0.000249057 | 42.10679 | -0.00125 | 42.10679 | 0.00662
104.64086 | -0.000174804 | 104.64086 | -0.000249279 | 42.07597 | -0.00125 | 42.07597 | 0.00664
104.56769 | -0.000205717 | 104.56769 | -0.000248066 | 42.04516 | -0.00125 | 42.04516 | 0.00665
104.49451 | -0.000240418 | 104.49451 | -0.000245236 | 42.01434 | -0.00125 | 42.01434 | 0.00666
104.42134 | -0.000275308 | 104.42134 | -0.000240808 | 41.98353 | -0.00125 | 41.98353 | 0.00668
104.34816 | -0.000306819 | 104.34816 | -0.000235009 | 41.95271 | -0.00125 | 41.95271 | 0.00669
104.27499 | -0.000331883 | 104.27499 | -0.000228259 | 41.9219 | -0.00125 | 41.9219 | 0.00669
104.20181 | -0.000348315 | 104.20181 | -0.00022112 | 41.89108 | -0.00125 | 41.89108 | 0.0067
104.12863 | -0.000355059 | 104.12863 | -0.000214226 | 41.86027 | -0.00125 | 41.86027 | 0.00671
104.05546 | -0.00035227 | 104.05546 | -0.0002082 | 41.82945 | -0.00125 | 41.82945 | 0.00672
103.98228 | -0.000341217 | 103.98228 | -0.000203568 | 41.79864 | -0.00125 | 41.79864 | 0.00673
103.90911 | -0.000324044 | 103.90911 | -0.000200687 | 41.76782 | -0.00125 | 41.76782 | 0.00673
103.83593 | -0.000303422 | 103.83593 | -0.000199686 | 41.73701 | -0.00125 | 41.73701 | 0.00674
103.76276 | -0.000282155 | 103.76276 | -0.000200449 | 41.7062 | -0.00125 | 41.7062 | 0.00675
103.68958 | -0.000262798 | 103.68958 | -0.000202615 | 41.67538 | -0.00125 | 41.67538 | 0.00676
103.61641 | -0.000247345 | 103.61641 | -0.000205624 | 41.64457 | -0.00125 | 41.64457 | 0.00677
103.54323 | -0.00023702 | 103.54323 | -0.000208777 | 41.61375 | -0.00125 | 41.61375 | 0.00678
103.47005 | -0.00023221 | 103.47005 | -0.000211327 | 41.58294 | -0.00125 | 41.58294 | 0.00679
103.39688 | -0.000232513 | 103.39688 | -0.000212567 | 41.55212 | -0.00125 | 41.55212 | 0.00679
103.3237 | -0.000236905 | 103.3237 | -0.000211919 | 41.52131 | -0.00125 | 41.52131 | 0.0068
103.25053 | -0.000243975 | 103.25053 | -0.000209001 | 41.49049 | -0.00125 | 41.49049 | 0.0068
103.17735 | -0.000252186 | 103.17735 | -0.000203676 | 41.45968 | -0.00125 | 41.45968 | 0.00681
103.10418 | -0.000260117 | 103.10418 | -0.000196061 | 41.42886 | -0.00125 | 41.42886 | 0.00681
103.031 | -0.000266655 | 103.031 | -0.000186511 | 41.39805 | -0.00125 | 41.39805 | 0.00681
102.95783 | -0.000271097 | 102.95783 | -0.000175573 | 41.36723 | -0.00125 | 41.36723 | 0.00682
102.88465 | -0.000273165 | 102.88465 | -0.00016391 | 41.33642 | -0.00125 | 41.33642 | 0.00683
102.81147 | -0.000272945 | 102.81147 | -0.000152228 | 41.30561 | -0.00125 | 41.30561 | 0.00684
102.7383 | -0.000270766 | 102.7383 | -0.000141185 | 41.27479 | -0.00125 | 41.27479 | 0.00685
102.66512 | -0.000267051 | 102.66512 | -0.000131329 | 41.24398 | -0.00125 | 41.24398 | 0.00686
102.59195 | -0.000262175 | 102.59195 | -0.000123041 | 41.21316 | -0.00125 | 41.21316 | 0.00687
102.51877 | -0.000256368 | 102.51877 | -0.000116512 | 41.18235 | -0.00125 | 41.18235 | 0.00688
102.4456 | -0.000249673 | 102.4456 | -0.000111745 | 41.15153 | -0.00125 | 41.15153 | 0.0069
102.37242 | -0.000241967 | 102.37242 | -0.000108584 | 41.12072 | -0.00125 | 41.12072 | 0.00691
102.29925 | -0.000233041 | 102.29925 | -0.000106764 | 41.0899 | -0.00125 | 41.0899 | 0.00692
102.22607 | -0.000222719 | 102.22607 | -0.000105967 | 41.05909 | -0.00124 | 41.05909 | 0.00693
102.15289 | -0.000210983 | 102.15289 | -0.000105883 | 41.02827 | -0.00124 | 41.02827 | 0.00695
102.07972 | -0.000198072 | 102.07972 | -0.00010626 | 40.99746 | -0.00124 | 40.99746 | 0.00696
102.00654 | -0.000184537 | 102.00654 | -0.000106938 | 40.96664 | -0.00124 | 40.96664 | 0.00697
101.93337 | -0.000171219 | 101.93337 | -0.000107858 | 40.93583 | -0.00124 | 40.93583 | 0.00698
101.86019 | -0.000159161 | 101.86019 | -0.000109053 | 40.90502 | -0.00124 | 40.90502 | 0.00699
101.78702 | -0.000149455 | 101.78702 | -0.000110617 | 40.8742 | -0.00124 | 40.8742 | 0.00699
101.71384 | -0.00014305 | 101.71384 | -0.000112656 | 40.84339 | -0.00124 | 40.84339 | 0.007
101.64067 | -0.000140559 | 101.64067 | -0.000115244 | 40.81257 | -0.00124 | 40.81257 | 0.00701
101.56749 | -0.000142103 | 101.56749 | -0.00011838 | 40.78176 | -0.00124 | 40.78176 | 0.00702
101.49431 | -0.000147217 | 101.49431 | -0.000121953 | 40.75094 | -0.00124 | 40.75094 | 0.00702
101.42114 | -0.000154856 | 101.42114 | -0.000125738 | 40.72013 | -0.00124 | 40.72013 | 0.00703
101.34796 | -0.0001635 | 101.34796 | -0.000129409 | 40.68931 | -0.00124 | 40.68931 | 0.00704
101.27479 | -0.000171357 | 101.27479 | -0.000132576 | 40.6585 | -0.00124 | 40.6585 | 0.00704
101.20161 | -0.00017663 | 101.20161 | -0.000134832 | 40.62768 | -0.00124 | 40.62768 | 0.00705
101.12844 | -0.000177815 | 101.12844 | -0.00013582 | 40.59687 | -0.00123 | 40.59687 | 0.00706
101.05526 | -0.000173981 | 101.05526 | -0.000135283 | 40.56605 | -0.00123 | 40.56605 | 0.00706
100.98209 | -0.000164971 | 100.98209 | -0.000133114 | 40.53524 | -0.00123 | 40.53524 | 0.00707
100.90891 | -0.000151515 | 100.90891 | -0.000129377 | 40.50443 | -0.00123 | 40.50443 | 0.00708
100.83573 | -0.00013519 | 100.83573 | -0.000124305 | 40.47361 | -0.00123 | 40.47361 | 0.00708
100.76256 | -0.000118258 | 100.76256 | -0.00011827 | 40.4428 | -0.00123 | 40.4428 | 0.00709
100.68938 | -0.000103379 | 100.68938 | -0.000111734 | 40.41198 | -0.00123 | 40.41198 | 0.0071
100.61621 | -9.32417e-05 | 100.61621 | -0.000105177 | 40.38117 | -0.00123 | 40.38117 | 0.00711
100.54303 | -9.01705e-05 | 100.54303 | -9.90339e-05 | 40.35035 | -0.00123 | 40.35035 | 0.00712
100.46986 | -9.57606e-05 | 100.46986 | -9.36251e-05 | 40.31954 | -0.00123 | 40.31954 | 0.00712
100.39668 | -0.000110601 | 100.39668 | -8.9118e-05 | 40.28872 | -0.00123 | 40.28872 | 0.00713
100.32351 | -0.000134133 | 100.32351 | -8.55071e-05 | 40.25791 | -0.00123 | 40.25791 | 0.00714
100.25033 | -0.000164669 | 100.25033 | -8.26277e-05 | 40.22709 | -0.00123 | 40.22709 | 0.00715
100.17715 | -0.000199567 | 100.17715 | -8.01957e-05 | 40.19628 | -0.00123 | 40.19628 | 0.00716
100.10398 | -0.000235555 | 100.10398 | -7.78702e-05 | 40.16546 | -0.00123 | 40.16546 | 0.00717
100.0308 | -0.00026914 | 100.0308 | -7.53249e-05 | 40.13465 | -0.00123 | 40.13465 | 0.00719
99.95763 | -0.000297059 | 99.95763 | -7.23188e-05 | 40.10384 | -0.00123 | 40.10384 | 0.0072
99.88445 | -0.000316697 | 99.88445 | -6.87502e-05 | 40.07302 | -0.00123 | 40.07302 | 0.00722
99.81128 | -0.000326417 | 99.81128 | -6.46856e-05 | 40.04221 | -0.00123 | 40.04221 | 0.00724
99.7381 | -0.000325747 | 99.7381 | -6.03567e-05 | 40.01139 | -0.00123 | 40.01139 | 0.00725
99.66493 | -0.000315405 | 99.66493 | -5.6124e-05 | 39.98058 | -0.00122 | 39.98058 | 0.00727
99.59175 | -0.00029716 | 99.59175 | -5.24138e-05 | 39.94976 | -0.00122 | 39.94976 | 0.00729
99.51857 | -0.000273548 | 99.51857 | -4.96374e-05 | 39.91895 | -0.00122 | 39.91895 | 0.00731
99.4454 | -0.000247496 | 99.4454 | -4.81073e-05 | 39.88813 | -0.00122 | 39.88813 | 0.00732
99.37222 | -0.000221906 | 99.37222 | -4.79655e-05 | 39.85732 | -0.00122 | 39.85732 | 0.00734
99.29905 | -0.000199272 | 99.29905 | -4.91365e-05 | 39.8265 | -0.00122 | 39.8265 | 0.00735
99.22587 | -0.000181376 | 99.22587 | -5.13162e-05 | 39.79569 | -0.00122 | 39.79569 | 0.00736
99.1527 | -0.000169111 | 99.1527 | -5.39986e-05 | 39.76487 | -0.00122 | 39.76487 | 0.00738
99.07952 | -0.000162455 | 99.07952 | -5.65396e-05 | 39.73406 | -0.00122 | 39.73406 | 0.00739
99.00635 | -0.00016058 | 99.00635 | -5.8247e-05 | 39.70324 | -0.00122 | 39.70324 | 0.0074
98.93317 | -0.000162088 | 98.93317 | -5.84828e-05 | 39.67243 | -0.00122 | 39.67243 | 0.00742
98.85999 | -0.00016531 | 98.85999 | -5.67612e-05 | 39.64162 | -0.00122 | 39.64162 | 0.00743
98.78682 | -0.000168629 | 98.78682 | -5.28255e-05 | 39.6108 | -0.00122 | 39.6108 | 0.00744
98.71364 | -0.000170763 | 98.71364 | -4.66891e-05 | 39.57999 | -0.00122 | 39.57999 | 0.00745
98.64047 | -0.000170968 | 98.64047 | -3.86348e-05 | 39.54917 | -0.00122 | 39.54917 | 0.00747
98.56729 | -0.000169129 | 98.56729 | -2.91698e-05 | 39.51836 | -0.00122 | 39.51836 | 0.00748
98.49412 | -0.000165728 | 98.49412 | -1.89443e-05 | 39.48754 | -0.00122 | 39.48754 | 0.00749
98.42094 | -0.000161705 | 98.42094 | -8.64635e-06 | 39.45673 | -0.00121 | 39.45673 | 0.0075
98.34777 | -0.000158243 | 98.34777 | 1.10698e-06 | 39.42591 | -0.00121 | 39.42591 | 0.00751
98.27459 | -0.000156516 | 98.27459 | 9.86638e-06 | 39.3951 | -0.00121 | 39.3951 | 0.00752
98.20141 | -0.000157447 | 98.20141 | 1.74138e-05 | 39.36428 | -0.00121 | 39.36428 | 0.00753
98.12824 | -0.000161527 | 98.12824 | 2.37839e-05 | 39.33347 | -0.00121 | 39.33347 | 0.00754
98.05506 | -0.000168715 | 98.05506 | 2.92371e-05 | 39.30265 | -0.00121 | 39.30265 | 0.00755
97.98189 | -0.000178437 | 97.98189 | 3.41885e-05 | 39.27184 | -0.00121 | 39.27184 | 0.00756
97.90871 | -0.000189686 | 97.90871 | 3.91052e-05 | 39.24103 | -0.00121 | 39.24103 | 0.00757
97.83554 | -0.000201188 | 97.83554 | 4.43895e-05 | 39.21021 | -0.00121 | 39.21021 | 0.00758
97.76236 | -0.000211616 | 97.76236 | 5.0271e-05 | 39.1794 | -0.00121 | 39.1794 | 0.00759
97.68919 | -0.000219792 | 97.68919 | 5.67269e-05 | 39.14858 | -0.00121 | 39.14858 | 0.0076
97.61601 | -0.000224864 | 97.61601 | 6.34477e-05 | 39.11777 | -0.00121 | 39.11777 | 0.00762
97.54283 | -0.000226409 | 97.54283 | 6.98581e-05 | 39.08695 | -0.00121 | 39.08695 | 0.00763
97.46966 | -0.000224452 | 97.46966 | 7.51917e-05 | 39.05614 | -0.00121 | 39.05614 | 0.00764
97.39648 | -0.000219413 | 97.39648 | 7.86096e-05 | 39.02532 | -0.00121 | 39.02532 | 0.00766
97.32331 | -0.000211989 | 97.32331 | 7.93463e-05 | 38.99451 | -0.00121 | 38.99451 | 0.00767
97.25013 | -0.000202994 | 97.25013 | 7.68551e-05 | 38.96369 | -0.00121 | 38.96369 | 0.00769
97.17696 | -0.000193209 | 97.17696 | 7.09321e-05 | 38.93288 | -0.00121 | 38.93288 | 0.0077
97.10378 | -0.000183254 | 97.10378 | 6.1792e-05 | 38.90206 | -0.00121 | 38.90206 | 0.00772
97.03061 | -0.000173519 | 97.03061 | 5.00829e-05 | 38.87125 | -0.0012 | 38.87125 | 0.00774
96.95743 | -0.000164157 | 96.95743 | 3.68317e-05 | 38.84044 | -0.0012 | 38.84044 | 0.00775
96.88425 | -0.000155146 | 96.88425 | 2.33273e-05 | 38.80962 | -0.0012 | 38.80962 | 0.00777
96.81108 | -0.000146389 | 96.81108 | 1.09551e-05 | 38.77881 | -0.0012 | 38.77881 | 0.00779
96.7379 | -0.000137839 | 96.7379 | 1.00997e-06 | 38.74799 | -0.0012 | 38.74799 | 0.00781
96.66473 | -0.000129608 | 96.66473 | -5.4859e-06 | 38.71718 | -0.0012 | 38.71718 | 0.00783
96.59155 | -0.00012204 | 96.59155 | -7.92966e-06 | 38.68636 | -0.0012 | 38.68636 | 0.00784
96.51838 | -0.000115716 | 96.51838 | -6.22566e-06 | 38.65555 | -0.0012 | 38.65555 | 0.00786
96.4452 | -0.000111402 | 96.4452 | -7.99323e-07 | 38.62473 | -0.0012 | 38.62473 | 0.00787
96.37203 | -0.000109925 | 96.37203 | 7.46706e-06 | 38.59392 | -0.0012 | 38.59392 | 0.00789
96.29885 | -0.000112021 | 96.29885 | 1.7367e-05 | 38.5631 | -0.0012 | 38.5631 | 0.0079
96.22567 | -0.000118171 | 96.22567 | 2.75511e-05 | 38.53229 | -0.0012 | 38.53229 | 0.00792
96.1525 | -0.000128459 | 96.1525 | 3.67293e-05 | 38.50147 | -0.0012 | 38.50147 | 0.00793
96.07932 | -0.000142496 | 96.07932 | 4.38621e-05 | 38.47066 | -0.0012 | 38.47066 | 0.00795
96.00615 | -0.000159413 | 96.00615 | 4.83102e-05 | 38.43985 | -0.0012 | 38.43985 | 0.00796
95.93297 | -0.000177942 | 95.93297 | 4.99203e-05 | 38.40903 | -0.0012 | 38.40903 | 0.00798
95.8598 | -0.000196571 | 95.8598 | 4.90324e-05 | 38.37822 | -0.00119 | 38.37822 | 0.008
95.78662 | -0.000213748 | 95.78662 | 4.64085e-05 | 38.3474 | -0.00119 | 38.3474 | 0.00801
95.71345 | -0.000228097 | 95.71345 | 4.30953e-05 | 38.31659 | -0.00119 | 38.31659 | 0.00803
95.64027 | -0.000238617 | 95.64027 | 4.02418e-05 | 38.28577 | -0.00119 | 38.28577 | 0.00805
95.56709 | -0.00024481 | 95.56709 | 3.89038e-05 | 38.25496 | -0.00119 | 38.25496 | 0.00808
95.49392 | -0.000246735 | 95.49392 | 3.9864e-05 | 38.22414 | -0.00119 | 38.22414 | 0.0081
95.42074 | -0.000244961 | 95.42074 | 4.34995e-05 | 38.19333 | -0.00119 | 38.19333 | 0.00812
95.34757 | -0.000240436 | 95.34757 | 4.97145e-05 | 38.16251 | -0.00119 | 38.16251 | 0.00814
95.27439 | -0.000234292 | 95.27439 | 5.79513e-05 | 38.1317 | -0.00119 | 38.1317 | 0.00816
95.20122 | -0.00022763 | 95.20122 | 6.72737e-05 | 38.10088 | -0.00119 | 38.10088 | 0.00818
95.12804 | -0.000221319 | 95.12804 | 7.65116e-05 | 38.07007 | -0.00119 | 38.07007 | 0.0082
95.05487 | -0.00021585 | 95.05487 | 8.44403e-05 | 38.03926 | -0.00119 | 38.03926 | 0.00822
94.98169 | -0.000211276 | 94.98169 | 8.99678e-05 | 38.00844 | -0.00119 | 38.00844 | 0.00824
94.90851 | -0.00020725 | 94.90851 | 9.22986e-05 | 37.97763 | -0.00119 | 37.97763 | 0.00825
94.83534 | -0.000203151 | 94.83534 | 9.10504e-05 | 37.94681 | -0.00119 | 37.94681 | 0.00827
94.76216 | -0.000198273 | 94.76216 | 8.63064e-05 | 37.916 | -0.00118 | 37.916 | 0.00828
94.68899 | -0.000192047 | 94.68899 | 7.85967e-05 | 37.88518 | -0.00118 | 37.88518 | 0.0083
94.61581 | -0.000184229 | 94.61581 | 6.88156e-05 | 37.85437 | -0.00118 | 37.85437 | 0.00831
94.54264 | -0.000175043 | 94.54264 | 5.80888e-05 | 37.82355 | -0.00118 | 37.82355 | 0.00832
94.46946 | -0.000165216 | 94.46946 | 4.76145e-05 | 37.79274 | -0.00118 | 37.79274 | 0.00834
94.39629 | -0.000155909 | 94.39629 | 3.85042e-05 | 37.76192 | -0.00118 | 37.76192 | 0.00835
94.32311 | -0.000148535 | 94.32311 | 3.16477e-05 | 37.73111 | -0.00118 | 37.73111 | 0.00836
94.24993 | -0.000144515 | 94.24993 | 2.7621e-05 | 37.70029 | -0.00118 | 37.70029 | 0.00838
94.17676 | -0.000144981 | 94.17676 | 2.66495e-05 | 37.66948 | -0.00118 | 37.66948 | 0.00839
94.10358 | -0.000150514 | 94.10358 | 2.86271e-05 | 37.63867 | -0.00118 | 37.63867 | 0.0084
94.03041 | -0.000160943 | 94.03041 | 3.31822e-05 | 37.60785 | -0.00118 | 37.60785 | 0.00841
93.95723 | -0.000175257 | 93.95723 | 3.9777e-05 | 37.57704 | -0.00117 | 37.57704 | 0.00843
93.88406 | -0.000191664 | 93.88406 | 4.78184e-05 | 37.54622 | -0.00117 | 37.54622 | 0.00844
93.81088 | -0.000207777 | 93.81088 | 5.67603e-05 | 37.51541 | -0.00117 | 37.51541 | 0.00845
93.73771 | -0.000220923 | 93.73771 | 6.61797e-05 | 37.48459 | -0.00117 | 37.48459 | 0.00846
93.66453 | -0.000228524 | 93.66453 | 7.58161e-05 | 37.45378 | -0.00117 | 37.45378 | 0.00847
93.59135 | -0.00022849 | 93.59135 | 8.55688e-05 | 37.42296 | -0.00117 | 37.42296 | 0.00848
93.51818 | -0.000219558 | 93.51818 | 9.5458e-05 | 37.39215 | -0.00117 | 37.39215 | 0.00849
93.445 | -0.000201535 | 93.445 | 0.00010556 | 37.36133 | -0.00117 | 37.36133 | 0.0085
93.37183 | -0.000175387 | 93.37183 | 0.000115931 | 37.33052 | -0.00116 | 37.33052 | 0.00851
93.29865 | -0.000143164 | 93.29865 | 0.000126543 | 37.2997 | -0.00116 | 37.2997 | 0.00852
93.22548 | -0.000107773 | 93.22548 | 0.000137233 | 37.26889 | -0.00116 | 37.26889 | 0.00853
93.1523 | -7.26142e-05 | 93.1523 | 0.000147689 | 37.23808 | -0.00116 | 37.23808 | 0.00854
93.07913 | -4.11622e-05 | 93.07913 | 0.000157473 | 37.20726 | -0.00116 | 37.20726 | 0.00855
93.00595 | -1.65195e-05 | 93.00595 | 0.000166071 | 37.17645 | -0.00116 | 37.17645 | 0.00856
92.93277 | -1.03256e-06 | 92.93277 | 0.000172967 | 37.14563 | -0.00116 | 37.14563 | 0.00858
92.8596 | 3.98468e-06 | 92.8596 | 0.000177721 | 37.11482 | -0.00116 | 37.11482 | 0.0086
92.78642 | -1.60937e-06 | 92.78642 | 0.00018005 | 37.084 | -0.00116 | 37.084 | 0.00862
92.71325 | -1.68131e-05 | 92.71325 | 0.000179872 | 37.05319 | -0.00116 | 37.05319 | 0.00863
92.64007 | -3.96448e-05 | 92.64007 | 0.000177332 | 37.02237 | -0.00116 | 37.02237 | 0.00866
92.5669 | -6.74299e-05 | 92.5669 | 0.000172786 | 36.99156 | -0.00116 | 36.99156 | 0.00868
92.49372 | -9.71555e-05 | 92.49372 | 0.000166753 | 36.96074 | -0.00116 | 36.96074 | 0.0087
92.42055 | -0.000125839 | 92.42055 | 0.000159849 | 36.92993 | -0.00116 | 36.92993 | 0.00872
92.34737 | -0.000150863 | 92.34737 | 0.000152701 | 36.89911 | -0.00116 | 36.89911 | 0.00873
92.27419 | -0.000170238 | 92.27419 | 0.000145874 | 36.8683 | -0.00115 | 36.8683 | 0.00875
92.20102 | -0.000182758 | 92.20102 | 0.000139806 | 36.83749 | -0.00115 | 36.83749 | 0.00877
92.12784 | -0.000188048 | 92.12784 | 0.000134778 | 36.80667 | -0.00115 | 36.80667 | 0.00878
92.05467 | -0.000186516 | 92.05467 | 0.000130913 | 36.77586 | -0.00115 | 36.77586 | 0.0088
91.98149 | -0.000179222 | 91.98149 | 0.000128198 | 36.74504 | -0.00115 | 36.74504 | 0.00881
91.90832 | -0.000167696 | 91.90832 | 0.000126537 | 36.71423 | -0.00115 | 36.71423 | 0.00882
91.83514 | -0.00015375 | 91.83514 | 0.000125811 | 36.68341 | -0.00115 | 36.68341 | 0.00883
91.76197 | -0.00013928 | 91.76197 | 0.000125931 | 36.6526 | -0.00115 | 36.6526 | 0.00884
91.68879 | -0.000126111 | 91.68879 | 0.000126882 | 36.62178 | -0.00115 | 36.62178 | 0.00885
91.61561 | -0.000115866 | 91.61561 | 0.000128736 | 36.59097 | -0.00115 | 36.59097 | 0.00886
91.54244 | -0.000109872 | 91.54244 | 0.000131637 | 36.56015 | -0.00115 | 36.56015 | 0.00887
91.46926 | -0.000109094 | 91.46926 | 0.000135761 | 36.52934 | -0.00115 | 36.52934 | 0.00888
91.39609 | -0.000114079 | 91.39609 | 0.000141254 | 36.49852 | -0.00114 | 36.49852 | 0.00889
91.32291 | -0.000124928 | 91.32291 | 0.000148162 | 36.46771 | -0.00114 | 36.46771 | 0.0089
91.24974 | -0.000141256 | 91.24974 | 0.000156369 | 36.4369 | -0.00114 | 36.4369 | 0.00891
91.17656 | -0.000162188 | 91.17656 | 0.000165559 | 36.40608 | -0.00114 | 36.40608 | 0.00892
91.10339 | -0.000186364 | 91.10339 | 0.000175202 | 36.37527 | -0.00114 | 36.37527 | 0.00894
91.03021 | -0.000211998 | 91.03021 | 0.000184588 | 36.34445 | -0.00114 | 36.34445 | 0.00895
90.95703 | -0.000236974 | 90.95703 | 0.000192888 | 36.31364 | -0.00114 | 36.31364 | 0.00896
90.88386 | -0.000259009 | 90.88386 | 0.000199252 | 36.28282 | -0.00114 | 36.28282 | 0.00898
90.81068 | -0.000275859 | 90.81068 | 0.000202919 | 36.25201 | -0.00113 | 36.25201 | 0.009
90.73751 | -0.000285563 | 90.73751 | 0.000203325 | 36.22119 | -0.00113 | 36.22119 | 0.00901
90.66433 | -0.000286694 | 90.66433 | 0.000200201 | 36.19038 | -0.00113 | 36.19038 | 0.00903
90.59116 | -0.000278578 | 90.59116 | 0.000193633 | 36.15956 | -0.00113 | 36.15956 | 0.00905
90.51798 | -0.000261444 | 90.51798 | 0.000184073 | 36.12875 | -0.00113 | 36.12875 | 0.00907
90.44481 | -0.000236481 | 90.44481 | 0.000172316 | 36.09793 | -0.00113 | 36.09793 | 0.00909
90.37163 | -0.000205763 | 90.37163 | 0.000159416 | 36.06712 | -0.00113 | 36.06712 | 0.0091
90.29845 | -0.000172056 | 90.29845 | 0.000146578 | 36.03631 | -0.00113 | 36.03631 | 0.00912
90.22528 | -0.000138518 | 90.22528 | 0.00013502 | 36.00549 | -0.00112 | 36.00549 | 0.00914
90.1521 | -0.000108318 | 90.1521 | 0.000125833 | 35.97468 | -0.00112 | 35.97468 | 0.00916
90.07893 | -8.424e-05 | 90.07893 | 0.000119866 | 35.94386 | -0.00112 | 35.94386 | 0.00918
90.00575 | -6.83206e-05 | 90.00575 | 0.000117622 | 35.91305 | -0.00112 | 35.91305 | 0.0092
89.93258 | -6.15827e-05 | 89.93258 | 0.000119219 | 35.88223 | -0.00112 | 35.88223 | 0.00922
89.8594 | -6.39034e-05 | 89.8594 | 0.000124381 | 35.85142 | -0.00112 | 35.85142 | 0.00924
89.78623 | -7.40457e-05 | 89.78623 | 0.000132488 | 35.8206 | -0.00112 | 35.8206 | 0.00926
89.71305 | -8.98537e-05 | 89.71305 | 0.00014266 | 35.78979 | -0.00112 | 35.78979 | 0.00928
89.63987 | -0.000108579 | 89.63987 | 0.000153869 | 35.75897 | -0.00112 | 35.75897 | 0.00931
89.5667 | -0.000127295 | 89.5667 | 0.000165071 | 35.72816 | -0.00112 | 35.72816 | 0.00933
89.49352 | -0.000143331 | 89.49352 | 0.000175322 | 35.69734 | -0.00111 | 35.69734 | 0.00935
89.42035 | -0.000154652 | 89.42035 | 0.00018389 | 35.66653 | -0.00111 | 35.66653 | 0.00937
89.34717 | -0.000160135 | 89.34717 | 0.000190323 | 35.63572 | -0.00111 | 35.63572 | 0.00939
89.274 | -0.000159685 | 89.274 | 0.00019449 | 35.6049 | -0.00111 | 35.6049 | 0.00941
89.20082 | -0.000154174 | 89.20082 | 0.000196578 | 35.57409 | -0.00111 | 35.57409 | 0.00943
89.12765 | -0.000145224 | 89.12765 | 0.000197055 | 35.54327 | -0.00111 | 35.54327 | 0.00944
89.05447 | -0.000134862 | 89.05447 | 0.000196594 | 35.51246 | -0.00111 | 35.51246 | 0.00946
88.98129 | -0.000125118 | 88.98129 | 0.000195989 | 35.48164 | -0.00111 | 35.48164 | 0.00947
88.90812 | -0.000117628 | 88.90812 | 0.000196044 | 35.45083 | -0.00111 | 35.45083 | 0.00948
88.83494 | -0.000113321 | 88.83494 | 0.000197485 | 35.42001 | -0.0011 | 35.42001 | 0.0095
88.76177 | -0.000112243 | 88.76177 | 0.00020086 | 35.3892 | -0.0011 | 35.3892 | 0.00951
88.68859 | -0.000113549 | 88.68859 | 0.00020648 | 35.35838 | -0.0011 | 35.35838 | 0.00952
88.61542 | -0.000115675 | 88.61542 | 0.000214378 | 35.32757 | -0.0011 | 35.32757 | 0.00954
88.54224 | -0.000116642 | 88.54224 | 0.000224295 | 35.29675 | -0.0011 | 35.29675 | 0.00956
88.46907 | -0.000114463 | 88.46907 | 0.00023571 | 35.26594 | -0.0011 | 35.26594 | 0.00957
88.39589 | -0.000107555 | 88.39589 | 0.000247886 | 35.23513 | -0.0011 | 35.23513 | 0.00959
88.32271 | -9.51008e-05 | 88.32271 | 0.000259944 | 35.20431 | -0.0011 | 35.20431 | 0.00961
88.24954 | -7.72803e-05 | 88.24954 | 0.000270959 | 35.1735 | -0.00109 | 35.1735 | 0.00963
88.17636 | -5.53261e-05 | 88.17636 | 0.000280057 | 35.14268 | -0.00109 | 35.14268 | 0.00965
88.10319 | -3.1396e-05 | 88.10319 | 0.000286509 | 35.11187 | -0.00109 | 35.11187 | 0.00967
88.03001 | -8.26489e-06 | 88.03001 | 0.000289823 | 35.08105 | -0.00109 | 35.08105 | 0.00969
87.95684 | 1.11042e-05 | 87.95684 | 0.0002898 | 35.05024 | -0.00109 | 35.05024 | 0.00971
87.88366 | 2.40506e-05 | 87.88366 | 0.00028657 | 35.01942 | -0.00109 | 35.01942 | 0.00972
87.81049 | 2.86762e-05 | 87.81049 | 0.000280593 | 34.98861 | -0.00108 | 34.98861 | 0.00974
87.73731 | 2.42046e-05 | 87.73731 | 0.000272619 | 34.95779 | -0.00108 | 34.95779 | 0.00976
87.66414 | 1.11702e-05 | 87.66414 | 0.000263617 | 34.92698 | -0.00108 | 34.92698 | 0.00977
87.59096 | -8.59415e-06 | 87.59096 | 0.000254677 | 34.89616 | -0.00108 | 34.89616 | 0.00979
87.51778 | -3.21834e-05 | 87.51778 | 0.000246895 | 34.86535 | -0.00108 | 34.86535 | 0.0098
87.44461 | -5.60134e-05 | 87.44461 | 0.000241248 | 34.83454 | -0.00108 | 34.83454 | 0.00982
87.37143 | -7.63401e-05 | 87.37143 | 0.000238492 | 34.80372 | -0.00107 | 34.80372 | 0.00983
87.29826 | -8.98094e-05 | 87.29826 | 0.000239068 | 34.77291 | -0.00107 | 34.77291 | 0.00985
87.22508 | -9.39601e-05 | 87.22508 | 0.000243056 | 34.74209 | -0.00107 | 34.74209 | 0.00986
87.15191 | -8.75957e-05 | 87.15191 | 0.000250164 | 34.71128 | -0.00107 | 34.71128 | 0.00987
87.07873 | -7.09735e-05 | 87.07873 | 0.000259766 | 34.68046 | -0.00107 | 34.68046 | 0.00989
87.00556 | -4.57721e-05 | 87.00556 | 0.000270982 | 34.64965 | -0.00107 | 34.64965 | 0.0099
86.93238 | -1.48534e-05 | 86.93238 | 0.000282786 | 34.61883 | -0.00106 | 34.61883 | 0.00991
86.8592 | 1.81548e-05 | 86.8592 | 0.000294131 | 34.58802 | -0.00106 | 34.58802 | 0.00993
86.78603 | 4.93805e-05 | 86.78603 | 0.000304083 | 34.5572 | -0.00106 | 34.5572 | 0.00994
86.71285 | 7.52604e-05 | 86.71285 | 0.00031193 | 34.52639 | -0.00106 | 34.52639 | 0.00995
86.63968 | 9.30373e-05 | 86.63968 | 0.000317266 | 34.49557 | -0.00106 | 34.49557 | 0.00997
86.5665 | 0.000101134 | 86.5665 | 0.000320023 | 34.46476 | -0.00105 | 34.46476 | 0.00998
86.49333 | 9.93413e-05 | 86.49333 | 0.00032047 | 34.43395 | -0.00105 | 34.43395 | 0.00999
86.42015 | 8.88091e-05 | 86.42015 | 0.000319154 | 34.40313 | -0.00105 | 34.40313 | 0.01001
86.34698 | 7.18374e-05 | 86.34698 | 0.00031681 | 34.37232 | -0.00105 | 34.37232 | 0.01002
86.2738 | 5.15115e-05 | 86.2738 | 0.000314243 | 34.3415 | -0.00105 | 34.3415 | 0.01004
86.20062 | 3.12356e-05 | 86.20062 | 0.000312212 | 34.31069 | -0.00105 | 34.31069 | 0.01006
86.12745 | 1.42396e-05 | 86.12745 | 0.000311316 | 34.27987 | -0.00104 | 34.27987 | 0.01007
86.05427 | 3.1302e-06 | 86.05427 | 0.000311912 | 34.24906 | -0.00104 | 34.24906 | 0.01009
85.9811 | -4.50527e-07 | 85.9811 | 0.000314072 | 34.21824 | -0.00104 | 34.21824 | 0.01011
85.90792 | 3.98468e-06 | 85.90792 | 0.000317584 | 34.18743 | -0.00104 | 34.18743 | 0.01012
85.83475 | 1.57512e-05 | 85.83475 | 0.000321991 | 34.15661 | -0.00103 | 34.15661 | 0.01014
85.76157 | 3.31369e-05 | 85.76157 | 0.000326677 | 34.1258 | -0.00103 | 34.1258 | 0.01015
85.6884 | 5.36838e-05 | 85.6884 | 0.000330958 | 34.09498 | -0.00103 | 34.09498 | 0.01017
85.61522 | 7.45579e-05 | 85.61522 | 0.000334194 | 34.06417 | -0.00103 | 34.06417 | 0.01018
85.54204 | 9.29458e-05 | 85.54204 | 0.000335885 | 34.03336 | -0.00103 | 34.03336 | 0.01019
85.46887 | 0.00010643 | 85.46887 | 0.000335737 | 34.00254 | -0.00102 | 34.00254 | 0.0102
85.39569 | 0.000113283 | 85.39569 | 0.000333706 | 33.97173 | -0.00102 | 33.97173 | 0.01021
85.32252 | 0.00011265 | 85.32252 | 0.000329991 | 33.94091 | -0.00102 | 33.94091 | 0.01022
85.24934 | 0.000104611 | 85.24934 | 0.000325 | 33.9101 | -0.00102 | 33.9101 | 0.01023
85.17617 | 9.01039e-05 | 85.17617 | 0.000319284 | 33.87928 | -0.00102 | 33.87928 | 0.01025
85.10299 | 7.07573e-05 | 85.10299 | 0.000313457 | 33.84847 | -0.00101 | 33.84847 | 0.01026
85.02982 | 4.86373e-05 | 85.02982 | 0.000308107 | 33.81765 | -0.00101 | 33.81765 | 0.01028
84.95664 | 2.59672e-05 | 84.95664 | 0.000303734 | 33.78684 | -0.00101 | 33.78684 | 0.0103
84.88346 | 4.85301e-06 | 84.88346 | 0.000300688 | 33.75602 | -0.00101 | 33.75602 | 0.01031
84.81029 | -1.29491e-05 | 84.81029 | 0.000299157 | 33.72521 | -0.001 | 33.72521 | 0.01034
84.73711 | -2.62007e-05 | 84.73711 | 0.000299168 | 33.69439 | -0.001 | 33.69439 | 0.01036
84.66394 | -3.42606e-05 | 84.66394 | 0.000300623 | 33.66358 | -0.000998769 | 33.66358 | 0.01038
84.59076 | -3.7088e-05 | 84.59076 | 0.00030335 | 33.63277 | -0.000996198 | 33.63277 | 0.0104
84.51759 | -3.51666e-05 | 84.51759 | 0.000307154 | 33.60195 | -0.000993533 | 33.60195 | 0.01042
84.44441 | -2.93784e-05 | 84.44441 | 0.000311872 | 33.57114 | -0.000990771 | 33.57114 | 0.01044
84.37124 | -2.08419e-05 | 84.37124 | 0.000317404 | 33.54032 | -0.00098792 | 33.54032 | 0.01047
84.29806 | -1.0748e-05 | 84.29806 | 0.000323724 | 33.50951 | -0.000984989 | 33.50951 | 0.01049
84.22488 | -2.07596e-07 | 84.22488 | 0.00033087 | 33.47869 | -0.000981996 | 33.47869 | 0.01051
84.15171 | 9.86282e-06 | 84.15171 | 0.000338908 | 33.44788 | -0.00097896 | 33.44788 | 0.01053
84.07853 | 1.88161e-05 | 84.07853 | 0.000347881 | 33.41706 | -0.000975897 | 33.41706 | 0.01055
84.00536 | 2.62958e-05 | 84.00536 | 0.000357762 | 33.38625 | -0.000972825 | 33.38625 | 0.01058
83.93218 | 3.22185e-05 | 83.93218 | 0.000368405 | 33.35543 | -0.000969755 | 33.35543 | 0.0106
83.85901 | 3.6718e-05 | 83.85901 | 0.000379515 | 33.32462 | -0.000966697 | 33.32462 | 0.01062
83.78583 | 4.0067e-05 | 83.78583 | 0.000390649 | 33.2938 | -0.000963655 | 33.2938 | 0.01064
83.71266 | 4.25945e-05 | 83.71266 | 0.00040124 | 33.26299 | -0.000960632 | 33.26299 | 0.01065
83.63948 | 4.4603e-05 | 83.63948 | 0.000410651 | 33.23218 | -0.000957629 | 33.23218 | 0.01067
83.5663 | 4.63096e-05 | 83.5663 | 0.000418245 | 33.20136 | -0.000954646 | 33.20136 | 0.01069
83.49313 | 4.78079e-05 | 83.49313 | 0.000423473 | 33.17055 | -0.000951684 | 33.17055 | 0.01071
83.41995 | 4.90601e-05 | 83.41995 | 0.000425954 | 33.13973 | -0.000948742 | 33.13973 | 0.01072
83.34678 | 4.99156e-05 | 83.34678 | 0.000425546 | 33.10892 | -0.000945819 | 33.10892 | 0.01074
83.2736 | 5.01515e-05 | 83.2736 | 0.000422384 | 33.0781 | -0.000942912 | 33.0781 | 0.01076
83.20043 | 4.95257e-05 | 83.20043 | 0.000416891 | 33.04729 | -0.000940017 | 33.04729 | 0.01078
83.12725 | 4.78366e-05 | 83.12725 | 0.000409751 | 33.01647 | -0.000937126 | 33.01647 | 0.0108
83.05408 | 4.49706e-05 | 83.05408 | 0.000401841 | 32.98566 | -0.000934231 | 32.98566 | 0.01082
82.9809 | 4.0941e-05 | 82.9809 | 0.00039415 | 32.95484 | -0.000931323 | 32.95484 | 0.01084
82.90772 | 3.59047e-05 | 82.90772 | 0.000387662 | 32.92403 | -0.000928393 | 32.92403 | 0.01086
82.83455 | 3.01572e-05 | 82.83455 | 0.000383254 | 32.89321 | -0.000925435 | 32.89321 | 0.01088
82.76137 | 2.4108e-05 | 82.76137 | 0.000381592 | 32.8624 | -0.000922448 | 32.8624 | 0.0109
82.6882 | 1.82436e-05 | 82.6882 | 0.000383058 | 32.83159 | -0.000919432 | 32.83159 | 0.01092
82.61502 | 1.30794e-05 | 82.61502 | 0.000387704 | 32.80077 | -0.000916394 | 32.80077 | 0.01094
82.54185 | 9.11555e-06 | 82.54185 | 0.000395251 | 32.76996 | -0.000913339 | 32.76996 | 0.01096
82.46867 | 6.79887e-06 | 82.46867 | 0.000405125 | 32.73914 | -0.000910275 | 32.73914 | 0.01098
82.3955 | 6.4949e-06 | 82.3955 | 0.000416526 | 32.70833 | -0.000907207 | 32.70833 | 0.01099
82.32232 | 8.4773e-06 | 82.32232 | 0.000428526 | 32.67751 | -0.000904136 | 32.67751 | 0.01101
82.24914 | 1.29254e-05 | 82.24914 | 0.000440184 | 32.6467 | -0.00090106 | 32.6467 | 0.01102
82.17597 | 1.99298e-05 | 82.17597 | 0.000450659 | 32.61588 | -0.000897971 | 32.61588 | 0.01103
82.10279 | 2.94989e-05 | 82.10279 | 0.000459312 | 32.58507 | -0.000894856 | 32.58507 | 0.01105
82.02962 | 4.15585e-05 | 82.02962 | 0.000465788 | 32.55425 | -0.000891702 | 32.55425 | 0.01106
81.95644 | 5.59431e-05 | 81.95644 | 0.000470058 | 32.52344 | -0.000888496 | 32.52344 | 0.01107
81.88327 | 7.23741e-05 | 81.88327 | 0.000472432 | 32.49262 | -0.000885225 | 32.49262 | 0.01108
81.81009 | 9.04323e-05 | 81.81009 | 0.000473524 | 32.46181 | -0.000881883 | 32.46181 | 0.01109
81.73692 | 0.00010953 | 81.73692 | 0.000474184 | 32.431 | -0.000878465 | 32.431 | 0.01111
81.66374 | 0.00012889 | 81.66374 | 0.000475409 | 32.40018 | -0.000874972 | 32.40018 | 0.01112
81.59056 | 0.000147553 | 81.59056 | 0.000478222 | 32.36937 | -0.000871407 | 32.36937 | 0.01113
81.51739 | 0.000164411 | 81.51739 | 0.000483557 | 32.33855 | -0.000867774 | 32.33855 | 0.01114
81.44421 | 0.00017828 | 81.44421 | 0.000492146 | 32.30774 | -0.000864077 | 32.30774 | 0.01116
81.37104 | 0.000188004 | 81.37104 | 0.000504433 | 32.27692 | -0.000860319 | 32.27692 | 0.01117
81.29786 | 0.000192592 | 81.29786 | 0.000520506 | 32.24611 | -0.000856497 | 32.24611 | 0.01118
81.22469 | 0.000191358 | 81.22469 | 0.000540081 | 32.21529 | -0.000852608 | 32.21529 | 0.01119
81.15151 | 0.000184054 | 81.15151 | 0.000562517 | 32.18448 | -0.000848648 | 32.18448 | 0.0112
81.07834 | 0.000170963 | 81.07834 | 0.000586868 | 32.15366 | -0.00084461 | 32.15366 | 0.0112
81.00516 | 0.000152933 | 81.00516 | 0.000611983 | 32.12285 | -0.000840491 | 32.12285 | 0.01122
80.93198 | 0.000131349 | 80.93198 | 0.000636609 | 32.09203 | -0.000836288 | 32.09203 | 0.01123
80.85881 | 0.000108012 | 80.85881 | 0.000659523 | 32.06122 | -0.000832004 | 32.06122 | 0.01124
80.78563 | 8.49626e-05 | 80.78563 | 0.000679648 | 32.03041 | -0.000827646 | 32.03041 | 0.01125
80.71246 | 6.425e-05 | 80.71246 | 0.000696167 | 31.99959 | -0.000823225 | 31.99959 | 0.01127
80.63928 | 4.76856e-05 | 80.63928 | 0.000708593 | 31.96878 | -0.000818753 | 31.96878 | 0.01129
80.56611 | 3.66198e-05 | 80.56611 | 0.000716819 | 31.93796 | -0.000814244 | 31.93796 | 0.01131
80.49293 | 3.17712e-05 | 80.49293 | 0.00072111 | 31.90715 | -0.000809713 | 31.90715 | 0.01133
80.41976 | 3.31481e-05 | 80.41976 | 0.000722071 | 31.87633 | -0.000805169 | 31.87633 | 0.01134
80.34658 | 4.00716e-05 | 80.34658 | 0.000720567 | 31.84552 | -0.00080062 | 31.84552 | 0.01136
80.2734 | 5.13045e-05 | 80.2734 | 0.00071762 | 31.8147 | -0.000796071 | 31.8147 | 0.01138
80.20023 | 6.52703e-05 | 80.20023 | 0.0007143 | 31.78389 | -0.000791521 | 31.78389 | 0.0114
80.12705 | 8.03208e-05 | 80.12705 | 0.000711604 | 31.75307 | -0.000786966 | 31.75307 | 0.01142
80.05388 | 9.50169e-05 | 80.05388 | 0.000710358 | 31.72226 | -0.0007824 | 31.72226 | 0.01143
79.9807 | 0.000108366 | 79.9807 | 0.000711141 | 31.69144 | -0.000777815 | 31.69144 | 0.01145
79.90753 | 0.000119975 | 79.90753 | 0.000714244 | 31.66063 | -0.000773205 | 31.66063 | 0.01146
79.83435 | 0.000130091 | 79.83435 | 0.000719662 | 31.62982 | -0.000768561 | 31.62982 | 0.01147
79.76118 | 0.000139513 | 79.76118 | 0.000727128 | 31.599 | -0.000763878 | 31.599 | 0.01149
79.688 | 0.000149389 | 79.688 | 0.00073617 | 31.56819 | -0.000759153 | 31.56819 | 0.0115
79.61482 | 0.000160935 | 79.61482 | 0.000746192 | 31.53737 | -0.000754382 | 31.53737 | 0.01151
79.54165 | 0.000175122 | 79.54165 | 0.000756558 | 31.50656 | -0.000749568 | 31.50656 | 0.01152
79.46847 | 0.000192398 | 79.46847 | 0.000766677 | 31.47574 | -0.000744709 | 31.47574 | 0.01153
79.3953 | 0.000212484 | 79.3953 | 0.000776072 | 31.44493 | -0.000739811 | 31.44493 | 0.01155
79.32212 | 0.000234316 | 79.32212 | 0.000784419 | 31.41411 | -0.000734876 | 31.41411 | 0.01156
79.24895 | 0.000256125 | 79.24895 | 0.00079157 | 31.3833 | -0.000729909 | 31.3833 | 0.01157
79.17577 | 0.000275677 | 79.17577 | 0.000797536 | 31.35248 | -0.000724912 | 31.35248 | 0.01158
79.1026 | 0.000290616 | 79.1026 | 0.000802458 | 31.32167 | -0.00071989 | 31.32167 | 0.0116
79.02942 | 0.000298871 | 79.02942 | 0.000806554 | 31.29085 | -0.000714844 | 31.29085 | 0.01161
78.95624 | 0.00029905 | 78.95624 | 0.000810064 | 31.26004 | -0.000709774 | 31.26004 | 0.01162
78.88307 | 0.000290743 | 78.88307 | 0.0008132 | 31.22923 | -0.00070468 | 31.22923 | 0.01163
78.80989 | 0.000274682 | 78.80989 | 0.000816101 | 31.19841 | -0.000699561 | 31.19841 | 0.01164
78.73672 | 0.000252713 | 78.73672 | 0.000818816 | 31.1676 | -0.000694413 | 31.1676 | 0.01165
78.66354 | 0.000227575 | 78.66354 | 0.000821298 | 31.13678 | -0.000689231 | 31.13678 | 0.01167
78.59037 | 0.000202521 | 78.59037 | 0.000823427 | 31.10597 | -0.000684014 | 31.10597 | 0.01168
78.51719 | 0.00018082 | 78.51719 | 0.000825046 | 31.07515 | -0.000678758 | 31.07515 | 0.01169
78.44402 | 0.000165252 | 78.44402 | 0.000826 | 31.04434 | -0.000673458 | 31.04434 | 0.0117
78.37084 | 0.000157656 | 78.37084 | 0.000826189 | 31.01352 | -0.000668114 | 31.01352 | 0.01171
78.29766 | 0.000158627 | 78.29766 | 0.000825604 | 30.98271 | -0.000662724 | 30.98271 | 0.01172
78.22449 | 0.000167422 | 78.22449 | 0.000824353 | 30.95189 | -0.000657287 | 30.95189 | 0.01174
78.15131 | 0.000182092 | 78.15131 | 0.000822669 | 30.92108 | -0.000651802 | 30.92108 | 0.01175
78.07814 | 0.000199832 | 78.07814 | 0.000820899 | 30.89026 | -0.000646267 | 30.89026 | 0.01176
78.00496 | 0.000217487 | 78.00496 | 0.000819473 | 30.85945 | -0.000640684 | 30.85945 | 0.01178
77.93179 | 0.000232133 | 77.93179 | 0.000818859 | 30.82864 | -0.000635051 | 30.82864 | 0.01179
77.85861 | 0.000241625 | 77.85861 | 0.000819515 | 30.79782 | -0.000629369 | 30.79782 | 0.01181
77.78544 | 0.000245022 | 77.78544 | 0.000821832 | 30.76701 | -0.00062364 | 30.76701 | 0.01182
77.71226 | 0.000242796 | 77.71226 | 0.000826089 | 30.73619 | -0.000617867 | 30.73619 | 0.01184
77.63908 | 0.000236779 | 77.63908 | 0.000832424 | 30.70538 | -0.000612058 | 30.70538 | 0.01185
77.56591 | 0.000229862 | 77.56591 | 0.000840813 | 30.67456 | -0.000606221 | 30.67456 | 0.01187
77.49273 | 0.000225472 | 77.49273 | 0.000851075 | 30.64375 | -0.000600365 | 30.64375 | 0.01188
77.41956 | 0.000226925 | 77.41956 | 0.000862892 | 30.61293 | -0.000594502 | 30.61293 | 0.0119
77.34638 | 0.000236768 | 77.34638 | 0.000875843 | 30.58212 | -0.000588643 | 30.58212 | 0.01191
77.27321 | 0.00025622 | 77.27321 | 0.00088945 | 30.5513 | -0.000582797 | 30.5513 | 0.01192
77.20003 | 0.000284831 | 77.20003 | 0.00090323 | 30.52049 | -0.000576969 | 30.52049 | 0.01193
77.12686 | 0.000320415 | 77.12686 | 0.000916739 | 30.48967 | -0.00057116 | 30.48967 | 0.01194
77.05368 | 0.000359302 | 77.05368 | 0.000929618 | 30.45886 | -0.000565366 | 30.45886 | 0.01195
76.9805 | 0.000396861 | 76.9805 | 0.000941618 | 30.42805 | -0.000559576 | 30.42805 | 0.01197
76.90733 | 0.000428225 | 76.90733 | 0.000952617 | 30.39723 | -0.000553778 | 30.39723 | 0.01198
76.83415 | 0.000449098 | 76.83415 | 0.000962621 | 30.36642 | -0.000547953 | 30.36642 | 0.01199
76.76098 | 0.000456512 | 76.76098 | 0.000971748 | 30.3356 | -0.000542086 | 30.3356 | 0.012
76.6878 | 0.000449394 | 76.6878 | 0.000980196 | 30.30479 | -0.000536159 | 30.30479 | 0.01201
76.61463 | 0.000428851 | 76.61463 | 0.000988212 | 30.27397 | -0.000530162 | 30.27397 | 0.01203
76.54145 | 0.000398098 | 76.54145 | 0.000996045 | 30.24316 | -0.000524086 | 30.24316 | 0.01204
76.46828 | 0.00036205 | 76.46828 | 0.001 | 30.21234 | -0.000517931 | 30.21234 | 0.01205
76.3951 | 0.000326618 | 76.3951 | 0.00101 | 30.18153 | -0.000511702 | 30.18153 | 0.01206
76.32192 | 0.000297829 | 76.32192 | 0.00102 | 30.15071 | -0.000505407 | 30.15071 | 0.01207
76.24875 | 0.0002809 | 76.24875 | 0.00103 | 30.1199 | -0.00049906 | 30.1199 | 0.01208
76.17557 | 0.000279427 | 76.17557 | 0.00104 | 30.08908 | -0.000492675 | 30.08908 | 0.0121
76.1024 | 0.00029482 | 76.1024 | 0.00104 | 30.05827 | -0.000486265 | 30.05827 | 0.01211
76.02922 | 0.000326065 | 76.02922 | 0.00105 | 30.02746 | -0.000479843 | 30.02746 | 0.01212
75.95605 | 0.000369878 | 75.95605 | 0.00106 | 29.99664 | -0.000473418 | 29.99664 | 0.01213
75.88287 | 0.000421199 | 75.88287 | 0.00106 | 29.96583 | -0.000466997 | 29.96583 | 0.01215
75.8097 | 0.000473973 | 75.8097 | 0.00107 | 29.93501 | -0.000460584 | 29.93501 | 0.01216
75.73652 | 0.000522069 | 75.73652 | 0.00107 | 29.9042 | -0.000454178 | 29.9042 | 0.01217
75.66334 | 0.000560204 | 75.66334 | 0.00107 | 29.87338 | -0.000447779 | 29.87338 | 0.01218
75.59017 | 0.000584712 | 75.59017 | 0.00107 | 29.84257 | -0.000441385 | 29.84257 | 0.01219
75.51699 | 0.000594047 | 75.51699 | 0.00107 | 29.81175 | -0.000434994 | 29.81175 | 0.0122
75.44382 | 0.000588942 | 75.44382 | 0.00106 | 29.78094 | -0.000428601 | 29.78094 | 0.01221
75.37064 | 0.000572198 | 75.37064 | 0.00106 | 29.75012 | -0.000422206 | 29.75012 | 0.01222
75.29747 | 0.000548166 | 75.29747 | 0.00106 | 29.71931 | -0.000415804 | 29.71931 | 0.01223
75.22429 | 0.000521998 | 75.22429 | 0.00107 | 29.68849 | -0.000409395 | 29.68849 | 0.01223
75.15112 | 0.000498812 | 75.15112 | 0.00107 | 29.65768 | -0.000402977 | 29.65768 | 0.01224
75.07794 | 0.000482894 | 75.07794 | 0.00108 | 29.62687 | -0.000396549 | 29.62687 | 0.01225
75.00476 | 0.000477093 | 75.00476 | 0.0011 | 29.59605 | -0.000390114 | 29.59605 | 0.01226
74.93159 | 0.000482472 | 74.93159 | 0.00111 | 29.56524 | -0.000383675 | 29.56524 | 0.01226
74.85841 | 0.000498281 | 74.85841 | 0.00113 | 29.53442 | -0.000377239 | 29.53442 | 0.01227
74.78524 | 0.000522238 | 74.78524 | 0.00116 | 29.50361 | -0.000370813 | 29.50361 | 0.01228
74.71206 | 0.000551042 | 74.71206 | 0.00118 | 29.47279 | -0.000364407 | 29.47279 | 0.01229
74.63889 | 0.000581043 | 74.63889 | 0.00121 | 29.44198 | -0.000358031 | 29.44198 | 0.0123
74.56571 | 0.000608917 | 74.56571 | 0.00123 | 29.41116 | -0.000351695 | 29.41116 | 0.01231
74.49254 | 0.000632247 | 74.49254 | 0.00125 | 29.38035 | -0.000345408 | 29.38035 | 0.01231
74.41936 | 0.000649909 | 74.41936 | 0.00127 | 29.34953 | -0.000339175 | 29.34953 | 0.01232
74.34618 | 0.000662203 | 74.34618 | 0.00129 | 29.31872 | -0.000332997 | 29.31872 | 0.01232
74.27301 | 0.000670709 | 74.27301 | 0.00131 | 29.2879 | -0.000326876 | 29.2879 | 0.01232
74.19983 | 0.000677926 | 74.19983 | 0.00132 | 29.25709 | -0.000320809 | 29.25709 | 0.01233
74.12666 | 0.000686757 | 74.12666 | 0.00133 | 29.22628 | -0.000314793 | 29.22628 | 0.01233
74.05348 | 0.000699929 | 74.05348 | 0.00134 | 29.19546 | -0.000308825 | 29.19546 | 0.01234
73.98031 | 0.00071948 | 73.98031 | 0.00135 | 29.16465 | -0.000302903 | 29.16465 | 0.01234
73.90713 | 0.000746376 | 73.90713 | 0.00136 | 29.13383 | -0.000297025 | 29.13383 | 0.01235
73.83396 | 0.00078034 | 73.83396 | 0.00137 | 29.10302 | -0.000291195 | 29.10302 | 0.01236
73.76078 | 0.000819902 | 73.76078 | 0.00139 | 29.0722 | -0.000285413 | 29.0722 | 0.01236
73.6876 | 0.000862655 | 73.6876 | 0.00141 | 29.04139 | -0.000279684 | 29.04139 | 0.01237
73.61443 | 0.000905663 | 73.61443 | 0.00142 | 29.01057 | -0.000274007 | 29.01057 | 0.01237
73.54125 | 0.000945952 | 73.54125 | 0.00145 | 28.97976 | -0.000268384 | 28.97976 | 0.01238
73.46808 | 0.000980975 | 73.46808 | 0.00147 | 28.94894 | -0.00026281 | 28.94894 | 0.01239
73.3949 | 0.00101 | 73.3949 | 0.0015 | 28.91813 | -0.000257281 | 28.91813 | 0.01239
73.32173 | 0.00103 | 73.32173 | 0.00152 | 28.88731 | -0.000251792 | 28.88731 | 0.0124
73.24855 | 0.00104 | 73.24855 | 0.00155 | 28.8565 | -0.000246336 | 28.8565 | 0.0124
73.17538 | 0.00105 | 73.17538 | 0.00158 | 28.82569 | -0.000240913 | 28.82569 | 0.01241
73.1022 | 0.00105 | 73.1022 | 0.00161 | 28.79487 | -0.000235522 | 28.79487 | 0.01242
73.02902 | 0.00105 | 73.02902 | 0.00163 | 28.76406 | -0.000230171 | 28.76406 | 0.01243
72.95585 | 0.00106 | 72.95585 | 0.00165 | 28.73324 | -0.000224872 | 28.73324 | 0.01244
72.88267 | 0.00106 | 72.88267 | 0.00168 | 28.70243 | -0.000219641 | 28.70243 | 0.01245
72.8095 | 0.00107 | 72.8095 | 0.0017 | 28.67161 | -0.000214494 | 28.67161 | 0.01245
72.73632 | 0.00109 | 72.73632 | 0.00171 | 28.6408 | -0.000209449 | 28.6408 | 0.01246
72.66315 | 0.00111 | 72.66315 | 0.00173 | 28.60998 | -0.000204519 | 28.60998 | 0.01247
72.58997 | 0.00114 | 72.58997 | 0.00175 | 28.57917 | -0.000199713 | 28.57917 | 0.01248
72.5168 | 0.00117 | 72.5168 | 0.00176 | 28.54835 | -0.000195031 | 28.54835 | 0.01249
72.44362 | 0.00121 | 72.44362 | 0.00178 | 28.51754 | -0.000190467 | 28.51754 | 0.01249
72.37044 | 0.00125 | 72.37044 | 0.0018 | 28.48672 | -0.000186009 | 28.48672 | 0.0125
72.29727 | 0.0013 | 72.29727 | 0.00181 | 28.45591 | -0.000181639 | 28.45591 | 0.0125
72.22409 | 0.00135 | 72.22409 | 0.00183 | 28.4251 | -0.000177338 | 28.4251 | 0.0125
72.15092 | 0.0014 | 72.15092 | 0.00185 | 28.39428 | -0.000173088 | 28.39428 | 0.0125
72.07774 | 0.00144 | 72.07774 | 0.00187 | 28.36347 | -0.000168872 | 28.36347 | 0.01251
72.00457 | 0.00149 | 72.00457 | 0.00189 | 28.33265 | -0.000164678 | 28.33265 | 0.01251
71.93139 | 0.00154 | 71.93139 | 0.00191 | 28.30184 | -0.000160501 | 28.30184 | 0.01251
71.85822 | 0.00158 | 71.85822 | 0.00193 | 28.27102 | -0.000156338 | 28.27102 | 0.01252
71.78504 | 0.00161 | 71.78504 | 0.00194 | 28.24021 | -0.000152192 | 28.24021 | 0.01252
71.71186 | 0.00164 | 71.71186 | 0.00196 | 28.20939 | -0.000148069 | 28.20939 | 0.01253
71.63869 | 0.00167 | 71.63869 | 0.00198 | 28.17858 | -0.000143973 | 28.17858 | 0.01254
71.56551 | 0.00169 | 71.56551 | 0.002 | 28.14776 | -0.000139913 | 28.14776 | 0.01254
71.49234 | 0.0017 | 71.49234 | 0.00201 | 28.11695 | -0.000135891 | 28.11695 | 0.01255
71.41916 | 0.00172 | 71.41916 | 0.00203 | 28.08613 | -0.000131913 | 28.08613 | 0.01255
71.34599 | 0.00173 | 71.34599 | 0.00205 | 28.05532 | -0.000127977 | 28.05532 | 0.01256
71.27281 | 0.00174 | 71.27281 | 0.00207 | 28.02451 | -0.000124082 | 28.02451 | 0.01256
71.19964 | 0.00176 | 71.19964 | 0.00209 | 27.99369 | -0.000120225 | 27.99369 | 0.01256
71.12646 | 0.00178 | 71.12646 | 0.00211 | 27.96288 | -0.000116398 | 27.96288 | 0.01256
71.05328 | 0.00181 | 71.05328 | 0.00214 | 27.93206 | -0.000112595 | 27.93206 | 0.01256
70.98011 | 0.00184 | 70.98011 | 0.00217 | 27.90125 | -0.000108809 | 27.90125 | 0.01256
70.90693 | 0.00188 | 70.90693 | 0.0022 | 27.87043 | -0.000105032 | 27.87043 | 0.01256
70.83376 | 0.00192 | 70.83376 | 0.00223 | 27.83962 | -0.000101261 | 27.83962 | 0.01256
70.76058 | 0.00197 | 70.76058 | 0.00227 | 27.8088 | -9.74919e-05 | 27.8088 | 0.01256
70.68741 | 0.00201 | 70.68741 | 0.0023 | 27.77799 | -9.37265e-05 | 27.77799 | 0.01256
70.61423 | 0.00205 | 70.61423 | 0.00233 | 27.74717 | -8.99703e-05 | 27.74717 | 0.01256
70.54106 | 0.00208 | 70.54106 | 0.00236 | 27.71636 | -8.62323e-05 | 27.71636 | 0.01257
70.46788 | 0.0021 | 70.46788 | 0.00239 | 27.68554 | -8.25247e-05 | 27.68554 | 0.01257
70.3947 | 0.00212 | 70.3947 | 0.00241 | 27.65473 | -7.88609e-05 | 27.65473 | 0.01258
70.32153 | 0.00213 | 70.32153 | 0.00243 | 27.62391 | -7.52533e-05 | 27.62391 | 0.01258
70.24835 | 0.00214 | 70.24835 | 0.00245 | 27.5931 | -7.17119e-05 | 27.5931 | 0.01259
70.17518 | 0.00215 | 70.17518 | 0.00247 | 27.56229 | -6.82413e-05 | 27.56229 | 0.0126
70.102 | 0.00217 | 70.102 | 0.00248 | 27.53147 | -6.48388e-05 | 27.53147 | 0.01261
70.02883 | 0.00219 | 70.02883 | 0.0025 | 27.50066 | -6.14968e-05 | 27.50066 | 0.01261
69.95565 | 0.00221 | 69.95565 | 0.00251 | 27.46984 | -5.82011e-05 | 27.46984 | 0.01262
69.88248 | 0.00224 | 69.88248 | 0.00253 | 27.43903 | -5.49338e-05 | 27.43903 | 0.01263
69.8093 | 0.00228 | 69.8093 | 0.00255 | 27.40821 | -5.16761e-05 | 27.40821 | 0.01264
69.73612 | 0.00231 | 69.73612 | 0.00257 | 27.3774 | -4.84117e-05 | 27.3774 | 0.01265
69.66295 | 0.00235 | 69.66295 | 0.0026 | 27.34658 | -4.51293e-05 | 27.34658 | 0.01266
69.58977 | 0.00238 | 69.58977 | 0.00263 | 27.31577 | -4.18252e-05 | 27.31577 | 0.01267
69.5166 | 0.0024 | 69.5166 | 0.00265 | 27.28495 | -3.85035e-05 | 27.28495 | 0.01268
69.44342 | 0.00241 | 69.44342 | 0.00268 | 27.25414 | -3.51758e-05 | 27.25414 | 0.01268
69.37025 | 0.00241 | 69.37025 | 0.00271 | 27.22332 | -3.18593e-05 | 27.22332 | 0.01269
69.29707 | 0.0024 | 69.29707 | 0.00274 | 27.19251 | -2.85735e-05 | 27.19251 | 0.01269
69.2239 | 0.00238 | 69.2239 | 0.00276 | 27.1617 | -2.53377e-05 | 27.1617 | 0.0127
69.15072 | 0.00236 | 69.15072 | 0.00279 | 27.13088 | -2.21672e-05 | 27.13088 | 0.0127
69.07754 | 0.00233 | 69.07754 | 0.00281 | 27.10007 | -1.9072e-05 | 27.10007 | 0.0127
69.00437 | 0.00231 | 69.00437 | 0.00283 | 27.06925 | -1.60538e-05 | 27.06925 | 0.0127
68.93119 | 0.0023 | 68.93119 | 0.00285 | 27.03844 | -1.31086e-05 | 27.03844 | 0.01269
68.85802 | 0.00229 | 68.85802 | 0.00287 | 27.00762 | -1.02266e-05 | 27.00762 | 0.01269
68.78484 | 0.00229 | 68.78484 | 0.00289 | 26.97681 | -7.3935e-06 | 26.97681 | 0.01269
68.71167 | 0.0023 | 68.71167 | 0.00292 | 26.94599 | -4.59506e-06 | 26.94599 | 0.01268
68.63849 | 0.00231 | 68.63849 | 0.00295 | 26.91518 | -1.81824e-06 | 26.91518 | 0.01268
68.56532 | 0.00232 | 68.56532 | 0.00298 | 26.88436 | 9.45307e-07 | 26.88436 | 0.01267
68.49214 | 0.00234 | 68.49214 | 0.00301 | 26.85355 | 3.7013e-06 | 26.85355 | 0.01267
68.41896 | 0.00234 | 68.41896 | 0.00305 | 26.82273 | 6.44871e-06 | 26.82273 | 0.01266
68.34579 | 0.00235 | 68.34579 | 0.00309 | 26.79192 | 9.18075e-06 | 26.79192 | 0.01266
68.27261 | 0.00235 | 68.27261 | 0.00312 | 26.76111 | 1.18878e-05 | 26.76111 | 0.01266
68.19944 | 0.00234 | 68.19944 | 0.00316 | 26.73029 | 1.45568e-05 | 26.73029 | 0.01265
68.12626 | 0.00232 | 68.12626 | 0.0032 | 26.69948 | 1.71728e-05 | 26.69948 | 0.01265
68.05309 | 0.00231 | 68.05309 | 0.00323 | 26.66866 | 1.97226e-05 | 26.66866 | 0.01265
67.97991 | 0.00229 | 67.97991 | 0.00326 | 26.63785 | 2.21922e-05 | 26.63785 | 0.01265
67.90674 | 0.00228 | 67.90674 | 0.0033 | 26.60703 | 2.45715e-05 | 26.60703 | 0.01265
67.83356 | 0.00226 | 67.83356 | 0.00333 | 26.57622 | 2.68537e-05 | 26.57622 | 0.01265
67.76038 | 0.00226 | 67.76038 | 0.00336 | 26.5454 | 2.90348e-05 | 26.5454 | 0.01266
67.68721 | 0.00225 | 67.68721 | 0.00339 | 26.51459 | 3.1117e-05 | 26.51459 | 0.01266
67.61403 | 0.00225 | 67.61403 | 0.00342 | 26.48377 | 3.31066e-05 | 26.48377 | 0.01266
67.54086 | 0.00225 | 67.54086 | 0.00346 | 26.45296 | 3.50144e-05 | 26.45296 | 0.01266
67.46768 | 0.00226 | 67.46768 | 0.0035 | 26.42214 | 3.6855e-05 | 26.42214 | 0.01266
67.39451 | 0.00225 | 67.39451 | 0.00354 | 26.39133 | 3.86467e-05 | 26.39133 | 0.01266
67.32133 | 0.00225 | 67.32133 | 0.00359 | 26.36052 | 4.04084e-05 | 26.36052 | 0.01266
67.24816 | 0.00224 | 67.24816 | 0.00364 | 26.3297 | 4.21603e-05 | 26.3297 | 0.01266
67.17498 | 0.00223 | 67.17498 | 0.0037 | 26.29889 | 4.392e-05 | 26.29889 | 0.01266
67.1018 | 0.00221 | 67.1018 | 0.00376 | 26.26807 | 4.57015e-05 | 26.26807 | 0.01266
67.02863 | 0.0022 | 67.02863 | 0.00382 | 26.23726 | 4.75153e-05 | 26.23726 | 0.01266
66.95545 | 0.00218 | 66.95545 | 0.00387 | 26.20644 | 4.93666e-05 | 26.20644 | 0.01266
66.88228 | 0.00216 | 66.88228 | 0.00393 | 26.17563 | 5.12554e-05 | 26.17563 | 0.01266
66.8091 | 0.00214 | 66.8091 | 0.00399 | 26.14481 | 5.3178e-05 | 26.14481 | 0.01265
66.73593 | 0.00212 | 66.73593 | 0.00404 | 26.114 | 5.51285e-05 | 26.114 | 0.01265
66.66275 | 0.00211 | 66.66275 | 0.0041 | 26.08318 | 5.70985e-05 | 26.08318 | 0.01265
66.58958 | 0.0021 | 66.58958 | 0.00415 | 26.05237 | 5.90803e-05 | 26.05237 | 0.01264
66.5164 | 0.00208 | 66.5164 | 0.0042 | 26.02155 | 6.1068e-05 | 26.02155 | 0.01264
66.44322 | 0.00207 | 66.44322 | 0.00425 | 25.99074 | 6.30581e-05 | 25.99074 | 0.01264
66.37005 | 0.00206 | 66.37005 | 0.0043 | 25.95993 | 6.50484e-05 | 25.95993 | 0.01264
66.29687 | 0.00205 | 66.29687 | 0.00435 | 25.92911 | 6.70413e-05 | 25.92911 | 0.01263
66.2237 | 0.00204 | 66.2237 | 0.00439 | 25.8983 | 6.90389e-05 | 25.8983 | 0.01263
66.15052 | 0.00203 | 66.15052 | 0.00444 | 25.86748 | 7.10457e-05 | 25.86748 | 0.01262
66.07735 | 0.00202 | 66.07735 | 0.00449 | 25.83667 | 7.30649e-05 | 25.83667 | 0.01262
66.00417 | 0.00202 | 66.00417 | 0.00454 | 25.80585 | 7.50995e-05 | 25.80585 | 0.01262
65.931 | 0.00202 | 65.931 | 0.00458 | 25.77504 | 7.71502e-05 | 25.77504 | 0.01261
65.85782 | 0.00201 | 65.85782 | 0.00463 | 25.74422 | 7.92147e-05 | 25.74422 | 0.01261
65.78465 | 0.00201 | 65.78465 | 0.00467 | 25.71341 | 8.12891e-05 | 25.71341 | 0.0126
65.71147 | 0.002 | 65.71147 | 0.00472 | 25.68259 | 8.33672e-05 | 25.68259 | 0.0126
65.63829 | 0.00199 | 65.63829 | 0.00476 | 25.65178 | 8.54401e-05 | 25.65178 | 0.0126
65.56512 | 0.00197 | 65.56512 | 0.0048 | 25.62096 | 8.74986e-05 | 25.62096 | 0.01259
65.49194 | 0.00194 | 65.49194 | 0.00485 | 25.59015 | 8.9534e-05 | 25.59015 | 0.01259
65.41877 | 0.0019 | 65.41877 | 0.00488 | 25.55934 | 9.15378e-05 | 25.55934 | 0.01259
65.34559 | 0.00186 | 65.34559 | 0.00492 | 25.52852 | 9.35029e-05 | 25.52852 | 0.01259
65.27242 | 0.00182 | 65.27242 | 0.00496 | 25.49771 | 9.54263e-05 | 25.49771 | 0.01259
65.19924 | 0.00178 | 65.19924 | 0.00499 | 25.46689 | 9.73076e-05 | 25.46689 | 0.01259
65.12607 | 0.00175 | 65.12607 | 0.00503 | 25.43608 | 9.91498e-05 | 25.43608 | 0.01259
65.05289 | 0.00173 | 65.05289 | 0.00506 | 25.40526 | 0.00010096 | 25.40526 | 0.01259
64.97971 | 0.00173 | 64.97971 | 0.00509 | 25.37445 | 0.000102749 | 25.37445 | 0.01259
64.90654 | 0.00174 | 64.90654 | 0.00512 | 25.34363 | 0.000104528 | 25.34363 | 0.01259
64.83336 | 0.00177 | 64.83336 | 0.00516 | 25.31282 | 0.000106311 | 25.31282 | 0.0126
64.76019 | 0.0018 | 64.76019 | 0.00519 | 25.282 | 0.000108111 | 25.282 | 0.0126
64.68701 | 0.00184 | 64.68701 | 0.00523 | 25.25119 | 0.000109939 | 25.25119 | 0.0126
64.61384 | 0.00188 | 64.61384 | 0.00526 | 25.22037 | 0.000111805 | 25.22037 | 0.0126
64.54066 | 0.00191 | 64.54066 | 0.0053 | 25.18956 | 0.000113712 | 25.18956 | 0.01261
64.46749 | 0.00192 | 64.46749 | 0.00534 | 25.15875 | 0.000115662 | 25.15875 | 0.01261
64.39431 | 0.0019 | 64.39431 | 0.00538 | 25.12793 | 0.000117651 | 25.12793 | 0.01261
64.32113 | 0.00187 | 64.32113 | 0.00543 | 25.09712 | 0.000119668 | 25.09712 | 0.01261
64.24796 | 0.00182 | 64.24796 | 0.00547 | 25.0663 | 0.000121703 | 25.0663 | 0.01261
64.17478 | 0.00175 | 64.17478 | 0.00552 | 25.03549 | 0.000123741 | 25.03549 | 0.0126
64.10161 | 0.00167 | 64.10161 | 0.00557 | 25.00467 | 0.000125765 | 25.00467 | 0.0126
64.02843 | 0.0016 | 64.02843 | 0.00562 | 24.97386 | 0.000127759 | 24.97386 | 0.01259
63.95526 | 0.00153 | 63.95526 | 0.00568 | 24.94304 | 0.00012971 | 24.94304 | 0.01259
63.88208 | 0.00149 | 63.88208 | 0.00573 | 24.91223 | 0.000131607 | 24.91223 | 0.01258
63.80891 | 0.00147 | 63.80891 | 0.00579 | 24.88141 | 0.000133444 | 24.88141 | 0.01257
63.73573 | 0.00147 | 63.73573 | 0.00585 | 24.8506 | 0.000135224 | 24.8506 | 0.01257
63.66255 | 0.0015 | 63.66255 | 0.00591 | 24.81978 | 0.000136952 | 24.81978 | 0.01256
63.58938 | 0.00155 | 63.58938 | 0.00597 | 24.78897 | 0.000138643 | 24.78897 | 0.01255
63.5162 | 0.0016 | 63.5162 | 0.00603 | 24.75816 | 0.000140313 | 24.75816 | 0.01254
63.44303 | 0.00166 | 63.44303 | 0.00609 | 24.72734 | 0.000141985 | 24.72734 | 0.01254
63.36985 | 0.00171 | 63.36985 | 0.00615 | 24.69653 | 0.000143678 | 24.69653 | 0.01253
63.29668 | 0.00175 | 63.29668 | 0.00621 | 24.66571 | 0.000145415 | 24.66571 | 0.01252
63.2235 | 0.00176 | 63.2235 | 0.00627 | 24.6349 | 0.00014721 | 24.6349 | 0.01251
63.15033 | 0.00175 | 63.15033 | 0.00633 | 24.60408 | 0.000149073 | 24.60408 | 0.0125
63.07715 | 0.00171 | 63.07715 | 0.00639 | 24.57327 | 0.000151007 | 24.57327 | 0.01249
63.00397 | 0.00166 | 63.00397 | 0.00645 | 24.54245 | 0.000153008 | 24.54245 | 0.01249
62.9308 | 0.00161 | 62.9308 | 0.00651 | 24.51164 | 0.000155065 | 24.51164 | 0.01248
62.85762 | 0.00155 | 62.85762 | 0.00657 | 24.48082 | 0.000157166 | 24.48082 | 0.01247
62.78445 | 0.0015 | 62.78445 | 0.00663 | 24.45001 | 0.000159294 | 24.45001 | 0.01246
62.71127 | 0.00147 | 62.71127 | 0.00669 | 24.41919 | 0.000161434 | 24.41919 | 0.01246
62.6381 | 0.00145 | 62.6381 | 0.00676 | 24.38838 | 0.000163576 | 24.38838 | 0.01245
62.56492 | 0.00146 | 62.56492 | 0.00682 | 24.35757 | 0.000165712 | 24.35757 | 0.01244
62.49175 | 0.00149 | 62.49175 | 0.00689 | 24.32675 | 0.000167839 | 24.32675 | 0.01244
62.41857 | 0.00153 | 62.41857 | 0.00696 | 24.29594 | 0.000169958 | 24.29594 | 0.01243
62.34539 | 0.00157 | 62.34539 | 0.00703 | 24.26512 | 0.000172074 | 24.26512 | 0.01243
62.27222 | 0.00161 | 62.27222 | 0.00709 | 24.23431 | 0.000174192 | 24.23431 | 0.01243
62.19904 | 0.00165 | 62.19904 | 0.00716 | 24.20349 | 0.000176315 | 24.20349 | 0.01242
62.12587 | 0.00166 | 62.12587 | 0.00723 | 24.17268 | 0.000178446 | 24.17268 | 0.01242
62.05269 | 0.00167 | 62.05269 | 0.00729 | 24.14186 | 0.000180585 | 24.14186 | 0.01241
61.97952 | 0.00165 | 61.97952 | 0.00735 | 24.11105 | 0.000182728 | 24.11105 | 0.01241
61.90634 | 0.00163 | 61.90634 | 0.00741 | 24.08023 | 0.000184873 | 24.08023 | 0.0124
61.83317 | 0.0016 | 61.83317 | 0.00746 | 24.04942 | 0.000187015 | 24.04942 | 0.01239
61.75999 | 0.00156 | 61.75999 | 0.00752 | 24.0186 | 0.000189151 | 24.0186 | 0.01239
61.68681 | 0.00154 | 61.68681 | 0.00757 | 23.98779 | 0.000191279 | 23.98779 | 0.01238
61.61364 | 0.00152 | 61.61364 | 0.00763 | 23.95698 | 0.000193399 | 23.95698 | 0.01237
61.54046 | 0.00152 | 61.54046 | 0.00768 | 23.92616 | 0.000195514 | 23.92616 | 0.01236
61.46729 | 0.00153 | 61.46729 | 0.00773 | 23.89535 | 0.000197623 | 23.89535 | 0.01235
61.39411 | 0.00156 | 61.39411 | 0.00779 | 23.86453 | 0.000199728 | 23.86453 | 0.01234
61.32094 | 0.0016 | 61.32094 | 0.00784 | 23.83372 | 0.000201826 | 23.83372 | 0.01233
61.24776 | 0.00164 | 61.24776 | 0.0079 | 23.8029 | 0.000203913 | 23.8029 | 0.01232
61.17459 | 0.00169 | 61.17459 | 0.00795 | 23.77209 | 0.000205981 | 23.77209 | 0.01231
61.10141 | 0.00173 | 61.10141 | 0.00801 | 23.74127 | 0.000208024 | 23.74127 | 0.01231
61.02823 | 0.00176 | 61.02823 | 0.00806 | 23.71046 | 0.000210033 | 23.71046 | 0.0123
60.95506 | 0.00178 | 60.95506 | 0.00811 | 23.67964 | 0.000212002 | 23.67964 | 0.0123
60.88188 | 0.0018 | 60.88188 | 0.00816 | 23.64883 | 0.000213926 | 23.64883 | 0.01229
60.80871 | 0.0018 | 60.80871 | 0.00821 | 23.61801 | 0.000215809 | 23.61801 | 0.01229
60.73553 | 0.0018 | 60.73553 | 0.00825 | 23.5872 | 0.000217655 | 23.5872 | 0.01228
60.66236 | 0.0018 | 60.66236 | 0.00829 | 23.55639 | 0.000219473 | 23.55639 | 0.01228
60.58918 | 0.0018 | 60.58918 | 0.00833 | 23.52557 | 0.000221272 | 23.52557 | 0.01227
60.51601 | 0.00181 | 60.51601 | 0.00837 | 23.49476 | 0.000223064 | 23.49476 | 0.01227
60.44283 | 0.00181 | 60.44283 | 0.00841 | 23.46394 | 0.000224857 | 23.46394 | 0.01226
60.36965 | 0.00182 | 60.36965 | 0.00845 | 23.43313 | 0.000226659 | 23.43313 | 0.01225
60.29648 | 0.00183 | 60.29648 | 0.00849 | 23.40231 | 0.000228472 | 23.40231 | 0.01224
60.2233 | 0.00184 | 60.2233 | 0.00853 | 23.3715 | 0.000230298 | 23.3715 | 0.01223
60.15013 | 0.00185 | 60.15013 | 0.00857 | 23.34068 | 0.000232137 | 23.34068 | 0.01222
60.07695 | 0.00186 | 60.07695 | 0.00862 | 23.30987 | 0.00023399 | 23.30987 | 0.01222
60.00378 | 0.00186 | 60.00378 | 0.00867 | 23.27905 | 0.000235861 | 23.27905 | 0.01221
59.9306 | 0.00187 | 59.9306 | 0.00872 | 23.24824 | 0.000237755 | 23.24824 | 0.0122
59.85743 | 0.00187 | 59.85743 | 0.00877 | 23.21742 | 0.000239683 | 23.21742 | 0.01219
59.78425 | 0.00187 | 59.78425 | 0.00882 | 23.18661 | 0.000241658 | 23.18661 | 0.01218
59.71107 | 0.00187 | 59.71107 | 0.00887 | 23.1558 | 0.000243694 | 23.1558 | 0.01217
59.6379 | 0.00189 | 59.6379 | 0.00892 | 23.12498 | 0.000245805 | 23.12498 | 0.01217
59.56472 | 0.0019 | 59.56472 | 0.00896 | 23.09417 | 0.000248005 | 23.09417 | 0.01216
59.49155 | 0.00193 | 59.49155 | 0.00901 | 23.06335 | 0.000250301 | 23.06335 | 0.01215
59.41837 | 0.00196 | 59.41837 | 0.00905 | 23.03254 | 0.000252698 | 23.03254 | 0.01215
59.3452 | 0.00199 | 59.3452 | 0.00909 | 23.00172 | 0.000255194 | 23.00172 | 0.01214
59.27202 | 0.00201 | 59.27202 | 0.00912 | 22.97091 | 0.000257783 | 22.97091 | 0.01213
59.19885 | 0.00204 | 59.19885 | 0.00916 | 22.94009 | 0.000260455 | 22.94009 | 0.01213
59.12567 | 0.00205 | 59.12567 | 0.00919 | 22.90928 | 0.000263197 | 22.90928 | 0.01212
59.05249 | 0.00206 | 59.05249 | 0.00921 | 22.87846 | 0.000265995 | 22.87846 | 0.01212
58.97932 | 0.00205 | 58.97932 | 0.00924 | 22.84765 | 0.000268831 | 22.84765 | 0.01212
58.90614 | 0.00205 | 58.90614 | 0.00927 | 22.81683 | 0.000271693 | 22.81683 | 0.01211
58.83297 | 0.00203 | 58.83297 | 0.00929 | 22.78602 | 0.000274565 | 22.78602 | 0.01211
58.75979 | 0.00202 | 58.75979 | 0.00932 | 22.75521 | 0.000277432 | 22.75521 | 0.0121
58.68662 | 0.00202 | 58.68662 | 0.00935 | 22.72439 | 0.000280284 | 22.72439 | 0.0121
58.61344 | 0.00202 | 58.61344 | 0.00937 | 22.69358 | 0.000283107 | 22.69358 | 0.01209
58.54027 | 0.00203 | 58.54027 | 0.0094 | 22.66276 | 0.000285889 | 22.66276 | 0.01208
58.46709 | 0.00205 | 58.46709 | 0.00944 | 22.63195 | 0.000288622 | 22.63195 | 0.01208
58.39391 | 0.00209 | 58.39391 | 0.00947 | 22.60113 | 0.000291296 | 22.60113 | 0.01207
58.32074 | 0.00212 | 58.32074 | 0.00951 | 22.57032 | 0.000293906 | 22.57032 | 0.01206
58.24756 | 0.00216 | 58.24756 | 0.00955 | 22.5395 | 0.000296445 | 22.5395 | 0.01205
58.17439 | 0.0022 | 58.17439 | 0.0096 | 22.50869 | 0.000298913 | 22.50869 | 0.01203
58.10121 | 0.00222 | 58.10121 | 0.00964 | 22.47787 | 0.000301307 | 22.47787 | 0.01202
58.02804 | 0.00223 | 58.02804 | 0.00969 | 22.44706 | 0.000303629 | 22.44706 | 0.01201
57.95486 | 0.00223 | 57.95486 | 0.00973 | 22.41624 | 0.00030588 | 22.41624 | 0.012
57.88169 | 0.00222 | 57.88169 | 0.00978 | 22.38543 | 0.000308066 | 22.38543 | 0.01199
57.80851 | 0.0022 | 57.80851 | 0.00983 | 22.35462 | 0.000310191 | 22.35462 | 0.01197
57.73533 | 0.00217 | 57.73533 | 0.00987 | 22.3238 | 0.000312264 | 22.3238 | 0.01196
57.66216 | 0.00215 | 57.66216 | 0.00991 | 22.29299 | 0.000314293 | 22.29299 | 0.01195
57.58898 | 0.00213 | 57.58898 | 0.00995 | 22.26217 | 0.00031629 | 22.26217 | 0.01194
57.51581 | 0.00213 | 57.51581 | 0.00999 | 22.23136 | 0.000318271 | 22.23136 | 0.01193
57.44263 | 0.00213 | 57.44263 | 0.01002 | 22.20054 | 0.000320251 | 22.20054 | 0.01193
57.36946 | 0.00215 | 57.36946 | 0.01006 | 22.16973 | 0.000322247 | 22.16973 | 0.01192
57.29628 | 0.00219 | 57.29628 | 0.01009 | 22.13891 | 0.000324274 | 22.13891 | 0.01192
57.22311 | 0.00223 | 57.22311 | 0.01012 | 22.1081 | 0.000326346 | 22.1081 | 0.01191
57.14993 | 0.00227 | 57.14993 | 0.01015 | 22.07728 | 0.000328471 | 22.07728 | 0.01191
57.07675 | 0.00232 | 57.07675 | 0.01018 | 22.04647 | 0.000330653 | 22.04647 | 0.0119
57.00358 | 0.00236 | 57.00358 | 0.01021 | 22.01565 | 0.00033289 | 22.01565 | 0.0119
56.9304 | 0.00239 | 56.9304 | 0.01024 | 21.98484 | 0.000335177 | 21.98484 | 0.0119
56.85723 | 0.00242 | 56.85723 | 0.01027 | 21.95403 | 0.000337501 | 21.95403 | 0.01189
56.78405 | 0.00244 | 56.78405 | 0.01029 | 21.92321 | 0.000339851 | 21.92321 | 0.01189
56.71088 | 0.00245 | 56.71088 | 0.01032 | 21.8924 | 0.000342214 | 21.8924 | 0.01188
56.6377 | 0.00246 | 56.6377 | 0.01034 | 21.86158 | 0.000344579 | 21.86158 | 0.01187
56.56453 | 0.00248 | 56.56453 | 0.01037 | 21.83077 | 0.000346941 | 21.83077 | 0.01186
56.49135 | 0.0025 | 56.49135 | 0.01038 | 21.79995 | 0.000349299 | 21.79995 | 0.01185
56.41817 | 0.00252 | 56.41817 | 0.0104 | 21.76914 | 0.000351657 | 21.76914 | 0.01184
56.345 | 0.00255 | 56.345 | 0.01041 | 21.73832 | 0.000354025 | 21.73832 | 0.01183
56.27182 | 0.00258 | 56.27182 | 0.01042 | 21.70751 | 0.000356413 | 21.70751 | 0.01182
56.19865 | 0.00261 | 56.19865 | 0.01043 | 21.67669 | 0.000358836 | 21.67669 | 0.01181
56.12547 | 0.00264 | 56.12547 | 0.01043 | 21.64588 | 0.000361306 | 21.64588 | 0.01179
56.0523 | 0.00266 | 56.0523 | 0.01043 | 21.61506 | 0.000363832 | 21.61506 | 0.01178
55.97912 | 0.00267 | 55.97912 | 0.01044 | 21.58425 | 0.000366421 | 21.58425 | 0.01177
55.90595 | 0.00267 | 55.90595 | 0.01044 | 21.55344 | 0.000369077 | 21.55344 | 0.01175
55.83277 | 0.00265 | 55.83277 | 0.01044 | 21.52262 | 0.000371796 | 21.52262 | 0.01174
55.75959 | 0.00262 | 55.75959 | 0.01044 | 21.49181 | 0.000374575 | 21.49181 | 0.01173
55.68642 | 0.00259 | 55.68642 | 0.01044 | 21.46099 | 0.000377405 | 21.46099 | 0.01171
55.61324 | 0.00255 | 55.61324 | 0.01044 | 21.43018 | 0.000380274 | 21.43018 | 0.0117
55.54007 | 0.00252 | 55.54007 | 0.01045 | 21.39936 | 0.00038317 | 21.39936 | 0.01169
55.46689 | 0.0025 | 55.46689 | 0.01045 | 21.36855 | 0.00038608 | 21.36855 | 0.01168
55.39372 | 0.00249 | 55.39372 | 0.01045 | 21.33773 | 0.000388992 | 21.33773 | 0.01166
55.32054 | 0.00248 | 55.32054 | 0.01046 | 21.30692 | 0.000391893 | 21.30692 | 0.01165
55.24737 | 0.0025 | 55.24737 | 0.01046 | 21.2761 | 0.000394776 | 21.2761 | 0.01165
55.17419 | 0.00251 | 55.17419 | 0.01045 | 21.24529 | 0.000397635 | 21.24529 | 0.01164
55.10101 | 0.00254 | 55.10101 | 0.01044 | 21.21447 | 0.000400467 | 21.21447 | 0.01163
55.02784 | 0.00256 | 55.02784 | 0.01043 | 21.18366 | 0.000403273 | 21.18366 | 0.01163
54.95466 | 0.00257 | 54.95466 | 0.01041 | 21.15285 | 0.000406061 | 21.15285 | 0.01162
54.88149 | 0.00258 | 54.88149 | 0.01039 | 21.12203 | 0.000408838 | 21.12203 | 0.01162
54.80831 | 0.00257 | 54.80831 | 0.01036 | 21.09122 | 0.000411618 | 21.09122 | 0.01161
54.73514 | 0.00255 | 54.73514 | 0.01033 | 21.0604 | 0.000414415 | 21.0604 | 0.01161
54.66196 | 0.00253 | 54.66196 | 0.0103 | 21.02959 | 0.000417241 | 21.02959 | 0.0116
54.58879 | 0.00249 | 54.58879 | 0.01027 | 20.99877 | 0.000420109 | 20.99877 | 0.01159
54.51561 | 0.00246 | 54.51561 | 0.01023 | 20.96796 | 0.000423028 | 20.96796 | 0.01158
54.44243 | 0.00243 | 54.44243 | 0.0102 | 20.93714 | 0.000426003 | 20.93714 | 0.01156
54.36926 | 0.0024 | 54.36926 | 0.01017 | 20.90633 | 0.000429036 | 20.90633 | 0.01155
54.29608 | 0.00238 | 54.29608 | 0.01015 | 20.87551 | 0.000432123 | 20.87551 | 0.01153
54.22291 | 0.00237 | 54.22291 | 0.01013 | 20.8447 | 0.000435258 | 20.8447 | 0.01152
54.14973 | 0.00236 | 54.14973 | 0.01011 | 20.81388 | 0.000438432 | 20.81388 | 0.0115
54.07656 | 0.00236 | 54.07656 | 0.0101 | 20.78307 | 0.000441637 | 20.78307 | 0.01148
54.00338 | 0.00235 | 54.00338 | 0.01009 | 20.75226 | 0.000444862 | 20.75226 | 0.01147
53.93021 | 0.00235 | 53.93021 | 0.01008 | 20.72144 | 0.0004481 | 20.72144 | 0.01145
53.85703 | 0.00233 | 53.85703 | 0.01007 | 20.69063 | 0.000451346 | 20.69063 | 0.01144
53.78385 | 0.00232 | 53.78385 | 0.01005 | 20.65981 | 0.000454597 | 20.65981 | 0.01142
53.71068 | 0.00229 | 53.71068 | 0.01004 | 20.629 | 0.000457855 | 20.629 | 0.01141
53.6375 | 0.00226 | 53.6375 | 0.01002 | 20.59818 | 0.000461123 | 20.59818 | 0.0114
53.56433 | 0.00223 | 53.56433 | 0.01 | 20.56737 | 0.000464406 | 20.56737 | 0.01138
53.49115 | 0.0022 | 53.49115 | 0.00998 | 20.53655 | 0.000467712 | 20.53655 | 0.01137
53.41798 | 0.00218 | 53.41798 | 0.00995 | 20.50574 | 0.000471049 | 20.50574 | 0.01136
53.3448 | 0.00217 | 53.3448 | 0.00992 | 20.47492 | 0.000474421 | 20.47492 | 0.01135
53.27163 | 0.00216 | 53.27163 | 0.00989 | 20.44411 | 0.000477834 | 20.44411 | 0.01133
53.19845 | 0.00217 | 53.19845 | 0.00986 | 20.41329 | 0.000481288 | 20.41329 | 0.01132
53.12527 | 0.00218 | 53.12527 | 0.00983 | 20.38248 | 0.000484782 | 20.38248 | 0.01131
53.0521 | 0.00219 | 53.0521 | 0.00979 | 20.35167 | 0.00048831 | 20.35167 | 0.0113
52.97892 | 0.0022 | 52.97892 | 0.00976 | 20.32085 | 0.000491864 | 20.32085 | 0.01129
52.90575 | 0.00219 | 52.90575 | 0.00973 | 20.29004 | 0.000495433 | 20.29004 | 0.01128
52.83257 | 0.00218 | 52.83257 | 0.0097 | 20.25922 | 0.000499008 | 20.25922 | 0.01127
52.7594 | 0.00216 | 52.7594 | 0.00967 | 20.22841 | 0.000502576 | 20.22841 | 0.01126
52.68622 | 0.00212 | 52.68622 | 0.00964 | 20.19759 | 0.000506131 | 20.19759 | 0.01125
52.61305 | 0.00207 | 52.61305 | 0.00961 | 20.16678 | 0.000509667 | 20.16678 | 0.01125
52.53987 | 0.00201 | 52.53987 | 0.00958 | 20.13596 | 0.000513181 | 20.13596 | 0.01124
52.46669 | 0.00196 | 52.46669 | 0.00956 | 20.10515 | 0.000516674 | 20.10515 | 0.01123
52.39352 | 0.00192 | 52.39352 | 0.00954 | 20.07433 | 0.00052015 | 20.07433 | 0.01123
52.32034 | 0.00188 | 52.32034 | 0.00952 | 20.04352 | 0.000523612 | 20.04352 | 0.01122
52.24717 | 0.00187 | 52.24717 | 0.0095 | 20.0127 | 0.000527065 | 20.0127 | 0.01121
52.17399 | 0.00187 | 52.17399 | 0.00949 | 19.98189 | 0.000530514 | 19.98189 | 0.0112
52.10082 | 0.00188 | 52.10082 | 0.00947 | 19.95108 | 0.000533958 | 19.95108 | 0.0112
52.02764 | 0.0019 | 52.02764 | 0.00947 | 19.92026 | 0.000537402 | 19.92026 | 0.01119
51.95447 | 0.00193 | 51.95447 | 0.00946 | 19.88945 | 0.000540843 | 19.88945 | 0.01118
51.88129 | 0.00196 | 51.88129 | 0.00945 | 19.85863 | 0.000544282 | 19.85863 | 0.01117
51.80811 | 0.00197 | 51.80811 | 0.00945 | 19.82782 | 0.00054772 | 19.82782 | 0.01116
51.73494 | 0.00198 | 51.73494 | 0.00945 | 19.797 | 0.000551161 | 19.797 | 0.01115
51.66176 | 0.00197 | 51.66176 | 0.00944 | 19.76619 | 0.000554611 | 19.76619 | 0.01114
51.58859 | 0.00194 | 51.58859 | 0.00944 | 19.73537 | 0.000558081 | 19.73537 | 0.01113
51.51541 | 0.0019 | 51.51541 | 0.00943 | 19.70456 | 0.000561581 | 19.70456 | 0.01112
51.44224 | 0.00186 | 51.44224 | 0.00943 | 19.67374 | 0.000565125 | 19.67374 | 0.01111
51.36906 | 0.00181 | 51.36906 | 0.00942 | 19.64293 | 0.000568724 | 19.64293 | 0.0111
51.29589 | 0.00178 | 51.29589 | 0.00941 | 19.61211 | 0.000572388 | 19.61211 | 0.01109
51.22271 | 0.00175 | 51.22271 | 0.00941 | 19.5813 | 0.00057612 | 19.5813 | 0.01108
51.14953 | 0.00174 | 51.14953 | 0.00939 | 19.55049 | 0.000579919 | 19.55049 | 0.01107
51.07636 | 0.00175 | 51.07636 | 0.00938 | 19.51967 | 0.00058378 | 19.51967 | 0.01106
51.00318 | 0.00177 | 51.00318 | 0.00937 | 19.48886 | 0.000587689 | 19.48886 | 0.01104
50.93001 | 0.0018 | 50.93001 | 0.00935 | 19.45804 | 0.000591633 | 19.45804 | 0.01103
50.85683 | 0.00184 | 50.85683 | 0.00933 | 19.42723 | 0.000595596 | 19.42723 | 0.01102
50.78366 | 0.00187 | 50.78366 | 0.00931 | 19.39641 | 0.000599561 | 19.39641 | 0.011
50.71048 | 0.00189 | 50.71048 | 0.00929 | 19.3656 | 0.000603517 | 19.3656 | 0.01099
50.63731 | 0.0019 | 50.63731 | 0.00926 | 19.33478 | 0.000607456 | 19.33478 | 0.01098
50.56413 | 0.00188 | 50.56413 | 0.00923 | 19.30397 | 0.000611378 | 19.30397 | 0.01096
50.49095 | 0.00184 | 50.49095 | 0.00919 | 19.27315 | 0.000615286 | 19.27315 | 0.01095
50.41778 | 0.00179 | 50.41778 | 0.00916 | 19.24234 | 0.000619192 | 19.24234 | 0.01094
50.3446 | 0.00173 | 50.3446 | 0.00912 | 19.21152 | 0.000623112 | 19.21152 | 0.01093
50.27143 | 0.00165 | 50.27143 | 0.00909 | 19.18071 | 0.000627065 | 19.18071 | 0.01092
50.19825 | 0.00159 | 50.19825 | 0.00905 | 19.1499 | 0.00063107 | 19.1499 | 0.01091
50.12508 | 0.00153 | 50.12508 | 0.00901 | 19.11908 | 0.000635147 | 19.11908 | 0.0109
50.0519 | 0.00149 | 50.0519 | 0.00898 | 19.08827 | 0.00063931 | 19.08827 | 0.01089
49.97873 | 0.00146 | 49.97873 | 0.00894 | 19.05745 | 0.00064357 | 19.05745 | 0.01087
49.90555 | 0.00145 | 49.90555 | 0.00891 | 19.02664 | 0.000647927 | 19.02664 | 0.01086
49.83237 | 0.00146 | 49.83237 | 0.00888 | 18.99582 | 0.000652377 | 18.99582 | 0.01085
49.7592 | 0.00149 | 49.7592 | 0.00886 | 18.96501 | 0.000656908 | 18.96501 | 0.01084
49.68602 | 0.00151 | 49.68602 | 0.00883 | 18.93419 | 0.0006615 | 18.93419 | 0.01083
49.61285 | 0.00154 | 49.61285 | 0.0088 | 18.90338 | 0.000666131 | 18.90338 | 0.01082
49.53967 | 0.00155 | 49.53967 | 0.00878 | 18.87256 | 0.000670776 | 18.87256 | 0.0108
49.4665 | 0.00155 | 49.4665 | 0.00876 | 18.84175 | 0.000675411 | 18.84175 | 0.01079
49.39332 | 0.00154 | 49.39332 | 0.00874 | 18.81093 | 0.000680018 | 18.81093 | 0.01077
49.32015 | 0.00151 | 49.32015 | 0.00872 | 18.78012 | 0.000684585 | 18.78012 | 0.01076
49.24697 | 0.00147 | 49.24697 | 0.0087 | 18.74931 | 0.000689108 | 18.74931 | 0.01074
49.17379 | 0.00141 | 49.17379 | 0.00868 | 18.71849 | 0.000693592 | 18.71849 | 0.01073
49.10062 | 0.00135 | 49.10062 | 0.00866 | 18.68768 | 0.000698047 | 18.68768 | 0.01071
49.02744 | 0.00129 | 49.02744 | 0.00864 | 18.65686 | 0.000702491 | 18.65686 | 0.0107
48.95427 | 0.00124 | 48.95427 | 0.00862 | 18.62605 | 0.000706944 | 18.62605 | 0.01069
48.88109 | 0.00119 | 48.88109 | 0.0086 | 18.59523 | 0.000711425 | 18.59523 | 0.01067
48.80792 | 0.00117 | 48.80792 | 0.00858 | 18.56442 | 0.000715953 | 18.56442 | 0.01066
48.73474 | 0.00115 | 48.73474 | 0.00855 | 18.5336 | 0.000720543 | 18.5336 | 0.01065
48.66157 | 0.00115 | 48.66157 | 0.00852 | 18.50279 | 0.000725206 | 18.50279 | 0.01063
48.58839 | 0.00116 | 48.58839 | 0.00849 | 18.47197 | 0.000729949 | 18.47197 | 0.01062
48.51521 | 0.00118 | 48.51521 | 0.00846 | 18.44116 | 0.000734775 | 18.44116 | 0.0106
48.44204 | 0.0012 | 48.44204 | 0.00842 | 18.41034 | 0.000739687 | 18.41034 | 0.01059
48.36886 | 0.00122 | 48.36886 | 0.00839 | 18.37953 | 0.000744685 | 18.37953 | 0.01057
48.29569 | 0.00123 | 48.29569 | 0.00836 | 18.34872 | 0.000749772 | 18.34872 | 0.01056
48.22251 | 0.00124 | 48.22251 | 0.00832 | 18.3179 | 0.000754949 | 18.3179 | 0.01054
48.14934 | 0.00123 | 48.14934 | 0.00829 | 18.28709 | 0.000760217 | 18.28709 | 0.01053
48.07616 | 0.00122 | 48.07616 | 0.00827 | 18.25627 | 0.000765575 | 18.25627 | 0.01051
48.00299 | 0.00119 | 48.00299 | 0.00824 | 18.22546 | 0.000771021 | 18.22546 | 0.0105
47.92981 | 0.00116 | 47.92981 | 0.00822 | 18.19464 | 0.000776551 | 18.19464 | 0.01049
47.85663 | 0.00112 | 47.85663 | 0.0082 | 18.16383 | 0.000782156 | 18.16383 | 0.01048
47.78346 | 0.00108 | 47.78346 | 0.00818 | 18.13301 | 0.000787826 | 18.13301 | 0.01046
47.71028 | 0.00104 | 47.71028 | 0.00817 | 18.1022 | 0.000793549 | 18.1022 | 0.01045
47.63711 | 0.00101 | 47.63711 | 0.00815 | 18.07138 | 0.000799314 | 18.07138 | 0.01043
47.56393 | 0.000989508 | 47.56393 | 0.00813 | 18.04057 | 0.000805111 | 18.04057 | 0.01042
47.49076 | 0.000975521 | 47.49076 | 0.00811 | 18.00975 | 0.000810932 | 18.00975 | 0.0104
47.41758 | 0.000971301 | 47.41758 | 0.00809 | 17.97894 | 0.000816771 | 17.97894 | 0.01039
47.34441 | 0.000976355 | 47.34441 | 0.00807 | 17.94813 | 0.000822624 | 17.94813 | 0.01037
47.27123 | 0.000989285 | 47.27123 | 0.00805 | 17.91731 | 0.000828489 | 17.91731 | 0.01036
47.19805 | 0.00101 | 47.19805 | 0.00803 | 17.8865 | 0.000834363 | 17.8865 | 0.01034
47.12488 | 0.00103 | 47.12488 | 0.008 | 17.85568 | 0.000840241 | 17.85568 | 0.01033
47.0517 | 0.00105 | 47.0517 | 0.00798 | 17.82487 | 0.000846116 | 17.82487 | 0.01031
46.97853 | 0.00107 | 46.97853 | 0.00796 | 17.79405 | 0.000851979 | 17.79405 | 0.0103
46.90535 | 0.00108 | 46.90535 | 0.00795 | 17.76324 | 0.000857819 | 17.76324 | 0.01028
46.83218 | 0.00109 | 46.83218 | 0.00793 | 17.73242 | 0.000863626 | 17.73242 | 0.01027
46.759 | 0.00109 | 46.759 | 0.00792 | 17.70161 | 0.00086939 | 17.70161 | 0.01025
46.68583 | 0.00108 | 46.68583 | 0.00791 | 17.67079 | 0.000875105 | 17.67079 | 0.01024
46.61265 | 0.00106 | 46.61265 | 0.00791 | 17.63998 | 0.00088077 | 17.63998 | 0.01022
46.53947 | 0.00103 | 46.53947 | 0.0079 | 17.60916 | 0.000886388 | 17.60916 | 0.01021
46.4663 | 0.000996824 | 46.4663 | 0.0079 | 17.57835 | 0.000891967 | 17.57835 | 0.0102
46.39312 | 0.000960678 | 46.39312 | 0.00789 | 17.54754 | 0.00089752 | 17.54754 | 0.01018
46.31995 | 0.000923833 | 46.31995 | 0.00788 | 17.51672 | 0.000903063 | 17.51672 | 0.01017
46.24677 | 0.000888619 | 46.24677 | 0.00787 | 17.48591 | 0.000908614 | 17.48591 | 0.01016
46.1736 | 0.000856962 | 46.1736 | 0.00786 | 17.45509 | 0.000914191 | 17.45509 | 0.01015
46.10042 | 0.00083018 | 46.10042 | 0.00784 | 17.42428 | 0.000919814 | 17.42428 | 0.01015
46.02725 | 0.000808878 | 46.02725 | 0.00783 | 17.39346 | 0.0009255 | 17.39346 | 0.01014
45.95407 | 0.000792946 | 45.95407 | 0.00781 | 17.36265 | 0.000931269 | 17.36265 | 0.01013
45.88089 | 0.000781654 | 45.88089 | 0.00779 | 17.33183 | 0.000937137 | 17.33183 | 0.01012
45.80772 | 0.000773839 | 45.80772 | 0.00777 | 17.30102 | 0.000943122 | 17.30102 | 0.01012
45.73454 | 0.000768145 | 45.73454 | 0.00775 | 17.2702 | 0.000949236 | 17.2702 | 0.01011
45.66137 | 0.000763278 | 45.66137 | 0.00773 | 17.23939 | 0.000955492 | 17.23939 | 0.01011
45.58819 | 0.000758232 | 45.58819 | 0.00771 | 17.20857 | 0.000961894 | 17.20857 | 0.0101
45.51502 | 0.000752446 | 45.51502 | 0.00769 | 17.17776 | 0.000968441 | 17.17776 | 0.0101
45.44184 | 0.000745881 | 45.44184 | 0.00767 | 17.14695 | 0.000975126 | 17.14695 | 0.0101
45.36867 | 0.00073898 | 45.36867 | 0.00765 | 17.11613 | 0.000981934 | 17.11613 | 0.0101
45.29549 | 0.000732538 | 45.29549 | 0.00763 | 17.08532 | 0.000988842 | 17.08532 | 0.01009
45.22231 | 0.000727508 | 45.22231 | 0.00762 | 17.0545 | 0.000995828 | 17.0545 | 0.01008
45.14914 | 0.000724763 | 45.14914 | 0.0076 | 17.02369 | 0.001 | 17.02369 | 0.01008
45.07596 | 0.00072487 | 45.07596 | 0.00759 | 16.99287 | 0.00101 | 16.99287 | 0.01007
45.00279 | 0.000727922 | 45.00279 | 0.00757 | 16.96206 | 0.00102 | 16.96206 | 0.01006
44.92961 | 0.000733446 | 44.92961 | 0.00756 | 16.93124 | 0.00102 | 16.93124 | 0.01005
44.85644 | 0.000740424 | 44.85644 | 0.00755 | 16.90043 | 0.00103 | 16.90043 | 0.01003
44.78326 | 0.000747411 | 44.78326 | 0.00755 | 16.86961 | 0.00104 | 16.86961 | 0.01002
44.71009 | 0.000752742 | 44.71009 | 0.00754 | 16.8388 | 0.00105 | 16.8388 | 0.01001
44.63691 | 0.000754793 | 44.63691 | 0.00754 | 16.80798 | 0.00105 | 16.80798 | 0.01
44.56373 | 0.000752246 | 44.56373 | 0.00754 | 16.77717 | 0.00106 | 16.77717 | 0.00998
44.49056 | 0.00074432 | 44.49056 | 0.00754 | 16.74636 | 0.00107 | 16.74636 | 0.00997
44.41738 | 0.00073092 | 44.41738 | 0.00754 | 16.71554 | 0.00107 | 16.71554 | 0.00996
44.34421 | 0.000712681 | 44.34421 | 0.00755 | 16.68473 | 0.00108 | 16.68473 | 0.00994
44.27103 | 0.000690894 | 44.27103 | 0.00755 | 16.65391 | 0.00109 | 16.65391 | 0.00993
44.19786 | 0.000667323 | 44.19786 | 0.00756 | 16.6231 | 0.00109 | 16.6231 | 0.00991
44.12468 | 0.00064394 | 44.12468 | 0.00756 | 16.59228 | 0.0011 | 16.59228 | 0.00989
44.05151 | 0.000622629 | 44.05151 | 0.00757 | 16.56147 | 0.00111 | 16.56147 | 0.00987
43.97833 | 0.000604887 | 43.97833 | 0.00757 | 16.53065 | 0.00112 | 16.53065 | 0.00986
43.90515 | 0.00059159 | 43.90515 | 0.00757 | 16.49984 | 0.00112 | 16.49984 | 0.00984
43.83198 | 0.000582854 | 43.83198 | 0.00758 | 16.46902 | 0.00113 | 16.46902 | 0.00982
43.7588 | 0.000578015 | 43.7588 | 0.00758 | 16.43821 | 0.00114 | 16.43821 | 0.0098
43.68563 | 0.000575736 | 43.68563 | 0.00759 | 16.40739 | 0.00114 | 16.40739 | 0.00979
43.61245 | 0.00057422 | 43.61245 | 0.00759 | 16.37658 | 0.00115 | 16.37658 | 0.00977
43.53928 | 0.00057151 | 43.53928 | 0.0076 | 16.34577 | 0.00116 | 16.34577 | 0.00976
43.4661 | 0.000565811 | 43.4661 | 0.0076 | 16.31495 | 0.00117 | 16.31495 | 0.00974
43.39293 | 0.000555809 | 43.39293 | 0.0076 | 16.28414 | 0.00117 | 16.28414 | 0.00973
43.31975 | 0.000540914 | 43.31975 | 0.0076 | 16.25332 | 0.00118 | 16.25332 | 0.00972
43.24658 | 0.000521408 | 43.24658 | 0.0076 | 16.22251 | 0.00119 | 16.22251 | 0.00971
43.1734 | 0.000498464 | 43.1734 | 0.0076 | 16.19169 | 0.0012 | 16.19169 | 0.0097
43.10022 | 0.000474029 | 43.10022 | 0.0076 | 16.16088 | 0.0012 | 16.16088 | 0.00969
43.02705 | 0.000450595 | 43.02705 | 0.0076 | 16.13006 | 0.00121 | 16.13006 | 0.00968
42.95387 | 0.000430884 | 42.95387 | 0.00759 | 16.09925 | 0.00122 | 16.09925 | 0.00967
42.8807 | 0.000417479 | 42.8807 | 0.00759 | 16.06843 | 0.00123 | 16.06843 | 0.00966
42.80752 | 0.000412469 | 42.80752 | 0.00758 | 16.03762 | 0.00124 | 16.03762 | 0.00965
42.73435 | 0.00041714 | 42.73435 | 0.00758 | 16.0068 | 0.00125 | 16.0068 | 0.00964
42.66117 | 0.000431767 | 42.66117 | 0.00758 | 15.97599 | 0.00125 | 15.97599 | 0.00964
42.588 | 0.000455518 | 42.588 | 0.00757 | 15.94517 | 0.00126 | 15.94517 | 0.00963
42.51482 | 0.000486503 | 42.51482 | 0.00757 | 15.91436 | 0.00127 | 15.91436 | 0.00962
42.44164 | 0.000521944 | 42.44164 | 0.00757 | 15.88355 | 0.00128 | 15.88355 | 0.00961
42.36847 | 0.000558457 | 42.36847 | 0.00757 | 15.85273 | 0.00129 | 15.85273 | 0.00961
42.29529 | 0.000592413 | 42.29529 | 0.00758 | 15.82192 | 0.0013 | 15.82192 | 0.0096
42.22212 | 0.000620319 | 42.22212 | 0.00758 | 15.7911 | 0.00131 | 15.7911 | 0.00959
42.14894 | 0.000639194 | 42.14894 | 0.00758 | 15.76029 | 0.00131 | 15.76029 | 0.00958
42.07577 | 0.000646884 | 42.07577 | 0.00759 | 15.72947 | 0.00132 | 15.72947 | 0.00957
42.00259 | 0.000642279 | 42.00259 | 0.00759 | 15.69866 | 0.00133 | 15.69866 | 0.00956
41.92942 | 0.000625416 | 41.92942 | 0.00759 | 15.66784 | 0.00134 | 15.66784 | 0.00955
41.85624 | 0.000597457 | 41.85624 | 0.0076 | 15.63703 | 0.00135 | 15.63703 | 0.00954
41.78306 | 0.00056054 | 41.78306 | 0.0076 | 15.60621 | 0.00136 | 15.60621 | 0.00953
41.70989 | 0.000517538 | 41.70989 | 0.00761 | 15.5754 | 0.00137 | 15.5754 | 0.00951
41.63671 | 0.00047174 | 41.63671 | 0.00761 | 15.54458 | 0.00138 | 15.54458 | 0.0095
41.56354 | 0.000426507 | 41.56354 | 0.00762 | 15.51377 | 0.00139 | 15.51377 | 0.00949
41.49036 | 0.000384939 | 41.49036 | 0.00762 | 15.48296 | 0.0014 | 15.48296 | 0.00948
41.41719 | 0.000349588 | 41.41719 | 0.00763 | 15.45214 | 0.00141 | 15.45214 | 0.00947
41.34401 | 0.000322252 | 41.34401 | 0.00764 | 15.42133 | 0.00142 | 15.42133 | 0.00945
41.27084 | 0.000303869 | 41.27084 | 0.00764 | 15.39051 | 0.00142 | 15.39051 | 0.00944
41.19766 | 0.000294512 | 41.19766 | 0.00765 | 15.3597 | 0.00143 | 15.3597 | 0.00943
41.12448 | 0.000293488 | 41.12448 | 0.00766 | 15.32888 | 0.00144 | 15.32888 | 0.00941
41.05131 | 0.00029951 | 41.05131 | 0.00767 | 15.29807 | 0.00145 | 15.29807 | 0.0094
40.97813 | 0.000310915 | 40.97813 | 0.00769 | 15.26725 | 0.00146 | 15.26725 | 0.00938
40.90496 | 0.000325906 | 40.90496 | 0.0077 | 15.23644 | 0.00147 | 15.23644 | 0.00937
40.83178 | 0.000342765 | 40.83178 | 0.00772 | 15.20562 | 0.00148 | 15.20562 | 0.00935
40.75861 | 0.000360025 | 40.75861 | 0.00774 | 15.17481 | 0.00149 | 15.17481 | 0.00934
40.68543 | 0.000376576 | 40.68543 | 0.00776 | 15.14399 | 0.0015 | 15.14399 | 0.00933
40.61226 | 0.000391694 | 40.61226 | 0.00779 | 15.11318 | 0.00151 | 15.11318 | 0.00932
40.53908 | 0.000405005 | 40.53908 | 0.00781 | 15.08237 | 0.00152 | 15.08237 | 0.00931
40.4659 | 0.000416393 | 40.4659 | 0.00783 | 15.05155 | 0.00153 | 15.05155 | 0.0093
40.39273 | 0.000425884 | 40.39273 | 0.00786 | 15.02074 | 0.00155 | 15.02074 | 0.0093
40.31955 | 0.000433522 | 40.31955 | 0.00788 | 14.98992 | 0.00156 | 14.98992 | 0.00929
40.24638 | 0.000439277 | 40.24638 | 0.0079 | 14.95911 | 0.00157 | 14.95911 | 0.00929
40.1732 | 0.000442986 | 40.1732 | 0.00791 | 14.92829 | 0.00158 | 14.92829 | 0.00929
40.10003 | 0.000444365 | 40.10003 | 0.00793 | 14.89748 | 0.00159 | 14.89748 | 0.00928
40.02685 | 0.000443055 | 40.02685 | 0.00794 | 14.86666 | 0.0016 | 14.86666 | 0.00928
39.95368 | 0.000438722 | 39.95368 | 0.00796 | 14.83585 | 0.00161 | 14.83585 | 0.00927
39.8805 | 0.000431169 | 39.8805 | 0.00797 | 14.80503 | 0.00162 | 14.80503 | 0.00926
39.80732 | 0.000420446 | 39.80732 | 0.00798 | 14.77422 | 0.00163 | 14.77422 | 0.00925
39.73415 | 0.000406922 | 39.73415 | 0.008 | 14.7434 | 0.00164 | 14.7434 | 0.00925
39.66097 | 0.000391314 | 39.66097 | 0.00801 | 14.71259 | 0.00166 | 14.71259 | 0.00924
39.5878 | 0.000374648 | 39.5878 | 0.00803 | 14.68178 | 0.00167 | 14.68178 | 0.00923
39.51462 | 0.000358157 | 39.51462 | 0.00805 | 14.65096 | 0.00168 | 14.65096 | 0.00922
39.44145 | 0.000343147 | 39.44145 | 0.00807 | 14.62015 | 0.00169 | 14.62015 | 0.00921
39.36827 | 0.000330816 | 39.36827 | 0.00809 | 14.58933 | 0.0017 | 14.58933 | 0.0092
39.2951 | 0.0003221 | 39.2951 | 0.00811 | 14.55852 | 0.00172 | 14.55852 | 0.00918
39.22192 | 0.000317539 | 39.22192 | 0.00813 | 14.5277 | 0.00173 | 14.5277 | 0.00917
39.14874 | 0.000317205 | 39.14874 | 0.00815 | 14.49689 | 0.00174 | 14.49689 | 0.00916
39.07557 | 0.000320703 | 39.07557 | 0.00817 | 14.46607 | 0.00175 | 14.46607 | 0.00915
39.00239 | 0.000327238 | 39.00239 | 0.00819 | 14.43526 | 0.00177 | 14.43526 | 0.00914
38.92922 | 0.000335753 | 38.92922 | 0.0082 | 14.40444 | 0.00178 | 14.40444 | 0.00912
38.85604 | 0.000345096 | 38.85604 | 0.00821 | 14.37363 | 0.00179 | 14.37363 | 0.00911
38.78287 | 0.000354193 | 38.78287 | 0.00821 | 14.34281 | 0.00181 | 14.34281 | 0.0091
38.70969 | 0.00036221 | 38.70969 | 0.00821 | 14.312 | 0.00182 | 14.312 | 0.00908
38.63652 | 0.000368647 | 38.63652 | 0.00821 | 14.28119 | 0.00183 | 14.28119 | 0.00907
38.56334 | 0.000373377 | 38.56334 | 0.00821 | 14.25037 | 0.00185 | 14.25037 | 0.00906
38.49016 | 0.00037661 | 38.49016 | 0.00821 | 14.21956 | 0.00186 | 14.21956 | 0.00904
38.41699 | 0.000378792 | 38.41699 | 0.00821 | 14.18874 | 0.00187 | 14.18874 | 0.00903
38.34381 | 0.000380473 | 38.34381 | 0.00821 | 14.15793 | 0.00189 | 14.15793 | 0.00902
38.27064 | 0.000382154 | 38.27064 | 0.00822 | 14.12711 | 0.0019 | 14.12711 | 0.009
38.19746 | 0.000384162 | 38.19746 | 0.00822 | 14.0963 | 0.00191 | 14.0963 | 0.00899
38.12429 | 0.000386571 | 38.12429 | 0.00824 | 14.06548 | 0.00193 | 14.06548 | 0.00898
38.05111 | 0.000389186 | 38.05111 | 0.00825 | 14.03467 | 0.00194 | 14.03467 | 0.00897
37.97794 | 0.00039159 | 37.97794 | 0.00827 | 14.00385 | 0.00195 | 14.00385 | 0.00896
37.90476 | 0.000393255 | 37.90476 | 0.00829 | 13.97304 | 0.00197 | 13.97304 | 0.00895
37.83158 | 0.000393671 | 37.83158 | 0.00831 | 13.94222 | 0.00198 | 13.94222 | 0.00894
37.75841 | 0.000392486 | 37.75841 | 0.00834 | 13.91141 | 0.002 | 13.91141 | 0.00893
37.68523 | 0.000389613 | 37.68523 | 0.00836 | 13.8806 | 0.00201 | 13.8806 | 0.00892
37.61206 | 0.000385278 | 37.61206 | 0.00838 | 13.84978 | 0.00203 | 13.84978 | 0.00891
37.53888 | 0.000379997 | 37.53888 | 0.00839 | 13.81897 | 0.00204 | 13.81897 | 0.0089
37.46571 | 0.000374487 | 37.46571 | 0.0084 | 13.78815 | 0.00206 | 13.78815 | 0.00889
37.39253 | 0.000369518 | 37.39253 | 0.00841 | 13.75734 | 0.00207 | 13.75734 | 0.00888
37.31936 | 0.00036575 | 37.31936 | 0.00842 | 13.72652 | 0.00209 | 13.72652 | 0.00886
37.24618 | 0.000363574 | 37.24618 | 0.00842 | 13.69571 | 0.0021 | 13.69571 | 0.00885
37.173 | 0.000363004 | 37.173 | 0.00842 | 13.66489 | 0.00212 | 13.66489 | 0.00884
37.09983 | 0.000363647 | 37.09983 | 0.00842 | 13.63408 | 0.00213 | 13.63408 | 0.00884
37.02665 | 0.00036476 | 37.02665 | 0.00843 | 13.60326 | 0.00215 | 13.60326 | 0.00883
36.95348 | 0.00036539 | 36.95348 | 0.00843 | 13.57245 | 0.00217 | 13.57245 | 0.00882
36.8803 | 0.00036457 | 36.8803 | 0.00843 | 13.54163 | 0.00218 | 13.54163 | 0.00881
36.80713 | 0.000361547 | 36.80713 | 0.00844 | 13.51082 | 0.0022 | 13.51082 | 0.00881
36.73395 | 0.000355973 | 36.73395 | 0.00845 | 13.48001 | 0.00221 | 13.48001 | 0.0088
36.66078 | 0.000348035 | 36.66078 | 0.00846 | 13.44919 | 0.00223 | 13.44919 | 0.00879
36.5876 | 0.000338485 | 36.5876 | 0.00847 | 13.41838 | 0.00225 | 13.41838 | 0.00879
36.51442 | 0.000328542 | 36.51442 | 0.00849 | 13.38756 | 0.00227 | 13.38756 | 0.00878
36.44125 | 0.000319696 | 36.44125 | 0.0085 | 13.35675 | 0.00228 | 13.35675 | 0.00877
36.36807 | 0.000313433 | 36.36807 | 0.00852 | 13.32593 | 0.0023 | 13.32593 | 0.00876
36.2949 | 0.000310922 | 36.2949 | 0.00854 | 13.29512 | 0.00232 | 13.29512 | 0.00875
36.22172 | 0.000312747 | 36.22172 | 0.00855 | 13.2643 | 0.00233 | 13.2643 | 0.00874
36.14855 | 0.000318716 | 36.14855 | 0.00857 | 13.23349 | 0.00235 | 13.23349 | 0.00873
36.07537 | 0.000327807 | 36.07537 | 0.00859 | 13.20267 | 0.00237 | 13.20267 | 0.00872
36.0022 | 0.000338279 | 36.0022 | 0.00861 | 13.17186 | 0.00239 | 13.17186 | 0.00872
35.92902 | 0.000347919 | 35.92902 | 0.00862 | 13.14104 | 0.00241 | 13.14104 | 0.00871
35.85584 | 0.000354419 | 35.85584 | 0.00864 | 13.11023 | 0.00243 | 13.11023 | 0.0087
35.78267 | 0.000355793 | 35.78267 | 0.00866 | 13.07942 | 0.00244 | 13.07942 | 0.0087
35.70949 | 0.000350787 | 35.70949 | 0.00869 | 13.0486 | 0.00246 | 13.0486 | 0.00869
35.63632 | 0.00033918 | 35.63632 | 0.00871 | 13.01779 | 0.00248 | 13.01779 | 0.00868
35.56314 | 0.000321929 | 35.56314 | 0.00873 | 12.98697 | 0.0025 | 12.98697 | 0.00867
35.48997 | 0.00030111 | 35.48997 | 0.00875 | 12.95616 | 0.00252 | 12.95616 | 0.00867
35.41679 | 0.000279659 | 35.41679 | 0.00877 | 12.92534 | 0.00254 | 12.92534 | 0.00866
35.34362 | 0.000260931 | 35.34362 | 0.00879 | 12.89453 | 0.00256 | 12.89453 | 0.00865
35.27044 | 0.000248167 | 35.27044 | 0.0088 | 12.86371 | 0.00258 | 12.86371 | 0.00864
35.19726 | 0.000243929 | 35.19726 | 0.00881 | 12.8329 | 0.0026 | 12.8329 | 0.00863
35.12409 | 0.000249625 | 35.12409 | 0.00883 | 12.80208 | 0.00262 | 12.80208 | 0.00861
35.05091 | 0.000265194 | 35.05091 | 0.00884 | 12.77127 | 0.00264 | 12.77127 | 0.0086
34.97774 | 0.000289028 | 34.97774 | 0.00885 | 12.74045 | 0.00266 | 12.74045 | 0.00859
34.90456 | 0.000318138 | 34.90456 | 0.00886 | 12.70964 | 0.00268 | 12.70964 | 0.00857
34.83139 | 0.000348566 | 34.83139 | 0.00887 | 12.67883 | 0.0027 | 12.67883 | 0.00856
34.75821 | 0.000375964 | 34.75821 | 0.00888 | 12.64801 | 0.00273 | 12.64801 | 0.00855
34.68504 | 0.000396264 | 34.68504 | 0.0089 | 12.6172 | 0.00275 | 12.6172 | 0.00853
34.61186 | 0.000406313 | 34.61186 | 0.00892 | 12.58638 | 0.00277 | 12.58638 | 0.00852
34.53868 | 0.000404382 | 34.53868 | 0.00894 | 12.55557 | 0.00279 | 12.55557 | 0.00851
34.46551 | 0.000390445 | 34.46551 | 0.00896 | 12.52475 | 0.00282 | 12.52475 | 0.0085
34.39233 | 0.000366193 | 34.39233 | 0.00899 | 12.49394 | 0.00284 | 12.49394 | 0.00848
34.31916 | 0.000334772 | 34.31916 | 0.00901 | 12.46312 | 0.00286 | 12.46312 | 0.00848
34.24598 | 0.000300281 | 34.24598 | 0.00903 | 12.43231 | 0.00289 | 12.43231 | 0.00847
34.17281 | 0.000267129 | 34.17281 | 0.00906 | 12.40149 | 0.00291 | 12.40149 | 0.00846
34.09963 | 0.000239354 | 34.09963 | 0.00908 | 12.37068 | 0.00293 | 12.37068 | 0.00846
34.02646 | 0.000220006 | 34.02646 | 0.0091 | 12.33986 | 0.00296 | 12.33986 | 0.00845
33.95328 | 0.000210731 | 33.95328 | 0.00912 | 12.30905 | 0.00298 | 12.30905 | 0.00845
33.8801 | 0.000211588 | 33.8801 | 0.00914 | 12.27824 | 0.00301 | 12.27824 | 0.00844
33.80693 | 0.000221153 | 33.80693 | 0.00916 | 12.24742 | 0.00303 | 12.24742 | 0.00843
33.73375 | 0.000236874 | 33.73375 | 0.00919 | 12.21661 | 0.00306 | 12.21661 | 0.00843
33.66058 | 0.000255609 | 33.66058 | 0.00921 | 12.18579 | 0.00308 | 12.18579 | 0.00842
33.5874 | 0.000274247 | 33.5874 | 0.00924 | 12.15498 | 0.00311 | 12.15498 | 0.00841
33.51423 | 0.000290293 | 33.51423 | 0.00927 | 12.12416 | 0.00313 | 12.12416 | 0.0084
33.44105 | 0.000302315 | 33.44105 | 0.0093 | 12.09335 | 0.00316 | 12.09335 | 0.00839
33.36788 | 0.000310162 | 33.36788 | 0.00933 | 12.06253 | 0.00319 | 12.06253 | 0.00838
33.2947 | 0.000314919 | 33.2947 | 0.00936 | 12.03172 | 0.00321 | 12.03172 | 0.00837
33.22152 | 0.000318613 | 33.22152 | 0.00939 | 12.0009 | 0.00324 | 12.0009 | 0.00836
33.14835 | 0.000323724 | 33.14835 | 0.00942 | 11.97009 | 0.00327 | 11.97009 | 0.00835
33.07517 | 0.000332595 | 33.07517 | 0.00944 | 11.93927 | 0.0033 | 11.93927 | 0.00834
33.002 | 0.00034686 | 33.002 | 0.00946 | 11.90846 | 0.00332 | 11.90846 | 0.00833
32.92882 | 0.000367009 | 32.92882 | 0.00948 | 11.87765 | 0.00335 | 11.87765 | 0.00832
32.85565 | 0.000392167 | 32.85565 | 0.00948 | 11.84683 | 0.00338 | 11.84683 | 0.00831
32.78247 | 0.000420139 | 32.78247 | 0.00949 | 11.81602 | 0.00341 | 11.81602 | 0.0083
32.7093 | 0.000447736 | 32.7093 | 0.00949 | 11.7852 | 0.00344 | 11.7852 | 0.0083
32.63612 | 0.000471302 | 32.63612 | 0.00949 | 11.75439 | 0.00347 | 11.75439 | 0.00829
32.56294 | 0.000487369 | 32.56294 | 0.00949 | 11.72357 | 0.0035 | 11.72357 | 0.00829
32.48977 | 0.000493315 | 32.48977 | 0.00949 | 11.69276 | 0.00353 | 11.69276 | 0.00828
32.41659 | 0.000487899 | 32.41659 | 0.00949 | 11.66194 | 0.00356 | 11.66194 | 0.00828
32.34342 | 0.000471565 | 32.34342 | 0.0095 | 11.63113 | 0.0036 | 11.63113 | 0.00827
32.27024 | 0.00044647 | 32.27024 | 0.0095 | 11.60031 | 0.00363 | 11.60031 | 0.00827
32.19707 | 0.0004162 | 32.19707 | 0.00951 | 11.5695 | 0.00366 | 11.5695 | 0.00826
32.12389 | 0.00038523 | 32.12389 | 0.00952 | 11.53868 | 0.00369 | 11.53868 | 0.00826
32.05072 | 0.000358207 | 32.05072 | 0.00952 | 11.50787 | 0.00373 | 11.50787 | 0.00826
31.97754 | 0.000339194 | 31.97754 | 0.00953 | 11.47706 | 0.00376 | 11.47706 | 0.00825
31.90436 | 0.000330989 | 31.90436 | 0.00954 | 11.44624 | 0.00379 | 11.44624 | 0.00825
31.83119 | 0.000334647 | 31.83119 | 0.00955 | 11.41543 | 0.00383 | 11.41543 | 0.00825
31.75801 | 0.000349297 | 31.75801 | 0.00956 | 11.38461 | 0.00386 | 11.38461 | 0.00825
31.68484 | 0.000372277 | 31.68484 | 0.00957 | 11.3538 | 0.0039 | 11.3538 | 0.00824
31.61166 | 0.00039957 | 31.61166 | 0.00958 | 11.32298 | 0.00394 | 11.32298 | 0.00824
31.53849 | 0.000426478 | 31.53849 | 0.00959 | 11.29217 | 0.00397 | 11.29217 | 0.00823
31.46531 | 0.000448393 | 31.46531 | 0.0096 | 11.26135 | 0.00401 | 11.26135 | 0.00823
31.39214 | 0.000461569 | 31.39214 | 0.00962 | 11.23054 | 0.00405 | 11.23054 | 0.00822
31.31896 | 0.00046372 | 31.31896 | 0.00963 | 11.19972 | 0.00408 | 11.19972 | 0.00821
31.24578 | 0.000454388 | 31.24578 | 0.00965 | 11.16891 | 0.00412 | 11.16891 | 0.0082
31.17261 | 0.000434977 | 31.17261 | 0.00967 | 11.13809 | 0.00416 | 11.13809 | 0.0082
31.09943 | 0.000408487 | 31.09943 | 0.00969 | 11.10728 | 0.0042 | 11.10728 | 0.00819
31.02626 | 0.000378979 | 31.02626 | 0.00971 | 11.07647 | 0.00424 | 11.07647 | 0.00818
30.95308 | 0.00035087 | 30.95308 | 0.00973 | 11.04565 | 0.00428 | 11.04565 | 0.00817
30.87991 | 0.000328192 | 30.87991 | 0.00976 | 11.01484 | 0.00432 | 11.01484 | 0.00816
30.80673 | 0.000313935 | 30.80673 | 0.00978 | 10.98402 | 0.00436 | 10.98402 | 0.00815
30.73356 | 0.000309591 | 30.73356 | 0.0098 | 10.95321 | 0.0044 | 10.95321 | 0.00814
30.66038 | 0.000314971 | 30.66038 | 0.00982 | 10.92239 | 0.00445 | 10.92239 | 0.00813
30.5872 | 0.000328323 | 30.5872 | 0.00984 | 10.89158 | 0.00449 | 10.89158 | 0.00812
30.51403 | 0.000346714 | 30.51403 | 0.00986 | 10.86076 | 0.00453 | 10.86076 | 0.00811
30.44085 | 0.000366615 | 30.44085 | 0.00989 | 10.82995 | 0.00458 | 10.82995 | 0.0081
30.36768 | 0.000384556 | 30.36768 | 0.00991 | 10.79913 | 0.00462 | 10.79913 | 0.00809
30.2945 | 0.000397753 | 30.2945 | 0.00994 | 10.76832 | 0.00467 | 10.76832 | 0.00808
30.22133 | 0.000404588 | 30.22133 | 0.00997 | 10.7375 | 0.00471 | 10.7375 | 0.00807
30.14815 | 0.000404849 | 30.14815 | 0.01 | 10.70669 | 0.00476 | 10.70669 | 0.00806
30.07498 | 0.000399707 | 30.07498 | 0.01003 | 10.67588 | 0.00481 | 10.67588 | 0.00804
30.0018 | 0.000391438 | 30.0018 | 0.01006 | 10.64506 | 0.00486 | 10.64506 | 0.00803
29.92862 | 0.000382938 | 29.92862 | 0.01008 | 10.61425 | 0.00491 | 10.61425 | 0.00802
29.85545 | 0.000377138 | 29.85545 | 0.01011 | 10.58343 | 0.00495 | 10.58343 | 0.00801
29.78227 | 0.000376423 | 29.78227 | 0.01012 | 10.55262 | 0.005 | 10.55262 | 0.008
29.7091 | 0.000382156 | 29.7091 | 0.01013 | 10.5218 | 0.00506 | 10.5218 | 0.008
29.63592 | 0.000394413 | 29.63592 | 0.01014 | 10.49099 | 0.00511 | 10.49099 | 0.00799
29.56275 | 0.000411942 | 29.56275 | 0.01014 | 10.46017 | 0.00516 | 10.46017 | 0.00799
29.48957 | 0.000432385 | 29.48957 | 0.01014 | 10.42936 | 0.00521 | 10.42936 | 0.00798
29.4164 | 0.000452697 | 29.4164 | 0.01014 | 10.39854 | 0.00526 | 10.39854 | 0.00798
29.34322 | 0.000469689 | 29.34322 | 0.01013 | 10.36773 | 0.00532 | 10.36773 | 0.00797
29.27004 | 0.000480601 | 29.27004 | 0.01013 | 10.33691 | 0.00537 | 10.33691 | 0.00797
29.19687 | 0.000483593 | 29.19687 | 0.01013 | 10.3061 | 0.00543 | 10.3061 | 0.00796
29.12369 | 0.000478083 | 29.12369 | 0.01013 | 10.27529 | 0.00549 | 10.27529 | 0.00796
29.05052 | 0.00046486 | 29.05052 | 0.01013 | 10.24447 | 0.00554 | 10.24447 | 0.00795
28.97734 | 0.000445962 | 28.97734 | 0.01014 | 10.21366 | 0.0056 | 10.21366 | 0.00795
28.90417 | 0.000424354 | 28.90417 | 0.01015 | 10.18284 | 0.00566 | 10.18284 | 0.00794
28.83099 | 0.000403449 | 28.83099 | 0.01016 | 10.15203 | 0.00572 | 10.15203 | 0.00793
28.75782 | 0.000386573 | 28.75782 | 0.01017 | 10.12121 | 0.00578 | 10.12121 | 0.00792
28.68464 | 0.000376453 | 28.68464 | 0.01018 | 10.0904 | 0.00585 | 10.0904 | 0.00791
28.61146 | 0.000374824 | 28.61146 | 0.0102 | 10.05958 | 0.00591 | 10.05958 | 0.0079
28.53829 | 0.000382203 | 28.53829 | 0.01021 | 10.02877 | 0.00597 | 10.02877 | 0.00789
28.46511 | 0.000397871 | 28.46511 | 0.01022 | 9.99795 | 0.00604 | 9.99795 | 0.00788
28.39194 | 0.000420043 | 28.39194 | 0.01024 | 9.96714 | 0.00611 | 9.96714 | 0.00787
28.31876 | 0.000446195 | 28.31876 | 0.01025 | 9.93632 | 0.00617 | 9.93632 | 0.00787
28.24559 | 0.000473483 | 28.24559 | 0.01026 | 9.90551 | 0.00624 | 9.90551 | 0.00786
28.17241 | 0.000499172 | 28.17241 | 0.01028 | 9.8747 | 0.00631 | 9.8747 | 0.00785
28.09924 | 0.000521016 | 28.09924 | 0.01029 | 9.84388 | 0.00638 | 9.84388 | 0.00785
28.02606 | 0.00053752 | 28.02606 | 0.01031 | 9.81307 | 0.00646 | 9.81307 | 0.00785
27.95288 | 0.00054806 | 27.95288 | 0.01032 | 9.78225 | 0.00653 | 9.78225 | 0.00785
27.87971 | 0.000552854 | 27.87971 | 0.01034 | 9.75144 | 0.00661 | 9.75144 | 0.00785
27.80653 | 0.000552804 | 27.80653 | 0.01036 | 9.72062 | 0.00668 | 9.72062 | 0.00785
27.73336 | 0.000549251 | 27.73336 | 0.01038 | 9.68981 | 0.00676 | 9.68981 | 0.00785
27.66018 | 0.000543706 | 27.66018 | 0.0104 | 9.65899 | 0.00684 | 9.65899 | 0.00785
27.58701 | 0.000537584 | 27.58701 | 0.01041 | 9.62818 | 0.00692 | 9.62818 | 0.00785
27.51383 | 0.000532015 | 27.51383 | 0.01042 | 9.59736 | 0.007 | 9.59736 | 0.00785
27.44066 | 0.000527732 | 27.44066 | 0.01043 | 9.56655 | 0.00708 | 9.56655 | 0.00785
27.36748 | 0.000525054 | 27.36748 | 0.01043 | 9.53573 | 0.00716 | 9.53573 | 0.00785
27.2943 | 0.000523948 | 27.2943 | 0.01043 | 9.50492 | 0.00725 | 9.50492 | 0.00786
27.22113 | 0.000524145 | 27.22113 | 0.01043 | 9.47411 | 0.00734 | 9.47411 | 0.00785
27.14795 | 0.000525278 | 27.14795 | 0.01043 | 9.44329 | 0.00742 | 9.44329 | 0.00785
27.07478 | 0.000527 | 27.07478 | 0.01042 | 9.41248 | 0.00751 | 9.41248 | 0.00785
27.0016 | 0.000529068 | 27.0016 | 0.01041 | 9.38166 | 0.00761 | 9.38166 | 0.00785
26.92843 | 0.000531386 | 26.92843 | 0.0104 | 9.35085 | 0.0077 | 9.35085 | 0.00785
26.85525 | 0.000533989 | 26.85525 | 0.01039 | 9.32003 | 0.00779 | 9.32003 | 0.00785
26.78208 | 0.000536997 | 26.78208 | 0.01038 | 9.28922 | 0.00789 | 9.28922 | 0.00784
26.7089 | 0.000540558 | 26.7089 | 0.01038 | 9.2584 | 0.00799 | 9.2584 | 0.00784
26.63572 | 0.000544789 | 26.63572 | 0.01037 | 9.22759 | 0.00809 | 9.22759 | 0.00783
26.56255 | 0.000549741 | 26.56255 | 0.01037 | 9.19677 | 0.00819 | 9.19677 | 0.00783
26.48937 | 0.000555404 | 26.48937 | 0.01037 | 9.16596 | 0.0083 | 9.16596 | 0.00783
26.4162 | 0.000561718 | 26.4162 | 0.01037 | 9.13514 | 0.0084 | 9.13514 | 0.00782
26.34302 | 0.000568623 | 26.34302 | 0.01038 | 9.10433 | 0.00851 | 9.10433 | 0.00782
26.26985 | 0.000576088 | 26.26985 | 0.01039 | 9.07352 | 0.00862 | 9.07352 | 0.00781
26.19667 | 0.00058413 | 26.19667 | 0.0104 | 9.0427 | 0.00873 | 9.0427 | 0.00781
26.1235 | 0.000592803 | 26.1235 | 0.01041 | 9.01189 | 0.00885 | 9.01189 | 0.00781
26.05032 | 0.000602142 | 26.05032 | 0.01043 | 8.98107 | 0.00896 | 8.98107 | 0.0078
25.97714 | 0.00061209 | 25.97714 | 0.01045 | 8.95026 | 0.00908 | 8.95026 | 0.0078
25.90397 | 0.000622416 | 25.90397 | 0.01046 | 8.91944 | 0.0092 | 8.91944 | 0.0078
25.83079 | 0.00063264 | 25.83079 | 0.01048 | 8.88863 | 0.00933 | 8.88863 | 0.0078
25.75762 | 0.000642016 | 25.75762 | 0.0105 | 8.85781 | 0.00945 | 8.85781 | 0.00779
25.68444 | 0.000649569 | 25.68444 | 0.01051 | 8.827 | 0.00958 | 8.827 | 0.00779
25.61127 | 0.000654207 | 25.61127 | 0.01052 | 8.79618 | 0.00971 | 8.79618 | 0.00779
25.53809 | 0.000654891 | 25.53809 | 0.01053 | 8.76537 | 0.00985 | 8.76537 | 0.0078
25.46492 | 0.000650856 | 25.46492 | 0.01053 | 8.73455 | 0.00998 | 8.73455 | 0.0078
25.39174 | 0.000641822 | 25.39174 | 0.01054 | 8.70374 | 0.01012 | 8.70374 | 0.0078
25.31856 | 0.000628171 | 25.31856 | 0.01054 | 8.67293 | 0.01026 | 8.67293 | 0.00781
25.24539 | 0.000611032 | 25.24539 | 0.01055 | 8.64211 | 0.01041 | 8.64211 | 0.00781
25.17221 | 0.000592262 | 25.17221 | 0.01055 | 8.6113 | 0.01056 | 8.6113 | 0.00781
25.09904 | 0.000574278 | 25.09904 | 0.01055 | 8.58048 | 0.01071 | 8.58048 | 0.00782
25.02586 | 0.000559792 | 25.02586 | 0.01056 | 8.54967 | 0.01086 | 8.54967 | 0.00782
24.95269 | 0.000551446 | 24.95269 | 0.01057 | 8.51885 | 0.01102 | 8.51885 | 0.00782
24.87951 | 0.000551417 | 24.87951 | 0.01057 | 8.48804 | 0.01118 | 8.48804 | 0.00783
24.80634 | 0.000561068 | 24.80634 | 0.01058 | 8.45722 | 0.01135 | 8.45722 | 0.00783
24.73316 | 0.000580677 | 24.73316 | 0.01059 | 8.42641 | 0.01152 | 8.42641 | 0.00783
24.65998 | 0.00060933 | 24.65998 | 0.01059 | 8.39559 | 0.01169 | 8.39559 | 0.00782
24.58681 | 0.000644982 | 24.58681 | 0.0106 | 8.36478 | 0.01186 | 8.36478 | 0.00782
24.51363 | 0.000684699 | 24.51363 | 0.0106 | 8.33396 | 0.01204 | 8.33396 | 0.00782
24.44046 | 0.000725045 | 24.44046 | 0.01059 | 8.30315 | 0.01223 | 8.30315 | 0.00782
24.36728 | 0.000762553 | 24.36728 | 0.01059 | 8.27234 | 0.01241 | 8.27234 | 0.00781
24.29411 | 0.000794211 | 24.29411 | 0.01058 | 8.24152 | 0.0126 | 8.24152 | 0.00781
24.22093 | 0.000817879 | 24.22093 | 0.01057 | 8.21071 | 0.0128 | 8.21071 | 0.00781
24.14776 | 0.00083257 | 24.14776 | 0.01056 | 8.17989 | 0.013 | 8.17989 | 0.0078
24.07458 | 0.000838538 | 24.07458 | 0.01055 | 8.14908 | 0.0132 | 8.14908 | 0.0078
24.0014 | 0.000837183 | 24.0014 | 0.01054 | 8.11826 | 0.01341 | 8.11826 | 0.0078
23.92823 | 0.000830754 | 23.92823 | 0.01054 | 8.08745 | 0.01363 | 8.08745 | 0.0078
23.85505 | 0.000821935 | 23.85505 | 0.01053 | 8.05663 | 0.01385 | 8.05663 | 0.0078
23.78188 | 0.000813377 | 23.78188 | 0.01053 | 8.02582 | 0.01407 | 8.02582 | 0.0078
23.7087 | 0.000807253 | 23.7087 | 0.01054 | 7.995 | 0.0143 | 7.995 | 0.0078
23.63553 | 0.000804927 | 23.63553 | 0.01055 | 7.96419 | 0.01453 | 7.96419 | 0.0078
23.56235 | 0.000806782 | 23.56235 | 0.01055 | 7.93337 | 0.01477 | 7.93337 | 0.0078
23.48918 | 0.000812251 | 23.48918 | 0.01056 | 7.90256 | 0.01501 | 7.90256 | 0.0078
23.416 | 0.000820025 | 23.416 | 0.01057 | 7.87175 | 0.01526 | 7.87175 | 0.00781
23.34282 | 0.000828406 | 23.34282 | 0.01058 | 7.84093 | 0.01551 | 7.84093 | 0.00781
23.26965 | 0.000835725 | 23.26965 | 0.01058 | 7.81012 | 0.01577 | 7.81012 | 0.00781
23.19647 | 0.000840751 | 23.19647 | 0.01058 | 7.7793 | 0.01604 | 7.7793 | 0.00781
23.1233 | 0.000843003 | 23.1233 | 0.01058 | 7.74849 | 0.01631 | 7.74849 | 0.00781
23.05012 | 0.000842901 | 23.05012 | 0.01058 | 7.71767 | 0.01658 | 7.71767 | 0.00782
22.97695 | 0.000841727 | 22.97695 | 0.01058 | 7.68686 | 0.01686 | 7.68686 | 0.00782
22.90377 | 0.000841402 | 22.90377 | 0.01058 | 7.65604 | 0.01715 | 7.65604 | 0.00782
22.8306 | 0.000844116 | 22.8306 | 0.01058 | 7.62523 | 0.01745 | 7.62523 | 0.00783
22.75742 | 0.000851877 | 22.75742 | 0.01058 | 7.59441 | 0.01775 | 7.59441 | 0.00783
22.68424 | 0.000866079 | 22.68424 | 0.01058 | 7.5636 | 0.01805 | 7.5636 | 0.00784
22.61107 | 0.000887168 | 22.61107 | 0.01059 | 7.53278 | 0.01837 | 7.53278 | 0.00784
22.53789 | 0.000914464 | 22.53789 | 0.01059 | 7.50197 | 0.01869 | 7.50197 | 0.00785
22.46472 | 0.000946204 | 22.46472 | 0.01059 | 7.47116 | 0.01901 | 7.47116 | 0.00785
22.39154 | 0.000979787 | 22.39154 | 0.01059 | 7.44034 | 0.01934 | 7.44034 | 0.00786
22.31837 | 0.00101 | 22.31837 | 0.01059 | 7.40953 | 0.01968 | 7.40953 | 0.00786
22.24519 | 0.00104 | 22.24519 | 0.01059 | 7.37871 | 0.02003 | 7.37871 | 0.00787
22.17202 | 0.00106 | 22.17202 | 0.01058 | 7.3479 | 0.02038 | 7.3479 | 0.00787
22.09884 | 0.00108 | 22.09884 | 0.01057 | 7.31708 | 0.02074 | 7.31708 | 0.00788
22.02566 | 0.00108 | 22.02566 | 0.01056 | 7.28627 | 0.0211 | 7.28627 | 0.00788
21.95249 | 0.00108 | 21.95249 | 0.01055 | 7.25545 | 0.02147 | 7.25545 | 0.00789
21.87931 | 0.00108 | 21.87931 | 0.01054 | 7.22464 | 0.02185 | 7.22464 | 0.00789
21.80614 | 0.00107 | 21.80614 | 0.01053 | 7.19382 | 0.02223 | 7.19382 | 0.0079
21.73296 | 0.00107 | 21.73296 | 0.01052 | 7.16301 | 0.02262 | 7.16301 | 0.0079
21.65979 | 0.00107 | 21.65979 | 0.01051 | 7.13219 | 0.02302 | 7.13219 | 0.00791
21.58661 | 0.00109 | 21.58661 | 0.0105 | 7.10138 | 0.02342 | 7.10138 | 0.00791
21.51344 | 0.00111 | 21.51344 | 0.0105 | 7.07057 | 0.02383 | 7.07057 | 0.00791
21.44026 | 0.00114 | 21.44026 | 0.0105 | 7.03975 | 0.02425 | 7.03975 | 0.00792
21.36709 | 0.00117 | 21.36709 | 0.0105 | 7.00894 | 0.02467 | 7.00894 | 0.00792
21.29391 | 0.00122 | 21.29391 | 0.0105 | 6.97812 | 0.0251 | 6.97812 | 0.00792
21.22073 | 0.00126 | 21.22073 | 0.0105 | 6.94731 | 0.02553 | 6.94731 | 0.00793
21.14756 | 0.0013 | 21.14756 | 0.0105 | 6.91649 | 0.02597 | 6.91649 | 0.00793
21.07438 | 0.00134 | 21.07438 | 0.0105 | 6.88568 | 0.02642 | 6.88568 | 0.00793
21.00121 | 0.00137 | 21.00121 | 0.0105 | 6.85486 | 0.02687 | 6.85486 | 0.00794
20.92803 | 0.00139 | 20.92803 | 0.01049 | 6.82405 | 0.02732 | 6.82405 | 0.00795
20.85486 | 0.00141 | 20.85486 | 0.01048 | 6.79323 | 0.02779 | 6.79323 | 0.00795
20.78168 | 0.00143 | 20.78168 | 0.01047 | 6.76242 | 0.02826 | 6.76242 | 0.00796
20.70851 | 0.00144 | 20.70851 | 0.01047 | 6.7316 | 0.02873 | 6.7316 | 0.00797
20.63533 | 0.00146 | 20.63533 | 0.01046 | 6.70079 | 0.02921 | 6.70079 | 0.00798
20.56215 | 0.00148 | 20.56215 | 0.01045 | 6.66998 | 0.02969 | 6.66998 | 0.00799
20.48898 | 0.0015 | 20.48898 | 0.01045 | 6.63916 | 0.03018 | 6.63916 | 0.008
20.4158 | 0.00153 | 20.4158 | 0.01045 | 6.60835 | 0.03067 | 6.60835 | 0.00801
20.34263 | 0.00157 | 20.34263 | 0.01045 | 6.57753 | 0.03117 | 6.57753 | 0.00801
20.26945 | 0.0016 | 20.26945 | 0.01046 | 6.54672 | 0.03167 | 6.54672 | 0.00802
20.19628 | 0.00164 | 20.19628 | 0.01046 | 6.5159 | 0.03218 | 6.5159 | 0.00803
20.1231 | 0.00167 | 20.1231 | 0.01047 | 6.48509 | 0.03269 | 6.48509 | 0.00804
20.04993 | 0.00171 | 20.04993 | 0.01048 | 6.45427 | 0.0332 | 6.45427 | 0.00805
19.97675 | 0.00173 | 19.97675 | 0.01048 | 6.42346 | 0.03372 | 6.42346 | 0.00805
19.90357 | 0.00175 | 19.90357 | 0.01049 | 6.39264 | 0.03424 | 6.39264 | 0.00806
19.8304 | 0.00176 | 19.8304 | 0.0105 | 6.36183 | 0.03476 | 6.36183 | 0.00807
19.75722 | 0.00177 | 19.75722 | 0.0105 | 6.33101 | 0.03529 | 6.33101 | 0.00808
19.68405 | 0.00179 | 19.68405 | 0.0105 | 6.3002 | 0.03582 | 6.3002 | 0.00809
19.61087 | 0.0018 | 19.61087 | 0.0105 | 6.26939 | 0.03635 | 6.26939 | 0.00809
19.5377 | 0.00182 | 19.5377 | 0.0105 | 6.23857 | 0.03689 | 6.23857 | 0.0081
19.46452 | 0.00185 | 19.46452 | 0.0105 | 6.20776 | 0.03742 | 6.20776 | 0.00811
19.39135 | 0.00188 | 19.39135 | 0.0105 | 6.17694 | 0.03796 | 6.17694 | 0.00812
19.31817 | 0.00193 | 19.31817 | 0.01049 | 6.14613 | 0.0385 | 6.14613 | 0.00813
19.24499 | 0.00199 | 19.24499 | 0.01049 | 6.11531 | 0.03905 | 6.11531 | 0.00814
19.17182 | 0.00206 | 19.17182 | 0.01048 | 6.0845 | 0.03959 | 6.0845 | 0.00815
19.09864 | 0.00213 | 19.09864 | 0.01047 | 6.05368 | 0.04014 | 6.05368 | 0.00816
19.02547 | 0.00221 | 19.02547 | 0.01047 | 6.02287 | 0.04068 | 6.02287 | 0.00818
18.95229 | 0.00229 | 18.95229 | 0.01045 | 5.99205 | 0.04123 | 5.99205 | 0.00819
18.87912 | 0.00237 | 18.87912 | 0.01044 | 5.96124 | 0.04178 | 5.96124 | 0.0082
18.80594 | 0.00245 | 18.80594 | 0.01043 | 5.93042 | 0.04233 | 5.93042 | 0.00821
18.73277 | 0.00253 | 18.73277 | 0.01041 | 5.89961 | 0.04288 | 5.89961 | 0.00823
18.65959 | 0.0026 | 18.65959 | 0.0104 | 5.8688 | 0.04343 | 5.8688 | 0.00824
18.58641 | 0.00267 | 18.58641 | 0.01038 | 5.83798 | 0.04399 | 5.83798 | 0.00825
18.51324 | 0.00274 | 18.51324 | 0.01037 | 5.80717 | 0.04454 | 5.80717 | 0.00826
18.44006 | 0.0028 | 18.44006 | 0.01035 | 5.77635 | 0.04509 | 5.77635 | 0.00827
18.36689 | 0.00287 | 18.36689 | 0.01034 | 5.74554 | 0.04565 | 5.74554 | 0.00828
18.29371 | 0.00293 | 18.29371 | 0.01032 | 5.71472 | 0.0462 | 5.71472 | 0.00829
18.22054 | 0.00299 | 18.22054 | 0.01031 | 5.68391 | 0.04675 | 5.68391 | 0.00829
18.14736 | 0.00304 | 18.14736 | 0.0103 | 5.65309 | 0.04731 | 5.65309 | 0.0083
18.07419 | 0.0031 | 18.07419 | 0.01029 | 5.62228 | 0.04786 | 5.62228 | 0.00832
18.00101 | 0.00315 | 18.00101 | 0.01029 | 5.59146 | 0.04841 | 5.59146 | 0.00833
17.92783 | 0.0032 | 17.92783 | 0.01029 | 5.56065 | 0.04897 | 5.56065 | 0.00834
17.85466 | 0.00325 | 17.85466 | 0.01028 | 5.52983 | 0.04952 | 5.52983 | 0.00835
17.78148 | 0.0033 | 17.78148 | 0.01029 | 5.49902 | 0.05007 | 5.49902 | 0.00836
17.70831 | 0.00335 | 17.70831 | 0.01029 | 5.46821 | 0.05062 | 5.46821 | 0.00838
17.63513 | 0.0034 | 17.63513 | 0.01029 | 5.43739 | 0.05118 | 5.43739 | 0.00839
17.56196 | 0.00346 | 17.56196 | 0.0103 | 5.40658 | 0.05173 | 5.40658 | 0.00841
17.48878 | 0.00352 | 17.48878 | 0.0103 | 5.37576 | 0.05228 | 5.37576 | 0.00842
17.41561 | 0.00359 | 17.41561 | 0.01031 | 5.34495 | 0.05283 | 5.34495 | 0.00844
17.34243 | 0.00365 | 17.34243 | 0.01032 | 5.31413 | 0.05338 | 5.31413 | 0.00846
17.26925 | 0.00372 | 17.26925 | 0.01032 | 5.28332 | 0.05393 | 5.28332 | 0.00847
17.19608 | 0.00378 | 17.19608 | 0.01033 | 5.2525 | 0.05448 | 5.2525 | 0.00849
17.1229 | 0.00384 | 17.1229 | 0.01033 | 5.22169 | 0.05503 | 5.22169 | 0.00851
17.04973 | 0.00389 | 17.04973 | 0.01033 | 5.19087 | 0.05558 | 5.19087 | 0.00853
16.97655 | 0.00394 | 16.97655 | 0.01033 | 5.16006 | 0.05612 | 5.16006 | 0.00855
16.90338 | 0.00397 | 16.90338 | 0.01033 | 5.12924 | 0.05667 | 5.12924 | 0.00857
16.8302 | 0.004 | 16.8302 | 0.01032 | 5.09843 | 0.05721 | 5.09843 | 0.00859
16.75703 | 0.00402 | 16.75703 | 0.01031 | 5.06762 | 0.05776 | 5.06762 | 0.00861
16.68385 | 0.00404 | 16.68385 | 0.0103 | 5.0368 | 0.0583 | 5.0368 | 0.00863
16.61067 | 0.00406 | 16.61067 | 0.01029 | 5.00599 | 0.05885 | 5.00599 | 0.00865
16.5375 | 0.00408 | 16.5375 | 0.01027 | 4.97517 | 0.05939 | 4.97517 | 0.00867
16.46432 | 0.0041 | 16.46432 | 0.01026 | 4.94436 | 0.05993 | 4.94436 | 0.00868
16.39115 | 0.00413 | 16.39115 | 0.01025 | 4.91354 | 0.06048 | 4.91354 | 0.0087
16.31797 | 0.00417 | 16.31797 | 0.01023 | 4.88273 | 0.06102 | 4.88273 | 0.00872
16.2448 | 0.00421 | 16.2448 | 0.01022 | 4.85191 | 0.06156 | 4.85191 | 0.00874
16.17162 | 0.00425 | 16.17162 | 0.01021 | 4.8211 | 0.0621 | 4.8211 | 0.00875
16.09845 | 0.0043 | 16.09845 | 0.0102 | 4.79028 | 0.06263 | 4.79028 | 0.00877
16.02527 | 0.00434 | 16.02527 | 0.01019 | 4.75947 | 0.06317 | 4.75947 | 0.00879
15.95209 | 0.00437 | 15.95209 | 0.01018 | 4.72865 | 0.06371 | 4.72865 | 0.00881
15.87892 | 0.0044 | 15.87892 | 0.01018 | 4.69784 | 0.06424 | 4.69784 | 0.00883
15.80574 | 0.00442 | 15.80574 | 0.01017 | 4.66703 | 0.06478 | 4.66703 | 0.00885
15.73257 | 0.00442 | 15.73257 | 0.01017 | 4.63621 | 0.06531 | 4.63621 | 0.00887
15.65939 | 0.00442 | 15.65939 | 0.01017 | 4.6054 | 0.06584 | 4.6054 | 0.00889
15.58622 | 0.0044 | 15.58622 | 0.01016 | 4.57458 | 0.06638 | 4.57458 | 0.00891
15.51304 | 0.00438 | 15.51304 | 0.01016 | 4.54377 | 0.06691 | 4.54377 | 0.00894
15.43987 | 0.00436 | 15.43987 | 0.01016 | 4.51295 | 0.06743 | 4.51295 | 0.00896
15.36669 | 0.00434 | 15.36669 | 0.01016 | 4.48214 | 0.06796 | 4.48214 | 0.00899
15.29351 | 0.00432 | 15.29351 | 0.01016 | 4.45132 | 0.06849 | 4.45132 | 0.00902
15.22034 | 0.0043 | 15.22034 | 0.01016 | 4.42051 | 0.06901 | 4.42051 | 0.00905
15.14716 | 0.00429 | 15.14716 | 0.01017 | 4.38969 | 0.06954 | 4.38969 | 0.00909
15.07399 | 0.00429 | 15.07399 | 0.01017 | 4.35888 | 0.07006 | 4.35888 | 0.00912
15.00081 | 0.0043 | 15.00081 | 0.01018 | 4.32806 | 0.07058 | 4.32806 | 0.00916
14.92764 | 0.00431 | 14.92764 | 0.01018 | 4.29725 | 0.0711 | 4.29725 | 0.00919
14.85446 | 0.00433 | 14.85446 | 0.01019 | 4.26644 | 0.07161 | 4.26644 | 0.00922
14.78129 | 0.00435 | 14.78129 | 0.01019 | 4.23562 | 0.07213 | 4.23562 | 0.00926
14.70811 | 0.00438 | 14.70811 | 0.0102 | 4.20481 | 0.07264 | 4.20481 | 0.00929
14.63493 | 0.00441 | 14.63493 | 0.0102 | 4.17399 | 0.07315 | 4.17399 | 0.00932
14.56176 | 0.00444 | 14.56176 | 0.01021 | 4.14318 | 0.07365 | 4.14318 | 0.00936
14.48858 | 0.00447 | 14.48858 | 0.01021 | 4.11236 | 0.07416 | 4.11236 | 0.00939
14.41541 | 0.0045 | 14.41541 | 0.01021 | 4.08155 | 0.07466 | 4.08155 | 0.00942
14.34223 | 0.00453 | 14.34223 | 0.01021 | 4.05073 | 0.07516 | 4.05073 | 0.00945
14.26906 | 0.00456 | 14.26906 | 0.01021 | 4.01992 | 0.07565 | 4.01992 | 0.00948
14.19588 | 0.00459 | 14.19588 | 0.0102 | 3.9891 | 0.07614 | 3.9891 | 0.00951
14.12271 | 0.00462 | 14.12271 | 0.01019 | 3.95829 | 0.07663 | 3.95829 | 0.00954
14.04953 | 0.00465 | 14.04953 | 0.01018 | 3.92747 | 0.07712 | 3.92747 | 0.00957
13.97635 | 0.00468 | 13.97635 | 0.01016 | 3.89666 | 0.0776 | 3.89666 | 0.0096
13.90318 | 0.0047 | 13.90318 | 0.01015 | 3.86584 | 0.07807 | 3.86584 | 0.00963
13.83 | 0.00473 | 13.83 | 0.01013 | 3.83503 | 0.07855 | 3.83503 | 0.00966
13.75683 | 0.00476 | 13.75683 | 0.01011 | 3.80422 | 0.07902 | 3.80422 | 0.0097
13.68365 | 0.0048 | 13.68365 | 0.0101 | 3.7734 | 0.07948 | 3.7734 | 0.00973
13.61048 | 0.00483 | 13.61048 | 0.01008 | 3.74259 | 0.07994 | 3.74259 | 0.00976
13.5373 | 0.00487 | 13.5373 | 0.01006 | 3.71177 | 0.08039 | 3.71177 | 0.00978
13.46413 | 0.00491 | 13.46413 | 0.01005 | 3.68096 | 0.08084 | 3.68096 | 0.00981
13.39095 | 0.00495 | 13.39095 | 0.01004 | 3.65014 | 0.08128 | 3.65014 | 0.00984
13.31777 | 0.00499 | 13.31777 | 0.01003 | 3.61933 | 0.08172 | 3.61933 | 0.00987
13.2446 | 0.00503 | 13.2446 | 0.01002 | 3.58851 | 0.08215 | 3.58851 | 0.00989
13.17142 | 0.00508 | 13.17142 | 0.01001 | 3.5577 | 0.08257 | 3.5577 | 0.00992
13.09825 | 0.00512 | 13.09825 | 0.01001 | 3.52688 | 0.08299 | 3.52688 | 0.00995
13.02507 | 0.00516 | 13.02507 | 0.01001 | 3.49607 | 0.0834 | 3.49607 | 0.00997
12.9519 | 0.00519 | 12.9519 | 0.01001 | 3.46525 | 0.0838 | 3.46525 | 0.01
12.87872 | 0.00523 | 12.87872 | 0.01001 | 3.43444 | 0.0842 | 3.43444 | 0.01003
12.80555 | 0.00526 | 12.80555 | 0.01002 | 3.40363 | 0.08458 | 3.40363 | 0.01005
12.73237 | 0.0053 | 12.73237 | 0.01002 | 3.37281 | 0.08496 | 3.37281 | 0.01008
12.65919 | 0.00534 | 12.65919 | 0.01002 | 3.342 | 0.08533 | 3.342 | 0.0101
12.58602 | 0.00538 | 12.58602 | 0.01002 | 3.31118 | 0.08569 | 3.31118 | 0.01013
12.51284 | 0.00542 | 12.51284 | 0.01003 | 3.28037 | 0.08605 | 3.28037 | 0.01015
12.43967 | 0.00547 | 12.43967 | 0.01003 | 3.24955 | 0.08639 | 3.24955 | 0.01018
12.36649 | 0.00553 | 12.36649 | 0.01004 | 3.21874 | 0.08673 | 3.21874 | 0.0102
12.29332 | 0.00559 | 12.29332 | 0.01004 | 3.18792 | 0.08705 | 3.18792 | 0.01022
12.22014 | 0.00565 | 12.22014 | 0.01004 | 3.15711 | 0.08737 | 3.15711 | 0.01024
12.14697 | 0.00571 | 12.14697 | 0.01004 | 3.12629 | 0.08767 | 3.12629 | 0.01026
12.07379 | 0.00577 | 12.07379 | 0.01005 | 3.09548 | 0.08797 | 3.09548 | 0.01028
12.00061 | 0.00582 | 12.00061 | 0.01005 | 3.06466 | 0.08825 | 3.06466 | 0.0103
11.92744 | 0.00587 | 11.92744 | 0.01005 | 3.03385 | 0.08852 | 3.03385 | 0.01031
11.85426 | 0.00592 | 11.85426 | 0.01005 | 3.00304 | 0.08878 | 3.00304 | 0.01033
11.78109 | 0.00596 | 11.78109 | 0.01004 | 2.97222 | 0.08903 | 2.97222 | 0.01035
11.70791 | 0.00601 | 11.70791 | 0.01004 | 2.94141 | 0.08927 | 2.94141 | 0.01036
11.63474 | 0.00605 | 11.63474 | 0.01004 | 2.91059 | 0.0895 | 2.91059 | 0.01038
11.56156 | 0.00609 | 11.56156 | 0.01003 | 2.87978 | 0.08972 | 2.87978 | 0.0104
11.48839 | 0.00614 | 11.48839 | 0.01003 | 2.84896 | 0.08992 | 2.84896 | 0.01041
11.41521 | 0.0062 | 11.41521 | 0.01003 | 2.81815 | 0.09011 | 2.81815 | 0.01043
11.34203 | 0.00626 | 11.34203 | 0.01003 | 2.78733 | 0.09029 | 2.78733 | 0.01045
11.26886 | 0.00634 | 11.26886 | 0.01003 | 2.75652 | 0.09046 | 2.75652 | 0.01047
11.19568 | 0.00642 | 11.19568 | 0.01003 | 2.7257 | 0.09062 | 2.7257 | 0.01048
11.12251 | 0.0065 | 11.12251 | 0.01003 | 2.69489 | 0.09076 | 2.69489 | 0.0105
11.04933 | 0.00659 | 11.04933 | 0.01004 | 2.66407 | 0.09089 | 2.66407 | 0.01052
10.97616 | 0.00668 | 10.97616 | 0.01005 | 2.63326 | 0.09101 | 2.63326 | 0.01054
10.90298 | 0.00677 | 10.90298 | 0.01006 | 2.60245 | 0.09112 | 2.60245 | 0.01056
10.82981 | 0.00686 | 10.82981 | 0.01008 | 2.57163 | 0.09122 | 2.57163 | 0.01057
10.75663 | 0.00695 | 10.75663 | 0.01009 | 2.54082 | 0.0913 | 2.54082 | 0.01059
10.68345 | 0.00703 | 10.68345 | 0.01011 | 2.51 | 0.09137 | 2.51 | 0.0106
10.61028 | 0.00711 | 10.61028 | 0.01013 | 2.47919 | 0.09143 | 2.47919 | 0.01061
10.5371 | 0.0072 | 10.5371 | 0.01014 | 2.44837 | 0.09148 | 2.44837 | 0.01062
10.46393 | 0.00729 | 10.46393 | 0.01016 | 2.41756 | 0.09151 | 2.41756 | 0.01063
10.39075 | 0.00739 | 10.39075 | 0.01018 | 2.38674 | 0.09154 | 2.38674 | 0.01064
10.31758 | 0.0075 | 10.31758 | 0.01019 | 2.35593 | 0.09155 | 2.35593 | 0.01064
10.2444 | 0.00763 | 10.2444 | 0.01021 | 2.32511 | 0.09155 | 2.32511 | 0.01064
10.17123 | 0.00776 | 10.17123 | 0.01022 | 2.2943 | 0.09154 | 2.2943 | 0.01064
10.09805 | 0.0079 | 10.09805 | 0.01024 | 2.26348 | 0.09152 | 2.26348 | 0.01064
10.02487 | 0.00805 | 10.02487 | 0.01025 | 2.23267 | 0.09148 | 2.23267 | 0.01065
9.9517 | 0.0082 | 9.9517 | 0.01026 | 2.20186 | 0.09144 | 2.20186 | 0.01065
9.87852 | 0.00836 | 9.87852 | 0.01026 | 2.17104 | 0.09139 | 2.17104 | 0.01065
9.80535 | 0.00852 | 9.80535 | 0.01027 | 2.14023 | 0.09132 | 2.14023 | 0.01065
9.73217 | 0.00868 | 9.73217 | 0.01027 | 2.10941 | 0.09125 | 2.10941 | 0.01065
9.659 | 0.00885 | 9.659 | 0.01027 | 2.0786 | 0.09117 | 2.0786 | 0.01066
9.58582 | 0.00901 | 9.58582 | 0.01027 | 2.04778 | 0.09107 | 2.04778 | 0.01066
9.51265 | 0.00919 | 9.51265 | 0.01026 | 2.01697 | 0.09097 | 2.01697 | 0.01066
9.43947 | 0.00937 | 9.43947 | 0.01026 | 1.98615 | 0.09086 | 1.98615 | 0.01067
9.36629 | 0.00956 | 9.36629 | 0.01025 | 1.95534 | 0.09074 | 1.95534 | 0.01067
9.29312 | 0.00977 | 9.29312 | 0.01024 | 1.92452 | 0.09061 | 1.92452 | 0.01067
9.21994 | 0.01 | 9.21994 | 0.01024 | 1.89371 | 0.09047 | 1.89371 | 0.01067
9.14677 | 0.01023 | 9.14677 | 0.01023 | 1.86289 | 0.09032 | 1.86289 | 0.01068
9.07359 | 0.01049 | 9.07359 | 0.01022 | 1.83208 | 0.09017 | 1.83208 | 0.01068
9.00042 | 0.01076 | 9.00042 | 0.01022 | 1.80127 | 0.09001 | 1.80127 | 0.01068
8.92724 | 0.01105 | 8.92724 | 0.01021 | 1.77045 | 0.08984 | 1.77045 | 0.01068
8.85407 | 0.01135 | 8.85407 | 0.01021 | 1.73964 | 0.08966 | 1.73964 | 0.01068
8.78089 | 0.01165 | 8.78089 | 0.01021 | 1.70882 | 0.08948 | 1.70882 | 0.01067
8.70771 | 0.01197 | 8.70771 | 0.01021 | 1.67801 | 0.08929 | 1.67801 | 0.01067
8.63454 | 0.0123 | 8.63454 | 0.0102 | 1.64719 | 0.08909 | 1.64719 | 0.01067
8.56136 | 0.01264 | 8.56136 | 0.0102 | 1.61638 | 0.08888 | 1.61638 | 0.01067
8.48819 | 0.013 | 8.48819 | 0.0102 | 1.58556 | 0.08867 | 1.58556 | 0.01067
8.41501 | 0.01337 | 8.41501 | 0.01019 | 1.55475 | 0.08846 | 1.55475 | 0.01067
8.34184 | 0.01376 | 8.34184 | 0.01019 | 1.52393 | 0.08823 | 1.52393 | 0.01067
8.26866 | 0.01418 | 8.26866 | 0.01018 | 1.49312 | 0.08801 | 1.49312 | 0.01067
8.19549 | 0.01462 | 8.19549 | 0.01017 | 1.4623 | 0.08777 | 1.4623 | 0.01067
8.12231 | 0.0151 | 8.12231 | 0.01016 | 1.43149 | 0.08753 | 1.43149 | 0.01068
8.04913 | 0.0156 | 8.04913 | 0.01015 | 1.40068 | 0.08729 | 1.40068 | 0.01068
7.97596 | 0.01614 | 7.97596 | 0.01014 | 1.36986 | 0.08703 | 1.36986 | 0.01068
7.90278 | 0.01671 | 7.90278 | 0.01013 | 1.33905 | 0.08678 | 1.33905 | 0.01068
7.82961 | 0.01731 | 7.82961 | 0.01011 | 1.30823 | 0.08652 | 1.30823 | 0.01067
7.75643 | 0.01794 | 7.75643 | 0.0101 | 1.27742 | 0.08625 | 1.27742 | 0.01067
7.68326 | 0.01859 | 7.68326 | 0.01008 | 1.2466 | 0.08598 | 1.2466 | 0.01066
7.61008 | 0.01926 | 7.61008 | 0.01006 | 1.21579 | 0.0857 | 1.21579 | 0.01066
7.53691 | 0.01995 | 7.53691 | 0.01005 | 1.18497 | 0.08542 | 1.18497 | 0.01065
7.46373 | 0.02065 | 7.46373 | 0.01003 | 1.15416 | 0.08514 | 1.15416 | 0.01064
7.39055 | 0.02137 | 7.39055 | 0.01001 | 1.12334 | 0.08485 | 1.12334 | 0.01063
7.31738 | 0.02211 | 7.31738 | 0.01 | 1.09253 | 0.08455 | 1.09253 | 0.01063
7.2442 | 0.02285 | 7.2442 | 0.00999 | 1.06171 | 0.08425 | 1.06171 | 0.01062
7.17103 | 0.02361 | 7.17103 | 0.00998 | 1.0309 | 0.08395 | 1.0309 | 0.01062
7.09785 | 0.02439 | 7.09785 | 0.00997 | 1.00009 | 0.08364 | 1.00009 | 0.01061
7.02468 | 0.02517 | 7.02468 | 0.00997 | 0.96927 | 0.08333 | 0.96927 | 0.01061
6.9515 | 0.02596 | 6.9515 | 0.00997 | 0.93846 | 0.08301 | 0.93846 | 0.01061
6.87833 | 0.02675 | 6.87833 | 0.00997 | 0.90764 | 0.08269 | 0.90764 | 0.01061
6.80515 | 0.02755 | 6.80515 | 0.00997 | 0.87683 | 0.08237 | 0.87683 | 0.01061
6.73197 | 0.02835 | 6.73197 | 0.00998 | 0.84601 | 0.08204 | 0.84601 | 0.0106
6.6588 | 0.02915 | 6.6588 | 0.00998 | 0.8152 | 0.0817 | 0.8152 | 0.0106
6.58562 | 0.02995 | 6.58562 | 0.00998 | 0.78438 | 0.08136 | 0.78438 | 0.01059
6.51245 | 0.03074 | 6.51245 | 0.00998 | 0.75357 | 0.08102 | 0.75357 | 0.01059
6.43927 | 0.03153 | 6.43927 | 0.00998 | 0.72275 | 0.08068 | 0.72275 | 0.01058
6.3661 | 0.03231 | 6.3661 | 0.00998 | 0.69194 | 0.08032 | 0.69194 | 0.01057
6.29292 | 0.03308 | 6.29292 | 0.00997 | 0.66112 | 0.07997 | 0.66112 | 0.01056
6.21975 | 0.03385 | 6.21975 | 0.00997 | 0.63031 | 0.07961 | 0.63031 | 0.01055
6.14657 | 0.03461 | 6.14657 | 0.00996 | 0.5995 | 0.07925 | 0.5995 | 0.01054
6.07339 | 0.03537 | 6.07339 | 0.00995 | 0.56868 | 0.07888 | 0.56868 | 0.01053
6.00022 | 0.03612 | 6.00022 | 0.00994 | 0.53787 | 0.07851 | 0.53787 | 0.01052
5.92704 | 0.03686 | 5.92704 | 0.00993 | 0.50705 | 0.07814 | 0.50705 | 0.01051
5.85387 | 0.03759 | 5.85387 | 0.00992 | 0.47624 | 0.07776 | 0.47624 | 0.0105
5.78069 | 0.03832 | 5.78069 | 0.00991 | 0.44542 | 0.07738 | 0.44542 | 0.01049
5.70752 | 0.03903 | 5.70752 | 0.00991 | 0.41461 | 0.077 | 0.41461 | 0.01048
5.63434 | 0.03974 | 5.63434 | 0.0099 | 0.38379 | 0.07661 | 0.38379 | 0.01047
5.56117 | 0.04043 | 5.56117 | 0.0099 | 0.35298 | 0.07622 | 0.35298 | 0.01047
5.48799 | 0.0411 | 5.48799 | 0.00989 | 0.32216 | 0.07583 | 0.32216 | 0.01046
5.41481 | 0.04177 | 5.41481 | 0.00989 | 0.29135 | 0.07544 | 0.29135 | 0.01046
5.34164 | 0.04242 | 5.34164 | 0.00989 | 0.26053 | 0.07504 | 0.26053 | 0.01045
5.26846 | 0.04305 | 5.26846 | 0.00989 | 0.22972 | 0.07463 | 0.22972 | 0.01045
5.19529 | 0.04368 | 5.19529 | 0.00989 | 0.19891 | 0.07423 | 0.19891 | 0.01044
5.12211 | 0.04429 | 5.12211 | 0.0099 | 0.16809 | 0.07382 | 0.16809 | 0.01044
5.04894 | 0.04489 | 5.04894 | 0.0099 | 0.13728 | 0.07341 | 0.13728 | 0.01043
4.97576 | 0.04549 | 4.97576 | 0.00991 | 0.10646 | 0.073 | 0.10646 | 0.01042
4.90259 | 0.04609 | 4.90259 | 0.00991 | 0.07565 | 0.07259 | 0.07565 | 0.01041
4.82941 | 0.04669 | 4.82941 | 0.00992 | 0.04483 | 0.07217 | 0.04483 | 0.0104
4.75623 | 0.04729 | 4.75623 | 0.00993 | 0.01402 | 0.07175 | 0.01402 | 0.01039
4.68306 | 0.04789 | 4.68306 | 0.00994 | -0.0168 | 0.07133 | -0.0168 | 0.01038
4.60988 | 0.04849 | 4.60988 | 0.00994 | -0.04761 | 0.07091 | -0.04761 | 0.01037
4.53671 | 0.0491 | 4.53671 | 0.00995 | -0.07843 | 0.07049 | -0.07843 | 0.01035
4.46353 | 0.04971 | 4.46353 | 0.00995 | -0.10924 | 0.07006 | -0.10924 | 0.01034
4.39036 | 0.05033 | 4.39036 | 0.00995 | -0.14006 | 0.06964 | -0.14006 | 0.01033
4.31718 | 0.05094 | 4.31718 | 0.00994 | -0.17087 | 0.06921 | -0.17087 | 0.01031
4.24401 | 0.05155 | 4.24401 | 0.00994 | -0.20168 | 0.06878 | -0.20168 | 0.0103
4.17083 | 0.05216 | 4.17083 | 0.00993 | -0.2325 | 0.06835 | -0.2325 | 0.01029
4.09765 | 0.05275 | 4.09765 | 0.00992 | -0.26331 | 0.06792 | -0.26331 | 0.01028
4.02448 | 0.05334 | 4.02448 | 0.00991 | -0.29413 | 0.06748 | -0.29413 | 0.01026
3.9513 | 0.05391 | 3.9513 | 0.00989 | -0.32494 | 0.06705 | -0.32494 | 0.01025
3.87813 | 0.05447 | 3.87813 | 0.00988 | -0.35576 | 0.06661 | -0.35576 | 0.01024
3.80495 | 0.05502 | 3.80495 | 0.00987 | -0.38657 | 0.06618 | -0.38657 | 0.01022
3.73178 | 0.05555 | 3.73178 | 0.00986 | -0.41739 | 0.06574 | -0.41739 | 0.01021
3.6586 | 0.05608 | 3.6586 | 0.00985 | -0.4482 | 0.06531 | -0.4482 | 0.01019
3.58543 | 0.05661 | 3.58543 | 0.00984 | -0.47902 | 0.06487 | -0.47902 | 0.01018
3.51225 | 0.05713 | 3.51225 | 0.00983 | -0.50983 | 0.06443 | -0.50983 | 0.01016
3.43907 | 0.05765 | 3.43907 | 0.00983 | -0.54065 | 0.06399 | -0.54065 | 0.01015
3.3659 | 0.05817 | 3.3659 | 0.00982 | -0.57146 | 0.06356 | -0.57146 | 0.01013
3.29272 | 0.05869 | 3.29272 | 0.00981 | -0.60227 | 0.06312 | -0.60227 | 0.01012
3.21955 | 0.0592 | 3.21955 | 0.0098 | -0.63309 | 0.06268 | -0.63309 | 0.0101
3.14637 | 0.05972 | 3.14637 | 0.00979 | -0.6639 | 0.06224 | -0.6639 | 0.01009
3.0732 | 0.06022 | 3.0732 | 0.00978 | -0.69472 | 0.0618 | -0.69472 | 0.01008
3.00002 | 0.06072 | 3.00002 | 0.00978 | -0.72553 | 0.06137 | -0.72553 | 0.01007
2.92685 | 0.0612 | 2.92685 | 0.00977 | -0.75635 | 0.06093 | -0.75635 | 0.01005
2.85367 | 0.06167 | 2.85367 | 0.00977 | -0.78716 | 0.06049 | -0.78716 | 0.01004
2.78049 | 0.06212 | 2.78049 | 0.00977 | -0.81798 | 0.06005 | -0.81798 | 0.01003
2.70732 | 0.06256 | 2.70732 | 0.00977 | -0.84879 | 0.05962 | -0.84879 | 0.01002
2.63414 | 0.06299 | 2.63414 | 0.00977 | -0.87961 | 0.05918 | -0.87961 | 0.01001
2.56097 | 0.06341 | 2.56097 | 0.00977 | -0.91042 | 0.05874 | -0.91042 | 0.00999
2.48779 | 0.06382 | 2.48779 | 0.00977 | -0.94124 | 0.05831 | -0.94124 | 0.00998
2.41462 | 0.06422 | 2.41462 | 0.00977 | -0.97205 | 0.05787 | -0.97205 | 0.00996
2.34144 | 0.06463 | 2.34144 | 0.00977 | -1.00286 | 0.05744 | -1.00286 | 0.00995
2.26827 | 0.06504 | 2.26827 | 0.00977 | -1.03368 | 0.057 | -1.03368 | 0.00993
2.19509 | 0.06545 | 2.19509 | 0.00976 | -1.06449 | 0.05657 | -1.06449 | 0.00992
2.12191 | 0.06586 | 2.12191 | 0.00976 | -1.09531 | 0.05614 | -1.09531 | 0.0099
2.04874 | 0.06626 | 2.04874 | 0.00975 | -1.12612 | 0.0557 | -1.12612 | 0.00988
1.97556 | 0.06666 | 1.97556 | 0.00974 | -1.15694 | 0.05527 | -1.15694 | 0.00987
1.90239 | 0.06705 | 1.90239 | 0.00973 | -1.18775 | 0.05484 | -1.18775 | 0.00985
1.82921 | 0.06742 | 1.82921 | 0.00972 | -1.21857 | 0.05441 | -1.21857 | 0.00984
1.75604 | 0.06778 | 1.75604 | 0.00972 | -1.24938 | 0.05397 | -1.24938 | 0.00982
1.68286 | 0.06812 | 1.68286 | 0.00972 | -1.2802 | 0.05354 | -1.2802 | 0.00981
1.60969 | 0.06844 | 1.60969 | 0.00972 | -1.31101 | 0.05311 | -1.31101 | 0.00979
1.53651 | 0.06874 | 1.53651 | 0.00972 | -1.34183 | 0.05269 | -1.34183 | 0.00977
1.46333 | 0.06904 | 1.46333 | 0.00972 | -1.37264 | 0.05226 | -1.37264 | 0.00976
1.39016 | 0.06933 | 1.39016 | 0.00973 | -1.40345 | 0.05183 | -1.40345 | 0.00974
1.31698 | 0.06961 | 1.31698 | 0.00973 | -1.43427 | 0.0514 | -1.43427 | 0.00972
1.24381 | 0.0699 | 1.24381 | 0.00974 | -1.46508 | 0.05097 | -1.46508 | 0.00971
1.17063 | 0.07018 | 1.17063 | 0.00974 | -1.4959 | 0.05055 | -1.4959 | 0.00969
1.09746 | 0.07046 | 1.09746 | 0.00973 | -1.52671 | 0.05012 | -1.52671 | 0.00967
1.02428 | 0.07074 | 1.02428 | 0.00972 | -1.55753 | 0.0497 | -1.55753 | 0.00965
0.95111 | 0.071 | 0.95111 | 0.00971 | -1.58834 | 0.04928 | -1.58834 | 0.00963
0.87793 | 0.07125 | 0.87793 | 0.00969 | -1.61916 | 0.04885 | -1.61916 | 0.00961
0.80475 | 0.07147 | 0.80475 | 0.00968 | -1.64997 | 0.04843 | -1.64997 | 0.00959
0.73158 | 0.07166 | 0.73158 | 0.00966 | -1.68079 | 0.04801 | -1.68079 | 0.00957
0.6584 | 0.07181 | 0.6584 | 0.00964 | -1.7116 | 0.04759 | -1.7116 | 0.00955
0.58523 | 0.07192 | 0.58523 | 0.00962 | -1.74242 | 0.04717 | -1.74242 | 0.00953
0.51205 | 0.07199 | 0.51205 | 0.0096 | -1.77323 | 0.04676 | -1.77323 | 0.00951
0.43888 | 0.07203 | 0.43888 | 0.00958 | -1.80404 | 0.04634 | -1.80404 | 0.00949
0.3657 | 0.07203 | 0.3657 | 0.00957 | -1.83486 | 0.04593 | -1.83486 | 0.00947
0.29253 | 0.07199 | 0.29253 | 0.00956 | -1.86567 | 0.04551 | -1.86567 | 0.00945
0.21935 | 0.07194 | 0.21935 | 0.00956 | -1.89649 | 0.0451 | -1.89649 | 0.00943
0.14617 | 0.07186 | 0.14617 | 0.00955 | -1.9273 | 0.04469 | -1.9273 | 0.0094
0.073 | 0.07176 | 0.073 | 0.00954 | -1.95812 | 0.04428 | -1.95812 | 0.00938
-0.000176119 | 0.07165 | -0.000176119 | 0.00954 | -1.98893 | 0.04387 | -1.98893 | 0.00936
-0.07335 | 0.07152 | -0.07335 | 0.00953 | -2.01975 | 0.04346 | -2.01975 | 0.00934
-0.14653 | 0.07137 | -0.14653 | 0.00952 | -2.05056 | 0.04306 | -2.05056 | 0.00932
-0.2197 | 0.0712 | -0.2197 | 0.00951 | -2.08138 | 0.04265 | -2.08138 | 0.00931
-0.29288 | 0.07101 | -0.29288 | 0.0095 | -2.11219 | 0.04225 | -2.11219 | 0.00929
-0.36605 | 0.07079 | -0.36605 | 0.00948 | -2.14301 | 0.04185 | -2.14301 | 0.00927
-0.43923 | 0.07054 | -0.43923 | 0.00946 | -2.17382 | 0.04145 | -2.17382 | 0.00925
-0.5124 | 0.07027 | -0.5124 | 0.00944 | -2.20463 | 0.04105 | -2.20463 | 0.00924
-0.58558 | 0.06996 | -0.58558 | 0.00942 | -2.23545 | 0.04066 | -2.23545 | 0.00922
-0.65876 | 0.06963 | -0.65876 | 0.00939 | -2.26626 | 0.04026 | -2.26626 | 0.0092
-0.73193 | 0.06929 | -0.73193 | 0.00937 | -2.29708 | 0.03987 | -2.29708 | 0.00918
-0.80511 | 0.06892 | -0.80511 | 0.00934 | -2.32789 | 0.03948 | -2.32789 | 0.00917
-0.87828 | 0.06855 | -0.87828 | 0.00932 | -2.35871 | 0.03909 | -2.35871 | 0.00915
-0.95146 | 0.06816 | -0.95146 | 0.00929 | -2.38952 | 0.03871 | -2.38952 | 0.00913
-1.02463 | 0.06777 | -1.02463 | 0.00926 | -2.42034 | 0.03832 | -2.42034 | 0.00911
-1.09781 | 0.06738 | -1.09781 | 0.00923 | -2.45115 | 0.03794 | -2.45115 | 0.00909
-1.17098 | 0.06697 | -1.17098 | 0.00921 | -2.48197 | 0.03756 | -2.48197 | 0.00907
-1.24416 | 0.06654 | -1.24416 | 0.00918 | -2.51278 | 0.03718 | -2.51278 | 0.00905
-1.31734 | 0.06611 | -1.31734 | 0.00916 | -2.5436 | 0.0368 | -2.5436 | 0.00903
-1.39051 | 0.06564 | -1.39051 | 0.00913 | -2.57441 | 0.03643 | -2.57441 | 0.00901
-1.46369 | 0.06516 | -1.46369 | 0.00911 | -2.60522 | 0.03605 | -2.60522 | 0.00899
-1.53686 | 0.06465 | -1.53686 | 0.00909 | -2.63604 | 0.03568 | -2.63604 | 0.00897
-1.61004 | 0.06412 | -1.61004 | 0.00907 | -2.66685 | 0.03531 | -2.66685 | 0.00895
-1.68321 | 0.06357 | -1.68321 | 0.00906 | -2.69767 | 0.03495 | -2.69767 | 0.00893
-1.75639 | 0.063 | -1.75639 | 0.00904 | -2.72848 | 0.03458 | -2.72848 | 0.00891
-1.82956 | 0.06243 | -1.82956 | 0.00903 | -2.7593 | 0.03422 | -2.7593 | 0.0089
-1.90274 | 0.06184 | -1.90274 | 0.00902 | -2.79011 | 0.03386 | -2.79011 | 0.00888
-1.97592 | 0.06126 | -1.97592 | 0.00901 | -2.82093 | 0.0335 | -2.82093 | 0.00886
-2.04909 | 0.06067 | -2.04909 | 0.009 | -2.85174 | 0.03314 | -2.85174 | 0.00884
-2.12227 | 0.06009 | -2.12227 | 0.00899 | -2.88256 | 0.03279 | -2.88256 | 0.00883
-2.19544 | 0.05951 | -2.19544 | 0.00898 | -2.91337 | 0.03244 | -2.91337 | 0.00881
-2.26862 | 0.05893 | -2.26862 | 0.00897 | -2.94419 | 0.03209 | -2.94419 | 0.0088
-2.34179 | 0.05834 | -2.34179 | 0.00895 | -2.975 | 0.03174 | -2.975 | 0.00879
-2.41497 | 0.05773 | -2.41497 | 0.00894 | -3.00581 | 0.0314 | -3.00581 | 0.00877
-2.48814 | 0.05712 | -2.48814 | 0.00893 | -3.03663 | 0.03106 | -3.03663 | 0.00876
-2.56132 | 0.05648 | -2.56132 | 0.00892 | -3.06744 | 0.03072 | -3.06744 | 0.00874
-2.6345 | 0.05582 | -2.6345 | 0.00892 | -3.09826 | 0.03038 | -3.09826 | 0.00873
-2.70767 | 0.05515 | -2.70767 | 0.00891 | -3.12907 | 0.03004 | -3.12907 | 0.00871
-2.78085 | 0.05445 | -2.78085 | 0.0089 | -3.15989 | 0.02971 | -3.15989 | 0.0087
-2.85402 | 0.05375 | -2.85402 | 0.00889 | -3.1907 | 0.02938 | -3.1907 | 0.00868
-2.9272 | 0.05303 | -2.9272 | 0.00888 | -3.22152 | 0.02905 | -3.22152 | 0.00866
-3.00037 | 0.05231 | -3.00037 | 0.00887 | -3.25233 | 0.02873 | -3.25233 | 0.00864
-3.07355 | 0.05159 | -3.07355 | 0.00886 | -3.28315 | 0.0284 | -3.28315 | 0.00863
-3.14672 | 0.05088 | -3.14672 | 0.00884 | -3.31396 | 0.02808 | -3.31396 | 0.00861
-3.2199 | 0.05017 | -3.2199 | 0.00883 | -3.34478 | 0.02776 | -3.34478 | 0.00859
-3.29308 | 0.04946 | -3.29308 | 0.00881 | -3.37559 | 0.02745 | -3.37559 | 0.00857
-3.36625 | 0.04876 | -3.36625 | 0.00879 | -3.4064 | 0.02713 | -3.4064 | 0.00856
-3.43943 | 0.04806 | -3.43943 | 0.00877 | -3.43722 | 0.02682 | -3.43722 | 0.00854
-3.5126 | 0.04736 | -3.5126 | 0.00875 | -3.46803 | 0.02651 | -3.46803 | 0.00852
-3.58578 | 0.04667 | -3.58578 | 0.00873 | -3.49885 | 0.02621 | -3.49885 | 0.0085
-3.65895 | 0.04598 | -3.65895 | 0.00871 | -3.52966 | 0.0259 | -3.52966 | 0.00848
-3.73213 | 0.0453 | -3.73213 | 0.00869 | -3.56048 | 0.0256 | -3.56048 | 0.00847
-3.8053 | 0.04462 | -3.8053 | 0.00868 | -3.59129 | 0.0253 | -3.59129 | 0.00845
-3.87848 | 0.04396 | -3.87848 | 0.00867 | -3.62211 | 0.02501 | -3.62211 | 0.00843
-3.95166 | 0.04331 | -3.95166 | 0.00866 | -3.65292 | 0.02471 | -3.65292 | 0.00841
-4.02483 | 0.04268 | -4.02483 | 0.00865 | -3.68374 | 0.02442 | -3.68374 | 0.00839
-4.09801 | 0.04207 | -4.09801 | 0.00865 | -3.71455 | 0.02413 | -3.71455 | 0.00837
-4.17118 | 0.04147 | -4.17118 | 0.00864 | -3.74537 | 0.02385 | -3.74537 | 0.00836
-4.24436 | 0.0409 | -4.24436 | 0.00864 | -3.77618 | 0.02356 | -3.77618 | 0.00834
-4.31753 | 0.04033 | -4.31753 | 0.00863 | -3.80699 | 0.02328 | -3.80699 | 0.00832
-4.39071 | 0.03978 | -4.39071 | 0.00862 | -3.83781 | 0.023 | -3.83781 | 0.00831
-4.46388 | 0.03923 | -4.46388 | 0.00861 | -3.86862 | 0.02273 | -3.86862 | 0.00829
-4.53706 | 0.03868 | -4.53706 | 0.00859 | -3.89944 | 0.02245 | -3.89944 | 0.00827
-4.61024 | 0.03813 | -4.61024 | 0.00857 | -3.93025 | 0.02218 | -3.93025 | 0.00826
-4.68341 | 0.03759 | -4.68341 | 0.00855 | -3.96107 | 0.02192 | -3.96107 | 0.00824
-4.75659 | 0.03704 | -4.75659 | 0.00853 | -3.99188 | 0.02165 | -3.99188 | 0.00822
-4.82976 | 0.03649 | -4.82976 | 0.0085 | -4.0227 | 0.02139 | -4.0227 | 0.00821
-4.90294 | 0.03595 | -4.90294 | 0.00848 | -4.05351 | 0.02113 | -4.05351 | 0.00819
-4.97611 | 0.03541 | -4.97611 | 0.00846 | -4.08433 | 0.02087 | -4.08433 | 0.00817
-5.04929 | 0.03488 | -5.04929 | 0.00843 | -4.11514 | 0.02062 | -4.11514 | 0.00816
-5.12246 | 0.03437 | -5.12246 | 0.00841 | -4.14596 | 0.02037 | -4.14596 | 0.00814
-5.19564 | 0.03387 | -5.19564 | 0.00839 | -4.17677 | 0.02012 | -4.17677 | 0.00813
-5.26882 | 0.03339 | -5.26882 | 0.00838 | -4.20758 | 0.01988 | -4.20758 | 0.00812
-5.34199 | 0.03292 | -5.34199 | 0.00836 | -4.2384 | 0.01963 | -4.2384 | 0.0081
-5.41517 | 0.03245 | -5.41517 | 0.00835 | -4.26921 | 0.01939 | -4.26921 | 0.00809
-5.48834 | 0.03199 | -5.48834 | 0.00833 | -4.30003 | 0.01916 | -4.30003 | 0.00808
-5.56152 | 0.03153 | -5.56152 | 0.00831 | -4.33084 | 0.01892 | -4.33084 | 0.00807
-5.63469 | 0.03106 | -5.63469 | 0.0083 | -4.36166 | 0.01869 | -4.36166 | 0.00806
-5.70787 | 0.03058 | -5.70787 | 0.00828 | -4.39247 | 0.01846 | -4.39247 | 0.00804
-5.78104 | 0.0301 | -5.78104 | 0.00825 | -4.42329 | 0.01823 | -4.42329 | 0.00803
-5.85422 | 0.02961 | -5.85422 | 0.00823 | -4.4541 | 0.01801 | -4.4541 | 0.00801
-5.9274 | 0.02912 | -5.9274 | 0.0082 | -4.48492 | 0.01779 | -4.48492 | 0.00799
-6.00057 | 0.02863 | -6.00057 | 0.00816 | -4.51573 | 0.01757 | -4.51573 | 0.00797
-6.07375 | 0.02814 | -6.07375 | 0.00813 | -4.54655 | 0.01735 | -4.54655 | 0.00795
-6.14692 | 0.02766 | -6.14692 | 0.0081 | -4.57736 | 0.01714 | -4.57736 | 0.00793
-6.2201 | 0.02719 | -6.2201 | 0.00806 | -4.60817 | 0.01693 | -4.60817 | 0.00791
-6.29327 | 0.02674 | -6.29327 | 0.00803 | -4.63899 | 0.01672 | -4.63899 | 0.00789
-6.36645 | 0.0263 | -6.36645 | 0.008 | -4.6698 | 0.01652 | -4.6698 | 0.00787
-6.43962 | 0.02588 | -6.43962 | 0.00797 | -4.70062 | 0.01631 | -4.70062 | 0.00785
-6.5128 | 0.02546 | -6.5128 | 0.00795 | -4.73143 | 0.01611 | -4.73143 | 0.00783
-6.58598 | 0.02505 | -6.58598 | 0.00793 | -4.76225 | 0.01592 | -4.76225 | 0.00781
-6.65915 | 0.02465 | -6.65915 | 0.00792 | -4.79306 | 0.01572 | -4.79306 | 0.00779
-6.73233 | 0.02424 | -6.73233 | 0.0079 | -4.82388 | 0.01553 | -4.82388 | 0.00778
-6.8055 | 0.02383 | -6.8055 | 0.0079 | -4.85469 | 0.01534 | -4.85469 | 0.00776
-6.87868 | 0.02341 | -6.87868 | 0.00789 | -4.88551 | 0.01515 | -4.88551 | 0.00774
-6.95185 | 0.023 | -6.95185 | 0.00789 | -4.91632 | 0.01497 | -4.91632 | 0.00772
-7.02503 | 0.02258 | -7.02503 | 0.00789 | -4.94714 | 0.01479 | -4.94714 | 0.0077
-7.0982 | 0.02216 | -7.0982 | 0.00788 | -4.97795 | 0.01461 | -4.97795 | 0.00768
-7.17138 | 0.02175 | -7.17138 | 0.00788 | -5.00876 | 0.01443 | -5.00876 | 0.00766
-7.24456 | 0.02134 | -7.24456 | 0.00788 | -5.03958 | 0.01426 | -5.03958 | 0.00764
-7.31773 | 0.02094 | -7.31773 | 0.00787 | -5.07039 | 0.01409 | -5.07039 | 0.00762
-7.39091 | 0.02056 | -7.39091 | 0.00787 | -5.10121 | 0.01392 | -5.10121 | 0.0076
-7.46408 | 0.02018 | -7.46408 | 0.00786 | -5.13202 | 0.01375 | -5.13202 | 0.00758
-7.53726 | 0.01981 | -7.53726 | 0.00785 | -5.16284 | 0.01359 | -5.16284 | 0.00756
-7.61043 | 0.01945 | -7.61043 | 0.00783 | -5.19365 | 0.01343 | -5.19365 | 0.00754
-7.68361 | 0.0191 | -7.68361 | 0.00781 | -5.22447 | 0.01327 | -5.22447 | 0.00752
-7.75678 | 0.01875 | -7.75678 | 0.00779 | -5.25528 | 0.01311 | -5.25528 | 0.00751
-7.82996 | 0.01841 | -7.82996 | 0.00777 | -5.2861 | 0.01295 | -5.2861 | 0.0075
-7.90314 | 0.01807 | -7.90314 | 0.00774 | -5.31691 | 0.0128 | -5.31691 | 0.00749
-7.97631 | 0.01773 | -7.97631 | 0.00772 | -5.34773 | 0.01265 | -5.34773 | 0.00747
-8.04949 | 0.0174 | -8.04949 | 0.00769 | -5.37854 | 0.0125 | -5.37854 | 0.00747
-8.12266 | 0.01706 | -8.12266 | 0.00766 | -5.40935 | 0.01236 | -5.40935 | 0.00746
-8.19584 | 0.01673 | -8.19584 | 0.00764 | -5.44017 | 0.01221 | -5.44017 | 0.00745
-8.26901 | 0.0164 | -8.26901 | 0.00761 | -5.47098 | 0.01207 | -5.47098 | 0.00744
-8.34219 | 0.01608 | -8.34219 | 0.00759 | -5.5018 | 0.01193 | -5.5018 | 0.00742
-8.41536 | 0.01575 | -8.41536 | 0.00757 | -5.53261 | 0.0118 | -5.53261 | 0.00741
-8.48854 | 0.01544 | -8.48854 | 0.00756 | -5.56343 | 0.01166 | -5.56343 | 0.0074
-8.56172 | 0.01512 | -8.56172 | 0.00755 | -5.59424 | 0.01153 | -5.59424 | 0.00739
-8.63489 | 0.0148 | -8.63489 | 0.00754 | -5.62506 | 0.0114 | -5.62506 | 0.00737
-8.70807 | 0.01449 | -8.70807 | 0.00753 | -5.65587 | 0.01127 | -5.65587 | 0.00736
-8.78124 | 0.01418 | -8.78124 | 0.00753 | -5.68669 | 0.01114 | -5.68669 | 0.00734
-8.85442 | 0.01387 | -8.85442 | 0.00753 | -5.7175 | 0.01101 | -5.7175 | 0.00733
-8.92759 | 0.01356 | -8.92759 | 0.00753 | -5.74832 | 0.01089 | -5.74832 | 0.00731
-9.00077 | 0.01326 | -9.00077 | 0.00754 | -5.77913 | 0.01077 | -5.77913 | 0.0073
-9.07394 | 0.01296 | -9.07394 | 0.00754 | -5.80994 | 0.01065 | -5.80994 | 0.00729
-9.14712 | 0.01268 | -9.14712 | 0.00753 | -5.84076 | 0.01053 | -5.84076 | 0.00728
-9.2203 | 0.0124 | -9.2203 | 0.00753 | -5.87157 | 0.01041 | -5.87157 | 0.00727
-9.29347 | 0.01213 | -9.29347 | 0.00752 | -5.90239 | 0.0103 | -5.90239 | 0.00726
-9.36665 | 0.01186 | -9.36665 | 0.00752 | -5.9332 | 0.01019 | -5.9332 | 0.00725
-9.43982 | 0.01161 | -9.43982 | 0.00751 | -5.96402 | 0.01008 | -5.96402 | 0.00724
-9.513 | 0.01137 | -9.513 | 0.0075 | -5.99483 | 0.00997 | -5.99483 | 0.00723
-9.58617 | 0.01113 | -9.58617 | 0.00749 | -6.02565 | 0.00986 | -6.02565 | 0.00722
-9.65935 | 0.01089 | -9.65935 | 0.00748 | -6.05646 | 0.00975 | -6.05646 | 0.00721
-9.73252 | 0.01066 | -9.73252 | 0.00747 | -6.08728 | 0.00965 | -6.08728 | 0.0072
-9.8057 | 0.01043 | -9.8057 | 0.00746 | -6.11809 | 0.00955 | -6.11809 | 0.00719
-9.87888 | 0.01021 | -9.87888 | 0.00745 | -6.14891 | 0.00945 | -6.14891 | 0.00717
-9.95205 | 0.00998 | -9.95205 | 0.00745 | -6.17972 | 0.00935 | -6.17972 | 0.00716
-10.02523 | 0.00976 | -10.02523 | 0.00744 | -6.21053 | 0.00925 | -6.21053 | 0.00715
-10.0984 | 0.00955 | -10.0984 | 0.00743 | -6.24135 | 0.00915 | -6.24135 | 0.00713
-10.17158 | 0.00934 | -10.17158 | 0.00742 | -6.27216 | 0.00906 | -6.27216 | 0.00712
-10.24475 | 0.00913 | -10.24475 | 0.00741 | -6.30298 | 0.00896 | -6.30298 | 0.0071
-10.31793 | 0.00893 | -10.31793 | 0.0074 | -6.33379 | 0.00887 | -6.33379 | 0.00709
-10.3911 | 0.00874 | -10.3911 | 0.00738 | -6.36461 | 0.00878 | -6.36461 | 0.00707
-10.46428 | 0.00856 | -10.46428 | 0.00737 | -6.39542 | 0.00869 | -6.39542 | 0.00706
-10.53746 | 0.00838 | -10.53746 | 0.00735 | -6.42624 | 0.0086 | -6.42624 | 0.00704
-10.61063 | 0.0082 | -10.61063 | 0.00734 | -6.45705 | 0.00852 | -6.45705 | 0.00703
-10.68381 | 0.00803 | -10.68381 | 0.00732 | -6.48787 | 0.00843 | -6.48787 | 0.00702
-10.75698 | 0.00786 | -10.75698 | 0.0073 | -6.51868 | 0.00835 | -6.51868 | 0.007
-10.83016 | 0.0077 | -10.83016 | 0.00728 | -6.5495 | 0.00827 | -6.5495 | 0.00699
-10.90333 | 0.00754 | -10.90333 | 0.00727 | -6.58031 | 0.00818 | -6.58031 | 0.00697
-10.97651 | 0.00738 | -10.97651 | 0.00725 | -6.61112 | 0.0081 | -6.61112 | 0.00696
-11.04968 | 0.00723 | -11.04968 | 0.00724 | -6.64194 | 0.00802 | -6.64194 | 0.00695
-11.12286 | 0.00708 | -11.12286 | 0.00722 | -6.67275 | 0.00795 | -6.67275 | 0.00694
-11.19604 | 0.00694 | -11.19604 | 0.0072 | -6.70357 | 0.00787 | -6.70357 | 0.00693
-11.26921 | 0.0068 | -11.26921 | 0.00719 | -6.73438 | 0.00779 | -6.73438 | 0.00691
-11.34239 | 0.00667 | -11.34239 | 0.00717 | -6.7652 | 0.00772 | -6.7652 | 0.0069
-11.41556 | 0.00654 | -11.41556 | 0.00716 | -6.79601 | 0.00764 | -6.79601 | 0.00689
-11.48874 | 0.00641 | -11.48874 | 0.00714 | -6.82683 | 0.00757 | -6.82683 | 0.00687
-11.56191 | 0.00628 | -11.56191 | 0.00712 | -6.85764 | 0.0075 | -6.85764 | 0.00686
-11.63509 | 0.00616 | -11.63509 | 0.00711 | -6.88846 | 0.00743 | -6.88846 | 0.00684
-11.70826 | 0.00603 | -11.70826 | 0.00709 | -6.91927 | 0.00736 | -6.91927 | 0.00683
-11.78144 | 0.0059 | -11.78144 | 0.00707 | -6.95009 | 0.00729 | -6.95009 | 0.00681
-11.85462 | 0.00578 | -11.85462 | 0.00706 | -6.9809 | 0.00722 | -6.9809 | 0.0068
-11.92779 | 0.00566 | -11.92779 | 0.00704 | -7.01171 | 0.00716 | -7.01171 | 0.00678
-12.00097 | 0.00555 | -12.00097 | 0.00702 | -7.04253 | 0.00709 | -7.04253 | 0.00677
-12.07414 | 0.00544 | -12.07414 | 0.00701 | -7.07334 | 0.00703 | -7.07334 | 0.00675
-12.14732 | 0.00535 | -12.14732 | 0.007 | -7.10416 | 0.00696 | -7.10416 | 0.00674
-12.22049 | 0.00526 | -12.22049 | 0.00698 | -7.13497 | 0.0069 | -7.13497 | 0.00672
-12.29367 | 0.00519 | -12.29367 | 0.00697 | -7.16579 | 0.00684 | -7.16579 | 0.00671
-12.36684 | 0.00512 | -12.36684 | 0.00696 | -7.1966 | 0.00678 | -7.1966 | 0.00669
-12.44002 | 0.00506 | -12.44002 | 0.00695 | -7.22742 | 0.00672 | -7.22742 | 0.00668
-12.5132 | 0.005 | -12.5132 | 0.00694 | -7.25823 | 0.00666 | -7.25823 | 0.00667
-12.58637 | 0.00493 | -12.58637 | 0.00692 | -7.28905 | 0.0066 | -7.28905 | 0.00665
-12.65955 | 0.00486 | -12.65955 | 0.00691 | -7.31986 | 0.00654 | -7.31986 | 0.00664
-12.73272 | 0.00478 | -12.73272 | 0.0069 | -7.35068 | 0.00648 | -7.35068 | 0.00663
-12.8059 | 0.00469 | -12.8059 | 0.00689 | -7.38149 | 0.00643 | -7.38149 | 0.00662
-12.87907 | 0.0046 | -12.87907 | 0.00689 | -7.4123 | 0.00637 | -7.4123 | 0.00661
-12.95225 | 0.0045 | -12.95225 | 0.00688 | -7.44312 | 0.00632 | -7.44312 | 0.00659
-13.02542 | 0.0044 | -13.02542 | 0.00687 | -7.47393 | 0.00626 | -7.47393 | 0.00658
-13.0986 | 0.00431 | -13.0986 | 0.00686 | -7.50475 | 0.00621 | -7.50475 | 0.00657
-13.17178 | 0.00423 | -13.17178 | 0.00686 | -7.53556 | 0.00616 | -7.53556 | 0.00656
-13.24495 | 0.00416 | -13.24495 | 0.00685 | -7.56638 | 0.00611 | -7.56638 | 0.00655
-13.31813 | 0.00411 | -13.31813 | 0.00684 | -7.59719 | 0.00606 | -7.59719 | 0.00654
-13.3913 | 0.00407 | -13.3913 | 0.00684 | -7.62801 | 0.00601 | -7.62801 | 0.00653
-13.46448 | 0.00404 | -13.46448 | 0.00683 | -7.65882 | 0.00596 | -7.65882 | 0.00652
-13.53765 | 0.00403 | -13.53765 | 0.00682 | -7.68964 | 0.00591 | -7.68964 | 0.00651
-13.61083 | 0.00401 | -13.61083 | 0.00681 | -7.72045 | 0.00586 | -7.72045 | 0.0065
-13.684 | 0.00399 | -13.684 | 0.00679 | -7.75127 | 0.00581 | -7.75127 | 0.00649
-13.75718 | 0.00397 | -13.75718 | 0.00678 | -7.78208 | 0.00576 | -7.78208 | 0.00648
-13.83036 | 0.00393 | -13.83036 | 0.00676 | -7.8129 | 0.00572 | -7.8129 | 0.00647
-13.90353 | 0.00388 | -13.90353 | 0.00675 | -7.84371 | 0.00567 | -7.84371 | 0.00645
-13.97671 | 0.00381 | -13.97671 | 0.00673 | -7.87452 | 0.00563 | -7.87452 | 0.00644
-14.04988 | 0.00374 | -14.04988 | 0.00671 | -7.90534 | 0.00558 | -7.90534 | 0.00642
-14.12306 | 0.00366 | -14.12306 | 0.00669 | -7.93615 | 0.00554 | -7.93615 | 0.00641
-14.19623 | 0.00357 | -14.19623 | 0.00667 | -7.96697 | 0.00549 | -7.96697 | 0.00639
-14.26941 | 0.0035 | -14.26941 | 0.00665 | -7.99778 | 0.00545 | -7.99778 | 0.00637
-14.34258 | 0.00343 | -14.34258 | 0.00664 | -8.0286 | 0.00541 | -8.0286 | 0.00636
-14.41576 | 0.00337 | -14.41576 | 0.00661 | -8.05941 | 0.00536 | -8.05941 | 0.00634
-14.48894 | 0.00333 | -14.48894 | 0.00659 | -8.09023 | 0.00532 | -8.09023 | 0.00633
-14.56211 | 0.0033 | -14.56211 | 0.00657 | -8.12104 | 0.00528 | -8.12104 | 0.00632
-14.63529 | 0.00329 | -14.63529 | 0.00655 | -8.15186 | 0.00524 | -8.15186 | 0.00631
-14.70846 | 0.00327 | -14.70846 | 0.00653 | -8.18267 | 0.0052 | -8.18267 | 0.0063
-14.78164 | 0.00326 | -14.78164 | 0.00651 | -8.21349 | 0.00516 | -8.21349 | 0.00629
-14.85481 | 0.00324 | -14.85481 | 0.0065 | -8.2443 | 0.00512 | -8.2443 | 0.00628
-14.92799 | 0.00321 | -14.92799 | 0.00648 | -8.27511 | 0.00508 | -8.27511 | 0.00627
-15.00116 | 0.00318 | -15.00116 | 0.00647 | -8.30593 | 0.00504 | -8.30593 | 0.00627
-15.07434 | 0.00313 | -15.07434 | 0.00645 | -8.33674 | 0.00501 | -8.33674 | 0.00626
-15.14752 | 0.00308 | -15.14752 | 0.00645 | -8.36756 | 0.00497 | -8.36756 | 0.00626
-15.22069 | 0.00303 | -15.22069 | 0.00644 | -8.39837 | 0.00493 | -8.39837 | 0.00625
-15.29387 | 0.00297 | -15.29387 | 0.00644 | -8.42919 | 0.0049 | -8.42919 | 0.00625
-15.36704 | 0.00292 | -15.36704 | 0.00643 | -8.46 | 0.00486 | -8.46 | 0.00625
-15.44022 | 0.00288 | -15.44022 | 0.00644 | -8.49082 | 0.00482 | -8.49082 | 0.00624
-15.51339 | 0.00284 | -15.51339 | 0.00644 | -8.52163 | 0.00479 | -8.52163 | 0.00624
-15.58657 | 0.00282 | -15.58657 | 0.00644 | -8.55245 | 0.00475 | -8.55245 | 0.00623
-15.65974 | 0.0028 | -15.65974 | 0.00644 | -8.58326 | 0.00472 | -8.58326 | 0.00623
-15.73292 | 0.00278 | -15.73292 | 0.00644 | -8.61408 | 0.00469 | -8.61408 | 0.00622
-15.8061 | 0.00277 | -15.8061 | 0.00644 | -8.64489 | 0.00465 | -8.64489 | 0.00621
-15.87927 | 0.00275 | -15.87927 | 0.00643 | -8.6757 | 0.00462 | -8.6757 | 0.0062
-15.95245 | 0.00272 | -15.95245 | 0.00643 | -8.70652 | 0.00458 | -8.70652 | 0.00619
-16.02562 | 0.00268 | -16.02562 | 0.00642 | -8.73733 | 0.00455 | -8.73733 | 0.00618
-16.0988 | 0.00264 | -16.0988 | 0.00641 | -8.76815 | 0.00452 | -8.76815 | 0.00617
-16.17197 | 0.00259 | -16.17197 | 0.0064 | -8.79896 | 0.00449 | -8.79896 | 0.00616
-16.24515 | 0.00254 | -16.24515 | 0.00639 | -8.82978 | 0.00446 | -8.82978 | 0.00614
-16.31832 | 0.00249 | -16.31832 | 0.00638 | -8.86059 | 0.00442 | -8.86059 | 0.00613
-16.3915 | 0.00245 | -16.3915 | 0.00637 | -8.89141 | 0.00439 | -8.89141 | 0.00612
-16.46468 | 0.00242 | -16.46468 | 0.00635 | -8.92222 | 0.00436 | -8.92222 | 0.00611
-16.53785 | 0.0024 | -16.53785 | 0.00634 | -8.95304 | 0.00433 | -8.95304 | 0.0061
-16.61103 | 0.00239 | -16.61103 | 0.00632 | -8.98385 | 0.0043 | -8.98385 | 0.00609
-16.6842 | 0.00239 | -16.6842 | 0.00631 | -9.01467 | 0.00427 | -9.01467 | 0.00608
-16.75738 | 0.0024 | -16.75738 | 0.00629 | -9.04548 | 0.00424 | -9.04548 | 0.00606
-16.83055 | 0.00242 | -16.83055 | 0.00627 | -9.07629 | 0.00422 | -9.07629 | 0.00605
-16.90373 | 0.00243 | -16.90373 | 0.00625 | -9.10711 | 0.00419 | -9.10711 | 0.00604
-16.9769 | 0.00243 | -16.9769 | 0.00623 | -9.13792 | 0.00416 | -9.13792 | 0.00602
-17.05008 | 0.00242 | -17.05008 | 0.00622 | -9.16874 | 0.00413 | -9.16874 | 0.00601
-17.12326 | 0.0024 | -17.12326 | 0.0062 | -9.19955 | 0.0041 | -9.19955 | 0.00599
-17.19643 | 0.00237 | -17.19643 | 0.00618 | -9.23037 | 0.00408 | -9.23037 | 0.00598
-17.26961 | 0.00233 | -17.26961 | 0.00616 | -9.26118 | 0.00405 | -9.26118 | 0.00596
-17.34278 | 0.00229 | -17.34278 | 0.00614 | -9.292 | 0.00402 | -9.292 | 0.00594
-17.41596 | 0.00224 | -17.41596 | 0.00613 | -9.32281 | 0.00399 | -9.32281 | 0.00593
-17.48913 | 0.0022 | -17.48913 | 0.00611 | -9.35363 | 0.00397 | -9.35363 | 0.00592
-17.56231 | 0.00217 | -17.56231 | 0.0061 | -9.38444 | 0.00394 | -9.38444 | 0.0059
-17.63548 | 0.00215 | -17.63548 | 0.00608 | -9.41526 | 0.00392 | -9.41526 | 0.00589
-17.70866 | 0.00214 | -17.70866 | 0.00607 | -9.44607 | 0.00389 | -9.44607 | 0.00588
-17.78184 | 0.00213 | -17.78184 | 0.00605 | -9.47688 | 0.00387 | -9.47688 | 0.00587
-17.85501 | 0.00214 | -17.85501 | 0.00604 | -9.5077 | 0.00384 | -9.5077 | 0.00586
-17.92819 | 0.00215 | -17.92819 | 0.00602 | -9.53851 | 0.00382 | -9.53851 | 0.00586
-18.00136 | 0.00215 | -18.00136 | 0.00601 | -9.56933 | 0.00379 | -9.56933 | 0.00585
-18.07454 | 0.00215 | -18.07454 | 0.006 | -9.60014 | 0.00377 | -9.60014 | 0.00585
-18.14771 | 0.00215 | -18.14771 | 0.00598 | -9.63096 | 0.00374 | -9.63096 | 0.00584
-18.22089 | 0.00213 | -18.22089 | 0.00597 | -9.66177 | 0.00372 | -9.66177 | 0.00584
-18.29406 | 0.00211 | -18.29406 | 0.00596 | -9.69259 | 0.0037 | -9.69259 | 0.00583
-18.36724 | 0.00207 | -18.36724 | 0.00595 | -9.7234 | 0.00367 | -9.7234 | 0.00583
-18.44042 | 0.00204 | -18.44042 | 0.00594 | -9.75422 | 0.00365 | -9.75422 | 0.00582
-18.51359 | 0.00199 | -18.51359 | 0.00593 | -9.78503 | 0.00363 | -9.78503 | 0.00581
-18.58677 | 0.00195 | -18.58677 | 0.00592 | -9.81585 | 0.00361 | -9.81585 | 0.0058
-18.65994 | 0.00191 | -18.65994 | 0.0059 | -9.84666 | 0.00358 | -9.84666 | 0.00579
-18.73312 | 0.00188 | -18.73312 | 0.00589 | -9.87747 | 0.00356 | -9.87747 | 0.00578
-18.80629 | 0.00185 | -18.80629 | 0.00588 | -9.90829 | 0.00354 | -9.90829 | 0.00577
-18.87947 | 0.00183 | -18.87947 | 0.00587 | -9.9391 | 0.00352 | -9.9391 | 0.00576
-18.95264 | 0.00181 | -18.95264 | 0.00585 | -9.96992 | 0.0035 | -9.96992 | 0.00575
-19.02582 | 0.0018 | -19.02582 | 0.00584 | -10.00073 | 0.00348 | -10.00073 | 0.00574
-19.099 | 0.00178 | -19.099 | 0.00582 | -10.03155 | 0.00346 | -10.03155 | 0.00573
-19.17217 | 0.00177 | -19.17217 | 0.00581 | -10.06236 | 0.00343 | -10.06236 | 0.00572
-19.24535 | 0.00176 | -19.24535 | 0.00579 | -10.09318 | 0.00341 | -10.09318 | 0.00571
-19.31852 | 0.00174 | -19.31852 | 0.00578 | -10.12399 | 0.00339 | -10.12399 | 0.0057
-19.3917 | 0.00173 | -19.3917 | 0.00577 | -10.15481 | 0.00337 | -10.15481 | 0.0057
-19.46487 | 0.00172 | -19.46487 | 0.00576 | -10.18562 | 0.00335 | -10.18562 | 0.00569
-19.53805 | 0.00171 | -19.53805 | 0.00576 | -10.21644 | 0.00333 | -10.21644 | 0.00568
-19.61122 | 0.0017 | -19.61122 | 0.00575 | -10.24725 | 0.00331 | -10.24725 | 0.00567
-19.6844 | 0.0017 | -19.6844 | 0.00575 | -10.27806 | 0.00329 | -10.27806 | 0.00566
-19.75758 | 0.0017 | -19.75758 | 0.00575 | -10.30888 | 0.00327 | -10.30888 | 0.00565
-19.83075 | 0.0017 | -19.83075 | 0.00575 | -10.33969 | 0.00325 | -10.33969 | 0.00564
-19.90393 | 0.0017 | -19.90393 | 0.00575 | -10.37051 | 0.00323 | -10.37051 | 0.00563
-19.9771 | 0.00171 | -19.9771 | 0.00575 | -10.40132 | 0.00321 | -10.40132 | 0.00562
-20.05028 | 0.00171 | -20.05028 | 0.00575 | -10.43214 | 0.0032 | -10.43214 | 0.00561
-20.12345 | 0.0017 | -20.12345 | 0.00576 | -10.46295 | 0.00318 | -10.46295 | 0.0056
-20.19663 | 0.00169 | -20.19663 | 0.00575 | -10.49377 | 0.00316 | -10.49377 | 0.00559
-20.2698 | 0.00167 | -20.2698 | 0.00575 | -10.52458 | 0.00314 | -10.52458 | 0.00558
-20.34298 | 0.00166 | -20.34298 | 0.00574 | -10.5554 | 0.00312 | -10.5554 | 0.00558
-20.41616 | 0.00164 | -20.41616 | 0.00573 | -10.58621 | 0.0031 | -10.58621 | 0.00557
-20.48933 | 0.00162 | -20.48933 | 0.00572 | -10.61703 | 0.00309 | -10.61703 | 0.00556
-20.56251 | 0.0016 | -20.56251 | 0.0057 | -10.64784 | 0.00307 | -10.64784 | 0.00556
-20.63568 | 0.00159 | -20.63568 | 0.00568 | -10.67865 | 0.00305 | -10.67865 | 0.00555
-20.70886 | 0.00159 | -20.70886 | 0.00566 | -10.70947 | 0.00303 | -10.70947 | 0.00554
-20.78203 | 0.00159 | -20.78203 | 0.00564 | -10.74028 | 0.00302 | -10.74028 | 0.00554
-20.85521 | 0.0016 | -20.85521 | 0.00561 | -10.7711 | 0.003 | -10.7711 | 0.00553
-20.92838 | 0.00161 | -20.92838 | 0.00558 | -10.80191 | 0.00298 | -10.80191 | 0.00552
-21.00156 | 0.00161 | -21.00156 | 0.00556 | -10.83273 | 0.00296 | -10.83273 | 0.00552
-21.07474 | 0.00162 | -21.07474 | 0.00553 | -10.86354 | 0.00295 | -10.86354 | 0.00551
-21.14791 | 0.00162 | -21.14791 | 0.00551 | -10.89436 | 0.00293 | -10.89436 | 0.0055
-21.22109 | 0.0016 | -21.22109 | 0.00549 | -10.92517 | 0.00291 | -10.92517 | 0.00549
-21.29426 | 0.00158 | -21.29426 | 0.00547 | -10.95599 | 0.0029 | -10.95599 | 0.00547
-21.36744 | 0.00156 | -21.36744 | 0.00545 | -10.9868 | 0.00288 | -10.9868 | 0.00546
-21.44061 | 0.00152 | -21.44061 | 0.00544 | -11.01762 | 0.00286 | -11.01762 | 0.00545
-21.51379 | 0.00149 | -21.51379 | 0.00543 | -11.04843 | 0.00285 | -11.04843 | 0.00544
-21.58696 | 0.00145 | -21.58696 | 0.00542 | -11.07924 | 0.00283 | -11.07924 | 0.00542
-21.66014 | 0.00143 | -21.66014 | 0.00541 | -11.11006 | 0.00281 | -11.11006 | 0.00541
-21.73332 | 0.0014 | -21.73332 | 0.0054 | -11.14087 | 0.0028 | -11.14087 | 0.0054
-21.80649 | 0.00139 | -21.80649 | 0.00539 | -11.17169 | 0.00278 | -11.17169 | 0.00538
-21.87967 | 0.00139 | -21.87967 | 0.00538 | -11.2025 | 0.00277 | -11.2025 | 0.00537
-21.95284 | 0.0014 | -21.95284 | 0.00538 | -11.23332 | 0.00275 | -11.23332 | 0.00535
-22.02602 | 0.00141 | -22.02602 | 0.00537 | -11.26413 | 0.00274 | -11.26413 | 0.00534
-22.09919 | 0.00143 | -22.09919 | 0.00537 | -11.29495 | 0.00272 | -11.29495 | 0.00533
-22.17237 | 0.00145 | -22.17237 | 0.00536 | -11.32576 | 0.00271 | -11.32576 | 0.00531
-22.24554 | 0.00146 | -22.24554 | 0.00536 | -11.35658 | 0.0027 | -11.35658 | 0.0053
-22.31872 | 0.00146 | -22.31872 | 0.00536 | -11.38739 | 0.00268 | -11.38739 | 0.0053
-22.39189 | 0.00146 | -22.39189 | 0.00536 | -11.41821 | 0.00267 | -11.41821 | 0.00529
-22.46507 | 0.00145 | -22.46507 | 0.00536 | -11.44902 | 0.00265 | -11.44902 | 0.00528
-22.53825 | 0.00143 | -22.53825 | 0.00537 | -11.47983 | 0.00264 | -11.47983 | 0.00528
-22.61142 | 0.0014 | -22.61142 | 0.00537 | -11.51065 | 0.00263 | -11.51065 | 0.00527
-22.6846 | 0.00138 | -22.6846 | 0.00537 | -11.54146 | 0.00261 | -11.54146 | 0.00527
-22.75777 | 0.00135 | -22.75777 | 0.00538 | -11.57228 | 0.0026 | -11.57228 | 0.00527
-22.83095 | 0.00133 | -22.83095 | 0.00538 | -11.60309 | 0.00259 | -11.60309 | 0.00526
-22.90412 | 0.00132 | -22.90412 | 0.00538 | -11.63391 | 0.00257 | -11.63391 | 0.00525
-22.9773 | 0.00131 | -22.9773 | 0.00538 | -11.66472 | 0.00256 | -11.66472 | 0.00525
-23.05047 | 0.00131 | -23.05047 | 0.00537 | -11.69554 | 0.00254 | -11.69554 | 0.00524
-23.12365 | 0.00132 | -23.12365 | 0.00536 | -11.72635 | 0.00253 | -11.72635 | 0.00523
-23.19683 | 0.00133 | -23.19683 | 0.00535 | -11.75717 | 0.00252 | -11.75717 | 0.00522
-23.27 | 0.00134 | -23.27 | 0.00534 | -11.78798 | 0.0025 | -11.78798 | 0.00521
-23.34318 | 0.00135 | -23.34318 | 0.00532 | -11.8188 | 0.00249 | -11.8188 | 0.0052
-23.41635 | 0.00135 | -23.41635 | 0.0053 | -11.84961 | 0.00248 | -11.84961 | 0.00519
-23.48953 | 0.00135 | -23.48953 | 0.00528 | -11.88042 | 0.00246 | -11.88042 | 0.00517
-23.5627 | 0.00133 | -23.5627 | 0.00526 | -11.91124 | 0.00245 | -11.91124 | 0.00516
-23.63588 | 0.00131 | -23.63588 | 0.00525 | -11.94205 | 0.00244 | -11.94205 | 0.00515
-23.70905 | 0.00128 | -23.70905 | 0.00523 | -11.97287 | 0.00242 | -11.97287 | 0.00514
-23.78223 | 0.00124 | -23.78223 | 0.00521 | -12.00368 | 0.00241 | -12.00368 | 0.00513
-23.85541 | 0.00121 | -23.85541 | 0.00519 | -12.0345 | 0.0024 | -12.0345 | 0.00512
-23.92858 | 0.00117 | -23.92858 | 0.00518 | -12.06531 | 0.00238 | -12.06531 | 0.00511
-24.00176 | 0.00114 | -24.00176 | 0.00517 | -12.09613 | 0.00237 | -12.09613 | 0.0051
-24.07493 | 0.00111 | -24.07493 | 0.00515 | -12.12694 | 0.00236 | -12.12694 | 0.00509
-24.14811 | 0.0011 | -24.14811 | 0.00514 | -12.15776 | 0.00235 | -12.15776 | 0.00509
-24.22128 | 0.00109 | -24.22128 | 0.00514 | -12.18857 | 0.00233 | -12.18857 | 0.00508
-24.29446 | 0.00109 | -24.29446 | 0.00513 | -12.21939 | 0.00232 | -12.21939 | 0.00507
-24.36763 | 0.0011 | -24.36763 | 0.00512 | -12.2502 | 0.00231 | -12.2502 | 0.00507
-24.44081 | 0.00111 | -24.44081 | 0.00512 | -12.28101 | 0.0023 | -12.28101 | 0.00506
-24.51399 | 0.00112 | -24.51399 | 0.00512 | -12.31183 | 0.00228 | -12.31183 | 0.00505
-24.58716 | 0.00114 | -24.58716 | 0.00511 | -12.34264 | 0.00227 | -12.34264 | 0.00504
-24.66034 | 0.00115 | -24.66034 | 0.00511 | -12.37346 | 0.00226 | -12.37346 | 0.00503
-24.73351 | 0.00116 | -24.73351 | 0.0051 | -12.40427 | 0.00225 | -12.40427 | 0.00503
-24.80669 | 0.00116 | -24.80669 | 0.0051 | -12.43509 | 0.00224 | -12.43509 | 0.00502
-24.87986 | 0.00115 | -24.87986 | 0.00509 | -12.4659 | 0.00223 | -12.4659 | 0.00501
-24.95304 | 0.00114 | -24.95304 | 0.00508 | -12.49672 | 0.00221 | -12.49672 | 0.005
-25.02621 | 0.00113 | -25.02621 | 0.00507 | -12.52753 | 0.0022 | -12.52753 | 0.00499
-25.09939 | 0.00112 | -25.09939 | 0.00506 | -12.55835 | 0.00219 | -12.55835 | 0.00498
-25.17257 | 0.0011 | -25.17257 | 0.00505 | -12.58916 | 0.00218 | -12.58916 | 0.00497
-25.24574 | 0.00109 | -25.24574 | 0.00503 | -12.61998 | 0.00217 | -12.61998 | 0.00496
-25.31892 | 0.00108 | -25.31892 | 0.00502 | -12.65079 | 0.00216 | -12.65079 | 0.00494
-25.39209 | 0.00107 | -25.39209 | 0.005 | -12.6816 | 0.00215 | -12.6816 | 0.00493
-25.46527 | 0.00107 | -25.46527 | 0.00499 | -12.71242 | 0.00214 | -12.71242 | 0.00492
-25.53844 | 0.00107 | -25.53844 | 0.00498 | -12.74323 | 0.00213 | -12.74323 | 0.00491
-25.61162 | 0.00108 | -25.61162 | 0.00496 | -12.77405 | 0.00212 | -12.77405 | 0.0049
-25.68479 | 0.00108 | -25.68479 | 0.00495 | -12.80486 | 0.00211 | -12.80486 | 0.00489
-25.75797 | 0.00108 | -25.75797 | 0.00494 | -12.83568 | 0.0021 | -12.83568 | 0.00487
-25.83115 | 0.00108 | -25.83115 | 0.00493 | -12.86649 | 0.00209 | -12.86649 | 0.00486
-25.90432 | 0.00108 | -25.90432 | 0.00492 | -12.89731 | 0.00208 | -12.89731 | 0.00485
-25.9775 | 0.00107 | -25.9775 | 0.00491 | -12.92812 | 0.00207 | -12.92812 | 0.00484
-26.05067 | 0.00105 | -26.05067 | 0.0049 | -12.95894 | 0.00206 | -12.95894 | 0.00482
-26.12385 | 0.00103 | -26.12385 | 0.0049 | -12.98975 | 0.00205 | -12.98975 | 0.00481
-26.19702 | 0.00101 | -26.19702 | 0.00489 | -13.02057 | 0.00204 | -13.02057 | 0.0048
-26.2702 | 0.0009863 | -26.2702 | 0.00488 | -13.05138 | 0.00203 | -13.05138 | 0.00479
-26.34337 | 0.00096221 | -26.34337 | 0.00486 | -13.08219 | 0.00202 | -13.08219 | 0.00478
-26.41655 | 0.000940094 | -26.41655 | 0.00485 | -13.11301 | 0.00201 | -13.11301 | 0.00477
-26.48973 | 0.000921336 | -26.48973 | 0.00484 | -13.14382 | 0.002 | -13.14382 | 0.00476
-26.5629 | 0.000906804 | -26.5629 | 0.00483 | -13.17464 | 0.00199 | -13.17464 | 0.00475
-26.63608 | 0.000896754 | -26.63608 | 0.00482 | -13.20545 | 0.00198 | -13.20545 | 0.00474
-26.70925 | 0.000890833 | -26.70925 | 0.00481 | -13.23627 | 0.00197 | -13.23627 | 0.00473
-26.78243 | 0.000888163 | -26.78243 | 0.0048 | -13.26708 | 0.00196 | -13.26708 | 0.00472
-26.8556 | 0.000887529 | -26.8556 | 0.00479 | -13.2979 | 0.00195 | -13.2979 | 0.00471
-26.92878 | 0.000887589 | -26.92878 | 0.00478 | -13.32871 | 0.00194 | -13.32871 | 0.0047
-27.00195 | 0.000887118 | -27.00195 | 0.00477 | -13.35953 | 0.00193 | -13.35953 | 0.00469
-27.07513 | 0.000885207 | -27.07513 | 0.00477 | -13.39034 | 0.00192 | -13.39034 | 0.00468
-27.14831 | 0.00088141 | -27.14831 | 0.00476 | -13.42116 | 0.00191 | -13.42116 | 0.00467
-27.22148 | 0.000875796 | -27.22148 | 0.00475 | -13.45197 | 0.0019 | -13.45197 | 0.00466
-27.29466 | 0.000868915 | -27.29466 | 0.00475 | -13.48278 | 0.00189 | -13.48278 | 0.00466
-27.36783 | 0.000861668 | -27.36783 | 0.00474 | -13.5136 | 0.00188 | -13.5136 | 0.00465
-27.44101 | 0.000855123 | -27.44101 | 0.00474 | -13.54441 | 0.00187 | -13.54441 | 0.00464
-27.51418 | 0.000850291 | -27.51418 | 0.00474 | -13.57523 | 0.00186 | -13.57523 | 0.00464
-27.58736 | 0.000847925 | -27.58736 | 0.00473 | -13.60604 | 0.00186 | -13.60604 | 0.00463
-27.66053 | 0.00084836 | -27.66053 | 0.00473 | -13.63686 | 0.00185 | -13.63686 | 0.00463
-27.73371 | 0.000851428 | -27.73371 | 0.00472 | -13.66767 | 0.00184 | -13.66767 | 0.00463
-27.80689 | 0.000856477 | -27.80689 | 0.00472 | -13.69849 | 0.00183 | -13.69849 | 0.00462
-27.88006 | 0.000862462 | -27.88006 | 0.00471 | -13.7293 | 0.00182 | -13.7293 | 0.00462
-27.95324 | 0.000868123 | -27.95324 | 0.00471 | -13.76012 | 0.00181 | -13.76012 | 0.00462
-28.02641 | 0.0008722 | -28.02641 | 0.0047 | -13.79093 | 0.00181 | -13.79093 | 0.00463
-28.09959 | 0.000873636 | -28.09959 | 0.00469 | -13.82175 | 0.0018 | -13.82175 | 0.00463
-28.17276 | 0.000871764 | -28.17276 | 0.00469 | -13.85256 | 0.00179 | -13.85256 | 0.00463
-28.24594 | 0.000866404 | -28.24594 | 0.00468 | -13.88337 | 0.00178 | -13.88337 | 0.00463
-28.31911 | 0.000857881 | -28.31911 | 0.00467 | -13.91419 | 0.00177 | -13.91419 | 0.00463
-28.39229 | 0.000846955 | -28.39229 | 0.00466 | -13.945 | 0.00177 | -13.945 | 0.00463
-28.46547 | 0.000834662 | -28.46547 | 0.00465 | -13.97582 | 0.00176 | -13.97582 | 0.00463
-28.53864 | 0.000822122 | -28.53864 | 0.00464 | -14.00663 | 0.00175 | -14.00663 | 0.00463
-28.61182 | 0.000810336 | -28.61182 | 0.00463 | -14.03745 | 0.00174 | -14.03745 | 0.00462
-28.68499 | 0.000800011 | -28.68499 | 0.00462 | -14.06826 | 0.00174 | -14.06826 | 0.00462
-28.75817 | 0.000791455 | -28.75817 | 0.00461 | -14.09908 | 0.00173 | -14.09908 | 0.00461
-28.83134 | 0.00078456 | -28.83134 | 0.00461 | -14.12989 | 0.00172 | -14.12989 | 0.00461
-28.90452 | 0.000778879 | -28.90452 | 0.0046 | -14.16071 | 0.00171 | -14.16071 | 0.0046
-28.97769 | 0.000773775 | -28.97769 | 0.0046 | -14.19152 | 0.0017 | -14.19152 | 0.00459
-29.05087 | 0.000768619 | -29.05087 | 0.0046 | -14.22234 | 0.0017 | -14.22234 | 0.00457
-29.12405 | 0.000762999 | -29.12405 | 0.00459 | -14.25315 | 0.00169 | -14.25315 | 0.00456
-29.19722 | 0.000756885 | -29.19722 | 0.00459 | -14.28396 | 0.00168 | -14.28396 | 0.00455
-29.2704 | 0.00075072 | -29.2704 | 0.00459 | -14.31478 | 0.00167 | -14.31478 | 0.00454
-29.34357 | 0.000745405 | -29.34357 | 0.00458 | -14.34559 | 0.00167 | -14.34559 | 0.00452
-29.41675 | 0.000742185 | -29.41675 | 0.00458 | -14.37641 | 0.00166 | -14.37641 | 0.00451
-29.48992 | 0.000742432 | -29.48992 | 0.00457 | -14.40722 | 0.00165 | -14.40722 | 0.0045
-29.5631 | 0.00074737 | -29.5631 | 0.00456 | -14.43804 | 0.00164 | -14.43804 | 0.00449
-29.63627 | 0.00075779 | -29.63627 | 0.00455 | -14.46885 | 0.00163 | -14.46885 | 0.00448
-29.70945 | 0.000773793 | -29.70945 | 0.00454 | -14.49967 | 0.00163 | -14.49967 | 0.00447
-29.78263 | 0.000794639 | -29.78263 | 0.00453 | -14.53048 | 0.00162 | -14.53048 | 0.00446
-29.8558 | 0.000818702 | -29.8558 | 0.00451 | -14.5613 | 0.00161 | -14.5613 | 0.00445
-29.92898 | 0.000843586 | -29.92898 | 0.0045 | -14.59211 | 0.0016 | -14.59211 | 0.00444
-30.00215 | 0.000866364 | -30.00215 | 0.00448 | -14.62293 | 0.0016 | -14.62293 | 0.00443
-30.07533 | 0.000883932 | -30.07533 | 0.00447 | -14.65374 | 0.00159 | -14.65374 | 0.00442
-30.1485 | 0.000893424 | -30.1485 | 0.00445 | -14.68455 | 0.00158 | -14.68455 | 0.00441
-30.22168 | 0.000892614 | -30.22168 | 0.00444 | -14.71537 | 0.00157 | -14.71537 | 0.0044
-30.29485 | 0.000880273 | -30.29485 | 0.00442 | -14.74618 | 0.00156 | -14.74618 | 0.00439
-30.36803 | 0.000856387 | -30.36803 | 0.00441 | -14.777 | 0.00155 | -14.777 | 0.00438
-30.44121 | 0.000822234 | -30.44121 | 0.00439 | -14.80781 | 0.00155 | -14.80781 | 0.00437
-30.51438 | 0.000780284 | -30.51438 | 0.00438 | -14.83863 | 0.00154 | -14.83863 | 0.00436
-30.58756 | 0.000733935 | -30.58756 | 0.00437 | -14.86944 | 0.00153 | -14.86944 | 0.00435
-30.66073 | 0.000687127 | -30.66073 | 0.00435 | -14.90026 | 0.00152 | -14.90026 | 0.00434
-30.73391 | 0.000643882 | -30.73391 | 0.00434 | -14.93107 | 0.00151 | -14.93107 | 0.00432
-30.80708 | 0.000607832 | -30.80708 | 0.00433 | -14.96189 | 0.00151 | -14.96189 | 0.00431
-30.88026 | 0.000581796 | -30.88026 | 0.00432 | -14.9927 | 0.0015 | -14.9927 | 0.0043
-30.95343 | 0.000567473 | -30.95343 | 0.0043 | -15.02352 | 0.00149 | -15.02352 | 0.00429
-31.02661 | 0.000565273 | -31.02661 | 0.00429 | -15.05433 | 0.00148 | -15.05433 | 0.00428
-31.09979 | 0.000574313 | -31.09979 | 0.00428 | -15.08514 | 0.00148 | -15.08514 | 0.00427
-31.17296 | 0.000592573 | -31.17296 | 0.00427 | -15.11596 | 0.00147 | -15.11596 | 0.00426
-31.24614 | 0.000617172 | -31.24614 | 0.00426 | -15.14677 | 0.00146 | -15.14677 | 0.00425
-31.31931 | 0.000644744 | -31.31931 | 0.00424 | -15.17759 | 0.00145 | -15.17759 | 0.00424
-31.39249 | 0.000671829 | -31.39249 | 0.00424 | -15.2084 | 0.00145 | -15.2084 | 0.00423
-31.46566 | 0.000695269 | -31.46566 | 0.00423 | -15.23922 | 0.00144 | -15.23922 | 0.00422
-31.53884 | 0.00071252 | -31.53884 | 0.00422 | -15.27003 | 0.00143 | -15.27003 | 0.00421
-31.61201 | 0.000721879 | -31.61201 | 0.00422 | -15.30085 | 0.00142 | -15.30085 | 0.00421
-31.68519 | 0.000722595 | -31.68519 | 0.00421 | -15.33166 | 0.00142 | -15.33166 | 0.0042
-31.75837 | 0.000714858 | -31.75837 | 0.00421 | -15.36248 | 0.00141 | -15.36248 | 0.0042
-31.83154 | 0.000699689 | -31.83154 | 0.00421 | -15.39329 | 0.0014 | -15.39329 | 0.0042
-31.90472 | 0.000678756 | -31.90472 | 0.00421 | -15.42411 | 0.00139 | -15.42411 | 0.00419
-31.97789 | 0.000654131 | -31.97789 | 0.00421 | -15.45492 | 0.00139 | -15.45492 | 0.00419
-32.05107 | 0.000628041 | -32.05107 | 0.00422 | -15.48573 | 0.00138 | -15.48573 | 0.00418
-32.12424 | 0.000602633 | -32.12424 | 0.00422 | -15.51655 | 0.00137 | -15.51655 | 0.00418
-32.19742 | 0.000579772 | -32.19742 | 0.00422 | -15.54736 | 0.00136 | -15.54736 | 0.00417
-32.27059 | 0.000560899 | -32.27059 | 0.00422 | -15.57818 | 0.00136 | -15.57818 | 0.00416
-32.34377 | 0.000546943 | -32.34377 | 0.00422 | -15.60899 | 0.00135 | -15.60899 | 0.00415
-32.41695 | 0.000538307 | -32.41695 | 0.00421 | -15.63981 | 0.00134 | -15.63981 | 0.00414
-32.49012 | 0.000534901 | -32.49012 | 0.00421 | -15.67062 | 0.00133 | -15.67062 | 0.00414
-32.5633 | 0.000536223 | -32.5633 | 0.00421 | -15.70144 | 0.00133 | -15.70144 | 0.00413
-32.63647 | 0.000541473 | -32.63647 | 0.0042 | -15.73225 | 0.00132 | -15.73225 | 0.00412
-32.70965 | 0.000549685 | -32.70965 | 0.00419 | -15.76307 | 0.00131 | -15.76307 | 0.00411
-32.78282 | 0.000559859 | -32.78282 | 0.00418 | -15.79388 | 0.00131 | -15.79388 | 0.00411
-32.856 | 0.000571079 | -32.856 | 0.00418 | -15.8247 | 0.0013 | -15.8247 | 0.0041
-32.92917 | 0.000582606 | -32.92917 | 0.00417 | -15.85551 | 0.00129 | -15.85551 | 0.0041
-33.00235 | 0.000593937 | -33.00235 | 0.00416 | -15.88632 | 0.00128 | -15.88632 | 0.00409
-33.07553 | 0.000604814 | -33.07553 | 0.00414 | -15.91714 | 0.00127 | -15.91714 | 0.00408
-33.1487 | 0.000615192 | -33.1487 | 0.00413 | -15.94795 | 0.00127 | -15.94795 | 0.00408
-33.22188 | 0.000625171 | -33.22188 | 0.00412 | -15.97877 | 0.00126 | -15.97877 | 0.00407
-33.29505 | 0.000634885 | -33.29505 | 0.00411 | -16.00958 | 0.00125 | -16.00958 | 0.00406
-33.36823 | 0.000644398 | -33.36823 | 0.0041 | -16.0404 | 0.00124 | -16.0404 | 0.00405
-33.4414 | 0.000653593 | -33.4414 | 0.00408 | -16.07121 | 0.00124 | -16.07121 | 0.00404
-33.51458 | 0.000662093 | -33.51458 | 0.00407 | -16.10203 | 0.00123 | -16.10203 | 0.00403
-33.58775 | 0.000669244 | -33.58775 | 0.00407 | -16.13284 | 0.00122 | -16.13284 | 0.00403
-33.66093 | 0.00067414 | -33.66093 | 0.00406 | -16.16366 | 0.00121 | -16.16366 | 0.00402
-33.73411 | 0.000675738 | -33.73411 | 0.00405 | -16.19447 | 0.0012 | -16.19447 | 0.00401
-33.80728 | 0.000673011 | -33.80728 | 0.00405 | -16.22529 | 0.0012 | -16.22529 | 0.004
-33.88046 | 0.00066515 | -33.88046 | 0.00405 | -16.2561 | 0.00119 | -16.2561 | 0.004
-33.95363 | 0.000651767 | -33.95363 | 0.00405 | -16.28691 | 0.00118 | -16.28691 | 0.00399
-34.02681 | 0.000633064 | -34.02681 | 0.00405 | -16.31773 | 0.00117 | -16.31773 | 0.00398
-34.09998 | 0.000609941 | -34.09998 | 0.00404 | -16.34854 | 0.00117 | -16.34854 | 0.00398
-34.17316 | 0.000583993 | -34.17316 | 0.00404 | -16.37936 | 0.00116 | -16.37936 | 0.00397
-34.24633 | 0.000557399 | -34.24633 | 0.00404 | -16.41017 | 0.00115 | -16.41017 | 0.00397
-34.31951 | 0.00053269 | -34.31951 | 0.00403 | -16.44099 | 0.00114 | -16.44099 | 0.00396
-34.39269 | 0.000512427 | -34.39269 | 0.00403 | -16.4718 | 0.00113 | -16.4718 | 0.00396
-34.46586 | 0.000498825 | -34.46586 | 0.00402 | -16.50262 | 0.00113 | -16.50262 | 0.00395
-34.53904 | 0.000493384 | -34.53904 | 0.00401 | -16.53343 | 0.00112 | -16.53343 | 0.00395
-34.61221 | 0.000496587 | -34.61221 | 0.004 | -16.56425 | 0.00111 | -16.56425 | 0.00394
-34.68539 | 0.000507723 | -34.68539 | 0.004 | -16.59506 | 0.0011 | -16.59506 | 0.00394
-34.75856 | 0.000524874 | -34.75856 | 0.004 | -16.62588 | 0.0011 | -16.62588 | 0.00393
-34.83174 | 0.000545099 | -34.83174 | 0.004 | -16.65669 | 0.00109 | -16.65669 | 0.00392
-34.90491 | 0.000564791 | -34.90491 | 0.004 | -16.6875 | 0.00108 | -16.6875 | 0.00392
-34.97809 | 0.00058017 | -34.97809 | 0.004 | -16.71832 | 0.00107 | -16.71832 | 0.00391
-35.05127 | 0.000587845 | -35.05127 | 0.00401 | -16.74913 | 0.00106 | -16.74913 | 0.00391
-35.12444 | 0.000585366 | -35.12444 | 0.00402 | -16.77995 | 0.00106 | -16.77995 | 0.0039
-35.19762 | 0.000571665 | -35.19762 | 0.00402 | -16.81076 | 0.00105 | -16.81076 | 0.0039
-35.27079 | 0.000547315 | -35.27079 | 0.00403 | -16.84158 | 0.00104 | -16.84158 | 0.00389
-35.34397 | 0.000514551 | -35.34397 | 0.00403 | -16.87239 | 0.00103 | -16.87239 | 0.00389
-35.41714 | 0.000477036 | -35.41714 | 0.00403 | -16.90321 | 0.00103 | -16.90321 | 0.00389
-35.49032 | 0.000439382 | -35.49032 | 0.00403 | -16.93402 | 0.00102 | -16.93402 | 0.00388
-35.56349 | 0.000406511 | -35.56349 | 0.00402 | -16.96484 | 0.00101 | -16.96484 | 0.00388
-35.63667 | 0.000382914 | -35.63667 | 0.004 | -16.99565 | 0.001 | -16.99565 | 0.00387
-35.70985 | 0.000371957 | -35.70985 | 0.00399 | -17.02647 | 0.000992365 | -17.02647 | 0.00387
-35.78302 | 0.000375317 | -35.78302 | 0.00397 | -17.05728 | 0.000984052 | -17.05728 | 0.00386
-35.8562 | 0.000392659 | -35.8562 | 0.00396 | -17.08809 | 0.00097572 | -17.08809 | 0.00386
-35.92937 | 0.000421608 | -35.92937 | 0.00394 | -17.11891 | 0.000967385 | -17.11891 | 0.00385
-36.00255 | 0.00045803 | -36.00255 | 0.00393 | -17.14972 | 0.000959056 | -17.14972 | 0.00384
-36.07572 | 0.0004966 | -36.07572 | 0.00392 | -17.18054 | 0.000950742 | -17.18054 | 0.00384
-36.1489 | 0.000531559 | -36.1489 | 0.00391 | -17.21135 | 0.000942445 | -17.21135 | 0.00383
-36.22207 | 0.000557561 | -36.22207 | 0.0039 | -17.24217 | 0.000934167 | -17.24217 | 0.00382
-36.29525 | 0.000570477 | -36.29525 | 0.00389 | -17.27298 | 0.000925909 | -17.27298 | 0.00381
-36.36843 | 0.000568024 | -36.36843 | 0.00388 | -17.3038 | 0.000917669 | -17.3038 | 0.00381
-36.4416 | 0.000550124 | -36.4416 | 0.00388 | -17.33461 | 0.000909448 | -17.33461 | 0.0038
-36.51478 | 0.000518929 | -36.51478 | 0.00387 | -17.36543 | 0.000901247 | -17.36543 | 0.0038
-36.58795 | 0.000478503 | -36.58795 | 0.00385 | -17.39624 | 0.000893069 | -17.39624 | 0.00379
-36.66113 | 0.000434216 | -36.66113 | 0.00384 | -17.42706 | 0.000884917 | -17.42706 | 0.00378
-36.7343 | 0.00039193 | -36.7343 | 0.00382 | -17.45787 | 0.00087679 | -17.45787 | 0.00378
-36.80748 | 0.00035711 | -36.80748 | 0.00381 | -17.48868 | 0.000868691 | -17.48868 | 0.00377
-36.88065 | 0.000334 | -36.88065 | 0.00379 | -17.5195 | 0.000860615 | -17.5195 | 0.00376
-36.95383 | 0.000324992 | -36.95383 | 0.00378 | -17.55031 | 0.000852558 | -17.55031 | 0.00376
-37.02701 | 0.000330275 | -37.02701 | 0.00376 | -17.58113 | 0.00084451 | -17.58113 | 0.00375
-37.10018 | 0.000347836 | -37.10018 | 0.00375 | -17.61194 | 0.000836459 | -17.61194 | 0.00374
-37.17336 | 0.000373791 | -37.17336 | 0.00374 | -17.64276 | 0.000828394 | -17.64276 | 0.00373
-37.24653 | 0.000403005 | -37.24653 | 0.00374 | -17.67357 | 0.0008203 | -17.67357 | 0.00372
-37.31971 | 0.000429892 | -37.31971 | 0.00373 | -17.70439 | 0.000812168 | -17.70439 | 0.00371
-37.39288 | 0.000449266 | -37.39288 | 0.00373 | -17.7352 | 0.000803988 | -17.7352 | 0.0037
-37.46606 | 0.000457128 | -37.46606 | 0.00373 | -17.76602 | 0.000795755 | -17.76602 | 0.00369
-37.53923 | 0.000451239 | -37.53923 | 0.00373 | -17.79683 | 0.000787471 | -17.79683 | 0.00368
-37.61241 | 0.000431429 | -37.61241 | 0.00373 | -17.82765 | 0.000779139 | -17.82765 | 0.00367
-37.68559 | 0.000399575 | -37.68559 | 0.00373 | -17.85846 | 0.000770769 | -17.85846 | 0.00366
-37.75876 | 0.000359286 | -37.75876 | 0.00372 | -17.88927 | 0.000762373 | -17.88927 | 0.00365
-37.83194 | 0.000315338 | -37.83194 | 0.00372 | -17.92009 | 0.000753965 | -17.92009 | 0.00365
-37.90511 | 0.000272958 | -37.90511 | 0.00371 | -17.9509 | 0.000745559 | -17.9509 | 0.00364
-37.97829 | 0.00023709 | -37.97829 | 0.0037 | -17.98172 | 0.000737166 | -17.98172 | 0.00363
-38.05146 | 0.00021173 | -38.05146 | 0.00369 | -18.01253 | 0.000728795 | -18.01253 | 0.00363
-38.12464 | 0.000199451 | -38.12464 | 0.00367 | -18.04335 | 0.000720447 | -18.04335 | 0.00362
-38.19781 | 0.000201153 | -38.19781 | 0.00366 | -18.07416 | 0.000712122 | -18.07416 | 0.00362
-38.27099 | 0.000216086 | -38.27099 | 0.00365 | -18.10498 | 0.000703811 | -18.10498 | 0.00361
-38.34417 | 0.000242096 | -38.34417 | 0.00363 | -18.13579 | 0.000695502 | -18.13579 | 0.00361
-38.41734 | 0.000276043 | -38.41734 | 0.00362 | -18.16661 | 0.000687185 | -18.16661 | 0.0036
-38.49052 | 0.000314319 | -38.49052 | 0.0036 | -18.19742 | 0.000678845 | -18.19742 | 0.0036
-38.56369 | 0.000353354 | -38.56369 | 0.00359 | -18.22824 | 0.000670474 | -18.22824 | 0.00359
-38.63687 | 0.000390043 | -38.63687 | 0.00357 | -18.25905 | 0.000662065 | -18.25905 | 0.00359
-38.71004 | 0.000422031 | -38.71004 | 0.00356 | -18.28986 | 0.000653619 | -18.28986 | 0.00358
-38.78322 | 0.000447835 | -38.78322 | 0.00355 | -18.32068 | 0.000645144 | -18.32068 | 0.00358
-38.85639 | 0.000466787 | -38.85639 | 0.00354 | -18.35149 | 0.000636652 | -18.35149 | 0.00358
-38.92957 | 0.000478864 | -38.92957 | 0.00353 | -18.38231 | 0.00062816 | -18.38231 | 0.00357
-39.00275 | 0.000484443 | -39.00275 | 0.00352 | -18.41312 | 0.000619687 | -18.41312 | 0.00357
-39.07592 | 0.000484045 | -39.07592 | 0.00352 | -18.44394 | 0.000611255 | -18.44394 | 0.00357
-39.1491 | 0.000478142 | -39.1491 | 0.00351 | -18.47475 | 0.000602879 | -18.47475 | 0.00357
-39.22227 | 0.000467042 | -39.22227 | 0.00351 | -18.50557 | 0.000594577 | -18.50557 | 0.00357
-39.29545 | 0.000450904 | -39.29545 | 0.00351 | -18.53638 | 0.000586357 | -18.53638 | 0.00357
-39.36862 | 0.000429836 | -39.36862 | 0.00351 | -18.5672 | 0.000578227 | -18.5672 | 0.00356
-39.4418 | 0.000404065 | -39.4418 | 0.00352 | -18.59801 | 0.000570189 | -18.59801 | 0.00356
-39.51497 | 0.000374128 | -39.51497 | 0.00352 | -18.62883 | 0.000562241 | -18.62883 | 0.00356
-39.58815 | 0.000341012 | -39.58815 | 0.00352 | -18.65964 | 0.000554378 | -18.65964 | 0.00355
-39.66133 | 0.000306221 | -39.66133 | 0.00352 | -18.69045 | 0.000546595 | -18.69045 | 0.00355
-39.7345 | 0.000271722 | -39.7345 | 0.00352 | -18.72127 | 0.000538884 | -18.72127 | 0.00354
-39.80768 | 0.000239775 | -39.80768 | 0.00351 | -18.75208 | 0.000531239 | -18.75208 | 0.00353
-39.88085 | 0.000212673 | -39.88085 | 0.00351 | -18.7829 | 0.000523649 | -18.7829 | 0.00352
-39.95403 | 0.000192425 | -39.95403 | 0.0035 | -18.81371 | 0.000516107 | -18.81371 | 0.00351
-40.0272 | 0.00018045 | -40.0272 | 0.00349 | -18.84453 | 0.000508605 | -18.84453 | 0.0035
-40.10038 | 0.000177339 | -40.10038 | 0.00348 | -18.87534 | 0.000501136 | -18.87534 | 0.00349
-40.17355 | 0.000182734 | -40.17355 | 0.00347 | -18.90616 | 0.000493698 | -18.90616 | 0.00349
-40.24673 | 0.000195352 | -40.24673 | 0.00346 | -18.93697 | 0.000486287 | -18.93697 | 0.00348
-40.31991 | 0.000213166 | -40.31991 | 0.00345 | -18.96779 | 0.000478906 | -18.96779 | 0.00347
-40.39308 | 0.000233711 | -40.39308 | 0.00344 | -18.9986 | 0.000471563 | -18.9986 | 0.00346
-40.46626 | 0.000254457 | -40.46626 | 0.00343 | -19.02942 | 0.000464268 | -19.02942 | 0.00345
-40.53943 | 0.00027321 | -40.53943 | 0.00343 | -19.06023 | 0.000457029 | -19.06023 | 0.00344
-40.61261 | 0.000288435 | -40.61261 | 0.00342 | -19.09104 | 0.000449862 | -19.09104 | 0.00343
-40.68578 | 0.000299478 | -40.68578 | 0.00342 | -19.12186 | 0.000442774 | -19.12186 | 0.00343
-40.75896 | 0.000306615 | -40.75896 | 0.00341 | -19.15267 | 0.000435772 | -19.15267 | 0.00342
-40.83213 | 0.000310939 | -40.83213 | 0.00341 | -19.18349 | 0.000428855 | -19.18349 | 0.00341
-40.90531 | 0.000314094 | -40.90531 | 0.00341 | -19.2143 | 0.000422017 | -19.2143 | 0.00341
-40.97849 | 0.000317903 | -40.97849 | 0.0034 | -19.24512 | 0.000415244 | -19.24512 | 0.0034
-41.05166 | 0.000323963 | -41.05166 | 0.00339 | -19.27593 | 0.000408517 | -19.27593 | 0.0034
-41.12484 | 0.000333275 | -41.12484 | 0.00339 | -19.30675 | 0.000401814 | -19.30675 | 0.00339
-41.19801 | 0.000345989 | -41.19801 | 0.00337 | -19.33756 | 0.000395111 | -19.33756 | 0.00338
-41.27119 | 0.000361295 | -41.27119 | 0.00336 | -19.36838 | 0.000388387 | -19.36838 | 0.00338
-41.34436 | 0.000377514 | -41.34436 | 0.00335 | -19.39919 | 0.000381622 | -19.39919 | 0.00337
-41.41754 | 0.000392344 | -41.41754 | 0.00334 | -19.43001 | 0.000374804 | -19.43001 | 0.00336
-41.49071 | 0.000403249 | -41.49071 | 0.00333 | -19.46082 | 0.000367925 | -19.46082 | 0.00336
-41.56389 | 0.000407911 | -41.56389 | 0.00331 | -19.49163 | 0.000360985 | -19.49163 | 0.00335
-41.63707 | 0.000404666 | -41.63707 | 0.0033 | -19.52245 | 0.000353991 | -19.52245 | 0.00335
-41.71024 | 0.000392851 | -41.71024 | 0.00329 | -19.55326 | 0.00034695 | -19.55326 | 0.00335
-41.78342 | 0.000372997 | -41.78342 | 0.00329 | -19.58408 | 0.000339878 | -19.58408 | 0.00334
-41.85659 | 0.000346822 | -41.85659 | 0.00329 | -19.61489 | 0.000332789 | -19.61489 | 0.00334
-41.92977 | 0.000317025 | -41.92977 | 0.00329 | -19.64571 | 0.000325701 | -19.64571 | 0.00334
-42.00294 | 0.000286911 | -42.00294 | 0.00329 | -19.67652 | 0.000318632 | -19.67652 | 0.00334
-42.07612 | 0.000259899 | -42.07612 | 0.0033 | -19.70734 | 0.0003116 | -19.70734 | 0.00334
-42.14929 | 0.000238991 | -42.14929 | 0.00331 | -19.73815 | 0.000304623 | -19.73815 | 0.00334
-42.22247 | 0.000226302 | -42.22247 | 0.00332 | -19.76897 | 0.000297715 | -19.76897 | 0.00334
-42.29565 | 0.000222704 | -42.29565 | 0.00333 | -19.79978 | 0.000290891 | -19.79978 | 0.00333
-42.36882 | 0.00022767 | -42.36882 | 0.00334 | -19.8306 | 0.000284161 | -19.8306 | 0.00333
-42.442 | 0.000239334 | -42.442 | 0.00335 | -19.86141 | 0.000277533 | -19.86141 | 0.00332
-42.51517 | 0.000254757 | -42.51517 | 0.00335 | -19.89223 | 0.00027101 | -19.89223 | 0.00332
-42.58835 | 0.000270367 | -42.58835 | 0.00335 | -19.92304 | 0.000264592 | -19.92304 | 0.00331
-42.66152 | 0.000282509 | -42.66152 | 0.00334 | -19.95385 | 0.000258279 | -19.95385 | 0.0033
-42.7347 | 0.000288009 | -42.7347 | 0.00333 | -19.98467 | 0.000252067 | -19.98467 | 0.00329
-42.80787 | 0.000284677 | -42.80787 | 0.00332 | -20.01548 | 0.000245953 | -20.01548 | 0.00329
-42.88105 | 0.000271665 | -42.88105 | 0.0033 | -20.0463 | 0.000239933 | -20.0463 | 0.00328
-42.95423 | 0.000249628 | -42.95423 | 0.00328 | -20.07711 | 0.000234006 | -20.07711 | 0.00327
-43.0274 | 0.000220665 | -43.0274 | 0.00326 | -20.10793 | 0.000228168 | -20.10793 | 0.00326
-43.10058 | 0.000188042 | -43.10058 | 0.00324 | -20.13874 | 0.000222417 | -20.13874 | 0.00325
-43.17375 | 0.000155753 | -43.17375 | 0.00322 | -20.16956 | 0.000216747 | -20.16956 | 0.00324
-43.24693 | 0.000127966 | -43.24693 | 0.00321 | -20.20037 | 0.000211149 | -20.20037 | 0.00323
-43.3201 | 0.000108448 | -43.3201 | 0.0032 | -20.23119 | 0.00020561 | -20.23119 | 0.00322
-43.39328 | 0.000100044 | -43.39328 | 0.00319 | -20.262 | 0.000200112 | -20.262 | 0.0032
-43.46645 | 0.000104288 | -43.46645 | 0.00319 | -20.29282 | 0.000194635 | -20.29282 | 0.00319
-43.53963 | 0.000121194 | -43.53963 | 0.00319 | -20.32363 | 0.000189158 | -20.32363 | 0.00318
-43.61281 | 0.000149251 | -43.61281 | 0.00319 | -20.35444 | 0.000183659 | -20.35444 | 0.00317
-43.68598 | 0.000185622 | -43.68598 | 0.00319 | -20.38526 | 0.000178126 | -20.38526 | 0.00316
-43.75916 | 0.000226514 | -43.75916 | 0.00319 | -20.41607 | 0.00017255 | -20.41607 | 0.00315
-43.83233 | 0.000267659 | -43.83233 | 0.00319 | -20.44689 | 0.000166933 | -20.44689 | 0.00314
-43.90551 | 0.000304843 | -43.90551 | 0.00319 | -20.4777 | 0.000161288 | -20.4777 | 0.00312
-43.97868 | 0.000334417 | -43.97868 | 0.00318 | -20.50852 | 0.000155633 | -20.50852 | 0.00311
-44.05186 | 0.000353707 | -44.05186 | 0.00318 | -20.53933 | 0.000149993 | -20.53933 | 0.0031
-44.12503 | 0.000361295 | -44.12503 | 0.00317 | -20.57015 | 0.000144395 | -20.57015 | 0.00309
-44.19821 | 0.000357125 | -44.19821 | 0.00316 | -20.60096 | 0.000138862 | -20.60096 | 0.00308
-44.27138 | 0.000342441 | -44.27138 | 0.00315 | -20.63178 | 0.000133415 | -20.63178 | 0.00306
-44.34456 | 0.000319561 | -44.34456 | 0.00314 | -20.66259 | 0.000128067 | -20.66259 | 0.00306
-44.41774 | 0.000291531 | -44.41774 | 0.00313 | -20.69341 | 0.000122822 | -20.69341 | 0.00305
-44.49091 | 0.000261716 | -44.49091 | 0.00312 | -20.72422 | 0.000117679 | -20.72422 | 0.00304
-44.56409 | 0.000233363 | -44.56409 | 0.00312 | -20.75503 | 0.000112632 | -20.75503 | 0.00304
-44.63726 | 0.000209212 | -44.63726 | 0.00311 | -20.78585 | 0.000107671 | -20.78585 | 0.00304
-44.71044 | 0.000191194 | -44.71044 | 0.00311 | -20.81666 | 0.000102786 | -20.81666 | 0.00303
-44.78361 | 0.000180237 | -44.78361 | 0.00311 | -20.84748 | 9.7967e-05 | -20.84748 | 0.00303
-44.85679 | 0.000176221 | -44.85679 | 0.00311 | -20.87829 | 9.32019e-05 | -20.87829 | 0.00303
-44.92996 | 0.000178058 | -44.92996 | 0.0031 | -20.90911 | 8.84791e-05 | -20.90911 | 0.00303
-45.00314 | 0.000183899 | -45.00314 | 0.0031 | -20.93992 | 8.37845e-05 | -20.93992 | 0.00303
-45.07632 | 0.00019142 | -45.07632 | 0.00309 | -20.97074 | 7.91015e-05 | -20.97074 | 0.00303
-45.14949 | 0.000198163 | -45.14949 | 0.00308 | -21.00155 | 7.44104e-05 | -21.00155 | 0.00303
-45.22267 | 0.000201876 | -45.22267 | 0.00307 | -21.03237 | 6.96888e-05 | -21.03237 | 0.00303
-45.29584 | 0.000200822 | -45.29584 | 0.00306 | -21.06318 | 6.49146e-05 | -21.06318 | 0.00303
-45.36902 | 0.000194005 | -45.36902 | 0.00305 | -21.094 | 6.00688e-05 | -21.094 | 0.00302
-45.44219 | 0.000181304 | -45.44219 | 0.00303 | -21.12481 | 5.51387e-05 | -21.12481 | 0.00302
-45.51537 | 0.000163489 | -45.51537 | 0.00302 | -21.15562 | 5.01213e-05 | -21.15562 | 0.00302
-45.58854 | 0.000142122 | -45.58854 | 0.00301 | -21.18644 | 4.50246e-05 | -21.18644 | 0.00302
-45.66172 | 0.000119364 | -45.66172 | 0.003 | -21.21725 | 3.9868e-05 | -21.21725 | 0.00301
-45.7349 | 9.76998e-05 | -45.7349 | 0.003 | -21.24807 | 3.46793e-05 | -21.24807 | 0.00301
-45.80807 | 7.96319e-05 | -45.80807 | 0.00299 | -21.27888 | 2.94922e-05 | -21.27888 | 0.00301
-45.88125 | 6.73661e-05 | -45.88125 | 0.00298 | -21.3097 | 2.43403e-05 | -21.3097 | 0.003
-45.95442 | 6.2536e-05 | -45.95442 | 0.00298 | -21.34051 | 1.92524e-05 | -21.34051 | 0.003
-46.0276 | 6.59993e-05 | -46.0276 | 0.00297 | -21.37133 | 1.42491e-05 | -21.37133 | 0.00299
-46.10077 | 7.77236e-05 | -46.10077 | 0.00297 | -21.40214 | 9.33956e-06 | -21.40214 | 0.00299
-46.17395 | 9.67865e-05 | -46.17395 | 0.00297 | -21.43296 | 4.52217e-06 | -21.43296 | 0.00298
-46.24712 | 0.000121473 | -46.24712 | 0.00297 | -21.46377 | -2.15044e-07 | -21.46377 | 0.00297
-46.3203 | 0.000149476 | -46.3203 | 0.00297 | -21.49459 | -4.89055e-06 | -21.49459 | 0.00297
-46.39348 | 0.000178154 | -46.39348 | 0.00297 | -21.5254 | -9.52337e-06 | -21.5254 | 0.00296
-46.46665 | 0.000204833 | -46.46665 | 0.00297 | -21.55621 | -1.41309e-05 | -21.55621 | 0.00296
-46.53983 | 0.000227102 | -46.53983 | 0.00297 | -21.58703 | -1.87247e-05 | -21.58703 | 0.00295
-46.613 | 0.000243074 | -46.613 | 0.00298 | -21.61784 | -2.33096e-05 | -21.61784 | 0.00295
-46.68618 | 0.000251572 | -46.68618 | 0.00298 | -21.64866 | -2.78836e-05 | -21.64866 | 0.00294
-46.75935 | 0.000252236 | -46.75935 | 0.00298 | -21.67947 | -3.24398e-05 | -21.67947 | 0.00294
-46.83253 | 0.00024553 | -46.83253 | 0.00298 | -21.71029 | -3.69698e-05 | -21.71029 | 0.00294
-46.9057 | 0.000232646 | -46.9057 | 0.00299 | -21.7411 | -4.14644e-05 | -21.7411 | 0.00293
-46.97888 | 0.000215344 | -46.97888 | 0.00299 | -21.77192 | -4.59194e-05 | -21.77192 | 0.00293
-47.05206 | 0.000195723 | -47.05206 | 0.00298 | -21.80273 | -5.03333e-05 | -21.80273 | 0.00293
-47.12523 | 0.000175978 | -47.12523 | 0.00298 | -21.83355 | -5.47096e-05 | -21.83355 | 0.00293
-47.19841 | 0.000158153 | -47.19841 | 0.00297 | -21.86436 | -5.90535e-05 | -21.86436 | 0.00293
-47.27158 | 0.000143941 | -47.27158 | 0.00296 | -21.89518 | -6.33713e-05 | -21.89518 | 0.00292
-47.34476 | 0.000134527 | -47.34476 | 0.00296 | -21.92599 | -6.76649e-05 | -21.92599 | 0.00292
-47.41793 | 0.000130512 | -47.41793 | 0.00295 | -21.9568 | -7.19342e-05 | -21.9568 | 0.00292
-47.49111 | 0.000131901 | -47.49111 | 0.00294 | -21.98762 | -7.61724e-05 | -21.98762 | 0.00292
-47.56428 | 0.000138164 | -47.56428 | 0.00293 | -22.01843 | -8.03691e-05 | -22.01843 | 0.00291
-47.63746 | 0.000148344 | -47.63746 | 0.00293 | -22.04925 | -8.45101e-05 | -22.04925 | 0.00291
-47.71064 | 0.000161199 | -47.71064 | 0.00292 | -22.08006 | -8.85803e-05 | -22.08006 | 0.0029
-47.78381 | 0.00017536 | -47.78381 | 0.00292 | -22.11088 | -9.25667e-05 | -22.11088 | 0.00289
-47.85699 | 0.000189479 | -47.85699 | 0.00291 | -22.14169 | -9.64596e-05 | -22.14169 | 0.00288
-47.93016 | 0.00020235 | -47.93016 | 0.0029 | -22.17251 | -0.000100254 | -22.17251 | 0.00287
-48.00334 | 0.000213006 | -48.00334 | 0.00289 | -22.20332 | -0.000103951 | -22.20332 | 0.00287
-48.07651 | 0.000220764 | -48.07651 | 0.00289 | -22.23414 | -0.000107555 | -22.23414 | 0.00286
-48.14969 | 0.000225251 | -48.14969 | 0.00288 | -22.26495 | -0.000111074 | -22.26495 | 0.00285
-48.22286 | 0.000226378 | -48.22286 | 0.00286 | -22.29577 | -0.000114516 | -22.29577 | 0.00285
-48.29604 | 0.00022431 | -48.29604 | 0.00285 | -22.32658 | -0.000117891 | -22.32658 | 0.00284
-48.36922 | 0.000219405 | -48.36922 | 0.00284 | -22.35739 | -0.000121206 | -22.35739 | 0.00284
-48.44239 | 0.00021216 | -48.44239 | 0.00283 | -22.38821 | -0.000124467 | -22.38821 | 0.00283
-48.51557 | 0.000203152 | -48.51557 | 0.00282 | -22.41902 | -0.000127681 | -22.41902 | 0.00283
-48.58874 | 0.000192986 | -48.58874 | 0.00281 | -22.44984 | -0.000130855 | -22.44984 | 0.00283
-48.66192 | 0.000182254 | -48.66192 | 0.0028 | -22.48065 | -0.000133996 | -22.48065 | 0.00282
-48.73509 | 0.000171499 | -48.73509 | 0.0028 | -22.51147 | -0.000137115 | -22.51147 | 0.00282
-48.80827 | 0.000161195 | -48.80827 | 0.0028 | -22.54228 | -0.000140223 | -22.54228 | 0.00281
-48.88144 | 0.000151724 | -48.88144 | 0.00279 | -22.5731 | -0.000143334 | -22.5731 | 0.00281
-48.95462 | 0.000143371 | -48.95462 | 0.00279 | -22.60391 | -0.00014646 | -22.60391 | 0.0028
-49.0278 | 0.000136318 | -49.0278 | 0.00279 | -22.63473 | -0.000149615 | -22.63473 | 0.0028
-49.10097 | 0.00013065 | -49.10097 | 0.00279 | -22.66554 | -0.000152807 | -22.66554 | 0.00279
-49.17415 | 0.000126362 | -49.17415 | 0.00279 | -22.69636 | -0.000156044 | -22.69636 | 0.00279
-49.24732 | 0.000123379 | -49.24732 | 0.00278 | -22.72717 | -0.000159328 | -22.72717 | 0.00279
-49.3205 | 0.000121573 | -49.3205 | 0.00278 | -22.75798 | -0.000162659 | -22.75798 | 0.00278
-49.39367 | 0.000120789 | -49.39367 | 0.00277 | -22.7888 | -0.000166036 | -22.7888 | 0.00278
-49.46685 | 0.000120866 | -49.46685 | 0.00276 | -22.81961 | -0.000169454 | -22.81961 | 0.00278
-49.54002 | 0.000121662 | -49.54002 | 0.00274 | -22.85043 | -0.000172913 | -22.85043 | 0.00278
-49.6132 | 0.000123064 | -49.6132 | 0.00273 | -22.88124 | -0.000176409 | -22.88124 | 0.00277
-49.68638 | 0.000124999 | -49.68638 | 0.00272 | -22.91206 | -0.00017994 | -22.91206 | 0.00277
-49.75955 | 0.000127432 | -49.75955 | 0.00271 | -22.94287 | -0.000183507 | -22.94287 | 0.00276
-49.83273 | 0.000130355 | -49.83273 | 0.0027 | -22.97369 | -0.000187106 | -22.97369 | 0.00276
-49.9059 | 0.000133779 | -49.9059 | 0.00269 | -23.0045 | -0.000190735 | -23.0045 | 0.00275
-49.97908 | 0.000137712 | -49.97908 | 0.00268 | -23.03532 | -0.000194388 | -23.03532 | 0.00274
-50.05225 | 0.000142154 | -50.05225 | 0.00267 | -23.06613 | -0.000198059 | -23.06613 | 0.00273
-50.12543 | 0.000147082 | -50.12543 | 0.00267 | -23.09695 | -0.000201734 | -23.09695 | 0.00272
-50.1986 | 0.000152457 | -50.1986 | 0.00266 | -23.12776 | -0.000205402 | -23.12776 | 0.00271
-50.27178 | 0.000158223 | -50.27178 | 0.00266 | -23.15857 | -0.000209052 | -23.15857 | 0.0027
-50.34496 | 0.000164322 | -50.34496 | 0.00265 | -23.18939 | -0.000212669 | -23.18939 | 0.00269
-50.41813 | 0.000170705 | -50.41813 | 0.00264 | -23.2202 | -0.000216242 | -23.2202 | 0.00269
-50.49131 | 0.000177339 | -50.49131 | 0.00263 | -23.25102 | -0.000219761 | -23.25102 | 0.00268
-50.56448 | 0.000184214 | -50.56448 | 0.00262 | -23.28183 | -0.000223219 | -23.28183 | 0.00267
-50.63766 | 0.000191326 | -50.63766 | 0.00262 | -23.31265 | -0.000226609 | -23.31265 | 0.00266
-50.71083 | 0.000198666 | -50.71083 | 0.00261 | -23.34346 | -0.000229926 | -23.34346 | 0.00266
-50.78401 | 0.000206194 | -50.78401 | 0.0026 | -23.37428 | -0.000233167 | -23.37428 | 0.00265
-50.85718 | 0.000213806 | -50.85718 | 0.00259 | -23.40509 | -0.000236326 | -23.40509 | 0.00264
-50.93036 | 0.00022131 | -50.93036 | 0.00259 | -23.43591 | -0.000239402 | -23.43591 | 0.00263
-51.00354 | 0.000228412 | -51.00354 | 0.00259 | -23.46672 | -0.000242391 | -23.46672 | 0.00263
-51.07671 | 0.000234714 | -51.07671 | 0.00259 | -23.49754 | -0.000245292 | -23.49754 | 0.00262
-51.14989 | 0.000239736 | -51.14989 | 0.00259 | -23.52835 | -0.000248106 | -23.52835 | 0.00261
-51.22306 | 0.00024295 | -51.22306 | 0.0026 | -23.55916 | -0.000250834 | -23.55916 | 0.00259
-51.29624 | 0.000243838 | -51.29624 | 0.0026 | -23.58998 | -0.000253482 | -23.58998 | 0.00258
-51.36941 | 0.000241956 | -51.36941 | 0.00261 | -23.62079 | -0.000256055 | -23.62079 | 0.00257
-51.44259 | 0.000236995 | -51.44259 | 0.00262 | -23.65161 | -0.000258559 | -23.65161 | 0.00256
-51.51576 | 0.000228838 | -51.51576 | 0.00263 | -23.68242 | -0.000261002 | -23.68242 | 0.00254
-51.58894 | 0.000217596 | -51.58894 | 0.00263 | -23.71324 | -0.000263392 | -23.71324 | 0.00253
-51.66212 | 0.000203618 | -51.66212 | 0.00264 | -23.74405 | -0.000265734 | -23.74405 | 0.00252
-51.73529 | 0.000187483 | -51.73529 | 0.00264 | -23.77487 | -0.000268036 | -23.77487 | 0.00251
-51.80847 | 0.000169953 | -51.80847 | 0.00264 | -23.80568 | -0.000270303 | -23.80568 | 0.0025
-51.88164 | 0.000151922 | -51.88164 | 0.00264 | -23.8365 | -0.000272544 | -23.8365 | 0.00249
-51.95482 | 0.000134339 | -51.95482 | 0.00264 | -23.86731 | -0.000274769 | -23.86731 | 0.00249
-52.02799 | 0.000118145 | -52.02799 | 0.00263 | -23.89813 | -0.000276991 | -23.89813 | 0.00248
-52.10117 | 0.000104196 | -52.10117 | 0.00263 | -23.92894 | -0.000279223 | -23.92894 | 0.00248
-52.17434 | 9.3215e-05 | -52.17434 | 0.00262 | -23.95975 | -0.000281482 | -23.95975 | 0.00248
-52.24752 | 8.57436e-05 | -52.24752 | 0.00262 | -23.99057 | -0.000283785 | -23.99057 | 0.00247
-52.3207 | 8.21165e-05 | -52.3207 | 0.00261 | -24.02138 | -0.000286145 | -24.02138 | 0.00247
-52.39387 | 8.24421e-05 | -52.39387 | 0.00261 | -24.0522 | -0.000288572 | -24.0522 | 0.00247
-52.46705 | 8.65904e-05 | -52.46705 | 0.00261 | -24.08301 | -0.000291071 | -24.08301 | 0.00247
-52.54022 | 9.41881e-05 | -52.54022 | 0.00261 | -24.11383 | -0.000293638 | -24.11383 | 0.00247
-52.6134 | 0.000104614 | -52.6134 | 0.00261 | -24.14464 | -0.000296262 | -24.14464 | 0.00247
-52.68657 | 0.000117001 | -52.68657 | 0.00261 | -24.17546 | -0.000298927 | -24.17546 | 0.00247
-52.75975 | 0.000130257 | -52.75975 | 0.00261 | -24.20627 | -0.000301612 | -24.20627 | 0.00247
-52.83292 | 0.000143092 | -52.83292 | 0.00261 | -24.23709 | -0.000304294 | -24.23709 | 0.00247
-52.9061 | 0.000154083 | -52.9061 | 0.00261 | -24.2679 | -0.000306949 | -24.2679 | 0.00247
-52.97928 | 0.000161768 | -52.97928 | 0.0026 | -24.29872 | -0.000309559 | -24.29872 | 0.00247
-53.05245 | 0.000164766 | -53.05245 | 0.0026 | -24.32953 | -0.000312109 | -24.32953 | 0.00248
-53.12563 | 0.000161931 | -53.12563 | 0.0026 | -24.36034 | -0.000314588 | -24.36034 | 0.00248
-53.1988 | 0.0001525 | -53.1988 | 0.00259 | -24.39116 | -0.000316992 | -24.39116 | 0.00249
-53.27198 | 0.000136248 | -53.27198 | 0.00259 | -24.42197 | -0.00031932 | -24.42197 | 0.0025
-53.34515 | 0.000113589 | -53.34515 | 0.00258 | -24.45279 | -0.000321575 | -24.45279 | 0.0025
-53.41833 | 8.56243e-05 | -53.41833 | 0.00257 | -24.4836 | -0.000323758 | -24.4836 | 0.00251
-53.4915 | 5.41133e-05 | -53.4915 | 0.00256 | -24.51442 | -0.000325874 | -24.51442 | 0.00252
-53.56468 | 2.13434e-05 | -53.56468 | 0.00254 | -24.54523 | -0.000327925 | -24.54523 | 0.00252
-53.63786 | -1.00766e-05 | -53.63786 | 0.00253 | -24.57605 | -0.000329915 | -24.57605 | 0.00253
-53.71103 | -3.74962e-05 | -53.71103 | 0.00252 | -24.60686 | -0.000331845 | -24.60686 | 0.00253
-53.78421 | -5.85364e-05 | -53.78421 | 0.00251 | -24.63768 | -0.00033372 | -24.63768 | 0.00253
-53.85738 | -7.13968e-05 | -53.85738 | 0.0025 | -24.66849 | -0.000335547 | -24.66849 | 0.00254
-53.93056 | -7.51098e-05 | -53.93056 | 0.00249 | -24.69931 | -0.000337333 | -24.69931 | 0.00254
-54.00373 | -6.96993e-05 | -54.00373 | 0.00248 | -24.73012 | -0.000339091 | -24.73012 | 0.00254
-54.07691 | -5.62099e-05 | -54.07691 | 0.00248 | -24.76093 | -0.000340834 | -24.76093 | 0.00253
-54.15008 | -3.65983e-05 | -54.15008 | 0.00248 | -24.79175 | -0.000342579 | -24.79175 | 0.00253
-54.22326 | -1.34849e-05 | -54.22326 | 0.00247 | -24.82256 | -0.000344339 | -24.82256 | 0.00252
-54.29644 | 1.01929e-05 | -54.29644 | 0.00247 | -24.85338 | -0.000346128 | -24.85338 | 0.00252
-54.36961 | 3.15909e-05 | -54.36961 | 0.00247 | -24.88419 | -0.000347956 | -24.88419 | 0.00251
-54.44279 | 4.83564e-05 | -54.44279 | 0.00247 | -24.91501 | -0.000349825 | -24.91501 | 0.0025
-54.51596 | 5.89647e-05 | -54.51596 | 0.00247 | -24.94582 | -0.000351737 | -24.94582 | 0.00249
-54.58914 | 6.29329e-05 | -54.58914 | 0.00247 | -24.97664 | -0.000353683 | -24.97664 | 0.00248
-54.66231 | 6.0871e-05 | -54.66231 | 0.00247 | -25.00745 | -0.000355652 | -25.00745 | 0.00247
-54.73549 | 5.4362e-05 | -54.73549 | 0.00247 | -25.03827 | -0.000357632 | -25.03827 | 0.00245
-54.80866 | 4.56852e-05 | -54.80866 | 0.00246 | -25.06908 | -0.000359607 | -25.06908 | 0.00244
-54.88184 | 3.74215e-05 | -54.88184 | 0.00245 | -25.0999 | -0.000361563 | -25.0999 | 0.00243
-54.95502 | 3.20089e-05 | -54.95502 | 0.00244 | -25.13071 | -0.000363489 | -25.13071 | 0.00242
-55.02819 | 3.13193e-05 | -55.02819 | 0.00243 | -25.16152 | -0.000365378 | -25.16152 | 0.00242
-55.10137 | 3.63239e-05 | -55.10137 | 0.00241 | -25.19234 | -0.000367229 | -25.19234 | 0.00241
-55.17454 | 4.69171e-05 | -55.17454 | 0.0024 | -25.22315 | -0.000369045 | -25.22315 | 0.00241
-55.24772 | 6.19164e-05 | -55.24772 | 0.00239 | -25.25397 | -0.000370835 | -25.25397 | 0.0024
-55.32089 | 7.92573e-05 | -55.32089 | 0.00237 | -25.28478 | -0.00037261 | -25.28478 | 0.0024
-55.39407 | 9.63384e-05 | -55.39407 | 0.00236 | -25.3156 | -0.000374384 | -25.3156 | 0.0024
-55.46724 | 0.000110471 | -55.46724 | 0.00236 | -25.34641 | -0.000376168 | -25.34641 | 0.00239
-55.54042 | 0.000119349 | -55.54042 | 0.00235 | -25.37723 | -0.000377971 | -25.37723 | 0.00239
-55.6136 | 0.00012146 | -55.6136 | 0.00235 | -25.40804 | -0.000379799 | -25.40804 | 0.00239
-55.68677 | 0.000116365 | -55.68677 | 0.00235 | -25.43886 | -0.000381648 | -25.43886 | 0.00238
-55.75995 | 0.000104793 | -55.75995 | 0.00236 | -25.46967 | -0.000383512 | -25.46967 | 0.00238
-55.83312 | 8.85381e-05 | -55.83312 | 0.00236 | -25.50049 | -0.000385376 | -25.50049 | 0.00238
-55.9063 | 7.01596e-05 | -55.9063 | 0.00237 | -25.5313 | -0.000387224 | -25.5313 | 0.00237
-55.97947 | 5.25501e-05 | -55.97947 | 0.00237 | -25.56211 | -0.000389035 | -25.56211 | 0.00237
-56.05265 | 3.84382e-05 | -56.05265 | 0.00237 | -25.59293 | -0.000390792 | -25.59293 | 0.00237
-56.12582 | 2.99121e-05 | -56.12582 | 0.00237 | -25.62374 | -0.000392478 | -25.62374 | 0.00237
-56.199 | 2.80528e-05 | -56.199 | 0.00237 | -25.65456 | -0.000394084 | -25.65456 | 0.00237
-56.27218 | 3.27397e-05 | -56.27218 | 0.00236 | -25.68537 | -0.000395605 | -25.68537 | 0.00236
-56.34535 | 4.26672e-05 | -56.34535 | 0.00235 | -25.71619 | -0.000397044 | -25.71619 | 0.00236
-56.41853 | 5.55733e-05 | -56.41853 | 0.00233 | -25.747 | -0.000398409 | -25.747 | 0.00235
-56.4917 | 6.86372e-05 | -56.4917 | 0.00232 | -25.77782 | -0.000399711 | -25.77782 | 0.00235
-56.56488 | 7.89855e-05 | -56.56488 | 0.0023 | -25.80863 | -0.000400968 | -25.80863 | 0.00234
-56.63805 | 8.42097e-05 | -56.63805 | 0.00228 | -25.83945 | -0.000402192 | -25.83945 | 0.00233
-56.71123 | 8.28087e-05 | -56.71123 | 0.00226 | -25.87026 | -0.000403399 | -25.87026 | 0.00232
-56.7844 | 7.44746e-05 | -56.7844 | 0.00224 | -25.90108 | -0.0004046 | -25.90108 | 0.00231
-56.85758 | 6.01685e-05 | -56.85758 | 0.00223 | -25.93189 | -0.000405803 | -25.93189 | 0.0023
-56.93076 | 4.19747e-05 | -56.93076 | 0.00222 | -25.9627 | -0.000407017 | -25.9627 | 0.00229
-57.00393 | 2.27498e-05 | -57.00393 | 0.00221 | -25.99352 | -0.000408243 | -25.99352 | 0.00228
-57.07711 | 5.63561e-06 | -57.07711 | 0.0022 | -26.02433 | -0.000409485 | -26.02433 | 0.00227
-57.15028 | -6.48507e-06 | -57.15028 | 0.00219 | -26.05515 | -0.000410746 | -26.05515 | 0.00226
-57.22346 | -1.14941e-05 | -57.22346 | 0.00219 | -26.08596 | -0.000412029 | -26.08596 | 0.00226
-57.29663 | -8.40804e-06 | -57.29663 | 0.00218 | -26.11678 | -0.000413335 | -26.11678 | 0.00225
-57.36981 | 2.44156e-06 | -57.36981 | 0.00218 | -26.14759 | -0.000414669 | -26.14759 | 0.00225
-57.44298 | 1.946e-05 | -57.44298 | 0.00218 | -26.17841 | -0.000416032 | -26.17841 | 0.00224
-57.51616 | 4.0056e-05 | -57.51616 | 0.00217 | -26.20922 | -0.000417427 | -26.20922 | 0.00224
-57.58934 | 6.10832e-05 | -57.58934 | 0.00217 | -26.24004 | -0.000418852 | -26.24004 | 0.00224
-57.66251 | 7.93711e-05 | -57.66251 | 0.00217 | -26.27085 | -0.000420306 | -26.27085 | 0.00224
-57.73569 | 9.22559e-05 | -57.73569 | 0.00216 | -26.30167 | -0.000421785 | -26.30167 | 0.00224
-57.80886 | 9.80178e-05 | -57.80886 | 0.00215 | -26.33248 | -0.000423285 | -26.33248 | 0.00224
-57.88204 | 9.61445e-05 | -57.88204 | 0.00215 | -26.36329 | -0.000424801 | -26.36329 | 0.00223
-57.95521 | 8.73835e-05 | -57.95521 | 0.00214 | -26.39411 | -0.00042633 | -26.39411 | 0.00223
-58.02839 | 7.35711e-05 | -58.02839 | 0.00213 | -26.42492 | -0.000427869 | -26.42492 | 0.00223
-58.10156 | 5.72778e-05 | -58.10156 | 0.00213 | -26.45574 | -0.000429416 | -26.45574 | 0.00223
-58.17474 | 4.13357e-05 | -58.17474 | 0.00212 | -26.48655 | -0.000430971 | -26.48655 | 0.00223
-58.24792 | 2.83354e-05 | -58.24792 | 0.00211 | -26.51737 | -0.000432535 | -26.51737 | 0.00222
-58.32109 | 2.01882e-05 | -58.32109 | 0.00211 | -26.54818 | -0.000434105 | -26.54818 | 0.00222
-58.39427 | 1.78286e-05 | -58.39427 | 0.0021 | -26.579 | -0.000435682 | -26.579 | 0.00222
-58.46744 | 2.11132e-05 | -58.46744 | 0.00209 | -26.60981 | -0.000437261 | -26.60981 | 0.00222
-58.54062 | 2.89239e-05 | -58.54062 | 0.00209 | -26.64063 | -0.00043884 | -26.64063 | 0.00221
-58.61379 | 3.94597e-05 | -58.61379 | 0.00208 | -26.67144 | -0.000440414 | -26.67144 | 0.00221
-58.68697 | 5.06466e-05 | -58.68697 | 0.00207 | -26.70226 | -0.000441981 | -26.70226 | 0.00221
-58.76014 | 6.05877e-05 | -58.76014 | 0.00206 | -26.73307 | -0.00044354 | -26.73307 | 0.00221
-58.83332 | 6.79674e-05 | -58.83332 | 0.00206 | -26.76388 | -0.000445093 | -26.76388 | 0.00221
-58.9065 | 7.23195e-05 | -58.9065 | 0.00205 | -26.7947 | -0.000446649 | -26.7947 | 0.00221
-58.97967 | 7.41126e-05 | -58.97967 | 0.00205 | -26.82551 | -0.000448218 | -26.82551 | 0.0022
-59.05285 | 7.46298e-05 | -59.05285 | 0.00204 | -26.85633 | -0.000449814 | -26.85633 | 0.0022
-59.12602 | 7.56687e-05 | -59.12602 | 0.00204 | -26.88714 | -0.000451452 | -26.88714 | 0.0022
-59.1992 | 7.91123e-05 | -59.1992 | 0.00203 | -26.91796 | -0.000453146 | -26.91796 | 0.00219
-59.27237 | 8.64621e-05 | -59.27237 | 0.00203 | -26.94877 | -0.000454909 | -26.94877 | 0.00219
-59.34555 | 9.8423e-05 | -59.34555 | 0.00203 | -26.97959 | -0.000456744 | -26.97959 | 0.00219
-59.41872 | 0.000114626 | -59.41872 | 0.00203 | -27.0104 | -0.000458649 | -27.0104 | 0.00218
-59.4919 | 0.000133552 | -59.4919 | 0.00203 | -27.04122 | -0.000460615 | -27.04122 | 0.00218
-59.56508 | 0.000152685 | -59.56508 | 0.00203 | -27.07203 | -0.000462628 | -27.07203 | 0.00218
-59.63825 | 0.000168871 | -59.63825 | 0.00203 | -27.10285 | -0.000464665 | -27.10285 | 0.00218
-59.71143 | 0.000178834 | -59.71143 | 0.00203 | -27.13366 | -0.000466705 | -27.13366 | 0.00218
-59.7846 | 0.000179754 | -59.7846 | 0.00204 | -27.16447 | -0.000468727 | -27.16447 | 0.00218
-59.85778 | 0.000169813 | -59.85778 | 0.00204 | -27.19529 | -0.000470714 | -27.19529 | 0.00218
-59.93095 | 0.0001486 | -59.93095 | 0.00205 | -27.2261 | -0.000472654 | -27.2261 | 0.00218
-60.00413 | 0.000117307 | -60.00413 | 0.00206 | -27.25692 | -0.000474546 | -27.25692 | 0.00218
-60.0773 | 7.8659e-05 | -60.0773 | 0.00207 | -27.28773 | -0.000476392 | -27.28773 | 0.00217
-60.15048 | 3.65951e-05 | -60.15048 | 0.00207 | -27.31855 | -0.000478203 | -27.31855 | 0.00217
-60.22366 | -4.26676e-06 | -60.22366 | 0.00208 | -27.34936 | -0.000479995 | -27.34936 | 0.00217
-60.29683 | -3.92945e-05 | -60.29683 | 0.00209 | -27.38018 | -0.000481783 | -27.38018 | 0.00216
-60.37001 | -6.4525e-05 | -60.37001 | 0.00209 | -27.41099 | -0.000483582 | -27.41099 | 0.00215
-60.44318 | -7.72635e-05 | -60.44318 | 0.0021 | -27.44181 | -0.000485403 | -27.44181 | 0.00215
-60.51636 | -7.64933e-05 | -60.51636 | 0.0021 | -27.47262 | -0.000487252 | -27.47262 | 0.00214
-60.58953 | -6.30337e-05 | -60.58953 | 0.00209 | -27.50344 | -0.000489128 | -27.50344 | 0.00214
-60.66271 | -3.94177e-05 | -60.66271 | 0.00209 | -27.53425 | -0.000491023 | -27.53425 | 0.00213
-60.73588 | -9.50806e-06 | -60.73588 | 0.00208 | -27.56506 | -0.000492924 | -27.56506 | 0.00212
-60.80906 | 2.20793e-05 | -60.80906 | 0.00208 | -27.59588 | -0.000494819 | -27.59588 | 0.00212
-60.88224 | 5.06629e-05 | -60.88224 | 0.00207 | -27.62669 | -0.000496691 | -27.62669 | 0.00211
-60.95541 | 7.21713e-05 | -60.95541 | 0.00206 | -27.65751 | -0.000498528 | -27.65751 | 0.00211
-61.02859 | 8.37132e-05 | -61.02859 | 0.00204 | -27.68832 | -0.000500324 | -27.68832 | 0.00211
-61.10176 | 8.39515e-05 | -61.10176 | 0.00203 | -27.71914 | -0.000502075 | -27.71914 | 0.00211
-61.17494 | 7.3229e-05 | -61.17494 | 0.00202 | -27.74995 | -0.000503784 | -27.74995 | 0.0021
-61.24811 | 5.34393e-05 | -61.24811 | 0.00201 | -27.78077 | -0.000505461 | -27.78077 | 0.0021
-61.32129 | 2.76699e-05 | -61.32129 | 0.002 | -27.81158 | -0.000507116 | -27.81158 | 0.0021
-61.39446 | -3.11796e-07 | -61.39446 | 0.00199 | -27.8424 | -0.000508762 | -27.8424 | 0.0021
-61.46764 | -2.6647e-05 | -61.46764 | 0.00198 | -27.87321 | -0.000510409 | -27.87321 | 0.00209
-61.54082 | -4.7947e-05 | -61.54082 | 0.00197 | -27.90403 | -0.000512064 | -27.90403 | 0.00209
-61.61399 | -6.17488e-05 | -61.61399 | 0.00197 | -27.93484 | -0.00051373 | -27.93484 | 0.00209
-61.68717 | -6.67955e-05 | -61.68717 | 0.00196 | -27.96565 | -0.000515404 | -27.96565 | 0.00208
-61.76034 | -6.31172e-05 | -61.76034 | 0.00196 | -27.99647 | -0.00051708 | -27.99647 | 0.00208
-61.83352 | -5.19104e-05 | -61.83352 | 0.00196 | -28.02728 | -0.000518748 | -28.02728 | 0.00208
-61.90669 | -3.52548e-05 | -61.90669 | 0.00195 | -28.0581 | -0.000520398 | -28.0581 | 0.00208
-61.97987 | -1.57249e-05 | -61.97987 | 0.00195 | -28.08891 | -0.000522022 | -28.08891 | 0.00208
-62.05304 | 4.03005e-06 | -62.05304 | 0.00194 | -28.11973 | -0.000523615 | -28.11973 | 0.00208
-62.12622 | 2.16737e-05 | -62.12622 | 0.00194 | -28.15054 | -0.000525173 | -28.15054 | 0.00207
-62.1994 | 3.54736e-05 | -62.1994 | 0.00193 | -28.18136 | -0.000526701 | -28.18136 | 0.00207
-62.27257 | 4.44667e-05 | -62.27257 | 0.00192 | -28.21217 | -0.000528204 | -28.21217 | 0.00207
-62.34575 | 4.84861e-05 | -62.34575 | 0.0019 | -28.24299 | -0.000529689 | -28.24299 | 0.00206
-62.41892 | 4.80617e-05 | -62.41892 | 0.00189 | -28.2738 | -0.000531164 | -28.2738 | 0.00206
-62.4921 | 4.42318e-05 | -62.4921 | 0.00187 | -28.30462 | -0.000532635 | -28.30462 | 0.00205
-62.56527 | 3.83053e-05 | -62.56527 | 0.00185 | -28.33543 | -0.000534106 | -28.33543 | 0.00204
-62.63845 | 3.16255e-05 | -62.63845 | 0.00183 | -28.36624 | -0.000535577 | -28.36624 | 0.00203
-62.71162 | 2.53689e-05 | -62.71162 | 0.00182 | -28.39706 | -0.000537046 | -28.39706 | 0.00202
-62.7848 | 2.04121e-05 | -62.7848 | 0.0018 | -28.42787 | -0.000538511 | -28.42787 | 0.00201
-62.85798 | 1.72708e-05 | -62.85798 | 0.00179 | -28.45869 | -0.000539969 | -28.45869 | 0.002
-62.93115 | 1.61096e-05 | -62.93115 | 0.00179 | -28.4895 | -0.00054142 | -28.4895 | 0.00199
-63.00433 | 1.68022e-05 | -63.00433 | 0.00179 | -28.52032 | -0.000542864 | -28.52032 | 0.00198
-63.0775 | 1.90245e-05 | -63.0775 | 0.00179 | -28.55113 | -0.000544309 | -28.55113 | 0.00197
-63.15068 | 2.23463e-05 | -63.15068 | 0.0018 | -28.58195 | -0.000545761 | -28.58195 | 0.00196
-63.22385 | 2.63139e-05 | -63.22385 | 0.00181 | -28.61276 | -0.000547229 | -28.61276 | 0.00195
-63.29703 | 3.05052e-05 | -63.29703 | 0.00182 | -28.64358 | -0.000548722 | -28.64358 | 0.00194
-63.3702 | 3.45599e-05 | -63.3702 | 0.00183 | -28.67439 | -0.000550247 | -28.67439 | 0.00194
-63.44338 | 3.81892e-05 | -63.44338 | 0.00184 | -28.70521 | -0.000551807 | -28.70521 | 0.00193
-63.51656 | 4.11797e-05 | -63.51656 | 0.00185 | -28.73602 | -0.000553401 | -28.73602 | 0.00193
-63.58973 | 4.33944e-05 | -63.58973 | 0.00185 | -28.76683 | -0.000555026 | -28.76683 | 0.00192
-63.66291 | 4.47875e-05 | -63.66291 | 0.00186 | -28.79765 | -0.000556677 | -28.79765 | 0.00192
-63.73608 | 4.54236e-05 | -63.73608 | 0.00186 | -28.82846 | -0.000558346 | -28.82846 | 0.00192
-63.80926 | 4.55005e-05 | -63.80926 | 0.00185 | -28.85928 | -0.000560029 | -28.85928 | 0.00192
-63.88243 | 4.53597e-05 | -63.88243 | 0.00184 | -28.89009 | -0.000561725 | -28.89009 | 0.00192
-63.95561 | 4.5473e-05 | -63.95561 | 0.00183 | -28.92091 | -0.000563433 | -28.92091 | 0.00192
-64.02878 | 4.63911e-05 | -64.02878 | 0.00182 | -28.95172 | -0.000565159 | -28.95172 | 0.00192
-64.10196 | 4.86574e-05 | -64.10196 | 0.00181 | -28.98254 | -0.000566909 | -28.98254 | 0.00192
-64.17514 | 5.26862e-05 | -64.17514 | 0.0018 | -29.01335 | -0.00056869 | -29.01335 | 0.00191
-64.24831 | 5.86292e-05 | -64.24831 | 0.00179 | -29.04417 | -0.000570505 | -29.04417 | 0.00191
-64.32149 | 6.62532e-05 | -64.32149 | 0.00178 | -29.07498 | -0.000572357 | -29.07498 | 0.00191
-64.39466 | 7.48645e-05 | -64.39466 | 0.00178 | -29.1058 | -0.000574242 | -29.1058 | 0.0019
-64.46784 | 8.32984e-05 | -64.46784 | 0.00177 | -29.13661 | -0.000576151 | -29.13661 | 0.00189
-64.54101 | 9.00049e-05 | -64.54101 | 0.00177 | -29.16742 | -0.000578073 | -29.16742 | 0.00189
-64.61419 | 9.32208e-05 | -64.61419 | 0.00177 | -29.19824 | -0.000579994 | -29.19824 | 0.00188
-64.68736 | 9.12216e-05 | -64.68736 | 0.00177 | -29.22905 | -0.000581903 | -29.22905 | 0.00188
-64.76054 | 8.26146e-05 | -64.76054 | 0.00177 | -29.25987 | -0.000583789 | -29.25987 | 0.00187
-64.83372 | 6.66297e-05 | -64.83372 | 0.00177 | -29.29068 | -0.000585646 | -29.29068 | 0.00187
-64.90689 | 4.3352e-05 | -64.90689 | 0.00177 | -29.3215 | -0.000587475 | -29.3215 | 0.00187
-64.98007 | 1.38473e-05 | -64.98007 | 0.00177 | -29.35231 | -0.000589282 | -29.35231 | 0.00187
-65.05324 | -1.98545e-05 | -65.05324 | 0.00177 | -29.38313 | -0.000591075 | -29.38313 | 0.00186
-65.12642 | -5.4936e-05 | -65.12642 | 0.00177 | -29.41394 | -0.000592865 | -29.41394 | 0.00186
-65.19959 | -8.81098e-05 | -65.19959 | 0.00176 | -29.44476 | -0.000594664 | -29.44476 | 0.00186
-65.27277 | -0.000116047 | -65.27277 | 0.00176 | -29.47557 | -0.000596476 | -29.47557 | 0.00186
-65.34594 | -0.000135845 | -65.34594 | 0.00176 | -29.50639 | -0.000598307 | -29.50639 | 0.00186
-65.41912 | -0.000145472 | -65.41912 | 0.00175 | -29.5372 | -0.000600151 | -29.5372 | 0.00186
-65.4923 | -0.0001441 | -65.4923 | 0.00175 | -29.56801 | -0.000602 | -29.56801 | 0.00187
-65.56547 | -0.000132279 | -65.56547 | 0.00174 | -29.59883 | -0.000603842 | -29.59883 | 0.00187
-65.63865 | -0.000111901 | -65.63865 | 0.00174 | -29.62964 | -0.000605659 | -29.62964 | 0.00187
-65.71182 | -8.59628e-05 | -65.71182 | 0.00173 | -29.66046 | -0.000607438 | -29.66046 | 0.00187
-65.785 | -5.81449e-05 | -65.785 | 0.00173 | -29.69127 | -0.000609163 | -29.69127 | 0.00187
-65.85817 | -3.22792e-05 | -65.85817 | 0.00173 | -29.72209 | -0.000610826 | -29.72209 | 0.00187
-65.93135 | -1.1779e-05 | -65.93135 | 0.00173 | -29.7529 | -0.000612421 | -29.7529 | 0.00187
-66.00452 | 8.6853e-07 | -66.00452 | 0.00173 | -29.78372 | -0.000613951 | -29.78372 | 0.00187
-66.0777 | 4.47155e-06 | -66.0777 | 0.00173 | -29.81453 | -0.000615421 | -29.81453 | 0.00187
-66.15088 | -7.07513e-07 | -66.15088 | 0.00173 | -29.84535 | -0.000616843 | -29.84535 | 0.00187
-66.22405 | -1.30215e-05 | -66.22405 | 0.00173 | -29.87616 | -0.000618231 | -29.87616 | 0.00187
-66.29723 | -2.97332e-05 | -66.29723 | 0.00173 | -29.90698 | -0.000619598 | -29.90698 | 0.00186
-66.3704 | -4.74853e-05 | -66.3704 | 0.00173 | -29.93779 | -0.00062096 | -29.93779 | 0.00186
-66.44358 | -6.28656e-05 | -66.44358 | 0.00173 | -29.9686 | -0.000622326 | -29.9686 | 0.00185
-66.51675 | -7.29746e-05 | -66.51675 | 0.00173 | -29.99942 | -0.000623703 | -29.99942 | 0.00185
-66.58993 | -7.58968e-05 | -66.58993 | 0.00172 | -30.03023 | -0.000625095 | -30.03023 | 0.00185
-66.6631 | -7.10012e-05 | -66.6631 | 0.00172 | -30.06105 | -0.000626501 | -30.06105 | 0.00184
-66.73628 | -5.90139e-05 | -66.73628 | 0.00171 | -30.09186 | -0.000627914 | -30.09186 | 0.00184
-66.80945 | -4.18605e-05 | -66.80945 | 0.00171 | -30.12268 | -0.000629329 | -30.12268 | 0.00183
-66.88263 | -2.23037e-05 | -66.88263 | 0.0017 | -30.15349 | -0.000630738 | -30.15349 | 0.00183
-66.95581 | -3.4424e-06 | -66.95581 | 0.00169 | -30.18431 | -0.000632137 | -30.18431 | 0.00183
-67.02898 | 1.1838e-05 | -67.02898 | 0.00169 | -30.21512 | -0.000633521 | -30.21512 | 0.00182
-67.10216 | 2.13689e-05 | -67.10216 | 0.00168 | -30.24594 | -0.000634894 | -30.24594 | 0.00182
-67.17533 | 2.40619e-05 | -67.17533 | 0.00167 | -30.27675 | -0.000636261 | -30.27675 | 0.00181
-67.24851 | 2.008e-05 | -67.24851 | 0.00167 | -30.30757 | -0.00063763 | -30.30757 | 0.00181
-67.32168 | 1.07781e-05 | -67.32168 | 0.00167 | -30.33838 | -0.000639012 | -30.33838 | 0.0018
-67.39486 | -1.56159e-06 | -67.39486 | 0.00166 | -30.36919 | -0.000640418 | -30.36919 | 0.0018
-67.46803 | -1.41647e-05 | -67.46803 | 0.00166 | -30.40001 | -0.000641855 | -30.40001 | 0.0018
-67.54121 | -2.42697e-05 | -67.54121 | 0.00166 | -30.43082 | -0.000643325 | -30.43082 | 0.0018
-67.61439 | -2.96308e-05 | -67.61439 | 0.00165 | -30.46164 | -0.000644825 | -30.46164 | 0.00179
-67.68756 | -2.89211e-05 | -67.68756 | 0.00165 | -30.49245 | -0.000646344 | -30.49245 | 0.00179
-67.76074 | -2.19592e-05 | -67.76074 | 0.00164 | -30.52327 | -0.000647867 | -30.52327 | 0.00179
-67.83391 | -9.73734e-06 | -67.83391 | 0.00163 | -30.55408 | -0.000649374 | -30.55408 | 0.00179
-67.90709 | 5.76671e-06 | -67.90709 | 0.00162 | -30.5849 | -0.000650847 | -30.5849 | 0.00179
-67.98026 | 2.19449e-05 | -67.98026 | 0.00161 | -30.61571 | -0.00065227 | -30.61571 | 0.00179
-68.05344 | 3.60207e-05 | -68.05344 | 0.00159 | -30.64653 | -0.000653632 | -30.64653 | 0.00178
-68.12661 | 4.55276e-05 | -68.12661 | 0.00158 | -30.67734 | -0.000654931 | -30.67734 | 0.00178
-68.19979 | 4.87258e-05 | -68.19979 | 0.00157 | -30.70816 | -0.000656174 | -30.70816 | 0.00178
-68.27297 | 4.48789e-05 | -68.27297 | 0.00156 | -30.73897 | -0.000657376 | -30.73897 | 0.00178
-68.34614 | 3.43439e-05 | -68.34614 | 0.00155 | -30.76978 | -0.00065856 | -30.76978 | 0.00178
-68.41932 | 1.84718e-05 | -68.41932 | 0.00154 | -30.8006 | -0.00065975 | -30.8006 | 0.00177
-68.49249 | -6.6515e-07 | -68.49249 | 0.00154 | -30.83141 | -0.000660972 | -30.83141 | 0.00177
-68.56567 | -2.06586e-05 | -68.56567 | 0.00153 | -30.86223 | -0.000662251 | -30.86223 | 0.00177
-68.63884 | -3.91893e-05 | -68.63884 | 0.00152 | -30.89304 | -0.000663605 | -30.89304 | 0.00177
-68.71202 | -5.4412e-05 | -68.71202 | 0.00152 | -30.92386 | -0.000665044 | -30.92386 | 0.00177
-68.78519 | -6.52303e-05 | -68.78519 | 0.00151 | -30.95467 | -0.000666573 | -30.95467 | 0.00177
-68.85837 | -7.14142e-05 | -68.85837 | 0.00151 | -30.98549 | -0.000668188 | -30.98549 | 0.00177
-68.93155 | -7.3545e-05 | -68.93155 | 0.0015 | -31.0163 | -0.000669882 | -31.0163 | 0.00177
-69.00472 | -7.2804e-05 | -69.00472 | 0.0015 | -31.04712 | -0.00067164 | -31.04712 | 0.00177
-69.0779 | -7.06519e-05 | -69.0779 | 0.00149 | -31.07793 | -0.000673447 | -31.07793 | 0.00177
-69.15107 | -6.84659e-05 | -69.15107 | 0.00149 | -31.10875 | -0.000675284 | -31.10875 | 0.00177
-69.22425 | -6.72107e-05 | -69.22425 | 0.00149 | -31.13956 | -0.000677132 | -31.13956 | 0.00177
-69.29742 | -6.72017e-05 | -69.29742 | 0.00149 | -31.17037 | -0.000678973 | -31.17037 | 0.00177
-69.3706 | -6.80192e-05 | -69.3706 | 0.00149 | -31.20119 | -0.000680787 | -31.20119 | 0.00177
-69.44377 | -6.85816e-05 | -69.44377 | 0.0015 | -31.232 | -0.000682557 | -31.232 | 0.00177
-69.51695 | -6.73673e-05 | -69.51695 | 0.00151 | -31.26282 | -0.000684264 | -31.26282 | 0.00177
-69.59013 | -6.27458e-05 | -69.59013 | 0.00152 | -31.29363 | -0.000685894 | -31.29363 | 0.00177
-69.6633 | -5.33486e-05 | -69.6633 | 0.00153 | -31.32445 | -0.000687431 | -31.32445 | 0.00177
-69.73648 | -3.84149e-05 | -69.73648 | 0.00154 | -31.35526 | -0.00068887 | -31.35526 | 0.00177
-69.80965 | -1.80402e-05 | -69.80965 | 0.00155 | -31.38608 | -0.000690202 | -31.38608 | 0.00176
-69.88283 | 6.72117e-06 | -69.88283 | 0.00156 | -31.41689 | -0.00069143 | -31.41689 | 0.00176
-69.956 | 3.39221e-05 | -69.956 | 0.00156 | -31.44771 | -0.000692559 | -31.44771 | 0.00176
-70.02918 | 6.09487e-05 | -70.02918 | 0.00156 | -31.47852 | -0.000693598 | -31.47852 | 0.00175
-70.10235 | 8.48742e-05 | -70.10235 | 0.00157 | -31.50934 | -0.00069456 | -31.50934 | 0.00175
-70.17553 | 0.000102881 | -70.17553 | 0.00156 | -31.54015 | -0.000695463 | -31.54015 | 0.00174
-70.24871 | 0.000112677 | -70.24871 | 0.00156 | -31.57097 | -0.00069632 | -31.57097 | 0.00174
-70.32188 | 0.000112845 | -70.32188 | 0.00156 | -31.60178 | -0.00069715 | -31.60178 | 0.00173
-70.39506 | 0.00010306 | -70.39506 | 0.00155 | -31.63259 | -0.000697966 | -31.63259 | 0.00172
-70.46823 | 8.4146e-05 | -70.46823 | 0.00155 | -31.66341 | -0.000698783 | -31.66341 | 0.00172
-70.54141 | 5.79669e-05 | -70.54141 | 0.00155 | -31.69422 | -0.00069961 | -31.69422 | 0.00171
-70.61458 | 2.71684e-05 | -70.61458 | 0.00155 | -31.72504 | -0.00070046 | -31.72504 | 0.0017
-70.68776 | -5.18066e-06 | -70.68776 | 0.00155 | -31.75585 | -0.000701339 | -31.75585 | 0.0017
-70.76093 | -3.59934e-05 | -70.76093 | 0.00155 | -31.78667 | -0.000702256 | -31.78667 | 0.00169
-70.83411 | -6.25462e-05 | -70.83411 | 0.00155 | -31.81748 | -0.000703216 | -31.81748 | 0.00169
-70.90729 | -8.27904e-05 | -70.90729 | 0.00155 | -31.8483 | -0.000704223 | -31.8483 | 0.00169
-70.98046 | -9.55468e-05 | -70.98046 | 0.00155 | -31.87911 | -0.000705278 | -31.87911 | 0.00168
-71.05364 | -0.000100569 | -71.05364 | 0.00154 | -31.90993 | -0.000706383 | -31.90993 | 0.00168
-71.12681 | -9.84784e-05 | -71.12681 | 0.00153 | -31.94074 | -0.000707534 | -31.94074 | 0.00168
-71.19999 | -9.05916e-05 | -71.19999 | 0.00151 | -31.97156 | -0.000708726 | -31.97156 | 0.00168
-71.27316 | -7.86859e-05 | -71.27316 | 0.0015 | -32.00237 | -0.000709956 | -32.00237 | 0.00168
-71.34634 | -6.47362e-05 | -71.34634 | 0.00148 | -32.03318 | -0.000711217 | -32.03318 | 0.00168
-71.41951 | -5.06705e-05 | -71.41951 | 0.00146 | -32.064 | -0.000712504 | -32.064 | 0.00168
-71.49269 | -3.8173e-05 | -71.49269 | 0.00144 | -32.09481 | -0.000713816 | -32.09481 | 0.00168
-71.56587 | -2.85515e-05 | -71.56587 | 0.00143 | -32.12563 | -0.00071515 | -32.12563 | 0.00168
-71.63904 | -2.26735e-05 | -71.63904 | 0.00141 | -32.15644 | -0.000716506 | -32.15644 | 0.00168
-71.71222 | -2.0961e-05 | -71.71222 | 0.0014 | -32.18726 | -0.000717887 | -32.18726 | 0.00168
-71.78539 | -2.34226e-05 | -71.78539 | 0.00139 | -32.21807 | -0.000719294 | -32.21807 | 0.00168
-71.85857 | -2.97101e-05 | -71.85857 | 0.00139 | -32.24889 | -0.000720728 | -32.24889 | 0.00169
-71.93174 | -3.91762e-05 | -71.93174 | 0.00139 | -32.2797 | -0.000722187 | -32.2797 | 0.00169
-72.00492 | -5.09257e-05 | -72.00492 | 0.00139 | -32.31052 | -0.00072367 | -32.31052 | 0.00169
-72.07809 | -6.38597e-05 | -72.07809 | 0.00139 | -32.34133 | -0.000725171 | -32.34133 | 0.00169
-72.15127 | -7.67212e-05 | -72.15127 | 0.00139 | -32.37215 | -0.000726685 | -32.37215 | 0.00169
-72.22445 | -8.81488e-05 | -72.22445 | 0.00138 | -32.40296 | -0.000728205 | -32.40296 | 0.00169
-72.29762 | -9.67554e-05 | -72.29762 | 0.00138 | -32.43377 | -0.000729724 | -32.43377 | 0.00169
-72.3708 | -0.000101237 | -72.3708 | 0.00137 | -32.46459 | -0.000731236 | -32.46459 | 0.00169
-72.44397 | -0.000100504 | -72.44397 | 0.00135 | -32.4954 | -0.000732736 | -32.4954 | 0.00169
-72.51715 | -9.38378e-05 | -72.51715 | 0.00134 | -32.52622 | -0.000734218 | -32.52622 | 0.00169
-72.59032 | -8.10287e-05 | -72.59032 | 0.00132 | -32.55703 | -0.000735678 | -32.55703 | 0.0017
-72.6635 | -6.24856e-05 | -72.6635 | 0.0013 | -32.58785 | -0.000737112 | -32.58785 | 0.0017
-72.73667 | -3.92836e-05 | -72.73667 | 0.00128 | -32.61866 | -0.000738512 | -32.61866 | 0.0017
-72.80985 | -1.31247e-05 | -72.80985 | 0.00127 | -32.64948 | -0.000739874 | -32.64948 | 0.0017
-72.88303 | 1.37945e-05 | -72.88303 | 0.00125 | -32.68029 | -0.00074119 | -32.68029 | 0.0017
-72.9562 | 3.90042e-05 | -72.9562 | 0.00123 | -32.71111 | -0.000742456 | -32.71111 | 0.0017
-73.02938 | 6.00442e-05 | -73.02938 | 0.00122 | -32.74192 | -0.000743671 | -32.74192 | 0.0017
-73.10255 | 7.47787e-05 | -73.10255 | 0.00121 | -32.77274 | -0.000744837 | -32.77274 | 0.0017
-73.17573 | 8.1687e-05 | -73.17573 | 0.0012 | -32.80355 | -0.000745963 | -32.80355 | 0.0017
-73.2489 | 8.00893e-05 | -73.2489 | 0.0012 | -32.83436 | -0.000747063 | -32.83436 | 0.0017
-73.32208 | 7.02642e-05 | -73.32208 | 0.00119 | -32.86518 | -0.000748153 | -32.86518 | 0.0017
-73.39525 | 5.34337e-05 | -73.39525 | 0.00119 | -32.89599 | -0.000749254 | -32.89599 | 0.00169
-73.46843 | 3.16118e-05 | -73.46843 | 0.00119 | -32.92681 | -0.000750384 | -32.92681 | 0.00169
-73.54161 | 7.33633e-06 | -73.54161 | 0.0012 | -32.95762 | -0.000751557 | -32.95762 | 0.00169
-73.61478 | -1.66775e-05 | -73.61478 | 0.0012 | -32.98844 | -0.00075278 | -32.98844 | 0.00169
-73.68796 | -3.79102e-05 | -73.68796 | 0.00121 | -33.01925 | -0.000754054 | -33.01925 | 0.00169
-73.76113 | -5.43725e-05 | -73.76113 | 0.00121 | -33.05007 | -0.00075537 | -33.05007 | 0.00169
-73.83431 | -6.48563e-05 | -73.83431 | 0.00121 | -33.08088 | -0.000756713 | -33.08088 | 0.00169
-73.90748 | -6.9055e-05 | -73.90748 | 0.00122 | -33.1117 | -0.000758064 | -33.1117 | 0.00169
-73.98066 | -6.75392e-05 | -73.98066 | 0.00122 | -33.14251 | -0.000759405 | -33.14251 | 0.00169
-74.05383 | -6.15948e-05 | -74.05383 | 0.00122 | -33.17333 | -0.000760721 | -33.17333 | 0.00168
-74.12701 | -5.29526e-05 | -74.12701 | 0.00121 | -33.20414 | -0.000762002 | -33.20414 | 0.00168
-74.20019 | -4.34596e-05 | -74.20019 | 0.0012 | -33.23495 | -0.000763245 | -33.23495 | 0.00168
-74.27336 | -3.47519e-05 | -74.27336 | 0.00119 | -33.26577 | -0.000764457 | -33.26577 | 0.00167
-74.34654 | -2.79853e-05 | -74.34654 | 0.00118 | -33.29658 | -0.00076565 | -33.29658 | 0.00167
-74.41971 | -2.36686e-05 | -74.41971 | 0.00117 | -33.3274 | -0.000766838 | -33.3274 | 0.00166
-74.49289 | -2.16297e-05 | -74.49289 | 0.00116 | -33.35821 | -0.000768037 | -33.35821 | 0.00166
-74.56606 | -2.11136e-05 | -74.56606 | 0.00115 | -33.38903 | -0.000769258 | -33.38903 | 0.00165
-74.63924 | -2.09863e-05 | -74.63924 | 0.00114 | -33.41984 | -0.000770511 | -33.41984 | 0.00164
-74.71241 | -2.00113e-05 | -74.71241 | 0.00113 | -33.45066 | -0.000771795 | -33.45066 | 0.00164
-74.78559 | -1.71373e-05 | -74.78559 | 0.00113 | -33.48147 | -0.000773109 | -33.48147 | 0.00163
-74.85877 | -1.17432e-05 | -74.85877 | 0.00112 | -33.51229 | -0.000774443 | -33.51229 | 0.00162
-74.93194 | -3.79636e-06 | -74.93194 | 0.00113 | -33.5431 | -0.000775793 | -33.5431 | 0.00161
-75.00512 | 6.10702e-06 | -75.00512 | 0.00113 | -33.57392 | -0.000777148 | -33.57392 | 0.00161
-75.07829 | 1.68259e-05 | -75.07829 | 0.00113 | -33.60473 | -0.000778508 | -33.60473 | 0.0016
-75.15147 | 2.68618e-05 | -75.15147 | 0.00114 | -33.63554 | -0.000779871 | -33.63554 | 0.0016
-75.22464 | 3.46199e-05 | -75.22464 | 0.00114 | -33.66636 | -0.000781242 | -33.66636 | 0.00159
-75.29782 | 3.86855e-05 | -75.29782 | 0.00114 | -33.69717 | -0.000782628 | -33.69717 | 0.00159
-75.37099 | 3.80722e-05 | -75.37099 | 0.00114 | -33.72799 | -0.000784037 | -33.72799 | 0.00159
-75.44417 | 3.23926e-05 | -75.44417 | 0.00113 | -33.7588 | -0.000785473 | -33.7588 | 0.00159
-75.51735 | 2.19213e-05 | -75.51735 | 0.00112 | -33.78962 | -0.000786941 | -33.78962 | 0.00159
-75.59052 | 7.54734e-06 | -75.59052 | 0.00111 | -33.82043 | -0.000788437 | -33.82043 | 0.00159
-75.6637 | -9.37736e-06 | -75.6637 | 0.0011 | -33.85125 | -0.000789956 | -33.85125 | 0.00159
-75.73687 | -2.72585e-05 | -75.73687 | 0.00109 | -33.88206 | -0.000791487 | -33.88206 | 0.00159
-75.81005 | -4.45012e-05 | -75.81005 | 0.00109 | -33.91288 | -0.000793018 | -33.91288 | 0.00159
-75.88322 | -5.97373e-05 | -75.88322 | 0.00108 | -33.94369 | -0.000794534 | -33.94369 | 0.00159
-75.9564 | -7.19864e-05 | -75.9564 | 0.00108 | -33.97451 | -0.000796025 | -33.97451 | 0.00159
-76.02957 | -8.07346e-05 | -76.02957 | 0.00108 | -34.00532 | -0.00079748 | -34.00532 | 0.00159
-76.10275 | -8.59194e-05 | -76.10275 | 0.00108 | -34.03613 | -0.000798891 | -34.03613 | 0.00159
-76.17593 | -8.7834e-05 | -76.17593 | 0.00109 | -34.06695 | -0.000800253 | -34.06695 | 0.00159
-76.2491 | -8.69813e-05 | -76.2491 | 0.0011 | -34.09776 | -0.000801564 | -34.09776 | 0.00159
-76.32228 | -8.39172e-05 | -76.32228 | 0.00111 | -34.12858 | -0.000802821 | -34.12858 | 0.00158
-76.39545 | -7.9118e-05 | -76.39545 | 0.00112 | -34.15939 | -0.000804023 | -34.15939 | 0.00158
-76.46863 | -7.29084e-05 | -76.46863 | 0.00112 | -34.19021 | -0.000805167 | -34.19021 | 0.00158
-76.5418 | -6.54592e-05 | -76.5418 | 0.00113 | -34.22102 | -0.000806251 | -34.22102 | 0.00157
-76.61498 | -5.68618e-05 | -76.61498 | 0.00113 | -34.25184 | -0.000807275 | -34.25184 | 0.00157
-76.68815 | -4.72486e-05 | -76.68815 | 0.00114 | -34.28265 | -0.00080824 | -34.28265 | 0.00156
-76.76133 | -3.69286e-05 | -76.76133 | 0.00114 | -34.31347 | -0.000809148 | -34.31347 | 0.00156
-76.83451 | -2.6502e-05 | -76.83451 | 0.00113 | -34.34428 | -0.000810006 | -34.34428 | 0.00156
-76.90768 | -1.69064e-05 | -76.90768 | 0.00113 | -34.3751 | -0.000810822 | -34.3751 | 0.00156
-76.98086 | -9.37615e-06 | -76.98086 | 0.00113 | -34.40591 | -0.000811608 | -34.40591 | 0.00155
-77.05403 | -5.30655e-06 | -77.05403 | 0.00113 | -34.43672 | -0.000812377 | -34.43672 | 0.00155
-77.12721 | -6.03333e-06 | -77.12721 | 0.00112 | -34.46754 | -0.00081314 | -34.46754 | 0.00155
-77.20038 | -1.25708e-05 | -77.20038 | 0.00112 | -34.49835 | -0.000813906 | -34.49835 | 0.00155
-77.27356 | -2.5352e-05 | -77.27356 | 0.00112 | -34.52917 | -0.00081468 | -34.52917 | 0.00155
-77.34673 | -4.40274e-05 | -77.34673 | 0.00112 | -34.55998 | -0.000815464 | -34.55998 | 0.00155
-77.41991 | -6.73741e-05 | -77.41991 | 0.00112 | -34.5908 | -0.000816254 | -34.5908 | 0.00154
-77.49309 | -9.33455e-05 | -77.49309 | 0.00112 | -34.62161 | -0.000817043 | -34.62161 | 0.00154
-77.56626 | -0.00011927 | -77.56626 | 0.00112 | -34.65243 | -0.00081782 | -34.65243 | 0.00154
-77.63944 | -0.000142182 | -77.63944 | 0.00112 | -34.68324 | -0.000818575 | -34.68324 | 0.00154
-77.71261 | -0.000159235 | -77.71261 | 0.00112 | -34.71406 | -0.000819299 | -34.71406 | 0.00154
-77.78579 | -0.000168135 | -77.78579 | 0.00112 | -34.74487 | -0.000819985 | -34.74487 | 0.00154
-77.85896 | -0.000167525 | -77.85896 | 0.00112 | -34.77569 | -0.000820631 | -34.77569 | 0.00154
-77.93214 | -0.000157235 | -77.93214 | 0.00112 | -34.8065 | -0.00082124 | -34.8065 | 0.00154
-78.00531 | -0.000138373 | -78.00531 | 0.00112 | -34.83731 | -0.000821817 | -34.83731 | 0.00154
-78.07849 | -0.000113205 | -78.07849 | 0.00112 | -34.86813 | -0.000822372 | -34.86813 | 0.00154
-78.15167 | -8.4861e-05 | -78.15167 | 0.00112 | -34.89894 | -0.000822917 | -34.89894 | 0.00153
-78.22484 | -5.68829e-05 | -78.22484 | 0.00112 | -34.92976 | -0.000823464 | -34.92976 | 0.00153
-78.29802 | -3.271e-05 | -78.29802 | 0.00112 | -34.96057 | -0.000824026 | -34.96057 | 0.00152
-78.37119 | -1.51672e-05 | -78.37119 | 0.00112 | -34.99139 | -0.000824613 | -34.99139 | 0.00152
-78.44437 | -6.0498e-06 | -78.44437 | 0.00111 | -35.0222 | -0.000825234 | -35.0222 | 0.00151
-78.51754 | -5.87332e-06 | -78.51754 | 0.0011 | -35.05302 | -0.000825894 | -35.05302 | 0.0015
-78.59072 | -1.38326e-05 | -78.59072 | 0.00108 | -35.08383 | -0.000826596 | -35.08383 | 0.0015
-78.66389 | -2.79755e-05 | -78.66389 | 0.00107 | -35.11465 | -0.000827341 | -35.11465 | 0.00149
-78.73707 | -4.55647e-05 | -78.73707 | 0.00105 | -35.14546 | -0.000828124 | -35.14546 | 0.00149
-78.81025 | -6.35619e-05 | -78.81025 | 0.00103 | -35.17628 | -0.000828943 | -35.17628 | 0.00148
-78.88342 | -7.91539e-05 | -78.88342 | 0.00101 | -35.20709 | -0.000829792 | -35.20709 | 0.00148
-78.9566 | -9.02256e-05 | -78.9566 | 0.000990502 | -35.2379 | -0.000830662 | -35.2379 | 0.00147
-79.02977 | -9.56983e-05 | -79.02977 | 0.000973135 | -35.26872 | -0.000831546 | -35.26872 | 0.00147
-79.10295 | -9.56755e-05 | -79.10295 | 0.000958049 | -35.29953 | -0.000832438 | -35.29953 | 0.00147
-79.17612 | -9.13709e-05 | -79.17612 | 0.000945702 | -35.33035 | -0.000833331 | -35.33035 | 0.00147
-79.2493 | -8.48329e-05 | -79.2493 | 0.000936282 | -35.36116 | -0.000834218 | -35.36116 | 0.00147
-79.32247 | -7.85159e-05 | -79.32247 | 0.000929723 | -35.39198 | -0.000835097 | -35.39198 | 0.00147
-79.39565 | -7.47793e-05 | -79.39565 | 0.00092574 | -35.42279 | -0.000835968 | -35.42279 | 0.00147
-79.46883 | -7.54043e-05 | -79.46883 | 0.000923899 | -35.45361 | -0.000836832 | -35.45361 | 0.00147
-79.542 | -8.12166e-05 | -79.542 | 0.000923697 | -35.48442 | -0.000837692 | -35.48442 | 0.00147
-79.61518 | -9.18897e-05 | -79.61518 | 0.000924638 | -35.51524 | -0.000838553 | -35.51524 | 0.00147
-79.68835 | -0.000105961 | -79.68835 | 0.000926294 | -35.54605 | -0.000839424 | -35.54605 | 0.00148
-79.76153 | -0.000121067 | -79.76153 | 0.000928351 | -35.57687 | -0.00084031 | -35.57687 | 0.00148
-79.8347 | -0.000134347 | -79.8347 | 0.000930611 | -35.60768 | -0.000841218 | -35.60768 | 0.00148
-79.90788 | -0.000142961 | -79.90788 | 0.000932984 | -35.63849 | -0.000842153 | -35.63849 | 0.00148
-79.98105 | -0.000144609 | -79.98105 | 0.000935442 | -35.66931 | -0.000843117 | -35.66931 | 0.00148
-80.05423 | -0.000137983 | -80.05423 | 0.000937977 | -35.70012 | -0.000844112 | -35.70012 | 0.00148
-80.12741 | -0.000123039 | -80.12741 | 0.00094055 | -35.73094 | -0.000845137 | -35.73094 | 0.00148
-80.20058 | -0.000101072 | -80.20058 | 0.000943055 | -35.76175 | -0.000846188 | -35.76175 | 0.00148
-80.27376 | -7.45446e-05 | -80.27376 | 0.000945301 | -35.79257 | -0.000847263 | -35.79257 | 0.00147
-80.34693 | -4.67254e-05 | -80.34693 | 0.000947028 | -35.82338 | -0.000848355 | -35.82338 | 0.00147
-80.42011 | -2.11704e-05 | -80.42011 | 0.000947929 | -35.8542 | -0.000849461 | -35.8542 | 0.00147
-80.49328 | -1.15523e-06 | -80.49328 | 0.000947708 | -35.88501 | -0.000850576 | -35.88501 | 0.00147
-80.56646 | 1.08552e-05 | -80.56646 | 0.000946134 | -35.91583 | -0.000851693 | -35.91583 | 0.00146
-80.63963 | 1.36074e-05 | -80.63963 | 0.000943098 | -35.94664 | -0.000852809 | -35.94664 | 0.00146
-80.71281 | 7.25763e-06 | -80.71281 | 0.00093865 | -35.97746 | -0.000853918 | -35.97746 | 0.00145
-80.78599 | -6.65833e-06 | -80.78599 | 0.000933015 | -36.00827 | -0.000855014 | -36.00827 | 0.00145
-80.85916 | -2.54879e-05 | -80.85916 | 0.000926584 | -36.03908 | -0.00085609 | -36.03908 | 0.00144
-80.93234 | -4.59034e-05 | -80.93234 | 0.000919868 | -36.0699 | -0.00085714 | -36.0699 | 0.00144
-81.00551 | -6.4457e-05 | -81.00551 | 0.000913443 | -36.10071 | -0.000858156 | -36.10071 | 0.00144
-81.07869 | -7.81501e-05 | -81.07869 | 0.000907867 | -36.13153 | -0.000859134 | -36.13153 | 0.00143
-81.15186 | -8.49208e-05 | -81.15186 | 0.00090361 | -36.16234 | -0.000860069 | -36.16234 | 0.00143
-81.22504 | -8.39762e-05 | -81.22504 | 0.000900987 | -36.19316 | -0.000860957 | -36.19316 | 0.00143
-81.29821 | -7.59107e-05 | -81.29821 | 0.00090012 | -36.22397 | -0.000861801 | -36.22397 | 0.00143
-81.37139 | -6.25936e-05 | -81.37139 | 0.000900927 | -36.25479 | -0.000862606 | -36.25479 | 0.00143
-81.44457 | -4.68508e-05 | -81.44457 | 0.000903141 | -36.2856 | -0.000863378 | -36.2856 | 0.00143
-81.51774 | -3.19945e-05 | -81.51774 | 0.000906359 | -36.31642 | -0.000864127 | -36.31642 | 0.00143
-81.59092 | -2.12772e-05 | -81.59092 | 0.000910115 | -36.34723 | -0.000864868 | -36.34723 | 0.00143
-81.66409 | -1.73678e-05 | -81.66409 | 0.000913948 | -36.37805 | -0.000865613 | -36.37805 | 0.00143
-81.73727 | -2.19249e-05 | -81.73727 | 0.000917484 | -36.40886 | -0.000866373 | -36.40886 | 0.00143
-81.81044 | -3.53405e-05 | -81.81044 | 0.000920484 | -36.43967 | -0.00086716 | -36.43967 | 0.00143
-81.88362 | -5.66886e-05 | -81.88362 | 0.000922878 | -36.47049 | -0.000867982 | -36.47049 | 0.00144
-81.95679 | -8.38802e-05 | -81.95679 | 0.000924761 | -36.5013 | -0.000868843 | -36.5013 | 0.00144
-82.02997 | -0.000113996 | -82.02997 | 0.000926362 | -36.53212 | -0.000869743 | -36.53212 | 0.00144
-82.10315 | -0.000143737 | -82.10315 | 0.00092799 | -36.56293 | -0.00087068 | -36.56293 | 0.00144
-82.17632 | -0.000169915 | -82.17632 | 0.000929959 | -36.59375 | -0.000871647 | -36.59375 | 0.00144
-82.2495 | -0.000189913 | -82.2495 | 0.000932519 | -36.62456 | -0.000872636 | -36.62456 | 0.00145
-82.32267 | -0.000202036 | -82.32267 | 0.000935792 | -36.65538 | -0.000873636 | -36.65538 | 0.00145
-82.39585 | -0.000205707 | -82.39585 | 0.000939727 | -36.68619 | -0.000874636 | -36.68619 | 0.00145
-82.46902 | -0.000201486 | -82.46902 | 0.000944087 | -36.71701 | -0.000875625 | -36.71701 | 0.00145
-82.5422 | -0.000190916 | -82.5422 | 0.000948468 | -36.74782 | -0.000876594 | -36.74782 | 0.00145
-82.61537 | -0.000176236 | -82.61537 | 0.000952343 | -36.77864 | -0.000877537 | -36.77864 | 0.00144
-82.68855 | -0.000160002 | -82.68855 | 0.00095513 | -36.80945 | -0.000878446 | -36.80945 | 0.00144
-82.76173 | -0.000144692 | -82.76173 | 0.000956273 | -36.84026 | -0.000879322 | -36.84026 | 0.00143
-82.8349 | -0.000132349 | -82.8349 | 0.000955323 | -36.87108 | -0.000880166 | -36.87108 | 0.00143
-82.90808 | -0.000124314 | -82.90808 | 0.000952005 | -36.90189 | -0.000880982 | -36.90189 | 0.00142
-82.98125 | -0.000121091 | -82.98125 | 0.000946268 | -36.93271 | -0.000881775 | -36.93271 | 0.00141
-83.05443 | -0.000122342 | -83.05443 | 0.000938301 | -36.96352 | -0.000882553 | -36.96352 | 0.00141
-83.1276 | -0.000127011 | -83.1276 | 0.000928522 | -36.99434 | -0.000883322 | -36.99434 | 0.0014
-83.20078 | -0.000133549 | -83.20078 | 0.000917538 | -37.02515 | -0.000884088 | -37.02515 | 0.00139
-83.27395 | -0.000140185 | -83.27395 | 0.000906081 | -37.05597 | -0.000884852 | -37.05597 | 0.00138
-83.34713 | -0.000145218 | -83.34713 | 0.000894932 | -37.08678 | -0.000885615 | -37.08678 | 0.00137
-83.42031 | -0.000147258 | -83.42031 | 0.000884838 | -37.1176 | -0.000886371 | -37.1176 | 0.00136
-83.49348 | -0.000145416 | -83.49348 | 0.000876434 | -37.14841 | -0.000887113 | -37.14841 | 0.00136
-83.56666 | -0.000139387 | -83.56666 | 0.000870188 | -37.17923 | -0.000887834 | -37.17923 | 0.00135
-83.63983 | -0.000129453 | -83.63983 | 0.000866358 | -37.21004 | -0.000888525 | -37.21004 | 0.00135
-83.71301 | -0.000116394 | -83.71301 | 0.00086498 | -37.24085 | -0.00088918 | -37.24085 | 0.00134
-83.78618 | -0.000101344 | -83.78618 | 0.000865874 | -37.27167 | -0.000889796 | -37.27167 | 0.00134
-83.85936 | -8.56014e-05 | -83.85936 | 0.000868678 | -37.30248 | -0.000890375 | -37.30248 | 0.00133
-83.93253 | -7.04515e-05 | -83.93253 | 0.000872891 | -37.3333 | -0.000890922 | -37.3333 | 0.00133
-84.00571 | -5.69982e-05 | -84.00571 | 0.000877934 | -37.36411 | -0.000891448 | -37.36411 | 0.00133
-84.07889 | -4.60446e-05 | -84.07889 | 0.000883204 | -37.39493 | -0.000891966 | -37.39493 | 0.00133
-84.15206 | -3.8029e-05 | -84.15206 | 0.000888129 | -37.42574 | -0.000892492 | -37.42574 | 0.00133
-84.22524 | -3.30126e-05 | -84.22524 | 0.000892217 | -37.45656 | -0.000893037 | -37.45656 | 0.00133
-84.29841 | -3.0723e-05 | -84.29841 | 0.000895082 | -37.48737 | -0.000893613 | -37.48737 | 0.00132
-84.37159 | -3.06351e-05 | -84.37159 | 0.000896469 | -37.51819 | -0.000894226 | -37.51819 | 0.00132
-84.44476 | -3.20752e-05 | -84.44476 | 0.000896256 | -37.549 | -0.00089488 | -37.549 | 0.00131
-84.51794 | -3.43351e-05 | -84.51794 | 0.000894443 | -37.57982 | -0.000895571 | -37.57982 | 0.00131
-84.59111 | -3.6779e-05 | -84.59111 | 0.00089114 | -37.61063 | -0.000896295 | -37.61063 | 0.0013
-84.66429 | -3.89317e-05 | -84.66429 | 0.000886537 | -37.64144 | -0.000897043 | -37.64144 | 0.00129
-84.73747 | -4.05378e-05 | -84.73747 | 0.000880879 | -37.67226 | -0.000897806 | -37.67226 | 0.00128
-84.81064 | -4.15891e-05 | -84.81064 | 0.000874436 | -37.70307 | -0.000898574 | -37.70307 | 0.00127
-84.88382 | -4.23179e-05 | -84.88382 | 0.00086748 | -37.73389 | -0.000899338 | -37.73389 | 0.00127
-84.95699 | -4.31535e-05 | -84.95699 | 0.000860261 | -37.7647 | -0.00090009 | -37.7647 | 0.00126
-85.03017 | -4.46536e-05 | -85.03017 | 0.000852989 | -37.79552 | -0.000900823 | -37.79552 | 0.00125
-85.10334 | -4.74122e-05 | -85.10334 | 0.000845831 | -37.82633 | -0.000901529 | -37.82633 | 0.00125
-85.17652 | -5.19532e-05 | -85.17652 | 0.000838901 | -37.85715 | -0.000902204 | -37.85715 | 0.00124
-85.24969 | -5.86298e-05 | -85.24969 | 0.000832263 | -37.88796 | -0.000902842 | -37.88796 | 0.00124
-85.32287 | -6.75295e-05 | -85.32287 | 0.000825938 | -37.91878 | -0.000903443 | -37.91878 | 0.00124
-85.39605 | -7.84121e-05 | -85.39605 | 0.00081991 | -37.94959 | -0.000904008 | -37.94959 | 0.00124
-85.46922 | -9.06817e-05 | -85.46922 | 0.000814137 | -37.98041 | -0.000904541 | -37.98041 | 0.00124
-85.5424 | -0.000103408 | -85.5424 | 0.000808557 | -38.01122 | -0.000905052 | -38.01122 | 0.00124
-85.61557 | -0.000115399 | -85.61557 | 0.000803096 | -38.04203 | -0.000905555 | -38.04203 | 0.00124
-85.68875 | -0.000125319 | -85.68875 | 0.000797674 | -38.07285 | -0.000906066 | -38.07285 | 0.00125
-85.76192 | -0.000131847 | -85.76192 | 0.000792206 | -38.10366 | -0.000906604 | -38.10366 | 0.00125
-85.8351 | -0.000133854 | -85.8351 | 0.000786603 | -38.13448 | -0.000907187 | -38.13448 | 0.00125
-85.90827 | -0.000130579 | -85.90827 | 0.000780772 | -38.16529 | -0.000907827 | -38.16529 | 0.00125
-85.98145 | -0.000121774 | -85.98145 | 0.000774619 | -38.19611 | -0.000908535 | -38.19611 | 0.00126
-86.05463 | -0.000107802 | -86.05463 | 0.000768049 | -38.22692 | -0.000909312 | -38.22692 | 0.00126
-86.1278 | -8.96608e-05 | -86.1278 | 0.000760971 | -38.25774 | -0.00091015 | -38.25774 | 0.00126
-86.20098 | -6.89243e-05 | -86.20098 | 0.000753309 | -38.28855 | -0.000911037 | -38.28855 | 0.00126
-86.27415 | -4.76031e-05 | -86.27415 | 0.000745008 | -38.31937 | -0.000911956 | -38.31937 | 0.00127
-86.34733 | -2.79361e-05 | -86.34733 | 0.000736046 | -38.35018 | -0.000912886 | -38.35018 | 0.00127
-86.4205 | -1.21361e-05 | -86.4205 | 0.000726449 | -38.381 | -0.000913808 | -38.381 | 0.00127
-86.49368 | -2.12133e-06 | -86.49368 | 0.000716291 | -38.41181 | -0.000914704 | -38.41181 | 0.00127
-86.56685 | 7.26988e-07 | -86.56685 | 0.000705701 | -38.44262 | -0.000915565 | -38.44262 | 0.00126
-86.64003 | -4.24749e-06 | -86.64003 | 0.000694857 | -38.47344 | -0.000916385 | -38.47344 | 0.00126
-86.71321 | -1.68807e-05 | -86.71321 | 0.000683973 | -38.50425 | -0.000917162 | -38.50425 | 0.00126
-86.78638 | -3.61898e-05 | -86.78638 | 0.000673282 | -38.53507 | -0.000917901 | -38.53507 | 0.00125
-86.85956 | -6.04853e-05 | -86.85956 | 0.000663013 | -38.56588 | -0.000918609 | -38.56588 | 0.00125
-86.93273 | -8.75752e-05 | -86.93273 | 0.000653367 | -38.5967 | -0.000919291 | -38.5967 | 0.00125
-87.00591 | -0.000115032 | -87.00591 | 0.000644498 | -38.62751 | -0.000919953 | -38.62751 | 0.00124
-87.07908 | -0.000140494 | -87.07908 | 0.000636497 | -38.65833 | -0.000920599 | -38.65833 | 0.00124
-87.15226 | -0.000161941 | -87.15226 | 0.000629388 | -38.68914 | -0.000921231 | -38.68914 | 0.00124
-87.22543 | -0.000177936 | -87.22543 | 0.000623134 | -38.71996 | -0.000921852 | -38.71996 | 0.00124
-87.29861 | -0.000187764 | -87.29861 | 0.000617662 | -38.75077 | -0.000922464 | -38.75077 | 0.00124
-87.37179 | -0.000191476 | -87.37179 | 0.000612883 | -38.78159 | -0.000923074 | -38.78159 | 0.00124
-87.44496 | -0.000189826 | -87.44496 | 0.000608727 | -38.8124 | -0.00092369 | -38.8124 | 0.00124
-87.51814 | -0.000184115 | -87.51814 | 0.000605175 | -38.84321 | -0.000924324 | -38.84321 | 0.00124
-87.59131 | -0.000175962 | -87.59131 | 0.000602283 | -38.87403 | -0.000924992 | -38.87403 | 0.00124
-87.66449 | -0.000167058 | -87.66449 | 0.000600191 | -38.90484 | -0.000925711 | -38.90484 | 0.00123
-87.73766 | -0.000158915 | -87.73766 | 0.000599119 | -38.93566 | -0.000926496 | -38.93566 | 0.00123
-87.81084 | -0.000152678 | -87.81084 | 0.000599344 | -38.96647 | -0.000927359 | -38.96647 | 0.00123
-87.88401 | -0.000148995 | -87.88401 | 0.000601158 | -38.99729 | -0.000928309 | -38.99729 | 0.00122
-87.95719 | -0.000147991 | -87.95719 | 0.00060482 | -39.0281 | -0.000929347 | -39.0281 | 0.00122
-88.03037 | -0.000149324 | -88.03037 | 0.000610497 | -39.05892 | -0.000930467 | -39.05892 | 0.00121
-88.10354 | -0.00015231 | -88.10354 | 0.00061822 | -39.08973 | -0.000931657 | -39.08973 | 0.00121
-88.17672 | -0.000156108 | -88.17672 | 0.000627843 | -39.12055 | -0.0009329 | -39.12055 | 0.0012
-88.24989 | -0.000159906 | -88.24989 | 0.000639035 | -39.15136 | -0.000934172 | -39.15136 | 0.0012
-88.32307 | -0.00016309 | -88.32307 | 0.000651286 | -39.18218 | -0.000935452 | -39.18218 | 0.00119
-88.39624 | -0.000165362 | -88.39624 | 0.000663957 | -39.21299 | -0.000936714 | -39.21299 | 0.00119
-88.46942 | -0.000166782 | -88.46942 | 0.000676337 | -39.2438 | -0.000937938 | -39.2438 | 0.00119
-88.54259 | -0.000167737 | -88.54259 | 0.000687728 | -39.27462 | -0.000939104 | -39.27462 | 0.00118
-88.61577 | -0.000168831 | -88.61577 | 0.000697536 | -39.30543 | -0.000940201 | -39.30543 | 0.00118
-88.68894 | -0.000170733 | -88.68894 | 0.000705345 | -39.33625 | -0.000941219 | -39.33625 | 0.00118
-88.76212 | -0.000173988 | -88.76212 | 0.000710984 | -39.36706 | -0.000942156 | -39.36706 | 0.00118
-88.8353 | -0.000178855 | -88.8353 | 0.000714558 | -39.39788 | -0.000943016 | -39.39788 | 0.00118
-88.90847 | -0.000185174 | -88.90847 | 0.000716443 | -39.42869 | -0.000943806 | -39.42869 | 0.00117
-88.98165 | -0.000192308 | -88.98165 | 0.000717246 | -39.45951 | -0.000944538 | -39.45951 | 0.00117
-89.05482 | -0.000199168 | -89.05482 | 0.000717728 | -39.49032 | -0.000945224 | -39.49032 | 0.00117
-89.128 | -0.000204323 | -89.128 | 0.000718707 | -39.52114 | -0.000945879 | -39.52114 | 0.00117
-89.20117 | -0.000206174 | -89.20117 | 0.000720944 | -39.55195 | -0.000946515 | -39.55195 | 0.00117
-89.27435 | -0.000203189 | -89.27435 | 0.000725037 | -39.58277 | -0.000947142 | -39.58277 | 0.00116
-89.34752 | -0.000194149 | -89.34752 | 0.000731331 | -39.61358 | -0.000947766 | -39.61358 | 0.00116
-89.4207 | -0.000178364 | -89.4207 | 0.000739862 | -39.64439 | -0.00094839 | -39.64439 | 0.00116
-89.49388 | -0.000155851 | -89.49388 | 0.000750338 | -39.67521 | -0.000949013 | -39.67521 | 0.00116
-89.56705 | -0.000127417 | -89.56705 | 0.000762161 | -39.70602 | -0.000949633 | -39.70602 | 0.00116
-89.64023 | -9.46415e-05 | -89.64023 | 0.0007745 | -39.73684 | -0.000950245 | -39.73684 | 0.00116
-89.7134 | -5.9765e-05 | -89.7134 | 0.000786377 | -39.76765 | -0.000950848 | -39.76765 | 0.00116
-89.78658 | -2.54719e-05 | -89.78658 | 0.000796792 | -39.79847 | -0.00095144 | -39.79847 | 0.00116
-89.85975 | 5.39228e-06 | -89.85975 | 0.000804832 | -39.82928 | -0.000952027 | -39.82928 | 0.00117
-89.93293 | 3.01432e-05 | -89.93293 | 0.000809785 | -39.8601 | -0.000952612 | -39.8601 | 0.00117
-90.0061 | 4.65778e-05 | -90.0061 | 0.000811212 | -39.89091 | -0.000953206 | -39.89091 | 0.00117
-90.07928 | 5.3256e-05 | -90.07928 | 0.000808994 | -39.92173 | -0.000953813 | -39.92173 | 0.00117
-90.15246 | 4.97006e-05 | -90.15246 | 0.000803336 | -39.95254 | -0.000954441 | -39.95254 | 0.00117
-90.22563 | 3.64935e-05 | -90.22563 | 0.00079473 | -39.98336 | -0.000955089 | -39.98336 | 0.00117
-90.29881 | 1.52491e-05 | -90.29881 | 0.000783885 | -40.01417 | -0.000955752 | -40.01417 | 0.00117
-90.37198 | -1.1539e-05 | -90.37198 | 0.000771637 | -40.04498 | -0.000956419 | -40.04498 | 0.00117
-90.44516 | -4.07597e-05 | -90.44516 | 0.000758846 | -40.0758 | -0.000957074 | -40.0758 | 0.00117
-90.51833 | -6.90303e-05 | -90.51833 | 0.000746302 | -40.10661 | -0.000957699 | -40.10661 | 0.00117
-90.59151 | -9.30879e-05 | -90.59151 | 0.000734644 | -40.13743 | -0.000958278 | -40.13743 | 0.00116
-90.66468 | -0.00011018 | -90.66468 | 0.000724303 | -40.16824 | -0.000958796 | -40.16824 | 0.00116
-90.73786 | -0.000118407 | -90.73786 | 0.00071548 | -40.19906 | -0.000959246 | -40.19906 | 0.00116
-90.81104 | -0.000116968 | -90.81104 | 0.000708152 | -40.22987 | -0.000959629 | -40.22987 | 0.00116
-90.88421 | -0.000106293 | -90.88421 | 0.000702111 | -40.26069 | -0.000959956 | -40.26069 | 0.00116
-90.95739 | -8.80107e-05 | -90.95739 | 0.000697016 | -40.2915 | -0.000960242 | -40.2915 | 0.00116
-91.03056 | -6.47818e-05 | -91.03056 | 0.00069246 | -40.32232 | -0.000960509 | -40.32232 | 0.00116
-91.10374 | -3.99933e-05 | -91.10374 | 0.000688044 | -40.35313 | -0.000960781 | -40.35313 | 0.00115
-91.17691 | -1.73505e-05 | -91.17691 | 0.000683439 | -40.38395 | -0.000961081 | -40.38395 | 0.00115
-91.25009 | -4.18204e-07 | -91.25009 | 0.000678427 | -40.41476 | -0.000961425 | -40.41476 | 0.00115
-91.32326 | 7.83665e-06 | -91.32326 | 0.000672938 | -40.44557 | -0.000961825 | -40.44557 | 0.00114
-91.39644 | 5.44066e-06 | -91.39644 | 0.000667049 | -40.47639 | -0.000962288 | -40.47639 | 0.00114
-91.46962 | -8.30324e-06 | -91.46962 | 0.000660976 | -40.5072 | -0.000962813 | -40.5072 | 0.00113
-91.54279 | -3.26867e-05 | -91.54279 | 0.000655042 | -40.53802 | -0.000963396 | -40.53802 | 0.00113
-91.61597 | -6.56397e-05 | -91.61597 | 0.000649635 | -40.56883 | -0.00096403 | -40.56883 | 0.00113
-91.68914 | -0.000103948 | -91.68914 | 0.000645157 | -40.59965 | -0.000964708 | -40.59965 | 0.00113
-91.76232 | -0.000143624 | -91.76232 | 0.000641979 | -40.63046 | -0.000965425 | -40.63046 | 0.00112
-91.83549 | -0.000180378 | -91.83549 | 0.000640395 | -40.66128 | -0.000966177 | -40.66128 | 0.00112
-91.90867 | -0.00021014 | -91.90867 | 0.000640586 | -40.69209 | -0.00096696 | -40.69209 | 0.00112
-91.98184 | -0.00022956 | -91.98184 | 0.000642593 | -40.72291 | -0.000967772 | -40.72291 | 0.00112
-92.05502 | -0.000236422 | -92.05502 | 0.000646308 | -40.75372 | -0.000968608 | -40.75372 | 0.00112
-92.1282 | -0.000229912 | -92.1282 | 0.000651475 | -40.78454 | -0.000969462 | -40.78454 | 0.00112
-92.20137 | -0.000210724 | -92.20137 | 0.000657702 | -40.81535 | -0.000970321 | -40.81535 | 0.00112
-92.27455 | -0.000180955 | -92.27455 | 0.000664491 | -40.84616 | -0.000971172 | -40.84616 | 0.00112
-92.34772 | -0.000143837 | -92.34772 | 0.000671267 | -40.87698 | -0.000971998 | -40.87698 | 0.00112
-92.4209 | -0.000103327 | -92.4209 | 0.000677424 | -40.90779 | -0.000972778 | -40.90779 | 0.00112
-92.49407 | -6.36087e-05 | -92.49407 | 0.000682369 | -40.93861 | -0.0009735 | -40.93861 | 0.00112
-92.56725 | -2.85818e-05 | -92.56725 | 0.000685569 | -40.96942 | -0.000974149 | -40.96942 | 0.00112
-92.64042 | -1.40057e-06 | -92.64042 | 0.000686593 | -41.00024 | -0.000974723 | -41.00024 | 0.00113
-92.7136 | 1.58725e-05 | -92.7136 | 0.000685146 | -41.03105 | -0.000975226 | -41.03105 | 0.00113
-92.78678 | 2.24605e-05 | -92.78678 | 0.000681093 | -41.06187 | -0.000975672 | -41.06187 | 0.00113
-92.85995 | 1.88856e-05 | -92.85995 | 0.000674469 | -41.09268 | -0.000976082 | -41.09268 | 0.00113
-92.93313 | 6.81734e-06 | -92.93313 | 0.000665477 | -41.1235 | -0.000976483 | -41.1235 | 0.00113
-93.0063 | -1.1223e-05 | -93.0063 | 0.000654463 | -41.15431 | -0.000976906 | -41.15431 | 0.00112
-93.07948 | -3.22537e-05 | -93.07948 | 0.000641886 | -41.18513 | -0.00097738 | -41.18513 | 0.00112
-93.15265 | -5.32496e-05 | -93.15265 | 0.000628272 | -41.21594 | -0.00097793 | -41.21594 | 0.00111
-93.22583 | -7.15385e-05 | -93.22583 | 0.000614167 | -41.24675 | -0.000978572 | -41.24675 | 0.00111
-93.299 | -8.51121e-05 | -93.299 | 0.000600083 | -41.27757 | -0.000979311 | -41.27757 | 0.0011
-93.37218 | -9.28161e-05 | -93.37218 | 0.000586465 | -41.30838 | -0.000980143 | -41.30838 | 0.0011
-93.44536 | -9.44026e-05 | -93.44536 | 0.000573652 | -41.3392 | -0.000981054 | -41.3392 | 0.00109
-93.51853 | -9.04474e-05 | -93.51853 | 0.000561867 | -41.37001 | -0.00098202 | -41.37001 | 0.00109
-93.59171 | -8.2159e-05 | -93.59171 | 0.000551215 | -41.40083 | -0.000983013 | -41.40083 | 0.00109
-93.66488 | -7.11143e-05 | -93.66488 | 0.000541706 | -41.43164 | -0.000984004 | -41.43164 | 0.00109
-93.73806 | -5.89773e-05 | -93.73806 | 0.000533283 | -41.46246 | -0.000984967 | -41.46246 | 0.00109
-93.81123 | -4.72369e-05 | -93.81123 | 0.000525858 | -41.49327 | -0.000985879 | -41.49327 | 0.0011
-93.88441 | -3.70135e-05 | -93.88441 | 0.000519356 | -41.52409 | -0.000986728 | -41.52409 | 0.0011
-93.95758 | -2.89522e-05 | -93.95758 | 0.000513742 | -41.5549 | -0.000987511 | -41.5549 | 0.0011
-94.03076 | -2.32152e-05 | -94.03076 | 0.000509045 | -41.58572 | -0.000988231 | -41.58572 | 0.0011
-94.10394 | -1.95578e-05 | -94.10394 | 0.000505361 | -41.61653 | -0.000988902 | -41.61653 | 0.0011
-94.17711 | -1.7469e-05 | -94.17711 | 0.000502839 | -41.64734 | -0.00098954 | -41.64734 | 0.0011
-94.25029 | -1.63407e-05 | -94.25029 | 0.000501652 | -41.67816 | -0.000990161 | -41.67816 | 0.00109
-94.32346 | -1.56281e-05 | -94.32346 | 0.000501956 | -41.70897 | -0.000990784 | -41.70897 | 0.00109
-94.39664 | -1.49738e-05 | -94.39664 | 0.000503844 | -41.73979 | -0.000991421 | -41.73979 | 0.00108
-94.46981 | -1.42707e-05 | -94.46981 | 0.000507299 | -41.7706 | -0.000992082 | -41.7706 | 0.00108
-94.54299 | -1.3657e-05 | -94.54299 | 0.000512166 | -41.80142 | -0.000992768 | -41.80142 | 0.00107
-94.61616 | -1.34508e-05 | -94.61616 | 0.000518129 | -41.83223 | -0.000993478 | -41.83223 | 0.00107
-94.68934 | -1.4041e-05 | -94.68934 | 0.000524727 | -41.86305 | -0.000994209 | -41.86305 | 0.00106
-94.76252 | -1.57642e-05 | -94.76252 | 0.000531372 | -41.89386 | -0.000994951 | -41.89386 | 0.00106
-94.83569 | -1.87923e-05 | -94.83569 | 0.000537409 | -41.92468 | -0.000995697 | -41.92468 | 0.00106
-94.90887 | -2.30608e-05 | -94.90887 | 0.000542174 | -41.95549 | -0.00099644 | -41.95549 | 0.00106
-94.98204 | -2.82511e-05 | -94.98204 | 0.000545074 | -41.98631 | -0.000997175 | -41.98631 | 0.00105
-95.05522 | -3.38351e-05 | -95.05522 | 0.000545653 | -42.01712 | -0.000997896 | -42.01712 | 0.00105
-95.12839 | -3.91688e-05 | -95.12839 | 0.000543662 | -42.04793 | -0.000998598 | -42.04793 | 0.00105
-95.20157 | -4.36221e-05 | -95.20157 | 0.000539093 | -42.07875 | -0.000999282 | -42.07875 | 0.00105
-95.27474 | -4.67117e-05 | -95.27474 | 0.000532199 | -42.10956 | -0.000999943 | -42.10956 | 0.00105
-95.34792 | -4.82167e-05 | -95.34792 | 0.000523484 | -42.14038 | -0.001 | -42.14038 | 0.00105
-95.4211 | -4.82418e-05 | -95.4211 | 0.00051366 | -42.17119 | -0.001 | -42.17119 | 0.00105
-95.49427 | -4.72247e-05 | -95.49427 | 0.000503581 | -42.20201 | -0.001 | -42.20201 | 0.00105
-95.56745 | -4.58731e-05 | -95.56745 | 0.000494165 | -42.23282 | -0.001 | -42.23282 | 0.00105
-95.64062 | -4.50455e-05 | -95.64062 | 0.0004863 | -42.26364 | -0.001 | -42.26364 | 0.00104
-95.7138 | -4.55946e-05 | -95.7138 | 0.000480753 | -42.29445 | -0.001 | -42.29445 | 0.00104
-95.78697 | -4.82056e-05 | -95.78697 | 0.000478092 | -42.32527 | -0.001 | -42.32527 | 0.00104
-95.86015 | -5.32524e-05 | -95.86015 | 0.000478624 | -42.35608 | -0.001 | -42.35608 | 0.00104
-95.93332 | -6.0706e-05 | -95.93332 | 0.00048236 | -42.3869 | -0.00101 | -42.3869 | 0.00103
-96.0065 | -7.01142e-05 | -96.0065 | 0.000489009 | -42.41771 | -0.00101 | -42.41771 | 0.00103
-96.07968 | -8.06526e-05 | -96.07968 | 0.000498001 | -42.44852 | -0.00101 | -42.44852 | 0.00103
-96.15285 | -9.12475e-05 | -96.15285 | 0.000508534 | -42.47934 | -0.00101 | -42.47934 | 0.00103
-96.22603 | -0.000100749 | -96.22603 | 0.000519649 | -42.51015 | -0.00101 | -42.51015 | 0.00103
-96.2992 | -0.000108123 | -96.2992 | 0.000530319 | -42.54097 | -0.00101 | -42.54097 | 0.00103
-96.37238 | -0.000112627 | -96.37238 | 0.00053954 | -42.57178 | -0.00101 | -42.57178 | 0.00103
-96.44555 | -0.000113949 | -96.44555 | 0.000546429 | -42.6026 | -0.00101 | -42.6026 | 0.00103
-96.51873 | -0.000112266 | -96.51873 | 0.000550306 | -42.63341 | -0.00101 | -42.63341 | 0.00104
-96.5919 | -0.000108227 | -96.5919 | 0.000550763 | -42.66423 | -0.00101 | -42.66423 | 0.00104
-96.66508 | -0.000102853 | -96.66508 | 0.000547703 | -42.69504 | -0.00101 | -42.69504 | 0.00104
-96.73826 | -9.73659e-05 | -96.73826 | 0.000541361 | -42.72586 | -0.00101 | -42.72586 | 0.00104
-96.81143 | -9.29904e-05 | -96.81143 | 0.000532282 | -42.75667 | -0.00101 | -42.75667 | 0.00104
-96.88461 | -9.07389e-05 | -96.88461 | 0.000521281 | -42.78749 | -0.00101 | -42.78749 | 0.00104
-96.95778 | -9.12358e-05 | -96.95778 | 0.00050937 | -42.8183 | -0.00102 | -42.8183 | 0.00104
-97.03096 | -9.46031e-05 | -97.03096 | 0.000497669 | -42.84911 | -0.00102 | -42.84911 | 0.00103
-97.10413 | -0.000100429 | -97.10413 | 0.000487295 | -42.87993 | -0.00102 | -42.87993 | 0.00103
-97.17731 | -0.000107829 | -97.17731 | 0.000479262 | -42.91074 | -0.00102 | -42.91074 | 0.00103
-97.25048 | -0.000115587 | -97.25048 | 0.000474373 | -42.94156 | -0.00102 | -42.94156 | 0.00103
-97.32366 | -0.00012236 | -97.32366 | 0.000473138 | -42.97237 | -0.00102 | -42.97237 | 0.00103
-97.39684 | -0.000126906 | -97.39684 | 0.000475717 | -43.00319 | -0.00102 | -43.00319 | 0.00103
-97.47001 | -0.000128311 | -97.47001 | 0.000481893 | -43.034 | -0.00102 | -43.034 | 0.00103
-97.54319 | -0.000126159 | -97.54319 | 0.000491084 | -43.06482 | -0.00102 | -43.06482 | 0.00103
-97.61636 | -0.000120629 | -97.61636 | 0.00050239 | -43.09563 | -0.00102 | -43.09563 | 0.00103
-97.68954 | -0.000112497 | -97.68954 | 0.000514675 | -43.12645 | -0.00103 | -43.12645 | 0.00103
-97.76271 | -0.000103039 | -97.76271 | 0.000526675 | -43.15726 | -0.00103 | -43.15726 | 0.00103
-97.83589 | -9.3845e-05 | -97.83589 | 0.000537116 | -43.18808 | -0.00103 | -43.18808 | 0.00102
-97.90906 | -8.65772e-05 | -97.90906 | 0.000544841 | -43.21889 | -0.00103 | -43.21889 | 0.00102
-97.98224 | -8.26987e-05 | -97.98224 | 0.000548922 | -43.24971 | -0.00103 | -43.24971 | 0.00102
-98.05542 | -8.32257e-05 | -98.05542 | 0.000548747 | -43.28052 | -0.00103 | -43.28052 | 0.00102
-98.12859 | -8.85323e-05 | -98.12859 | 0.000544076 | -43.31133 | -0.00103 | -43.31133 | 0.00102
-98.20177 | -9.82449e-05 | -98.20177 | 0.000535065 | -43.34215 | -0.00103 | -43.34215 | 0.00103
-98.27494 | -0.000111246 | -98.27494 | 0.000522232 | -43.37296 | -0.00103 | -43.37296 | 0.00103
-98.34812 | -0.000125788 | -98.34812 | 0.000506406 | -43.40378 | -0.00103 | -43.40378 | 0.00103
-98.42129 | -0.000139703 | -98.42129 | 0.00048863 | -43.43459 | -0.00103 | -43.43459 | 0.00103
-98.49447 | -0.000150694 | -98.49447 | 0.000470055 | -43.46541 | -0.00103 | -43.46541 | 0.00104
-98.56764 | -0.000156642 | -98.56764 | 0.000451827 | -43.49622 | -0.00103 | -43.49622 | 0.00104
-98.64082 | -0.000155918 | -98.64082 | 0.000434975 | -43.52704 | -0.00104 | -43.52704 | 0.00104
-98.714 | -0.000147632 | -98.714 | 0.000420329 | -43.55785 | -0.00104 | -43.55785 | 0.00104
-98.78717 | -0.000131786 | -98.78717 | 0.000408463 | -43.58867 | -0.00104 | -43.58867 | 0.00104
-98.86035 | -0.000109318 | -98.86035 | 0.000399663 | -43.61948 | -0.00104 | -43.61948 | 0.00104
-98.93352 | -8.20179e-05 | -98.93352 | 0.000393946 | -43.6503 | -0.00104 | -43.6503 | 0.00103
-99.0067 | -5.23214e-05 | -99.0067 | 0.000391092 | -43.68111 | -0.00104 | -43.68111 | 0.00103
-99.07987 | -2.30201e-05 | -99.07987 | 0.000390712 | -43.71192 | -0.00104 | -43.71192 | 0.00102
-99.15305 | 3.08985e-06 | -99.15305 | 0.000392316 | -43.74274 | -0.00104 | -43.74274 | 0.00101
-99.22622 | 2.35631e-05 | -99.22622 | 0.000395392 | -43.77355 | -0.00104 | -43.77355 | 0.00101
-99.2994 | 3.66204e-05 | -99.2994 | 0.000399467 | -43.80437 | -0.00104 | -43.80437 | 0.001
-99.37258 | 4.13773e-05 | -99.37258 | 0.000404155 | -43.83518 | -0.00104 | -43.83518 | 0.000994867
-99.44575 | 3.79616e-05 | -99.44575 | 0.000409179 | -43.866 | -0.00104 | -43.866 | 0.000989037
-99.51893 | 2.74892e-05 | -99.51893 | 0.000414368 | -43.89681 | -0.00104 | -43.89681 | 0.000983714
-99.5921 | 1.19133e-05 | -99.5921 | 0.000419635 | -43.92763 | -0.00104 | -43.92763 | 0.000978878
-99.66528 | -6.24234e-06 | -99.66528 | 0.00042494 | -43.95844 | -0.00104 | -43.95844 | 0.000974436
-99.73845 | -2.42283e-05 | -99.73845 | 0.000430237 | -43.98926 | -0.00105 | -43.98926 | 0.000970248
-99.81163 | -3.94388e-05 | -99.81163 | 0.000435434 | -44.02007 | -0.00105 | -44.02007 | 0.000966162
-99.8848 | -4.97668e-05 | -99.8848 | 0.000440355 | -44.05089 | -0.00105 | -44.05089 | 0.000962048
-99.95798 | -5.38808e-05 | -99.95798 | 0.000444726 | -44.0817 | -0.00105 | -44.0817 | 0.000957825
-100.03116 | -5.13967e-05 | -100.03116 | 0.000448172 | -44.11251 | -0.00105 | -44.11251 | 0.000953479
-100.10433 | -4.29099e-05 | -100.10433 | 0.000450248 | -44.14333 | -0.00105 | -44.14333 | 0.000949058
-100.17751 | -2.9892e-05 | -100.17751 | 0.000450479 | -44.17414 | -0.00105 | -44.17414 | 0.000944655
-100.25068 | -1.44606e-05 | -100.25068 | 0.000448419 | -44.20496 | -0.00105 | -44.20496 | 0.000940381
-100.32386 | 9.38398e-07 | -100.32386 | 0.00044371 | -44.23577 | -0.00105 | -44.23577 | 0.000936321
-100.39703 | 1.38961e-05 | -100.39703 | 0.000436141 | -44.26659 | -0.00105 | -44.26659 | 0.000932507
-100.47021 | 2.23864e-05 | -100.47021 | 0.000425696 | -44.2974 | -0.00105 | -44.2974 | 0.00092889
-100.54338 | 2.50583e-05 | -100.54338 | 0.000412579 | -44.32822 | -0.00105 | -44.32822 | 0.000925337
-100.61656 | 2.14165e-05 | -100.61656 | 0.000397216 | -44.35903 | -0.00105 | -44.35903 | 0.000921645
-100.68974 | 1.18713e-05 | -100.68974 | 0.000380236 | -44.38985 | -0.00105 | -44.38985 | 0.000917572
-100.76291 | -2.34861e-06 | -100.76291 | 0.000362425 | -44.42066 | -0.00105 | -44.42066 | 0.000912879
-100.83609 | -1.94078e-05 | -100.83609 | 0.000344661 | -44.45148 | -0.00105 | -44.45148 | 0.000907383
-100.90926 | -3.71635e-05 | -100.90926 | 0.000327842 | -44.48229 | -0.00105 | -44.48229 | 0.000900991
-100.98244 | -5.35029e-05 | -100.98244 | 0.000312802 | -44.5131 | -0.00105 | -44.5131 | 0.000893727
-101.05561 | -6.66704e-05 | -101.05561 | 0.000300241 | -44.54392 | -0.00105 | -44.54392 | 0.000885734
-101.12879 | -7.55228e-05 | -101.12879 | 0.000290664 | -44.57473 | -0.00105 | -44.57473 | 0.000877258
-101.20196 | -7.96829e-05 | -101.20196 | 0.00028434 | -44.60555 | -0.00105 | -44.60555 | 0.000868605
-101.27514 | -7.95595e-05 | -101.27514 | 0.000281284 | -44.63636 | -0.00105 | -44.63636 | 0.000860097
-101.34832 | -7.62389e-05 | -101.34832 | 0.000281267 | -44.66718 | -0.00105 | -44.66718 | 0.000852023
-101.42149 | -7.12653e-05 | -101.42149 | 0.000283847 | -44.69799 | -0.00106 | -44.69799 | 0.000844594
-101.49467 | -6.63504e-05 | -101.49467 | 0.000288421 | -44.72881 | -0.00106 | -44.72881 | 0.000837925
-101.56784 | -6.3063e-05 | -101.56784 | 0.000294292 | -44.75962 | -0.00106 | -44.75962 | 0.000832028
-101.64102 | -6.25541e-05 | -101.64102 | 0.00030074 | -44.79044 | -0.00106 | -44.79044 | 0.000826833
-101.71419 | -6.53618e-05 | -101.71419 | 0.000307093 | -44.82125 | -0.00106 | -44.82125 | 0.000822216
-101.78737 | -7.13333e-05 | -101.78737 | 0.000312788 | -44.85207 | -0.00106 | -44.85207 | 0.000818043
-101.86054 | -7.96745e-05 | -101.86054 | 0.000317422 | -44.88288 | -0.00106 | -44.88288 | 0.000814203
-101.93372 | -8.91187e-05 | -101.93372 | 0.000320778 | -44.91369 | -0.00106 | -44.91369 | 0.000810638
-102.0069 | -9.81815e-05 | -102.0069 | 0.000322828 | -44.94451 | -0.00106 | -44.94451 | 0.000807354
-102.08007 | -0.000105456 | -102.08007 | 0.000323724 | -44.97532 | -0.00106 | -44.97532 | 0.000804414
-102.15325 | -0.000109897 | -102.15325 | 0.000323758 | -45.00614 | -0.00106 | -45.00614 | 0.00080192
-102.22642 | -0.000111032 | -102.22642 | 0.000323319 | -45.03695 | -0.00106 | -45.03695 | 0.000799981
-102.2996 | -0.000109071 | -102.2996 | 0.00032283 | -45.06777 | -0.00107 | -45.06777 | 0.000798685
-102.37277 | -0.000104886 | -102.37277 | 0.000322697 | -45.09858 | -0.00107 | -45.09858 | 0.000798072
-102.44595 | -9.98567e-05 | -102.44595 | 0.000323252 | -45.1294 | -0.00107 | -45.1294 | 0.00079812
-102.51912 | -9.56257e-05 | -102.51912 | 0.000324715 | -45.16021 | -0.00107 | -45.16021 | 0.000798744
-102.5923 | -9.37816e-05 | -102.5923 | 0.000327168 | -45.19103 | -0.00107 | -45.19103 | 0.000799806
-102.66548 | -9.555e-05 | -102.66548 | 0.000330549 | -45.22184 | -0.00107 | -45.22184 | 0.000801136
-102.73865 | -0.000101534 | -102.73865 | 0.000334665 | -45.25266 | -0.00107 | -45.25266 | 0.000802558
-102.81183 | -0.000111559 | -102.81183 | 0.000339221 | -45.28347 | -0.00107 | -45.28347 | 0.000803906
-102.885 | -0.000124655 | -102.885 | 0.000343858 | -45.31428 | -0.00107 | -45.31428 | 0.000805043
-102.95818 | -0.000139177 | -102.95818 | 0.000348207 | -45.3451 | -0.00107 | -45.3451 | 0.000805863
-103.03135 | -0.000153051 | -103.03135 | 0.000351931 | -45.37591 | -0.00107 | -45.37591 | 0.000806298
-103.10453 | -0.000164108 | -103.10453 | 0.000354767 | -45.40673 | -0.00107 | -45.40673 | 0.000806299
-103.1777 | -0.000170442 | -103.1777 | 0.000356562 | -45.43754 | -0.00107 | -45.43754 | 0.000805836
-103.25088 | -0.000170737 | -103.25088 | 0.000357282 | -45.46836 | -0.00107 | -45.46836 | 0.000804884
-103.32406 | -0.0001645 | -103.32406 | 0.000357014 | -45.49917 | -0.00107 | -45.49917 | 0.000803423
-103.39723 | -0.000152171 | -103.39723 | 0.000355947 | -45.52999 | -0.00107 | -45.52999 | 0.000801441
-103.47041 | -0.00013507 | -103.47041 | 0.000354343 | -45.5608 | -0.00108 | -45.5608 | 0.000798938
-103.54358 | -0.000115205 | -103.54358 | 0.000352502 | -45.59162 | -0.00108 | -45.59162 | 0.000795934
-103.61676 | -9.4973e-05 | -103.61676 | 0.000350712 | -45.62243 | -0.00108 | -45.62243 | 0.000792479
-103.68993 | -7.679e-05 | -103.68993 | 0.00034922 | -45.65325 | -0.00108 | -45.65325 | 0.000788651
-103.76311 | -6.27267e-05 | -103.76311 | 0.000348201 | -45.68406 | -0.00108 | -45.68406 | 0.00078455
-103.83628 | -5.42058e-05 | -103.83628 | 0.000347736 | -45.71487 | -0.00108 | -45.71487 | 0.000780289
-103.90946 | -5.18062e-05 | -103.90946 | 0.000347815 | -45.74569 | -0.00108 | -45.74569 | 0.000775973
-103.98264 | -5.52117e-05 | -103.98264 | 0.000348345 | -45.7765 | -0.00108 | -45.7765 | 0.000771684
-104.05581 | -6.32983e-05 | -104.05581 | 0.000349172 | -45.80732 | -0.00108 | -45.80732 | 0.000767462
-104.12899 | -7.43531e-05 | -104.12899 | 0.000350112 | -45.83813 | -0.00108 | -45.83813 | 0.000763294
-104.20216 | -8.63664e-05 | -104.20216 | 0.000350983 | -45.86895 | -0.00108 | -45.86895 | 0.000759118
-104.27534 | -9.73581e-05 | -104.27534 | 0.000351633 | -45.89976 | -0.00108 | -45.89976 | 0.000754826
-104.34851 | -0.000105671 | -104.34851 | 0.000351963 | -45.93058 | -0.00108 | -45.93058 | 0.000750287
-104.42169 | -0.000110185 | -104.42169 | 0.000351938 | -45.96139 | -0.00108 | -45.96139 | 0.000745367
-104.49486 | -0.000110423 | -104.49486 | 0.000351589 | -45.99221 | -0.00108 | -45.99221 | 0.000739956
-104.56804 | -0.000106528 | -104.56804 | 0.000351001 | -46.02302 | -0.00108 | -46.02302 | 0.00073399
-104.64122 | -9.91478e-05 | -104.64122 | 0.000350294 | -46.05384 | -0.00108 | -46.05384 | 0.000727475
-104.71439 | -8.92263e-05 | -104.71439 | 0.000349596 | -46.08465 | -0.00108 | -46.08465 | 0.00072049
-104.78757 | -7.77875e-05 | -104.78757 | 0.000349024 | -46.11546 | -0.00108 | -46.11546 | 0.000713197
-104.86074 | -6.57298e-05 | -104.86074 | 0.000348662 | -46.14628 | -0.00108 | -46.14628 | 0.000705829
-104.93392 | -5.36905e-05 | -104.93392 | 0.000348546 | -46.17709 | -0.00108 | -46.17709 | 0.000698676
-105.00709 | -4.20047e-05 | -105.00709 | 0.000348663 | -46.20791 | -0.00108 | -46.20791 | 0.000692061
-105.08027 | -3.07573e-05 | -105.08027 | 0.000348958 | -46.23872 | -0.00108 | -46.23872 | 0.000686311
-105.15344 | -1.99176e-05 | -105.15344 | 0.000349346 | -46.26954 | -0.00108 | -46.26954 | 0.000681724
-105.22662 | -9.51649e-06 | -105.22662 | 0.000349729 | -46.30035 | -0.00108 | -46.30035 | 0.000678535
-105.2998 | 1.76677e-07 | -105.2998 | 0.000350019 | -46.33117 | -0.00108 | -46.33117 | 0.000676882
-105.37297 | 8.53633e-06 | -105.37297 | 0.000350152 | -46.36198 | -0.00108 | -46.36198 | 0.000676785
-105.44615 | 1.45456e-05 | -105.44615 | 0.000350094 | -46.3928 | -0.00108 | -46.3928 | 0.000678127
-105.51932 | 1.68799e-05 | -105.51932 | 0.000349845 | -46.42361 | -0.00108 | -46.42361 | 0.000680657
-105.5925 | 1.40979e-05 | -105.5925 | 0.000349428 | -46.45443 | -0.00109 | -46.45443 | 0.000684006
-105.66567 | 4.91364e-06 | -105.66567 | 0.000348872 | -46.48524 | -0.00109 | -46.48524 | 0.000687721
-105.73885 | -1.14969e-05 | -105.73885 | 0.000348196 | -46.51605 | -0.00109 | -46.51605 | 0.000691319
-105.81202 | -3.52172e-05 | -105.81202 | 0.000347385 | -46.54687 | -0.00109 | -46.54687 | 0.000694341
-105.8852 | -6.53949e-05 | -105.8852 | 0.000346378 | -46.57768 | -0.00109 | -46.57768 | 0.000696418
-105.95838 | -0.000100186 | -105.95838 | 0.000345067 | -46.6085 | -0.00109 | -46.6085 | 0.00069732
-106.03155 | -0.00013686 | -106.03155 | 0.000343299 | -46.63931 | -0.00109 | -46.63931 | 0.000696992
-106.10473 | -0.000172067 | -106.10473 | 0.000340902 | -46.67013 | -0.00109 | -46.67013 | 0.000695559
-106.1779 | -0.000202235 | -106.1779 | 0.000337709 | -46.70094 | -0.00109 | -46.70094 | 0.000693309
-106.25108 | -0.000224039 | -106.25108 | 0.0003336 | -46.73176 | -0.00109 | -46.73176 | 0.000690644
-106.32425 | -0.000234875 | -106.32425 | 0.00032854 | -46.76257 | -0.00109 | -46.76257 | 0.000688011
-106.39743 | -0.000233244 | -106.39743 | 0.000322607 | -46.79339 | -0.00109 | -46.79339 | 0.000685832
-106.4706 | -0.000219002 | -106.4706 | 0.000316011 | -46.8242 | -0.00109 | -46.8242 | 0.000684428
-106.54378 | -0.000193408 | -106.54378 | 0.000309103 | -46.85502 | -0.00109 | -46.85502 | 0.000683971
-106.61696 | -0.000158977 | -106.61696 | 0.000302347 | -46.88583 | -0.00109 | -46.88583 | 0.00068446
-106.69013 | -0.000119136 | -106.69013 | 0.000296289 | -46.91664 | -0.00109 | -46.91664 | 0.000685726
-106.76331 | -7.77513e-05 | -106.76331 | 0.000291502 | -46.94746 | -0.00109 | -46.94746 | 0.000687472
-106.83648 | -3.86018e-05 | -106.83648 | 0.000288517 | -46.97827 | -0.00109 | -46.97827 | 0.000689331
-106.90966 | -4.87288e-06 | -106.90966 | 0.000287762 | -47.00909 | -0.00109 | -47.00909 | 0.000690939
-106.98283 | 2.12378e-05 | -106.98283 | 0.000289498 | -47.0399 | -0.00109 | -47.0399 | 0.000691993
-107.05601 | 3.87484e-05 | -107.05601 | 0.000293778 | -47.07072 | -0.00109 | -47.07072 | 0.000692306
-107.12918 | 4.79115e-05 | -107.12918 | 0.000300422 | -47.10153 | -0.00109 | -47.10153 | 0.000691825
-107.20236 | 5.00427e-05 | -107.20236 | 0.000309025 | -47.13235 | -0.00109 | -47.13235 | 0.000690624
-107.27554 | 4.71837e-05 | -107.27554 | 0.000318983 | -47.16316 | -0.00109 | -47.16316 | 0.000688876
-107.34871 | 4.16722e-05 | -107.34871 | 0.000329554 | -47.19398 | -0.00109 | -47.19398 | 0.000686803
-107.42189 | 3.56955e-05 | -107.42189 | 0.000339927 | -47.22479 | -0.0011 | -47.22479 | 0.000684619
-107.49506 | 3.09109e-05 | -107.49506 | 0.000349303 | -47.25561 | -0.0011 | -47.25561 | 0.000682492
-107.56824 | 2.82007e-05 | -107.56824 | 0.000356976 | -47.28642 | -0.0011 | -47.28642 | 0.000680509
-107.64141 | 2.7594e-05 | -107.64141 | 0.000362393 | -47.31723 | -0.0011 | -47.31723 | 0.000678671
-107.71459 | 2.83736e-05 | -107.71459 | 0.000365211 | -47.34805 | -0.0011 | -47.34805 | 0.000676906
-107.78776 | 2.93254e-05 | -107.78776 | 0.000365312 | -47.37886 | -0.0011 | -47.37886 | 0.000675099
-107.86094 | 2.90871e-05 | -107.86094 | 0.000362803 | -47.40968 | -0.0011 | -47.40968 | 0.000673126
-107.93412 | 2.65111e-05 | -107.93412 | 0.000357985 | -47.44049 | -0.0011 | -47.44049 | 0.000670896
-108.00729 | 2.0972e-05 | -108.00729 | 0.000351308 | -47.47131 | -0.0011 | -47.47131 | 0.000668368
-108.08047 | 1.25525e-05 | -108.08047 | 0.00034331 | -47.50212 | -0.0011 | -47.50212 | 0.000665558
-108.15364 | 2.06693e-06 | -108.15364 | 0.000334557 | -47.53294 | -0.0011 | -47.53294 | 0.00066254
-108.22682 | -9.08182e-06 | -108.22682 | 0.000325588 | -47.56375 | -0.0011 | -47.56375 | 0.000659418
-108.29999 | -1.91856e-05 | -108.29999 | 0.000316876 | -47.59457 | -0.0011 | -47.59457 | 0.000656302
-108.37317 | -2.65938e-05 | -108.37317 | 0.000308799 | -47.62538 | -0.0011 | -47.62538 | 0.000653284
-108.44634 | -3.00854e-05 | -108.44634 | 0.00030164 | -47.6562 | -0.0011 | -47.6562 | 0.000650422
-108.51952 | -2.917e-05 | -108.51952 | 0.000295596 | -47.68701 | -0.0011 | -47.68701 | 0.000647733
-108.5927 | -2.42506e-05 | -108.5927 | 0.000290798 | -47.71782 | -0.0011 | -47.71782 | 0.000645202
-108.66587 | -1.66061e-05 | -108.66587 | 0.000287343 | -47.74864 | -0.0011 | -47.74864 | 0.00064279
-108.73905 | -8.19502e-06 | -108.73905 | 0.000285318 | -47.77945 | -0.0011 | -47.77945 | 0.000640459
-108.81222 | -1.303e-06 | -108.81222 | 0.000284815 | -47.81027 | -0.00111 | -47.81027 | 0.00063818
-108.8854 | 1.89968e-06 | -108.8854 | 0.000285934 | -47.84108 | -0.00111 | -47.84108 | 0.000635939
-108.95857 | -1.93542e-07 | -108.95857 | 0.000288779 | -47.8719 | -0.00111 | -47.8719 | 0.000633734
-109.03175 | -8.25967e-06 | -109.03175 | 0.000293427 | -47.90271 | -0.00111 | -47.90271 | 0.000631562
-109.10492 | -2.18323e-05 | -109.10492 | 0.000299907 | -47.93353 | -0.00111 | -47.93353 | 0.000629404
-109.1781 | -3.92981e-05 | -109.1781 | 0.00030816 | -47.96434 | -0.00111 | -47.96434 | 0.000627208
-109.25128 | -5.81098e-05 | -109.25128 | 0.000318016 | -47.99516 | -0.00111 | -47.99516 | 0.00062488
-109.32445 | -7.51887e-05 | -109.32445 | 0.000329181 | -48.02597 | -0.00111 | -48.02597 | 0.000622292
-109.39763 | -8.74477e-05 | -109.39763 | 0.000341235 | -48.05679 | -0.00111 | -48.05679 | 0.000619296
-109.4708 | -9.23475e-05 | -109.4708 | 0.000353656 | -48.0876 | -0.00111 | -48.0876 | 0.000615749
-109.54398 | -8.83835e-05 | -109.54398 | 0.000365858 | -48.11841 | -0.00111 | -48.11841 | 0.000611544
-109.61715 | -7.54087e-05 | -109.61715 | 0.00037724 | -48.14923 | -0.00111 | -48.14923 | 0.000606635
-109.69033 | -5.47303e-05 | -109.69033 | 0.000387248 | -48.18004 | -0.00111 | -48.18004 | 0.000601057
-109.7635 | -2.89538e-05 | -109.7635 | 0.000395428 | -48.21086 | -0.00112 | -48.21086 | 0.000594928
-109.83668 | -1.5905e-06 | -109.83668 | 0.000401474 | -48.24167 | -0.00112 | -48.24167 | 0.000588436
-109.90986 | 2.35055e-05 | -109.90986 | 0.00040525 | -48.27249 | -0.00112 | -48.27249 | 0.000581813
-109.98303 | 4.27808e-05 | -109.98303 | 0.000406803 | -48.3033 | -0.00112 | -48.3033 | 0.000575301
-110.05621 | 5.35903e-05 | -110.05621 | 0.000406344 | -48.33412 | -0.00112 | -48.33412 | 0.000569118
-110.12938 | 5.4665e-05 | -110.12938 | 0.000404208 | -48.36493 | -0.00112 | -48.36493 | 0.00056343
-110.20256 | 4.63521e-05 | -110.20256 | 0.000400804 | -48.39575 | -0.00112 | -48.39575 | 0.000558333
-110.27573 | 3.05807e-05 | -110.27573 | 0.000396557 | -48.42656 | -0.00112 | -48.42656 | 0.000553854
-110.34891 | 1.05537e-05 | -110.34891 | 0.000391851 | -48.45738 | -0.00112 | -48.45738 | 0.000549961
-110.42208 | -9.78592e-06 | -110.42208 | 0.00038698 | -48.48819 | -0.00112 | -48.48819 | 0.000546583
-110.49526 | -2.64255e-05 | -110.49526 | 0.000382121 | -48.519 | -0.00112 | -48.519 | 0.00054364
-110.56843 | -3.59737e-05 | -110.56843 | 0.000377326 | -48.54982 | -0.00112 | -48.54982 | 0.000541055
-110.64161 | -3.62554e-05 | -110.64161 | 0.000372533 | -48.58063 | -0.00112 | -48.58063 | 0.000538773
-110.71479 | -2.6703e-05 | -110.71479 | 0.000367592 | -48.61145 | -0.00112 | -48.61145 | 0.000536759
-110.78796 | -8.4773e-06 | -110.78796 | 0.000362312 | -48.64226 | -0.00112 | -48.64226 | 0.000534986
-110.86114 | 1.57082e-05 | -110.86114 | 0.000356499 | -48.67308 | -0.00112 | -48.67308 | 0.000533426
-110.93431 | 4.20342e-05 | -110.93431 | 0.000349997 | -48.70389 | -0.00112 | -48.70389 | 0.000532026
-111.00749 | 6.62069e-05 | -111.00749 | 0.000342719 | -48.73471 | -0.00113 | -48.73471 | 0.000530701
-111.08066 | 8.4186e-05 | -111.08066 | 0.000334652 | -48.76552 | -0.00113 | -48.76552 | 0.00052933
-111.15384 | 9.28689e-05 | -111.15384 | 0.000325857 | -48.79634 | -0.00113 | -48.79634 | 0.000527764
-111.22701 | 9.06203e-05 | -111.22701 | 0.000316446 | -48.82715 | -0.00113 | -48.82715 | 0.000525846
-111.30019 | 7.75594e-05 | -111.30019 | 0.00030655 | -48.85797 | -0.00113 | -48.85797 | 0.000523436
-111.37337 | 5.55496e-05 | -111.37337 | 0.000296285 | -48.88878 | -0.00113 | -48.88878 | 0.000520439
-111.44654 | 2.78968e-05 | -111.44654 | 0.00028572 | -48.91959 | -0.00113 | -48.91959 | 0.000516823
-111.51972 | -1.19057e-06 | -111.51972 | 0.000274858 | -48.95041 | -0.00113 | -48.95041 | 0.000512629
-111.59289 | -2.72949e-05 | -111.59289 | 0.00026363 | -48.98122 | -0.00113 | -48.98122 | 0.00050797
-111.66607 | -4.65097e-05 | -111.66607 | 0.000251905 | -49.01204 | -0.00113 | -49.01204 | 0.000503015
-111.73924 | -5.6073e-05 | -111.73924 | 0.000239523 | -49.04285 | -0.00113 | -49.04285 | 0.000497964
-111.81242 | -5.48043e-05 | -111.81242 | 0.00022633 | -49.07367 | -0.00113 | -49.07367 | 0.000493021
-111.88559 | -4.32783e-05 | -111.88559 | 0.00021222 | -49.10448 | -0.00113 | -49.10448 | 0.000488368
-111.95877 | -2.37053e-05 | -111.95877 | 0.00019718 | -49.1353 | -0.00113 | -49.1353 | 0.000484148
-112.03195 | 4.54744e-07 | -112.03195 | 0.000181313 | -49.16611 | -0.00114 | -49.16611 | 0.000480457
-112.10512 | 2.50759e-05 | -112.10512 | 0.000164853 | -49.19693 | -0.00114 | -49.19693 | 0.000477349
-112.1783 | 4.60486e-05 | -112.1783 | 0.000148151 | -49.22774 | -0.00114 | -49.22774 | 0.000474847
-112.25147 | 5.99473e-05 | -112.25147 | 0.000131655 | -49.25856 | -0.00114 | -49.25856 | 0.00047296
-112.32465 | 6.4571e-05 | -112.32465 | 0.000115859 | -49.28937 | -0.00114 | -49.28937 | 0.0004717
-112.39782 | 5.92761e-05 | -112.39782 | 0.000101252 | -49.32018 | -0.00114 | -49.32018 | 0.000471084
-112.471 | 4.50461e-05 | -112.471 | 8.82669e-05 | -49.351 | -0.00114 | -49.351 | 0.000471138
-112.54417 | 2.43022e-05 | -112.54417 | 7.7231e-05 | -49.38181 | -0.00114 | -49.38181 | 0.000471885
-112.61735 | 4.88473e-07 | -112.61735 | 6.83353e-05 | -49.41263 | -0.00114 | -49.41263 | 0.000473321
-112.69053 | -2.24908e-05 | -112.69053 | 6.16218e-05 | -49.44344 | -0.00114 | -49.44344 | 0.000475403
-112.7637 | -4.08876e-05 | -112.7637 | 5.6991e-05 | -49.47426 | -0.00114 | -49.47426 | 0.000478021
-112.83688 | -5.16747e-05 | -112.83688 | 5.42277e-05 | -49.50507 | -0.00114 | -49.50507 | 0.000481001
-112.91005 | -5.29739e-05 | -112.91005 | 5.30411e-05 | -49.53589 | -0.00114 | -49.53589 | 0.000484104
-112.98323 | -4.42866e-05 | -112.98323 | 5.31097e-05 | -49.5667 | -0.00114 | -49.5667 | 0.000487049
-113.0564 | -2.6497e-05 | -113.0564 | 5.41266e-05 | -49.59752 | -0.00114 | -49.59752 | 0.000489551
-113.12958 | -1.66438e-06 | -113.12958 | 5.58331e-05 | -49.62833 | -0.00114 | -49.62833 | 0.000491357
-113.20275 | 2.73535e-05 | -113.20275 | 5.80412e-05 | -49.65915 | -0.00114 | -49.65915 | 0.000492289
-113.27593 | 5.73692e-05 | -113.27593 | 6.06371e-05 | -49.68996 | -0.00114 | -49.68996 | 0.000492279
-113.34911 | 8.53501e-05 | -113.34911 | 6.35699e-05 | -49.72077 | -0.00114 | -49.72077 | 0.000491385
-113.42228 | 0.000108837 | -113.42228 | 6.68284e-05 | -49.75159 | -0.00114 | -49.75159 | 0.000489786
-113.49546 | 0.000126233 | -113.49546 | 7.04101e-05 | -49.7824 | -0.00114 | -49.7824 | 0.000487763
-113.56863 | 0.000136935 | -113.56863 | 7.42928e-05 | -49.81322 | -0.00115 | -49.81322 | 0.000485649
-113.64181 | 0.000141288 | -113.64181 | 7.8411e-05 | -49.84403 | -0.00115 | -49.84403 | 0.000483782
-113.71498 | 0.000140399 | -113.71498 | 8.26463e-05 | -49.87485 | -0.00115 | -49.87485 | 0.000482441
-113.78816 | 0.000135843 | -113.78816 | 8.68308e-05 | -49.90566 | -0.00115 | -49.90566 | 0.000481802
-113.86133 | 0.00012934 | -113.86133 | 9.07653e-05 | -49.93648 | -0.00115 | -49.93648 | 0.000481902
-113.93451 | 0.000122435 | -113.93451 | 9.42478e-05 | -49.96729 | -0.00115 | -49.96729 | 0.00048263
-114.00769 | 0.00011626 | -114.00769 | 9.71065e-05 | -49.99811 | -0.00115 | -49.99811 | 0.000483742
-114.08086 | 0.000111401 | -114.08086 | 9.92329e-05 | -50.02892 | -0.00115 | -50.02892 | 0.000484897
-114.15404 | 0.000107876 | -114.15404 | 0.000100605 | -50.05974 | -0.00115 | -50.05974 | 0.000485714
-114.22721 | 0.000105228 | -114.22721 | 0.000101301 | -50.09055 | -0.00115 | -50.09055 | 0.000485829
-114.30039 | 0.000102703 | -114.30039 | 0.000101492 | -50.12136 | -0.00115 | -50.12136 | 0.000484952
-114.37356 | 9.94572e-05 | -114.37356 | 0.000101429 | -50.15218 | -0.00115 | -50.15218 | 0.00048291
-114.44674 | 9.47768e-05 | -114.44674 | 0.00010141 | -50.18299 | -0.00115 | -50.18299 | 0.000479668
-114.51991 | 8.82456e-05 | -114.51991 | 0.000101741 | -50.21381 | -0.00115 | -50.21381 | 0.000475327
-114.59309 | 7.98508e-05 | -114.59309 | 0.000102707 | -50.24462 | -0.00115 | -50.24462 | 0.000470098
-114.66627 | 7.0006e-05 | -114.66627 | 0.000104535 | -50.27544 | -0.00115 | -50.27544 | 0.000464258
-114.73944 | 5.94925e-05 | -114.73944 | 0.000107379 | -50.30625 | -0.00115 | -50.30625 | 0.000458103
-114.81262 | 4.93428e-05 | -114.81262 | 0.000111313 | -50.33707 | -0.00115 | -50.33707 | 0.000451899
-114.88579 | 4.06824e-05 | -114.88579 | 0.000116342 | -50.36788 | -0.00115 | -50.36788 | 0.000445842
-114.95897 | 3.45647e-05 | -114.95897 | 0.00012242 | -50.3987 | -0.00115 | -50.3987 | 0.000440044
-115.03214 | 3.1826e-05 | -115.03214 | 0.000129476 | -50.42951 | -0.00116 | -50.42951 | 0.000434532
-115.10532 | 3.29752e-05 | -115.10532 | 0.000137436 | -50.46033 | -0.00116 | -50.46033 | 0.000429267
-115.17849 | 3.81366e-05 | -115.17849 | 0.000146243 | -50.49114 | -0.00116 | -50.49114 | 0.000424184
-115.25167 | 4.7042e-05 | -115.25167 | 0.000155864 | -50.52195 | -0.00116 | -50.52195 | 0.000419225
-115.32485 | 5.90697e-05 | -115.32485 | 0.000166284 | -50.55277 | -0.00116 | -50.55277 | 0.000414374
-115.39802 | 7.33149e-05 | -115.39802 | 0.000177483 | -50.58358 | -0.00116 | -50.58358 | 0.000409681
-115.4712 | 8.86816e-05 | -115.4712 | 0.000189418 | -50.6144 | -0.00116 | -50.6144 | 0.000405266
-115.54437 | 0.00010398 | -115.54437 | 0.000201985 | -50.64521 | -0.00116 | -50.64521 | 0.000401299
-115.61755 | 0.000118023 | -115.61755 | 0.000214999 | -50.67603 | -0.00116 | -50.67603 | 0.000397975
-115.69072 | 0.000129713 | -115.69072 | 0.000228182 | -50.70684 | -0.00116 | -50.70684 | 0.000395469
-115.7639 | 0.000138122 | -115.7639 | 0.000241163 | -50.73766 | -0.00116 | -50.73766 | 0.0003939
-115.83707 | 0.000142556 | -115.83707 | 0.000253503 | -50.76847 | -0.00116 | -50.76847 | 0.000393297
-115.91025 | 0.000142616 | -115.91025 | 0.000264736 | -50.79929 | -0.00116 | -50.79929 | 0.00039358
-115.98343 | 0.000138238 | -115.98343 | 0.000274419 | -50.8301 | -0.00116 | -50.8301 | 0.00039457
-116.0566 | 0.000129724 | -116.0566 | 0.000282192 | -50.86092 | -0.00116 | -50.86092 | 0.000396008
-116.12978 | 0.000117741 | -116.12978 | 0.000287833 | -50.89173 | -0.00116 | -50.89173 | 0.000397594
-116.20295 | 0.000103298 | -116.20295 | 0.000291296 | -50.92254 | -0.00116 | -50.92254 | 0.000399031
-116.27613 | 8.76742e-05 | -116.27613 | 0.000292735 | -50.95336 | -0.00116 | -50.95336 | 0.00040007
-116.3493 | 7.23165e-05 | -116.3493 | 0.000292495 | -50.98417 | -0.00116 | -50.98417 | 0.000400544
-116.42248 | 5.87003e-05 | -116.42248 | 0.000291083 | -51.01499 | -0.00116 | -51.01499 | 0.000400381
-116.49565 | 4.81693e-05 | -116.49565 | 0.000289112 | -51.0458 | -0.00117 | -51.0458 | 0.000399601
-116.56883 | 4.17716e-05 | -116.56883 | 0.000287232 | -51.07662 | -0.00117 | -51.07662 | 0.000398294
-116.64201 | 4.01152e-05 | -116.64201 | 0.000286052 | -51.10743 | -0.00117 | -51.10743 | 0.000396587
-116.71518 | 4.32711e-05 | -116.71518 | 0.000286069 | -51.13825 | -0.00117 | -51.13825 | 0.000394599
-116.78836 | 5.07359e-05 | -116.78836 | 0.000287612 | -51.16906 | -0.00117 | -51.16906 | 0.000392406
-116.86153 | 6.14767e-05 | -116.86153 | 0.000290805 | -51.19988 | -0.00117 | -51.19988 | 0.000390019
-116.93471 | 7.40451e-05 | -116.93471 | 0.000295559 | -51.23069 | -0.00117 | -51.23069 | 0.000387373
-117.00788 | 8.67615e-05 | -117.00788 | 0.00030159 | -51.26151 | -0.00117 | -51.26151 | 0.000384341
-117.08106 | 9.79347e-05 | -117.08106 | 0.000308454 | -51.29232 | -0.00117 | -51.29232 | 0.000380766
-117.15423 | 0.00010609 | -117.15423 | 0.000315605 | -51.32313 | -0.00117 | -51.32313 | 0.000376498
-117.22741 | 0.00011017 | -117.22741 | 0.000322454 | -51.35395 | -0.00117 | -51.35395 | 0.000371435
-117.30059 | 0.000109671 | -117.30059 | 0.00032842 | -51.38476 | -0.00117 | -51.38476 | 0.000365565
-117.37376 | 0.0001047 | -117.37376 | 0.000332979 | -51.41558 | -0.00117 | -51.41558 | 0.000358977
-117.44694 | 9.5932e-05 | -117.44694 | 0.000335692 | -51.44639 | -0.00117 | -51.44639 | 0.00035187
-117.52011 | 8.44827e-05 | -117.52011 | 0.000336216 | -51.47721 | -0.00117 | -51.47721 | 0.000344527
-117.59329 | 7.1717e-05 | -117.59329 | 0.000334304 | -51.50802 | -0.00117 | -51.50802 | 0.000337279
-117.66646 | 5.90239e-05 | -117.66646 | 0.000329788 | -51.53884 | -0.00117 | -51.53884 | 0.000330457
-117.73964 | 4.76005e-05 | -117.73964 | 0.000322567 | -51.56965 | -0.00117 | -51.56965 | 0.000324338
-117.81281 | 3.82824e-05 | -117.81281 | 0.000312596 | -51.60047 | -0.00117 | -51.60047 | 0.000319108
-117.88599 | 3.1451e-05 | -117.88599 | 0.000299884 | -51.63128 | -0.00117 | -51.63128 | 0.00031483
-117.95917 | 2.70312e-05 | -117.95917 | 0.000284502 | -51.6621 | -0.00117 | -51.6621 | 0.000311447
-118.03234 | 2.45809e-05 | -118.03234 | 0.000266609 | -51.69291 | -0.00117 | -51.69291 | 0.000308793
-118.10552 | 2.34475e-05 | -118.10552 | 0.000246476 | -51.72372 | -0.00117 | -51.72372 | 0.000306634
-118.17869 | 2.29663e-05 | -118.17869 | 0.000224519 | -51.75454 | -0.00117 | -51.75454 | 0.000304714
-118.25187 | 2.26474e-05 | -118.25187 | 0.000201317 | -51.78535 | -0.00117 | -51.78535 | 0.000302803
-118.32504 | 2.23278e-05 | -118.32504 | 0.00017762 | -51.81617 | -0.00117 | -51.81617 | 0.00030074
-118.39822 | 2.22377e-05 | -118.39822 | 0.000154326 | -51.84698 | -0.00117 | -51.84698 | 0.000298454
-118.47139 | 2.29809e-05 | -118.47139 | 0.000132442 | -51.8778 | -0.00117 | -51.8778 | 0.000295969
-118.54457 | 2.54163e-05 | -118.54457 | 0.000113014 | -51.90861 | -0.00117 | -51.90861 | 0.000293385
-118.61775 | 3.04749e-05 | -118.61775 | 9.70433e-05 | -51.93943 | -0.00117 | -51.93943 | 0.00029084
-118.69092 | 3.89359e-05 | -118.69092 | 8.53906e-05 | -51.97024 | -0.00117 | -51.97024 | 0.000288464
-118.7641 | 5.12144e-05 | -118.7641 | 7.86882e-05 | -52.00106 | -0.00117 | -52.00106 | 0.000286338
-118.83727 | 6.72005e-05 | -118.83727 | 7.72636e-05 | -52.03187 | -0.00117 | -52.03187 | 0.000284456
-118.91045 | 8.61907e-05 | -118.91045 | 8.10939e-05 | -52.06269 | -0.00117 | -52.06269 | 0.000282713
-118.98362 | 0.000106925 | -118.98362 | 8.97925e-05 | -52.0935 | -0.00117 | -52.0935 | 0.000280914
-119.0568 | 0.000127738 | -119.0568 | 0.000102637 | -52.12431 | -0.00118 | -52.12431 | 0.0002788
-119.12997 | 0.000146789 | -119.12997 | 0.000118629 | -52.15513 | -0.00118 | -52.15513 | 0.000276101
-119.20315 | 0.000162348 | -119.20315 | 0.000136591 | -52.18594 | -0.00118 | -52.18594 | 0.000272586
-119.27633 | 0.00017307 | -119.27633 | 0.000155267 | -52.21676 | -0.00118 | -52.21676 | 0.000268114
-119.3495 | 0.000178224 | -119.3495 | 0.000173444 | -52.24757 | -0.00118 | -52.24757 | 0.000262675
-119.42268 | 0.000177812 | -119.42268 | 0.000190048 | -52.27839 | -0.00118 | -52.27839 | 0.000256399
-119.49585 | 0.000172577 | -119.49585 | 0.00020423 | -52.3092 | -0.00118 | -52.3092 | 0.00024955
-119.56903 | 0.000163875 | -119.56903 | 0.000215409 | -52.34002 | -0.00118 | -52.34002 | 0.000242487
-119.6422 | 0.000153437 | -119.6422 | 0.000223293 | -52.37083 | -0.00118 | -52.37083 | 0.000235614
-119.71538 | 0.00014307 | -119.71538 | 0.000227853 | -52.40165 | -0.00118 | -52.40165 | 0.000229315
-119.78855 | 0.000134343 | -119.78855 | 0.000229278 | -52.43246 | -0.00118 | -52.43246 | 0.000223901
-119.86173 | 0.000128307 | -119.86173 | 0.00022791 | -52.46328 | -0.00118 | -52.46328 | 0.000219564
-119.93491 | 0.000125325 | -119.93491 | 0.000224164 | -52.49409 | -0.00118 | -52.49409 | 0.000216353
-120.00808 | 0.000125018 | -120.00808 | 0.000218467 | -52.5249 | -0.00119 | -52.5249 | 0.000214177
-120.08126 | 0.000126354 | -120.08126 | 0.0002112 | -52.55572 | -0.00119 | -52.55572 | 0.000212829
-120.15443 | 0.000127869 | -120.15443 | 0.000202663 | -52.58653 | -0.00119 | -52.58653 | 0.000212032
-120.22761 | 0.000127964 | -120.22761 | 0.000193072 | -52.61735 | -0.00119 | -52.61735 | 0.000211489
-120.30078 | 0.00012524 | -120.30078 | 0.000182566 | -52.64816 | -0.00119 | -52.64816 | 0.000210934
-120.37396 | 0.000118804 | -120.37396 | 0.000171243 | -52.67898 | -0.00119 | -52.67898 | 0.000210173
-120.44713 | 0.000108487 | -120.44713 | 0.0001592 | -52.70979 | -0.00119 | -52.70979 | 0.000209105
-120.52031 | 9.4937e-05 | -120.52031 | 0.000146572 | -52.74061 | -0.00119 | -52.74061 | 0.000207732
-120.59349 | 7.95599e-05 | -120.59349 | 0.000133567 | -52.77142 | -0.00119 | -52.77142 | 0.000206138
-120.66666 | 6.43264e-05 | -120.66666 | 0.000120484 | -52.80224 | -0.00119 | -52.80224 | 0.000204467
-120.73984 | 5.14689e-05 | -120.73984 | 0.000107716 | -52.83305 | -0.00119 | -52.83305 | 0.000202877
-120.81301 | 4.31215e-05 | -120.81301 | 9.57282e-05 | -52.86387 | -0.00119 | -52.86387 | 0.000201513
-120.88619 | 4.09735e-05 | -120.88619 | 8.50245e-05 | -52.89468 | -0.00119 | -52.89468 | 0.000200471
-120.95936 | 4.59845e-05 | -120.95936 | 7.6101e-05 | -52.92549 | -0.00119 | -52.92549 | 0.000199778
-121.03254 | 5.82208e-05 | -121.03254 | 6.93944e-05 | -52.95631 | -0.00119 | -52.95631 | 0.000199389
-121.10571 | 7.68338e-05 | -121.10571 | 6.52337e-05 | -52.98712 | -0.00119 | -52.98712 | 0.000199195
-121.17889 | 0.000100186 | -121.17889 | 6.38016e-05 | -53.01794 | -0.00119 | -53.01794 | 0.000199039
-121.25207 | 0.000126099 | -121.25207 | 6.51091e-05 | -53.04875 | -0.00119 | -53.04875 | 0.000198743
-121.32524 | 0.00015218 | -121.32524 | 6.89898e-05 | -53.07957 | -0.00119 | -53.07957 | 0.000198136
-121.39842 | 0.000176168 | -121.39842 | 7.51104e-05 | -53.11038 | -0.00119 | -53.11038 | 0.000197076
-121.47159 | 0.000196239 | -121.47159 | 8.29985e-05 | -53.1412 | -0.00119 | -53.1412 | 0.000195474
-121.54477 | 0.000211231 | -121.54477 | 9.20833e-05 | -53.17201 | -0.00119 | -53.17201 | 0.000193302
-121.61794 | 0.000220735 | -121.61794 | 0.000101744 | -53.20283 | -0.00119 | -53.20283 | 0.000190595
-121.69112 | 0.000225066 | -121.69112 | 0.000111364 | -53.23364 | -0.00119 | -53.23364 | 0.00018745
-121.76429 | 0.000225113 | -121.76429 | 0.000120378 | -53.26446 | -0.00119 | -53.26446 | 0.000184009
-121.83747 | 0.000222111 | -121.83747 | 0.000128315 | -53.29527 | -0.00119 | -53.29527 | 0.000180442
-121.91065 | 0.00021738 | -121.91065 | 0.000134839 | -53.32608 | -0.00119 | -53.32608 | 0.00017693
-121.98382 | 0.000212082 | -121.98382 | 0.000139763 | -53.3569 | -0.00119 | -53.3569 | 0.000173643
-122.057 | 0.000207042 | -122.057 | 0.000143063 | -53.38771 | -0.00119 | -53.38771 | 0.000170725
-122.13017 | 0.000202662 | -122.13017 | 0.000144871 | -53.41853 | -0.00119 | -53.41853 | 0.000168281
-122.20335 | 0.000198931 | -122.20335 | 0.000145462 | -53.44934 | -0.00119 | -53.44934 | 0.000166368
-122.27652 | 0.000195531 | -122.27652 | 0.000145221 | -53.48016 | -0.00119 | -53.48016 | 0.000165004
-122.3497 | 0.000191993 | -122.3497 | 0.000144612 | -53.51097 | -0.00119 | -53.51097 | 0.000164164
-122.42287 | 0.000187875 | -122.42287 | 0.000144132 | -53.54179 | -0.00119 | -53.54179 | 0.000163798
-122.49605 | 0.000182915 | -122.49605 | 0.000144265 | -53.5726 | -0.00119 | -53.5726 | 0.000163845
-122.56923 | 0.000177121 | -122.56923 | 0.000145438 | -53.60342 | -0.00119 | -53.60342 | 0.000164241
-122.6424 | 0.00017078 | -122.6424 | 0.00014798 | -53.63423 | -0.00119 | -53.63423 | 0.000164936
-122.71558 | 0.000164395 | -122.71558 | 0.000152089 | -53.66505 | -0.00119 | -53.66505 | 0.000165896
-122.78875 | 0.000158549 | -122.78875 | 0.00015781 | -53.69586 | -0.00119 | -53.69586 | 0.000167104
-122.86193 | 0.00015375 | -122.86193 | 0.00016503 | -53.72667 | -0.0012 | -53.72667 | 0.000168561
-122.9351 | 0.000150282 | -122.9351 | 0.000173483 | -53.75749 | -0.0012 | -53.75749 | 0.000170267
-123.00828 | 0.000148114 | -123.00828 | 0.000182779 | -53.7883 | -0.0012 | -53.7883 | 0.00017222
-123.08145 | 0.000146879 | -123.08145 | 0.000192434 | -53.81912 | -0.0012 | -53.81912 | 0.000174398
-123.15463 | 0.000145961 | -123.15463 | 0.000201923 | -53.84993 | -0.0012 | -53.84993 | 0.000176759
-123.22781 | 0.000144645 | -123.22781 | 0.000210727 | -53.88075 | -0.0012 | -53.88075 | 0.000179233
-123.30098 | 0.000142327 | -123.30098 | 0.000218393 | -53.91156 | -0.0012 | -53.91156 | 0.00018173
-123.37416 | 0.000138722 | -123.37416 | 0.000224571 | -53.94238 | -0.0012 | -53.94238 | 0.000184144
-123.44733 | 0.000134033 | -123.44733 | 0.000229058 | -53.97319 | -0.0012 | -53.97319 | 0.000186367
-123.52051 | 0.000129022 | -123.52051 | 0.000231812 | -54.00401 | -0.0012 | -54.00401 | 0.000188301
-123.59368 | 0.000124964 | -123.59368 | 0.00023296 | -54.03482 | -0.0012 | -54.03482 | 0.000189868
-123.66686 | 0.000123477 | -123.66686 | 0.000232783 | -54.06564 | -0.0012 | -54.06564 | 0.000191017
-123.74003 | 0.000126235 | -123.74003 | 0.000231688 | -54.09645 | -0.0012 | -54.09645 | 0.000191732
-123.81321 | 0.00013463 | -123.81321 | 0.000230165 | -54.12726 | -0.0012 | -54.12726 | 0.00019203
-123.88639 | 0.000149425 | -123.88639 | 0.000228736 | -54.15808 | -0.0012 | -54.15808 | 0.000191957
-123.95956 | 0.00017048 | -123.95956 | 0.000227912 | -54.18889 | -0.0012 | -54.18889 | 0.000191581
-124.03274 | 0.000196606 | -124.03274 | 0.000228135 | -54.21971 | -0.0012 | -54.21971 | 0.000190984
-124.10591 | 0.000225587 | -124.10591 | 0.000229741 | -54.25052 | -0.0012 | -54.25052 | 0.000190251
-124.17909 | 0.000254396 | -124.17909 | 0.000232929 | -54.28134 | -0.0012 | -54.28134 | 0.000189456
-124.25226 | 0.000279575 | -124.25226 | 0.000237737 | -54.31215 | -0.00121 | -54.31215 | 0.000188651
-124.32544 | 0.000297728 | -124.32544 | 0.000244042 | -54.34297 | -0.00121 | -54.34297 | 0.000187856
-124.39861 | 0.000306055 | -124.39861 | 0.00025156 | -54.37378 | -0.00121 | -54.37378 | 0.000187045
-124.47179 | 0.000302836 | -124.47179 | 0.00025987 | -54.4046 | -0.00121 | -54.4046 | 0.000186146
-124.54497 | 0.000287782 | -124.54497 | 0.000268439 | -54.43541 | -0.00121 | -54.43541 | 0.000185037
-124.61814 | 0.000262172 | -124.61814 | 0.000276664 | -54.46623 | -0.00121 | -54.46623 | 0.000183554
-124.69132 | 0.000228761 | -124.69132 | 0.000283911 | -54.49704 | -0.00121 | -54.49704 | 0.000181512
-124.76449 | 0.000191444 | -124.76449 | 0.000289567 | -54.52785 | -0.00121 | -54.52785 | 0.000178725
-124.83767 | 0.000154726 | -124.83767 | 0.000293089 | -54.55867 | -0.00121 | -54.55867 | 0.00017504
-124.91084 | 0.000123084 | -124.91084 | 0.000294054 | -54.58948 | -0.00121 | -54.58948 | 0.000170363
-124.98402 | 0.000100304 | -124.98402 | 0.000292198 | -54.6203 | -0.00121 | -54.6203 | 0.000164689
-125.05719 | 8.89119e-05 | -125.05719 | 0.000287452 | -54.65111 | -0.00121 | -54.65111 | 0.00015811
-125.13037 | 8.97949e-05 | -125.13037 | 0.000279958 | -54.68193 | -0.00121 | -54.68193 | 0.000150818
-125.20355 | 0.000102064 | -125.20355 | 0.000270073 | -54.71274 | -0.00121 | -54.71274 | 0.000143079
-125.27672 | 0.000123203 | -125.27672 | 0.000258344 | -54.74356 | -0.00121 | -54.74356 | 0.000135199
-125.3499 | 0.000149461 | -125.3499 | 0.000245473 | -54.77437 | -0.00121 | -54.77437 | 0.000127478
-125.42307 | 0.000176454 | -125.42307 | 0.000232251 | -54.80519 | -0.00121 | -54.80519 | 0.000120159
-125.49625 | 0.00019985 | -125.49625 | 0.000219486 | -54.836 | -0.00121 | -54.836 | 0.00011339
-125.56942 | 0.000216056 | -125.56942 | 0.000207919 | -54.86682 | -0.00121 | -54.86682 | 0.000107201
-125.6426 | 0.000222768 | -125.6426 | 0.000198146 | -54.89763 | -0.00121 | -54.89763 | 0.000101501
-125.71577 | 0.000219323 | -125.71577 | 0.000190546 | -54.92844 | -0.00121 | -54.92844 | 9.61137e-05
-125.78895 | 0.000206769 | -125.78895 | 0.000185241 | -54.95926 | -0.00121 | -54.95926 | 9.08136e-05
-125.86213 | 0.000187672 | -125.86213 | 0.000182077 | -54.99007 | -0.00121 | -54.99007 | 8.53935e-05
-125.9353 | 0.000165671 | -125.9353 | 0.000180646 | -55.02089 | -0.00121 | -55.02089 | 7.97199e-05
-126.00848 | 0.000144867 | -126.00848 | 0.000180339 | -55.0517 | -0.00121 | -55.0517 | 7.37784e-05
-126.08165 | 0.000129151 | -126.08165 | 0.000180429 | -55.08252 | -0.00121 | -55.08252 | 6.76961e-05
-126.15483 | 0.000121572 | -126.15483 | 0.00018018 | -55.11333 | -0.00121 | -55.11333 | 6.17309e-05
-126.228 | 0.000123854 | -126.228 | 0.000178947 | -55.14415 | -0.00121 | -55.14415 | 5.6233e-05
-126.30118 | 0.000136131 | -126.30118 | 0.000176282 | -55.17496 | -0.00121 | -55.17496 | 5.15829e-05
-126.37435 | 0.000156944 | -126.37435 | 0.000172004 | -55.20578 | -0.00121 | -55.20578 | 4.81188e-05
-126.44753 | 0.000183491 | -126.44753 | 0.000166238 | -55.23659 | -0.00121 | -55.23659 | 4.60682e-05
-126.52071 | 0.000212075 | -126.52071 | 0.000159406 | -55.26741 | -0.00121 | -55.26741 | 4.54988e-05
-126.59388 | 0.00023869 | -126.59388 | 0.000152173 | -55.29822 | -0.00121 | -55.29822 | 4.62965e-05
-126.66706 | 0.000259625 | -126.66706 | 0.000145355 | -55.32904 | -0.00121 | -55.32904 | 4.81797e-05
-126.74023 | 0.000272005 | -126.74023 | 0.000139799 | -55.35985 | -0.00121 | -55.35985 | 5.07416e-05
-126.81341 | 0.000274181 | -126.81341 | 0.000136251 | -55.39066 | -0.00121 | -55.39066 | 5.35161e-05
-126.88658 | 0.000265911 | -126.88658 | 0.000135237 | -55.42148 | -0.00121 | -55.42148 | 5.60515e-05
-126.95976 | 0.000248322 | -126.95976 | 0.000136967 | -55.45229 | -0.00121 | -55.45229 | 5.79787e-05
-127.03293 | 0.00022367 | -127.03293 | 0.000141291 | -55.48311 | -0.00121 | -55.48311 | 5.906e-05
-127.10611 | 0.000194948 | -127.10611 | 0.000147697 | -55.51392 | -0.00121 | -55.51392 | 5.92116e-05
-127.17929 | 0.000165414 | -127.17929 | 0.000155372 | -55.54474 | -0.00121 | -55.54474 | 5.84971e-05
-127.25246 | 0.000138129 | -127.25246 | 0.000163308 | -55.57555 | -0.00121 | -55.57555 | 5.70954e-05
-127.32564 | 0.000115565 | -127.32564 | 0.000170434 | -55.60637 | -0.00121 | -55.60637 | 5.52521e-05
-127.39881 | 9.93515e-05 | -127.39881 | 0.000175769 | -55.63718 | -0.00121 | -55.63718 | 5.3227e-05
-127.47199 | 9.01746e-05 | -127.47199 | 0.000178563 | -55.668 | -0.00122 | -55.668 | 5.12453e-05
-127.54516 | 8.78336e-05 | -127.54516 | 0.000178406 | -55.69881 | -0.00122 | -55.69881 | 4.94639e-05
-127.61834 | 9.14256e-05 | -127.61834 | 0.000175288 | -55.72963 | -0.00122 | -55.72963 | 4.79566e-05
-127.69151 | 9.96035e-05 | -127.69151 | 0.000169605 | -55.76044 | -0.00122 | -55.76044 | 4.67151e-05
-127.76469 | 0.000110855 | -127.76469 | 0.000162105 | -55.79125 | -0.00122 | -55.79125 | 4.56668e-05
-127.83787 | 0.000123746 | -127.83787 | 0.000153784 | -55.82207 | -0.00122 | -55.82207 | 4.46979e-05
-127.91104 | 0.000137089 | -127.91104 | 0.000145744 | -55.85288 | -0.00122 | -55.85288 | 4.36802e-05
-127.98422 | 0.000150016 | -127.98422 | 0.000139037 | -55.8837 | -0.00122 | -55.8837 | 4.24918e-05
-128.05739 | 0.000161958 | -128.05739 | 0.000134525 | -55.91451 | -0.00122 | -55.91451 | 4.10341e-05
-128.13057 | 0.000172557 | -128.13057 | 0.000132756 | -55.94533 | -0.00122 | -55.94533 | 3.92401e-05
-128.20374 | 0.000181548 | -128.20374 | 0.000133902 | -55.97614 | -0.00122 | -55.97614 | 3.70785e-05
-128.27692 | 0.00018864 | -128.27692 | 0.000137744 | -56.00696 | -0.00122 | -56.00696 | 3.45562e-05
-128.35009 | 0.000193456 | -128.35009 | 0.000143715 | -56.03777 | -0.00122 | -56.03777 | 3.17193e-05
-128.42327 | 0.000195532 | -128.42327 | 0.000150994 | -56.06859 | -0.00122 | -56.06859 | 2.86549e-05
-128.49645 | 0.000194385 | -128.49645 | 0.000158629 | -56.0994 | -0.00122 | -56.0994 | 2.54919e-05
-128.56962 | 0.000189647 | -128.56962 | 0.000165679 | -56.13022 | -0.00122 | -56.13022 | 2.2398e-05
-128.6428 | 0.000181215 | -128.6428 | 0.000171341 | -56.16103 | -0.00122 | -56.16103 | 1.95721e-05
-128.71597 | 0.000169387 | -128.71597 | 0.000175054 | -56.19184 | -0.00122 | -56.19184 | 1.7229e-05
-128.78915 | 0.000154941 | -128.78915 | 0.000176556 | -56.22266 | -0.00122 | -56.22266 | 1.5577e-05
-128.86232 | 0.000139127 | -128.86232 | 0.000175896 | -56.25347 | -0.00122 | -56.25347 | 1.47917e-05
-128.9355 | 0.00012356 | -128.9355 | 0.000173397 | -56.28429 | -0.00122 | -56.28429 | 1.49894e-05
-129.00867 | 0.000110015 | -129.00867 | 0.000169573 | -56.3151 | -0.00122 | -56.3151 | 1.62071e-05
-129.08185 | 0.000100163 | -129.08185 | 0.000165032 | -56.34592 | -0.00122 | -56.34592 | 1.83925e-05
-129.15503 | 9.52886e-05 | -129.15503 | 0.000160362 | -56.37673 | -0.00122 | -56.37673 | 2.1408e-05
-129.2282 | 9.60405e-05 | -129.2282 | 0.000156033 | -56.40755 | -0.00122 | -56.40755 | 2.50475e-05
-129.30138 | 0.000102274 | -129.30138 | 0.000152326 | -56.43836 | -0.00122 | -56.43836 | 2.90653e-05
-129.37455 | 0.000113014 | -129.37455 | 0.000149296 | -56.46918 | -0.00122 | -56.46918 | 3.32079e-05
-129.44773 | 0.000126564 | -129.44773 | 0.000146782 | -56.49999 | -0.00122 | -56.49999 | 3.72448e-05
-129.5209 | 0.000140752 | -129.5209 | 0.000144447 | -56.53081 | -0.00122 | -56.53081 | 4.09915e-05
-129.59408 | 0.000153266 | -129.59408 | 0.000141856 | -56.56162 | -0.00122 | -56.56162 | 4.43178e-05
-129.66725 | 0.000162041 | -129.66725 | 0.000138555 | -56.59243 | -0.00122 | -56.59243 | 4.71465e-05
-129.74043 | 0.000165621 | -129.74043 | 0.000134166 | -56.62325 | -0.00122 | -56.62325 | 4.9437e-05
-129.81361 | 0.000163433 | -129.81361 | 0.000128454 | -56.65406 | -0.00122 | -56.65406 | 5.11683e-05
-129.88678 | 0.000155912 | -129.88678 | 0.00012137 | -56.68488 | -0.00122 | -56.68488 | 5.232e-05
-129.95996 | 0.000144463 | -129.95996 | 0.000113066 | -56.71569 | -0.00122 | -56.71569 | 5.28618e-05
-130.03313 | 0.000131239 | -130.03313 | 0.000103873 | -56.74651 | -0.00122 | -56.74651 | 5.27544e-05
-130.10631 | 0.000118795 | -130.10631 | 9.42488e-05 | -56.77732 | -0.00122 | -56.77732 | 5.19599e-05
-130.17948 | 0.000109634 | -130.17948 | 8.47097e-05 | -56.80814 | -0.00123 | -56.80814 | 5.04606e-05
-130.25266 | 0.000105763 | -130.25266 | 7.57566e-05 | -56.83895 | -0.00123 | -56.83895 | 4.8281e-05
-130.32583 | 0.000108307 | -130.32583 | 6.78044e-05 | -56.86977 | -0.00123 | -56.86977 | 4.55018e-05
-130.39901 | 0.000117268 | -130.39901 | 6.11292e-05 | -56.90058 | -0.00123 | -56.90058 | 4.22677e-05
-130.47219 | 0.000131459 | -130.47219 | 5.58395e-05 | -56.9314 | -0.00123 | -56.9314 | 3.87772e-05
-130.54536 | 0.000148656 | -130.54536 | 5.18744e-05 | -56.96221 | -0.00123 | -56.96221 | 3.5263e-05
-130.61854 | 0.000165924 | -130.61854 | 4.9026e-05 | -56.99302 | -0.00123 | -56.99302 | 3.196e-05
-130.69171 | 0.000180082 | -130.69171 | 4.69828e-05 | -57.02384 | -0.00123 | -57.02384 | 2.90732e-05
-130.76489 | 0.000188226 | -130.76489 | 4.53824e-05 | -57.05465 | -0.00123 | -57.05465 | 2.67483e-05
-130.83806 | 0.000188233 | -130.83806 | 4.38671e-05 | -57.08547 | -0.00123 | -57.08547 | 2.5054e-05
-130.91124 | 0.000179145 | -130.91124 | 4.21314e-05 | -57.11628 | -0.00123 | -57.11628 | 2.39791e-05
-130.98441 | 0.000161381 | -130.98441 | 3.99567e-05 | -57.1471 | -0.00123 | -57.1471 | 2.34424e-05
-131.05759 | 0.000136739 | -131.05759 | 3.72266e-05 | -57.17791 | -0.00123 | -57.17791 | 2.3315e-05
-131.13077 | 0.000108162 | -131.13077 | 3.3927e-05 | -57.20873 | -0.00123 | -57.20873 | 2.34465e-05
-131.20394 | 7.93376e-05 | -131.20394 | 3.01297e-05 | -57.23954 | -0.00123 | -57.23954 | 2.36904e-05
-131.27712 | 5.41613e-05 | -131.27712 | 2.59666e-05 | -57.27036 | -0.00123 | -57.27036 | 2.39213e-05
-131.35029 | 3.61629e-05 | -131.35029 | 2.16013e-05 | -57.30117 | -0.00123 | -57.30117 | 2.40429e-05
-131.42347 | 2.79877e-05 | -131.42347 | 1.72016e-05 | -57.33199 | -0.00123 | -57.33199 | 2.39843e-05
-131.49664 | 3.10093e-05 | -131.49664 | 1.29196e-05 | -57.3628 | -0.00123 | -57.3628 | 2.36914e-05
-131.56982 | 4.51335e-05 | -131.56982 | 8.8812e-06 | -57.39361 | -0.00123 | -57.39361 | 2.31145e-05
-131.64299 | 6.88269e-05 | -131.64299 | 5.1841e-06 | -57.42443 | -0.00123 | -57.42443 | 2.21995e-05
-131.71617 | 9.93572e-05 | -131.71617 | 1.90397e-06 | -57.45524 | -0.00123 | -57.45524 | 2.08874e-05
-131.78935 | 0.000133205 | -131.78935 | -8.95766e-07 | -57.48606 | -0.00123 | -57.48606 | 1.91205e-05
-131.86252 | 0.000166583 | -131.86252 | -3.15381e-06 | -57.51687 | -0.00123 | -57.51687 | 1.68565e-05
-131.9357 | 0.000195967 | -131.9357 | -4.80413e-06 | -57.54769 | -0.00123 | -57.54769 | 1.40847e-05
-132.00887 | 0.000218572 | -132.00887 | -5.7743e-06 | -57.5785 | -0.00123 | -57.5785 | 1.08398e-05
-132.08205 | 0.000232685 | -132.08205 | -5.98986e-06 | -57.60932 | -0.00124 | -57.60932 | 7.20655e-06
-132.15522 | 0.000237815 | -132.15522 | -5.383e-06 | -57.64013 | -0.00124 | -57.64013 | 3.31518e-06
-132.2284 | 0.000234648 | -132.2284 | -3.90424e-06 | -57.67095 | -0.00124 | -57.67095 | -6.759e-07
-132.30157 | 0.000224818 | -132.30157 | -1.53223e-06 | -57.70176 | -0.00124 | -57.70176 | -4.60572e-06
-132.37475 | 0.000210543 | -132.37475 | 1.71991e-06 | -57.73258 | -0.00124 | -57.73258 | -8.33763e-06
-132.44792 | 0.0001942 | -132.44792 | 5.80397e-06 | -57.76339 | -0.00124 | -57.76339 | -1.1785e-05
-132.5211 | 0.000177901 | -132.5211 | 1.06431e-05 | -57.7942 | -0.00124 | -57.7942 | -1.49252e-05
-132.59428 | 0.00016316 | -132.59428 | 1.61434e-05 | -57.82502 | -0.00124 | -57.82502 | -1.78035e-05
-132.66745 | 0.000150688 | -132.66745 | 2.22084e-05 | -57.85583 | -0.00124 | -57.85583 | -2.05198e-05
-132.74063 | 0.000140358 | -132.74063 | 2.87532e-05 | -57.88665 | -0.00124 | -57.88665 | -2.32081e-05
-132.8138 | 0.000131334 | -132.8138 | 3.57134e-05 | -57.91746 | -0.00124 | -57.91746 | -2.60073e-05
-132.88698 | 0.000122333 | -132.88698 | 4.30481e-05 | -57.94828 | -0.00124 | -57.94828 | -2.90331e-05
-132.96015 | 0.000111978 | -132.96015 | 5.07329e-05 | -57.97909 | -0.00124 | -57.97909 | -3.23555e-05
-133.03333 | 9.91586e-05 | -133.03333 | 5.8745e-05 | -58.00991 | -0.00124 | -58.00991 | -3.5986e-05
-133.1065 | 8.33496e-05 | -133.1065 | 6.70433e-05 | -58.04072 | -0.00124 | -58.04072 | -3.98747e-05
-133.17968 | 6.48133e-05 | -133.17968 | 7.55464e-05 | -58.07154 | -0.00124 | -58.07154 | -4.39186e-05
-133.25286 | 4.4659e-05 | -133.25286 | 8.41137e-05 | -58.10235 | -0.00124 | -58.10235 | -4.7975e-05
-133.32603 | 2.47387e-05 | -133.32603 | 9.25366e-05 | -58.13317 | -0.00124 | -58.13317 | -5.18781e-05
-133.39921 | 7.39696e-06 | -133.39921 | 0.000100541 | -58.16398 | -0.00124 | -58.16398 | -5.54568e-05
-133.47238 | -4.88413e-06 | -133.47238 | 0.000107806 | -58.19479 | -0.00124 | -58.19479 | -5.85479e-05
-133.54556 | -9.89193e-06 | -133.54556 | 0.00011399 | -58.22561 | -0.00124 | -58.22561 | -6.10097e-05
-133.61873 | -6.06606e-06 | -133.61873 | 0.000118779 | -58.25642 | -0.00124 | -58.25642 | -6.27332e-05
-133.69191 | 7.19679e-06 | -133.69191 | 0.000121922 | -58.28724 | -0.00124 | -58.28724 | -6.36547e-05
-133.76508 | 2.93768e-05 | -133.76508 | 0.000123277 | -58.31805 | -0.00124 | -58.31805 | -6.37688e-05
-133.83826 | 5.88215e-05 | -133.83826 | 0.000122842 | -58.34887 | -0.00124 | -58.34887 | -6.31429e-05
-133.91144 | 9.29159e-05 | -133.91144 | 0.000120762 | -58.37968 | -0.00124 | -58.37968 | -6.19293e-05
-133.98461 | 0.000128392 | -133.98461 | 0.000117325 | -58.4105 | -0.00124 | -58.4105 | -6.03705e-05
-134.05779 | 0.000161745 | -134.05779 | 0.000112927 | -58.44131 | -0.00124 | -58.44131 | -5.87945e-05
-134.13096 | 0.000189694 | -134.13096 | 0.00010803 | -58.47213 | -0.00125 | -58.47213 | -5.75954e-05
-134.20414 | 0.000209615 | -134.20414 | 0.000103093 | -58.50294 | -0.00125 | -58.50294 | -5.71988e-05
-134.27731 | 0.000219892 | -134.27731 | 9.85161e-05 | -58.53376 | -0.00125 | -58.53376 | -5.80149e-05
-134.35049 | 0.00022013 | -134.35049 | 9.45761e-05 | -58.56457 | -0.00125 | -58.56457 | -6.03846e-05
-134.42366 | 0.000211206 | -134.42366 | 9.13921e-05 | -58.59538 | -0.00125 | -58.59538 | -6.45276e-05
-134.49684 | 0.000195139 | -134.49684 | 8.89067e-05 | -58.6262 | -0.00125 | -58.6262 | -7.0503e-05
-134.57002 | 0.000174811 | -134.57002 | 8.68984e-05 | -58.65701 | -0.00125 | -58.65701 | -7.81897e-05
-134.64319 | 0.00015358 | -134.64319 | 8.50209e-05 | -58.68783 | -0.00125 | -58.68783 | -8.72916e-05
-134.71637 | 0.000134821 | -134.71637 | 8.28649e-05 | -58.71864 | -0.00125 | -58.71864 | -9.73695e-05
-134.78954 | 0.000121472 | -134.78954 | 8.00339e-05 | -58.74946 | -0.00125 | -58.74946 | -0.000107894
-134.86272 | 0.000115658 | -134.86272 | 7.6222e-05 | -58.78027 | -0.00125 | -58.78027 | -0.000118311
-134.93589 | 0.000118402 | -134.93589 | 7.12822e-05 | -58.81109 | -0.00125 | -58.81109 | -0.000128109
-135.00907 | 0.000129509 | -135.00907 | 6.52722e-05 | -58.8419 | -0.00125 | -58.8419 | -0.000136875
-135.08224 | 0.000147594 | -135.08224 | 5.8471e-05 | -58.87272 | -0.00125 | -58.87272 | -0.000144336
-135.15542 | 0.000170276 | -135.15542 | 5.13598e-05 | -58.90353 | -0.00125 | -58.90353 | -0.000150371
-135.2286 | 0.000194493 | -135.2286 | 4.457e-05 | -58.93435 | -0.00125 | -58.93435 | -0.000155006
-135.30177 | 0.000216902 | -135.30177 | 3.88018e-05 | -58.96516 | -0.00125 | -58.96516 | -0.000158384
-135.37495 | 0.00023431 | -135.37495 | 3.47261e-05 | -58.99597 | -0.00125 | -58.99597 | -0.000160725
-135.44812 | 0.000244078 | -135.44812 | 3.2882e-05 | -59.02679 | -0.00125 | -59.02679 | -0.00016229
-135.5213 | 0.000244454 | -135.5213 | 3.35839e-05 | -59.0576 | -0.00125 | -59.0576 | -0.000163338
-135.59447 | 0.000234789 | -135.59447 | 3.68545e-05 | -59.08842 | -0.00125 | -59.08842 | -0.000164101
-135.66765 | 0.000215614 | -135.66765 | 4.23918e-05 | -59.11923 | -0.00125 | -59.11923 | -0.000164767
-135.74082 | 0.000188572 | -135.74082 | 4.95789e-05 | -59.15005 | -0.00125 | -59.15005 | -0.000165469
-135.814 | 0.000156215 | -135.814 | 5.75355e-05 | -59.18086 | -0.00125 | -59.18086 | -0.000166287
-135.88718 | 0.000121698 | -135.88718 | 6.52081e-05 | -59.21168 | -0.00125 | -59.21168 | -0.000167248
-135.96035 | 8.84068e-05 | -135.96035 | 7.14865e-05 | -59.24249 | -0.00125 | -59.24249 | -0.000168322
-136.03353 | 5.95674e-05 | -136.03353 | 7.53343e-05 | -59.27331 | -0.00125 | -59.27331 | -0.000169424
-136.1067 | 3.78815e-05 | -136.1067 | 7.59156e-05 | -59.30412 | -0.00125 | -59.30412 | -0.000170415
-136.17988 | 2.52352e-05 | -136.17988 | 7.2703e-05 | -59.33494 | -0.00125 | -59.33494 | -0.000171109
-136.25305 | 2.25115e-05 | -136.25305 | 6.55512e-05 | -59.36575 | -0.00124 | -59.36575 | -0.000171286
-136.32623 | 2.95226e-05 | -136.32623 | 5.47276e-05 | -59.39656 | -0.00124 | -59.39656 | -0.000170719
-136.3994 | 4.50712e-05 | -136.3994 | 4.08952e-05 | -59.42738 | -0.00124 | -59.42738 | -0.000169207
-136.47258 | 6.71228e-05 | -136.47258 | 2.50481e-05 | -59.45819 | -0.00124 | -59.45819 | -0.000166619
-136.54576 | 9.30685e-05 | -136.54576 | 8.40885e-06 | -59.48901 | -0.00124 | -59.48901 | -0.00016293
-136.61893 | 0.000120041 | -136.61893 | -7.70256e-06 | -59.51982 | -0.00124 | -59.51982 | -0.00015825
-136.69211 | 0.00014525 | -136.69211 | -2.201e-05 | -59.55064 | -0.00124 | -59.55064 | -0.000152835
-136.76528 | 0.000166283 | -136.76528 | -3.34176e-05 | -59.58145 | -0.00124 | -59.58145 | -0.000147069
-136.83846 | 0.000181354 | -136.83846 | -4.11249e-05 | -59.61227 | -0.00124 | -59.61227 | -0.000141431
-136.91163 | 0.000189467 | -136.91163 | -4.47074e-05 | -59.64308 | -0.00124 | -59.64308 | -0.000136432
-136.98481 | 0.000190478 | -136.98481 | -4.41538e-05 | -59.6739 | -0.00124 | -59.6739 | -0.000132551
-137.05798 | 0.000185052 | -137.05798 | -3.98561e-05 | -59.70471 | -0.00124 | -59.70471 | -0.000130167
-137.13116 | 0.000174545 | -137.13116 | -3.25558e-05 | -59.73553 | -0.00124 | -59.73553 | -0.000129505
-137.20434 | 0.000160802 | -137.20434 | -2.32536e-05 | -59.76634 | -0.00124 | -59.76634 | -0.000130608
-137.27751 | 0.000145927 | -137.27751 | -1.30937e-05 | -59.79715 | -0.00124 | -59.79715 | -0.000133341
-137.35069 | 0.000132042 | -137.35069 | -3.23767e-06 | -59.82797 | -0.00124 | -59.82797 | -0.000137411
-137.42386 | 0.000121058 | -137.42386 | 5.25653e-06 | -59.85878 | -0.00124 | -59.85878 | -0.000142429
-137.49704 | 0.000114501 | -137.49704 | 1.15378e-05 | -59.8896 | -0.00124 | -59.8896 | -0.00014796
-137.57021 | 0.000113384 | -137.57021 | 1.50353e-05 | -59.92041 | -0.00124 | -59.92041 | -0.000153596
-137.64339 | 0.000118152 | -137.64339 | 1.54965e-05 | -59.95123 | -0.00124 | -59.95123 | -0.000158998
-137.71656 | 0.000128686 | -137.71656 | 1.29863e-05 | -59.98204 | -0.00124 | -59.98204 | -0.000163929
-137.78974 | 0.000144355 | -137.78974 | 7.85175e-06 | -60.01286 | -0.00124 | -60.01286 | -0.000168262
-137.86292 | 0.000164111 | -137.86292 | 6.57784e-07 | -60.04367 | -0.00124 | -60.04367 | -0.000171963
-137.93609 | 0.000186596 | -137.93609 | -7.89503e-06 | -60.07449 | -0.00124 | -60.07449 | -0.000175069
-138.00927 | 0.000210261 | -138.00927 | -1.70601e-05 | -60.1053 | -0.00124 | -60.1053 | -0.000177652
-138.08244 | 0.000233473 | -138.08244 | -2.61294e-05 | -60.13612 | -0.00124 | -60.13612 | -0.000179786
-138.15562 | 0.000254608 | -138.15562 | -3.45047e-05 | -60.16693 | -0.00124 | -60.16693 | -0.000181535
-138.22879 | 0.000272133 | -138.22879 | -4.17463e-05 | -60.19774 | -0.00124 | -60.19774 | -0.000182936
-138.30197 | 0.000284671 | -138.30197 | -4.75984e-05 | -60.22856 | -0.00124 | -60.22856 | -0.000184014
-138.37514 | 0.000291059 | -138.37514 | -5.19872e-05 | -60.25937 | -0.00124 | -60.25937 | -0.000184784
-138.44832 | 0.000290412 | -138.44832 | -5.49986e-05 | -60.29019 | -0.00124 | -60.29019 | -0.000185273
-138.5215 | 0.000282182 | -138.5215 | -5.68384e-05 | -60.321 | -0.00124 | -60.321 | -0.000185526
-138.59467 | 0.000266216 | -138.59467 | -5.77827e-05 | -60.35182 | -0.00124 | -60.35182 | -0.000185613
-138.66785 | 0.000242819 | -138.66785 | -5.81271e-05 | -60.38263 | -0.00124 | -60.38263 | -0.000185616
-138.74102 | 0.000212792 | -138.74102 | -5.81391e-05 | -60.41345 | -0.00124 | -60.41345 | -0.000185626
-138.8142 | 0.000177446 | -138.8142 | -5.80204e-05 | -60.44426 | -0.00124 | -60.44426 | -0.000185718
-138.88737 | 0.00013858 | -138.88737 | -5.78824e-05 | -60.47508 | -0.00124 | -60.47508 | -0.000185946
-138.96055 | 9.83971e-05 | -138.96055 | -5.77348e-05 | -60.50589 | -0.00123 | -60.50589 | -0.000186334
-139.03372 | 5.93769e-05 | -139.03372 | -5.74875e-05 | -60.53671 | -0.00123 | -60.53671 | -0.000186882
-139.1069 | 2.40894e-05 | -139.1069 | -5.69645e-05 | -60.56752 | -0.00123 | -60.56752 | -0.000187576
-139.18008 | -5.02567e-06 | -139.18008 | -5.59255e-05 | -60.59833 | -0.00123 | -60.59833 | -0.000188409
-139.25325 | -2.58985e-05 | -139.25325 | -5.4094e-05 | -60.62915 | -0.00123 | -60.62915 | -0.000189393
-139.32643 | -3.70551e-05 | -139.32643 | -5.11886e-05 | -60.65996 | -0.00123 | -60.65996 | -0.000190579
-139.3996 | -3.78029e-05 | -139.3996 | -4.69557e-05 | -60.69078 | -0.00123 | -60.69078 | -0.000192051
-139.47278 | -2.83473e-05 | -139.47278 | -4.12015e-05 | -60.72159 | -0.00123 | -60.72159 | -0.00019392
-139.54595 | -9.81363e-06 | -139.54595 | -3.38234e-05 | -60.75241 | -0.00123 | -60.75241 | -0.0001963
-139.61913 | 1.58321e-05 | -139.61913 | -2.4837e-05 | -60.78322 | -0.00123 | -60.78322 | -0.000199285
-139.6923 | 4.59673e-05 | -139.6923 | -1.43985e-05 | -60.81404 | -0.00123 | -60.81404 | -0.000202917
-139.76548 | 7.75773e-05 | -139.76548 | -2.81945e-06 | -60.84485 | -0.00123 | -60.84485 | -0.000207171
-139.83866 | 0.000107584 | -139.83866 | 9.42884e-06 | -60.87567 | -0.00123 | -60.87567 | -0.000211943
-139.91183 | 0.000133184 | -139.91183 | 2.1725e-05 | -60.90648 | -0.00123 | -60.90648 | -0.000217063
-139.98501 | 0.000152175 | -139.98501 | 3.33234e-05 | -60.9373 | -0.00123 | -60.9373 | -0.000222314
-140.05818 | 0.000163197 | -140.05818 | 4.33965e-05 | -60.96811 | -0.00123 | -60.96811 | -0.000227467
-140.13136 | 0.000165895 | -140.13136 | 5.10953e-05 | -60.99892 | -0.00123 | -60.99892 | -0.000232314
-140.20453 | 0.00016094 | -140.20453 | 5.56218e-05 | -61.02974 | -0.00123 | -61.02974 | -0.000236702
-140.27771 | 0.000149938 | -140.27771 | 5.631e-05 | -61.06055 | -0.00123 | -61.06055 | -0.000240551
-140.35088 | 0.000135206 | -140.35088 | 5.2705e-05 | -61.09137 | -0.00123 | -61.09137 | -0.000243861
-140.42406 | 0.000119475 | -140.42406 | 4.46323e-05 | -61.12218 | -0.00123 | -61.12218 | -0.000246699
-140.49724 | 0.000105527 | -140.49724 | 3.2246e-05 | -61.153 | -0.00123 | -61.153 | -0.000249177
-140.57041 | 9.58453e-05 | -140.57041 | 1.6046e-05 | -61.18381 | -0.00123 | -61.18381 | -0.000251419
-140.64359 | 9.22891e-05 | -140.64359 | -3.13949e-06 | -61.21463 | -0.00123 | -61.21463 | -0.000253532
-140.71676 | 9.58692e-05 | -140.71676 | -2.42108e-05 | -61.24544 | -0.00123 | -61.24544 | -0.000255578
-140.78994 | 0.000106627 | -140.78994 | -4.58883e-05 | -61.27626 | -0.00123 | -61.27626 | -0.000257565
-140.86311 | 0.000123647 | -140.86311 | -6.68316e-05 | -61.30707 | -0.00123 | -61.30707 | -0.000259447
-140.93629 | 0.000145186 | -140.93629 | -8.57729e-05 | -61.33789 | -0.00123 | -61.33789 | -0.000261142
-141.00946 | 0.000168912 | -141.00946 | -0.000101649 | -61.3687 | -0.00123 | -61.3687 | -0.00026255
-141.08264 | 0.000192209 | -141.08264 | -0.000113716 | -61.39951 | -0.00123 | -61.39951 | -0.000263588
-141.15582 | 0.000212503 | -141.15582 | -0.000121632 | -61.43033 | -0.00123 | -61.43033 | -0.000264202
-141.22899 | 0.000227586 | -141.22899 | -0.000125489 | -61.46114 | -0.00123 | -61.46114 | -0.000264389
-141.30217 | 0.000235859 | -141.30217 | -0.000125802 | -61.49196 | -0.00123 | -61.49196 | -0.000264193
-141.37534 | 0.000236505 | -141.37534 | -0.000123441 | -61.52277 | -0.00123 | -61.52277 | -0.000263699
-141.44852 | 0.00022954 | -141.44852 | -0.000119523 | -61.55359 | -0.00123 | -61.55359 | -0.000263007
-141.52169 | 0.000215764 | -141.52169 | -0.00011527 | -61.5844 | -0.00123 | -61.5844 | -0.000262215
-141.59487 | 0.000196605 | -141.59487 | -0.000111867 | -61.61522 | -0.00123 | -61.61522 | -0.000261395
-141.66804 | 0.0001739 | -141.66804 | -0.00011031 | -61.64603 | -0.00123 | -61.64603 | -0.000260582
-141.74122 | 0.000149635 | -141.74122 | -0.000111302 | -61.67685 | -0.00123 | -61.67685 | -0.00025977
-141.8144 | 0.000125683 | -141.8144 | -0.000115174 | -61.70766 | -0.00122 | -61.70766 | -0.000258926
-141.88757 | 0.000103585 | -141.88757 | -0.000121864 | -61.73848 | -0.00122 | -61.73848 | -0.000258005
-141.96075 | 8.4389e-05 | -141.96075 | -0.000130949 | -61.76929 | -0.00122 | -61.76929 | -0.00025698
-142.03392 | 6.85757e-05 | -142.03392 | -0.00014172 | -61.8001 | -0.00122 | -61.8001 | -0.00025586
-142.1071 | 5.60728e-05 | -142.1071 | -0.000153292 | -61.83092 | -0.00122 | -61.83092 | -0.000254709
-142.18027 | 4.63485e-05 | -142.18027 | -0.000164728 | -61.86173 | -0.00122 | -61.86173 | -0.000253652
-142.25345 | 3.85685e-05 | -142.25345 | -0.000175167 | -61.89255 | -0.00122 | -61.89255 | -0.000252863
-142.32662 | 3.17867e-05 | -142.32662 | -0.000183928 | -61.92336 | -0.00122 | -61.92336 | -0.000252544
-142.3998 | 2.51428e-05 | -142.3998 | -0.000190579 | -61.95418 | -0.00122 | -61.95418 | -0.000252896
-142.47298 | 1.80335e-05 | -142.47298 | -0.000194971 | -61.98499 | -0.00122 | -61.98499 | -0.00025408
-142.54615 | 1.02365e-05 | -142.54615 | -0.000197224 | -62.01581 | -0.00122 | -62.01581 | -0.000256194
-142.61933 | 1.96574e-06 | -142.61933 | -0.000197679 | -62.04662 | -0.00122 | -62.04662 | -0.000259241
-142.6925 | -6.14396e-06 | -142.6925 | -0.000196825 | -62.07744 | -0.00122 | -62.07744 | -0.000263133
-142.76568 | -1.31217e-05 | -142.76568 | -0.000195209 | -62.10825 | -0.00121 | -62.10825 | -0.00026769
-142.83885 | -1.78005e-05 | -142.83885 | -0.000193354 | -62.13907 | -0.00121 | -62.13907 | -0.000272669
-142.91203 | -1.89902e-05 | -142.91203 | -0.000191687 | -62.16988 | -0.00121 | -62.16988 | -0.000277797
-142.9852 | -1.56621e-05 | -142.9852 | -0.0001905 | -62.20069 | -0.00121 | -62.20069 | -0.000282803
-143.05838 | -7.11508e-06 | -143.05838 | -0.000189928 | -62.23151 | -0.00121 | -62.23151 | -0.00028746
-143.13156 | 6.89363e-06 | -143.13156 | -0.000189965 | -62.26232 | -0.00121 | -62.26232 | -0.000291608
-143.20473 | 2.60784e-05 | -143.20473 | -0.000190492 | -62.29314 | -0.00121 | -62.29314 | -0.000295166
-143.27791 | 4.9613e-05 | -143.27791 | -0.000191324 | -62.32395 | -0.00121 | -62.32395 | -0.000298134
-143.35108 | 7.61885e-05 | -143.35108 | -0.000192252 | -62.35477 | -0.00121 | -62.35477 | -0.00030057
-143.42426 | 0.000104126 | -143.42426 | -0.000193079 | -62.38558 | -0.00121 | -62.38558 | -0.000302567
-143.49743 | 0.000131536 | -143.49743 | -0.000193646 | -62.4164 | -0.00121 | -62.4164 | -0.000304221
-143.57061 | 0.000156497 | -143.57061 | -0.000193833 | -62.44721 | -0.00121 | -62.44721 | -0.000305598
-143.64378 | 0.000177246 | -143.64378 | -0.000193551 | -62.47803 | -0.0012 | -62.47803 | -0.000306716
-143.71696 | 0.000192343 | -143.71696 | -0.000192723 | -62.50884 | -0.0012 | -62.50884 | -0.00030753
-143.79014 | 0.000200807 | -143.79014 | -0.000191268 | -62.53966 | -0.0012 | -62.53966 | -0.000307939
-143.86331 | 0.000202207 | -143.86331 | -0.000189083 | -62.57047 | -0.0012 | -62.57047 | -0.000307804
-143.93649 | 0.000196691 | -143.93649 | -0.000186047 | -62.60128 | -0.0012 | -62.60128 | -0.000306982
-144.00966 | 0.000184967 | -144.00966 | -0.000182038 | -62.6321 | -0.0012 | -62.6321 | -0.000305351
-144.08284 | 0.000168234 | -144.08284 | -0.000176963 | -62.66291 | -0.0012 | -62.66291 | -0.000302854
-144.15601 | 0.000148065 | -144.15601 | -0.000170796 | -62.69373 | -0.0012 | -62.69373 | -0.000299516
-144.22919 | 0.000126268 | -144.22919 | -0.000163623 | -62.72454 | -0.0012 | -62.72454 | -0.000295463
-144.30236 | 0.000104728 | -144.30236 | -0.00015567 | -62.75536 | -0.0012 | -62.75536 | -0.000290912
-144.37554 | 8.52485e-05 | -144.37554 | -0.00014731 | -62.78617 | -0.0012 | -62.78617 | -0.000286156
-144.44872 | 6.94063e-05 | -144.44872 | -0.000139049 | -62.81699 | -0.0012 | -62.81699 | -0.000281525
-144.52189 | 5.84266e-05 | -144.52189 | -0.000131476 | -62.8478 | -0.00119 | -62.8478 | -0.000277352
-144.59507 | 5.30894e-05 | -144.59507 | -0.000125191 | -62.87862 | -0.00119 | -62.87862 | -0.00027392
-144.66824 | 5.3673e-05 | -144.66824 | -0.000120716 | -62.90943 | -0.00119 | -62.90943 | -0.000271434
-144.74142 | 5.9937e-05 | -144.74142 | -0.000118401 | -62.94025 | -0.00119 | -62.94025 | -0.00026999
-144.81459 | 7.11442e-05 | -144.81459 | -0.000118344 | -62.97106 | -0.00119 | -62.97106 | -0.000269575
-144.88777 | 8.6122e-05 | -144.88777 | -0.00012034 | -63.00187 | -0.00119 | -63.00187 | -0.000270073
-144.96094 | 0.00010336 | -144.96094 | -0.000123867 | -63.03269 | -0.00119 | -63.03269 | -0.000271292
-145.03412 | 0.000121134 | -145.03412 | -0.000128125 | -63.0635 | -0.00119 | -63.0635 | -0.000273008
-145.1073 | 0.000137658 | -145.1073 | -0.000132112 | -63.09432 | -0.00118 | -63.09432 | -0.000275
-145.18047 | 0.000151241 | -145.18047 | -0.000134746 | -63.12513 | -0.00118 | -63.12513 | -0.000277094
-145.25365 | 0.000160444 | -145.25365 | -0.000134997 | -63.15595 | -0.00118 | -63.15595 | -0.000279179
-145.32682 | 0.000164237 | -145.32682 | -0.000132033 | -63.18676 | -0.00118 | -63.18676 | -0.000281223
-145.4 | 0.000162104 | -145.4 | -0.000125341 | -63.21758 | -0.00118 | -63.21758 | -0.000283256
-145.47317 | 0.000154134 | -145.47317 | -0.000114807 | -63.24839 | -0.00118 | -63.24839 | -0.000285343
-145.54635 | 0.000141036 | -145.54635 | -0.000100749 | -63.27921 | -0.00117 | -63.27921 | -0.000287547
-145.61952 | 0.000124109 | -145.61952 | -8.38899e-05 | -63.31002 | -0.00117 | -63.31002 | -0.000289888
-145.6927 | 0.000105138 | -145.6927 | -6.52783e-05 | -63.34084 | -0.00117 | -63.34084 | -0.000292314
-145.76588 | 8.62316e-05 | -145.76588 | -4.61605e-05 | -63.37165 | -0.00117 | -63.37165 | -0.000294686
-145.83905 | 6.96214e-05 | -145.83905 | -2.7831e-05 | -63.40246 | -0.00117 | -63.40246 | -0.000296782
-145.91223 | 5.7417e-05 | -145.91223 | -1.14788e-05 | -63.43328 | -0.00116 | -63.43328 | -0.00029833
-145.9854 | 5.13662e-05 | -145.9854 | 1.94859e-06 | -63.46409 | -0.00116 | -63.46409 | -0.000299052
-146.05858 | 5.26342e-05 | -146.05858 | 1.18425e-05 | -63.49491 | -0.00116 | -63.49491 | -0.000298722
-146.13175 | 6.16345e-05 | -146.13175 | 1.79799e-05 | -63.52572 | -0.00116 | -63.52572 | -0.000297215
-146.20493 | 7.79346e-05 | -146.20493 | 2.05162e-05 | -63.55654 | -0.00115 | -63.55654 | -0.000294549
-146.2781 | 0.000100254 | -146.2781 | 1.99254e-05 | -63.58735 | -0.00115 | -63.58735 | -0.000290897
-146.35128 | 0.000126565 | -146.35128 | 1.69036e-05 | -63.61817 | -0.00115 | -63.61817 | -0.000286577
-146.42446 | 0.000154285 | -146.42446 | 1.22505e-05 | -63.64898 | -0.00115 | -63.64898 | -0.000282005
-146.49763 | 0.000180552 | -146.49763 | 6.75063e-06 | -63.6798 | -0.00115 | -63.6798 | -0.000277636
-146.57081 | 0.000202541 | -146.57081 | 1.07328e-06 | -63.71061 | -0.00114 | -63.71061 | -0.000273888
-146.64398 | 0.0002178 | -146.64398 | -4.29468e-06 | -63.74143 | -0.00114 | -63.74143 | -0.000271076
-146.71716 | 0.000224549 | -146.71716 | -9.07447e-06 | -63.77224 | -0.00114 | -63.77224 | -0.000269357
-146.79033 | 0.000221915 | -146.79033 | -1.31791e-05 | -63.80305 | -0.00114 | -63.80305 | -0.000268708
-146.86351 | 0.000210062 | -146.86351 | -1.66634e-05 | -63.83387 | -0.00113 | -63.83387 | -0.000268932
-146.93668 | 0.000190197 | -146.93668 | -1.96523e-05 | -63.86468 | -0.00113 | -63.86468 | -0.000269698
-147.00986 | 0.00016445 | -147.00986 | -2.22645e-05 | -63.8955 | -0.00113 | -63.8955 | -0.000270605
-147.08304 | 0.000135633 | -147.08304 | -2.45484e-05 | -63.92631 | -0.00113 | -63.92631 | -0.000271247
-147.15621 | 0.000106917 | -147.15621 | -2.64427e-05 | -63.95713 | -0.00112 | -63.95713 | -0.000271285
-147.22939 | 8.14489e-05 | -147.22939 | -2.77708e-05 | -63.98794 | -0.00112 | -63.98794 | -0.000270498
-147.30256 | 6.1978e-05 | -147.30256 | -2.82697e-05 | -64.01876 | -0.00112 | -64.01876 | -0.000268808
-147.37574 | 5.05245e-05 | -147.37574 | -2.76468e-05 | -64.04957 | -0.00112 | -64.04957 | -0.000266279
-147.44891 | 4.81386e-05 | -147.44891 | -2.56548e-05 | -64.08039 | -0.00111 | -64.08039 | -0.000263087
-147.52209 | 5.47875e-05 | -147.52209 | -2.21668e-05 | -64.1112 | -0.00111 | -64.1112 | -0.000259478
-147.59526 | 6.93752e-05 | -147.59526 | -1.72389e-05 | -64.14202 | -0.00111 | -64.14202 | -0.000255718
-147.66844 | 8.98999e-05 | -147.66844 | -1.11447e-05 | -64.17283 | -0.0011 | -64.17283 | -0.00025204
-147.74162 | 0.000113724 | -147.74162 | -4.37381e-06 | -64.20364 | -0.0011 | -64.20364 | -0.00024862
-147.81479 | 0.000137917 | -147.81479 | 2.40637e-06 | -64.23446 | -0.0011 | -64.23446 | -0.000245561
-147.88797 | 0.000159632 | -147.88797 | 8.42261e-06 | -64.26527 | -0.00109 | -64.26527 | -0.000242898
-147.96114 | 0.000176456 | -147.96114 | 1.28886e-05 | -64.29609 | -0.00109 | -64.29609 | -0.000240621
-148.03432 | 0.00018669 | -148.03432 | 1.51051e-05 | -64.3269 | -0.00109 | -64.3269 | -0.000238702
-148.10749 | 0.000189533 | -148.10749 | 1.45509e-05 | -64.35772 | -0.00108 | -64.35772 | -0.000237119
-148.18067 | 0.000185138 | -148.18067 | 1.09493e-05 | -64.38853 | -0.00108 | -64.38853 | -0.000235876
-148.25384 | 0.000174538 | -148.25384 | 4.30021e-06 | -64.41935 | -0.00108 | -64.41935 | -0.000235008
-148.32702 | 0.000159471 | -148.32702 | -5.12615e-06 | -64.45016 | -0.00107 | -64.45016 | -0.000234568
-148.4002 | 0.000142114 | -148.4002 | -1.6833e-05 | -64.48098 | -0.00107 | -64.48098 | -0.000234618
-148.47337 | 0.000124786 | -148.47337 | -3.01697e-05 | -64.51179 | -0.00107 | -64.51179 | -0.000235203
-148.54655 | 0.000109651 | -148.54655 | -4.44191e-05 | -64.54261 | -0.00106 | -64.54261 | -0.000236335
-148.61972 | 9.84609e-05 | -148.61972 | -5.88887e-05 | -64.57342 | -0.00106 | -64.57342 | -0.000237984
-148.6929 | 9.23808e-05 | -148.6929 | -7.29863e-05 | -64.60423 | -0.00106 | -64.60423 | -0.000240082
-148.76607 | 9.1898e-05 | -148.76607 | -8.62731e-05 | -64.63505 | -0.00105 | -64.63505 | -0.000242528
-148.83925 | 9.68321e-05 | -148.83925 | -9.84867e-05 | -64.66586 | -0.00105 | -64.66586 | -0.000245214
-148.91242 | 0.000106425 | -148.91242 | -0.000109532 | -64.69668 | -0.00105 | -64.69668 | -0.000248041
-148.9856 | 0.000119491 | -148.9856 | -0.000119448 | -64.72749 | -0.00104 | -64.72749 | -0.000250939
-149.05878 | 0.000134603 | -149.05878 | -0.000128358 | -64.75831 | -0.00104 | -64.75831 | -0.00025387
-149.13195 | 0.000150268 | -149.13195 | -0.00013641 | -64.78912 | -0.00104 | -64.78912 | -0.000256838
-149.20513 | 0.000165089 | -149.20513 | -0.000143735 | -64.81994 | -0.00103 | -64.81994 | -0.000259871
-149.2783 | 0.000177873 | -149.2783 | -0.000150406 | -64.85075 | -0.00103 | -64.85075 | -0.000263015
-149.35148 | 0.000187697 | -149.35148 | -0.000156434 | -64.88157 | -0.00102 | -64.88157 | -0.000266313
-149.42465 | 0.000193913 | -149.42465 | -0.000161773 | -64.91238 | -0.00102 | -64.91238 | -0.000269796
-149.49783 | 0.000196128 | -149.49783 | -0.000166346 | -64.9432 | -0.00102 | -64.9432 | -0.000273467
-149.571 | 0.000194166 | -149.571 | -0.000170086 | -64.97401 | -0.00101 | -64.97401 | -0.000277307
-149.64418 | 0.000188017 | -149.64418 | -0.000172964 | -65.00482 | -0.00101 | -65.00482 | -0.000281267
-149.71736 | 0.000177821 | -149.71736 | -0.000175023 | -65.03564 | -0.00101 | -65.03564 | -0.000285275
-149.79053 | 0.000163856 | -149.79053 | -0.000176379 | -65.06645 | -0.001 | -65.06645 | -0.000289243
-149.86371 | 0.000146562 | -149.86371 | -0.000177211 | -65.09727 | -0.0009999 | -65.09727 | -0.000293064
-149.93688 | 0.00012657 | -149.93688 | -0.000177732 | -65.12808 | -0.000996176 | -65.12808 | -0.00029662
-150.01006 | 0.000104735 | -150.01006 | -0.000178142 | -65.1589 | -0.000992378 | -65.1589 | -0.000299785
-150.08323 | 8.21454e-05 | -150.08323 | -0.000178584 | -65.18971 | -0.000988503 | -65.18971 | -0.000302427
-150.15641 | 6.00954e-05 | -150.15641 | -0.000179097 | -65.22053 | -0.000984551 | -65.22053 | -0.000304422
-150.22958 | 4.00158e-05 | -150.22958 | -0.000179596 | -65.25134 | -0.000980524 | -65.25134 | -0.000305667
-150.30276 | 2.33545e-05 | -150.30276 | -0.000179867 | -65.28216 | -0.000976424 | -65.28216 | -0.000306101
-150.37594 | 1.1423e-05 | -150.37594 | -0.000179594 | -65.31297 | -0.000972255 | -65.31297 | -0.000305721
-150.44911 | 5.22584e-06 | -150.44911 | -0.000178404 | -65.34379 | -0.000968022 | -65.34379 | -0.0003046
-150.52229 | 5.30494e-06 | -150.52229 | -0.000175937 | -65.3746 | -0.000963729 | -65.3746 | -0.000302891
-150.59546 | 1.1619e-05 | -150.59546 | -0.000171911 | -65.40541 | -0.000959384 | -65.40541 | -0.00030082
-150.66864 | 2.34989e-05 | -150.66864 | -0.000166188 | -65.43623 | -0.000954991 | -65.43623 | -0.000298667
-150.74181 | 3.96803e-05 | -150.74181 | -0.000158821 | -65.46704 | -0.000950559 | -65.46704 | -0.000296728
-150.81499 | 5.84296e-05 | -150.81499 | -0.000150069 | -65.49786 | -0.000946093 | -65.49786 | -0.000295285
-150.88816 | 7.77463e-05 | -150.88816 | -0.000140383 | -65.52867 | -0.000941594 | -65.52867 | -0.00029456
-150.96134 | 9.5619e-05 | -150.96134 | -0.000130357 | -65.55949 | -0.000937064 | -65.55949 | -0.000294692
-151.03452 | 0.000110297 | -151.03452 | -0.00012066 | -65.5903 | -0.0009325 | -65.5903 | -0.000295721
-151.10769 | 0.000120536 | -151.10769 | -0.000111945 | -65.62112 | -0.000927895 | -65.62112 | -0.000297592
-151.18087 | 0.000125774 | -151.18087 | -0.000104766 | -65.65193 | -0.000923241 | -65.65193 | -0.00030017
-151.25404 | 0.000126217 | -151.25404 | -9.95059e-05 | -65.68275 | -0.000918532 | -65.68275 | -0.000303278
-151.32722 | 0.000122792 | -151.32722 | -9.63238e-05 | -65.71356 | -0.000913759 | -65.71356 | -0.000306722
-151.40039 | 0.000117005 | -151.40039 | -9.51441e-05 | -65.74438 | -0.000908922 | -65.74438 | -0.000310322
-151.47357 | 0.000110686 | -151.47357 | -9.56748e-05 | -65.77519 | -0.000904022 | -65.77519 | -0.000313927
-151.54674 | 0.000105692 | -151.54674 | -9.74597e-05 | -65.806 | -0.000899069 | -65.806 | -0.00031742
-151.61992 | 0.000103586 | -151.61992 | -9.99513e-05 | -65.83682 | -0.000894073 | -65.83682 | -0.000320707
-151.6931 | 0.000105377 | -151.6931 | -0.000102596 | -65.86763 | -0.000889053 | -65.86763 | -0.0003237
-151.76627 | 0.00011133 | -151.76627 | -0.000104913 | -65.89845 | -0.000884026 | -65.89845 | -0.000326305
-151.83945 | 0.000120915 | -151.83945 | -0.00010656 | -65.92926 | -0.000879008 | -65.92926 | -0.000328412
-151.91262 | 0.000132876 | -151.91262 | -0.000107365 | -65.96008 | -0.000874009 | -65.96008 | -0.000329904
-151.9858 | 0.000145437 | -151.9858 | -0.000107339 | -65.99089 | -0.000869037 | -65.99089 | -0.000330677
-152.05897 | 0.000156593 | -152.05897 | -0.000106644 | -66.02171 | -0.000864087 | -66.02171 | -0.000330667
-152.13215 | 0.000164448 | -152.13215 | -0.000105543 | -66.05252 | -0.00085915 | -66.05252 | -0.000329882
-152.20532 | 0.000167546 | -152.20532 | -0.000104337 | -66.08334 | -0.000854213 | -66.08334 | -0.000328426
-152.2785 | 0.000165131 | -152.2785 | -0.000103293 | -66.11415 | -0.000849257 | -66.11415 | -0.000326497
-152.35168 | 0.00015729 | -152.35168 | -0.000102584 | -66.14497 | -0.000844266 | -66.14497 | -0.000324378
-152.42485 | 0.000144958 | -152.42485 | -0.000102253 | -66.17578 | -0.000839225 | -66.17578 | -0.000322392
-152.49803 | 0.000129776 | -152.49803 | -0.000102201 | -66.20659 | -0.000834127 | -66.20659 | -0.000320851
-152.5712 | 0.00011383 | -152.5712 | -0.000102201 | -66.23741 | -0.00082897 | -66.23741 | -0.000320002
-152.64438 | 9.92973e-05 | -152.64438 | -0.000101942 | -66.26822 | -0.000823761 | -66.26822 | -0.000319979
-152.71755 | 8.80868e-05 | -152.71755 | -0.000101095 | -66.29904 | -0.000818512 | -66.29904 | -0.000320781
-152.79073 | 8.15097e-05 | -152.79073 | -9.93747e-05 | -66.32985 | -0.000813239 | -66.32985 | -0.000322268
-152.8639 | 8.00544e-05 | -152.8639 | -9.66092e-05 | -66.36067 | -0.000807958 | -66.36067 | -0.000324198
-152.93708 | 8.33018e-05 | -152.93708 | -9.27875e-05 | -66.39148 | -0.000802685 | -66.39148 | -0.000326272
-153.01026 | 9.00003e-05 | -153.01026 | -8.80849e-05 | -66.4223 | -0.000797432 | -66.4223 | -0.000328195
-153.08343 | 9.82899e-05 | -153.08343 | -8.286e-05 | -66.45311 | -0.000792204 | -66.45311 | -0.000329731
-153.15661 | 0.000106042 | -153.15661 | -7.76225e-05 | -66.48393 | -0.000787 | -66.48393 | -0.000330732
-153.22978 | 0.000111258 | -153.22978 | -7.29771e-05 | -66.51474 | -0.000781816 | -66.51474 | -0.000331152
-153.30296 | 0.000112452 | -153.30296 | -6.95499e-05 | -66.54556 | -0.000776644 | -66.54556 | -0.000331031
-153.37613 | 0.000108961 | -153.37613 | -6.7909e-05 | -66.57637 | -0.000771477 | -66.57637 | -0.000330451
-153.44931 | 0.000101116 | -153.44931 | -6.84891e-05 | -66.60718 | -0.000766305 | -66.60718 | -0.0003295
-153.52248 | 9.02406e-05 | -153.52248 | -7.15304e-05 | -66.638 | -0.000761126 | -66.638 | -0.000328229
-153.59566 | 7.84837e-05 | -153.59566 | -7.70391e-05 | -66.66881 | -0.000755941 | -66.66881 | -0.000326636
-153.66884 | 6.84832e-05 | -153.66884 | -8.47759e-05 | -66.69963 | -0.000750752 | -66.69963 | -0.000324667
-153.74201 | 6.29425e-05 | -153.74201 | -9.42709e-05 | -66.73044 | -0.000745568 | -66.73044 | -0.000322244
-153.81519 | 6.41666e-05 | -153.81519 | -0.000104865 | -66.76126 | -0.000740399 | -66.76126 | -0.000319308
-153.88836 | 7.36428e-05 | -153.88836 | -0.000115774 | -66.79207 | -0.000735253 | -66.79207 | -0.000315858
-153.96154 | 9.17392e-05 | -153.96154 | -0.000126157 | -66.82289 | -0.000730139 | -66.82289 | -0.000311987
-154.03471 | 0.00011757 | -154.03471 | -0.000135206 | -66.8537 | -0.000725062 | -66.8537 | -0.00030788
-154.10789 | 0.000149055 | -154.10789 | -0.000142216 | -66.88452 | -0.000720021 | -66.88452 | -0.000303796
-154.18106 | 0.000183176 | -154.18106 | -0.000146654 | -66.91533 | -0.000715014 | -66.91533 | -0.000300021
-154.25424 | 0.000216376 | -154.25424 | -0.000148206 | -66.94615 | -0.000710035 | -66.94615 | -0.0002968
-154.32742 | 0.00024506 | -154.32742 | -0.000146809 | -66.97696 | -0.000705076 | -66.97696 | -0.000294286
-154.40059 | 0.000266102 | -154.40059 | -0.000142655 | -67.00778 | -0.000700132 | -67.00778 | -0.000292498
-154.47377 | 0.000277292 | -154.47377 | -0.000136169 | -67.03859 | -0.000695196 | -67.03859 | -0.000291313
-154.54694 | 0.000277638 | -154.54694 | -0.000127975 | -67.0694 | -0.000690267 | -67.0694 | -0.000290501
-154.62012 | 0.000267494 | -154.62012 | -0.00011883 | -67.10022 | -0.000685347 | -67.10022 | -0.000289777
-154.69329 | 0.000248471 | -154.69329 | -0.000109559 | -67.13103 | -0.000680441 | -67.13103 | -0.000288887
-154.76647 | 0.000223175 | -154.76647 | -0.000100973 | -67.16185 | -0.000675558 | -67.16185 | -0.000287672
-154.83964 | 0.000194794 | -154.83964 | -9.37946e-05 | -67.19266 | -0.000670707 | -67.19266 | -0.000286126
-154.91282 | 0.000166619 | -154.91282 | -8.85877e-05 | -67.22348 | -0.0006659 | -67.22348 | -0.000284408
-154.98599 | 0.000141561 | -154.98599 | -8.57059e-05 | -67.25429 | -0.000661148 | -67.25429 | -0.00028281
-155.05917 | 0.000121759 | -155.05917 | -8.52613e-05 | -67.28511 | -0.000656459 | -67.28511 | -0.000281694
-155.13235 | 0.00010833 | -155.13235 | -8.71203e-05 | -67.31592 | -0.00065184 | -67.31592 | -0.000281402
-155.20552 | 0.000101289 | -155.20552 | -9.09258e-05 | -67.34674 | -0.000647293 | -67.34674 | -0.000282171
-155.2787 | 9.9672e-05 | -155.2787 | -9.61457e-05 | -67.37755 | -0.000642819 | -67.37755 | -0.000284069
-155.35187 | 0.000101797 | -155.35187 | -0.000102142 | -67.40837 | -0.000638417 | -67.40837 | -0.000286966
-155.42505 | 0.00010565 | -155.42505 | -0.000108251 | -67.43918 | -0.00063408 | -67.43918 | -0.000290555
-155.49822 | 0.00010929 | -155.49822 | -0.000113868 | -67.46999 | -0.000629802 | -67.46999 | -0.000294417
-155.5714 | 0.000111237 | -155.5714 | -0.000118521 | -67.50081 | -0.000625575 | -67.50081 | -0.00029811
-155.64457 | 0.000110733 | -155.64457 | -0.000121928 | -67.53162 | -0.000621389 | -67.53162 | -0.000301259
-155.71775 | 0.000107883 | -155.71775 | -0.000124021 | -67.56244 | -0.000617234 | -67.56244 | -0.000303633
-155.79093 | 0.000103601 | -155.79093 | -0.000124941 | -67.59325 | -0.000613099 | -67.59325 | -0.000305183
-155.8641 | 9.94262e-05 | -155.8641 | -0.000125006 | -67.62407 | -0.000608975 | -67.62407 | -0.000306035
-155.93728 | 9.72017e-05 | -155.93728 | -0.000124639 | -67.65488 | -0.000604854 | -67.65488 | -0.000306441
-156.01045 | 9.87083e-05 | -156.01045 | -0.000124292 | -67.6857 | -0.000600728 | -67.6857 | -0.000306701
-156.08363 | 0.000105305 | -156.08363 | -0.000124352 | -67.71651 | -0.000596593 | -67.71651 | -0.000307081
-156.1568 | 0.000117644 | -156.1568 | -0.000125066 | -67.74733 | -0.000592448 | -67.74733 | -0.000307745
-156.22998 | 0.000135511 | -156.22998 | -0.000126485 | -67.77814 | -0.000588296 | -67.77814 | -0.000308722
-156.30315 | 0.000157824 | -156.30315 | -0.000128433 | -67.80896 | -0.000584142 | -67.80896 | -0.000309909
-156.37633 | 0.000182778 | -156.37633 | -0.000130531 | -67.83977 | -0.000579997 | -67.83977 | -0.000311116
-156.44951 | 0.00020812 | -156.44951 | -0.000132243 | -67.87058 | -0.000575873 | -67.87058 | -0.000312133
-156.52268 | 0.000231496 | -156.52268 | -0.000132958 | -67.9014 | -0.000571784 | -67.9014 | -0.000312801
-156.59586 | 0.000250814 | -156.59586 | -0.000132096 | -67.93221 | -0.000567747 | -67.93221 | -0.000313065
-156.66903 | 0.000264554 | -156.66903 | -0.000129211 | -67.96303 | -0.000563776 | -67.96303 | -0.000312993
-156.74221 | 0.000271977 | -156.74221 | -0.000124078 | -67.99384 | -0.000559886 | -67.99384 | -0.000312757
-156.81538 | 0.000273194 | -156.81538 | -0.000116758 | -68.02466 | -0.000556089 | -68.02466 | -0.000312584
-156.88856 | 0.000269094 | -156.88856 | -0.000107612 | -68.05547 | -0.000552394 | -68.05547 | -0.000312682
-156.96173 | 0.000261143 | -156.96173 | -9.7275e-05 | -68.08629 | -0.000548807 | -68.08629 | -0.000313174
-157.03491 | 0.000251094 | -157.03491 | -8.65789e-05 | -68.1171 | -0.000545332 | -68.1171 | -0.000314051
-157.10809 | 0.000240677 | -157.10809 | -7.6447e-05 | -68.14792 | -0.000541967 | -68.14792 | -0.000315166
-157.18126 | 0.000231297 | -157.18126 | -6.77627e-05 | -68.17873 | -0.00053871 | -68.17873 | -0.000316268
-157.25444 | 0.000223835 | -157.25444 | -6.1241e-05 | -68.20955 | -0.000535556 | -68.20955 | -0.000317064
-157.32761 | 0.000218546 | -157.32761 | -5.73182e-05 | -68.24036 | -0.000532497 | -68.24036 | -0.000317306
-157.40079 | 0.000215099 | -157.40079 | -5.60797e-05 | -68.27117 | -0.000529528 | -68.27117 | -0.000316864
-157.47396 | 0.000212718 | -157.47396 | -5.72375e-05 | -68.30199 | -0.000526639 | -68.30199 | -0.000315777
-157.54714 | 0.000210426 | -157.54714 | -6.01616e-05 | -68.3328 | -0.000523823 | -68.3328 | -0.000314254
-157.62031 | 0.000207298 | -157.62031 | -6.39641e-05 | -68.36362 | -0.000521074 | -68.36362 | -0.000312635
-157.69349 | 0.000202709 | -157.69349 | -6.76217e-05 | -68.39443 | -0.000518385 | -68.39443 | -0.000311309
-157.76667 | 0.000196505 | -157.76667 | -7.01208e-05 | -68.42525 | -0.000515751 | -68.42525 | -0.000310624
-157.83984 | 0.000189062 | -157.83984 | -7.06038e-05 | -68.45606 | -0.000513167 | -68.45606 | -0.000310789
-157.91302 | 0.000181239 | -157.91302 | -6.84934e-05 | -68.48688 | -0.000510628 | -68.48688 | -0.000311822
-157.98619 | 0.00017421 | -157.98619 | -6.35783e-05 | -68.51769 | -0.00050813 | -68.51769 | -0.000313528
-158.05937 | 0.00016923 | -158.05937 | -5.60461e-05 | -68.54851 | -0.000505669 | -68.54851 | -0.000315545
-158.13254 | 0.000167377 | -158.13254 | -4.64598e-05 | -68.57932 | -0.000503239 | -68.57932 | -0.00031742
-158.20572 | 0.00016931 | -158.20572 | -3.5681e-05 | -68.61014 | -0.000500835 | -68.61014 | -0.000318714
-158.27889 | 0.000175125 | -158.27889 | -2.47519e-05 | -68.64095 | -0.000498451 | -68.64095 | -0.000319099
-158.35207 | 0.000184308 | -158.35207 | -1.47543e-05 | -68.67176 | -0.000496079 | -68.67176 | -0.00031844
-158.42525 | 0.000195823 | -158.42525 | -6.66537e-06 | -68.70258 | -0.000493712 | -68.70258 | -0.000316817
-158.49842 | 0.00020831 | -158.49842 | -1.23151e-06 | -68.73339 | -0.000491342 | -68.73339 | -0.000314508
-158.5716 | 0.000220364 | -158.5716 | 1.12203e-06 | -68.76421 | -0.000488963 | -68.76421 | -0.000311919
-158.64477 | 0.000230831 | -158.64477 | 3.35292e-07 | -68.79502 | -0.000486569 | -68.79502 | -0.000309487
-158.71795 | 0.000239077 | -158.71795 | -3.29344e-06 | -68.82584 | -0.000484155 | -68.82584 | -0.000307579
-158.79112 | 0.000245154 | -158.79112 | -9.16161e-06 | -68.85665 | -0.000481716 | -68.85665 | -0.000306417
-158.8643 | 0.000249848 | -158.8643 | -1.64535e-05 | -68.88747 | -0.000479252 | -68.88747 | -0.000306023
-158.93747 | 0.000254563 | -158.93747 | -2.42519e-05 | -68.91828 | -0.000476764 | -68.91828 | -0.000306236
-159.01065 | 0.000261077 | -159.01065 | -3.16548e-05 | -68.9491 | -0.000474257 | -68.9491 | -0.000306748
-159.08383 | 0.000271195 | -159.08383 | -3.78786e-05 | -68.97991 | -0.000471735 | -68.97991 | -0.000307181
-159.157 | 0.00028636 | -159.157 | -4.23359e-05 | -69.01073 | -0.000469209 | -69.01073 | -0.000307174
-159.23018 | 0.000307303 | -159.23018 | -4.46787e-05 | -69.04154 | -0.000466688 | -69.04154 | -0.000306457
-159.30335 | 0.000333781 | -159.30335 | -4.48055e-05 | -69.07235 | -0.000464187 | -69.07235 | -0.000304887
-159.37653 | 0.000364478 | -159.37653 | -4.28357e-05 | -69.10317 | -0.000461717 | -69.10317 | -0.000302469
-159.4497 | 0.000397081 | -159.4497 | -3.90604e-05 | -69.13398 | -0.000459293 | -69.13398 | -0.000299322
-159.52288 | 0.000428543 | -159.52288 | -3.38794e-05 | -69.1648 | -0.000456926 | -69.1648 | -0.000295638
-159.59605 | 0.000455483 | -159.59605 | -2.77388e-05 | -69.19561 | -0.000454628 | -69.19561 | -0.000291625
-159.66923 | 0.000474687 | -159.66923 | -2.10766e-05 | -69.22643 | -0.000452406 | -69.22643 | -0.000287466
-159.74241 | 0.000483599 | -159.74241 | -1.42858e-05 | -69.25724 | -0.000450266 | -69.25724 | -0.000283295
-159.81558 | 0.000480748 | -159.81558 | -7.69613e-06 | -69.28806 | -0.000448209 | -69.28806 | -0.000279197
-159.88876 | 0.00046602 | -159.88876 | -1.57332e-06 | -69.31887 | -0.000446234 | -69.31887 | -0.000275227
-159.96193 | 0.000440742 | -159.96193 | 3.86851e-06 | -69.34969 | -0.00044434 | -69.34969 | -0.000271451
-160.03511 | 0.000407531 | -160.03511 | 8.44976e-06 | -69.3805 | -0.000442521 | -69.3805 | -0.000267961
-160.10828 | 0.000369969 | -160.10828 | 1.20092e-05 | -69.41132 | -0.000440772 | -69.41132 | -0.0002649
-160.18146 | 0.000332101 | -160.18146 | 1.43966e-05 | -69.44213 | -0.000439085 | -69.44213 | -0.000262443
-160.25463 | 0.000297885 | -160.25463 | 1.54762e-05 | -69.47294 | -0.000437457 | -69.47294 | -0.00026077
-160.32781 | 0.000270639 | -160.32781 | 1.5141e-05 | -69.50376 | -0.000435879 | -69.50376 | -0.000260018
-160.40099 | 0.000252594 | -160.40099 | 1.33348e-05 | -69.53457 | -0.000434346 | -69.53457 | -0.000260237
-160.47416 | 0.000244618 | -160.47416 | 1.00754e-05 | -69.56539 | -0.000432851 | -69.56539 | -0.000261359
-160.54734 | 0.000246147 | -160.54734 | 5.47185e-06 | -69.5962 | -0.000431383 | -69.5962 | -0.000263187
-160.62051 | 0.000255344 | -160.62051 | -2.70399e-07 | -69.62702 | -0.000429932 | -69.62702 | -0.000265428
-160.69369 | 0.000269434 | -160.69369 | -6.86158e-06 | -69.65783 | -0.000428488 | -69.65783 | -0.000267737
-160.76686 | 0.000285184 | -160.76686 | -1.39566e-05 | -69.68865 | -0.000427036 | -69.68865 | -0.000269784
-160.84004 | 0.000299434 | -160.84004 | -2.1199e-05 | -69.71946 | -0.000425565 | -69.71946 | -0.000271326
-160.91321 | 0.000309582 | -160.91321 | -2.82735e-05 | -69.75028 | -0.000424065 | -69.75028 | -0.00027225
-160.98639 | 0.000313976 | -160.98639 | -3.49555e-05 | -69.78109 | -0.000422529 | -69.78109 | -0.00027259
-161.05957 | 0.000312124 | -161.05957 | -4.11505e-05 | -69.81191 | -0.000420956 | -69.81191 | -0.000272518
-161.13274 | 0.000304711 | -161.13274 | -4.69124e-05 | -69.84272 | -0.000419349 | -69.84272 | -0.000272283
-161.20592 | 0.000293423 | -161.20592 | -5.2435e-05 | -69.87353 | -0.000417716 | -69.87353 | -0.000272156
-161.27909 | 0.000280619 | -161.27909 | -5.80156e-05 | -69.90435 | -0.00041607 | -69.90435 | -0.000272346
-161.35227 | 0.000268901 | -161.35227 | -6.39943e-05 | -69.93516 | -0.000414427 | -69.93516 | -0.00027296
-161.42544 | 0.000260672 | -161.42544 | -7.06779e-05 | -69.96598 | -0.000412801 | -69.96598 | -0.000273968
-161.49862 | 0.000257743 | -161.49862 | -7.82594e-05 | -69.99679 | -0.000411207 | -69.99679 | -0.00027522
-161.57179 | 0.00026106 | -161.57179 | -8.67505e-05 | -70.02761 | -0.000409653 | -70.02761 | -0.000276494
-161.64497 | 0.000270585 | -161.64497 | -9.59377e-05 | -70.05842 | -0.000408143 | -70.05842 | -0.000277561
-161.71815 | 0.000285347 | -161.71815 | -0.000105374 | -70.08924 | -0.000406676 | -70.08924 | -0.000278258
-161.79132 | 0.000303636 | -161.79132 | -0.000114412 | -70.12005 | -0.000405246 | -70.12005 | -0.000278542
-161.8645 | 0.000323314 | -161.8645 | -0.000122276 | -70.15087 | -0.000403843 | -70.15087 | -0.000278521
-161.93767 | 0.000342171 | -161.93767 | -0.000128164 | -70.18168 | -0.000402456 | -70.18168 | -0.000278441
-162.01085 | 0.000358266 | -162.01085 | -0.000131369 | -70.2125 | -0.000401077 | -70.2125 | -0.000278638
-162.08402 | 0.000370203 | -162.08402 | -0.000131403 | -70.24331 | -0.000399699 | -70.24331 | -0.000279475
-162.1572 | 0.000377289 | -162.1572 | -0.000128089 | -70.27412 | -0.000398321 | -70.27412 | -0.000281252
-162.23037 | 0.000379569 | -162.23037 | -0.00012163 | -70.30494 | -0.000396945 | -70.30494 | -0.000284147
-162.30355 | 0.000377727 | -162.30355 | -0.000112618 | -70.33575 | -0.000395578 | -70.33575 | -0.000288169
-162.37673 | 0.000372892 | -162.37673 | -0.000101992 | -70.36657 | -0.000394227 | -70.36657 | -0.000293153
-162.4499 | 0.000366392 | -162.4499 | -9.09364e-05 | -70.39738 | -0.000392902 | -70.39738 | -0.000298787
-162.52308 | 0.00035949 | -162.52308 | -8.0747e-05 | -70.4282 | -0.000391609 | -70.4282 | -0.000304674
-162.59625 | 0.000353167 | -162.59625 | -7.26647e-05 | -70.45901 | -0.000390351 | -70.45901 | -0.000310399
-162.66943 | 0.000347981 | -162.66943 | -6.77123e-05 | -70.48983 | -0.000389126 | -70.48983 | -0.000315602
-162.7426 | 0.000344017 | -162.7426 | -6.65526e-05 | -70.52064 | -0.000387929 | -70.52064 | -0.00032002
-162.81578 | 0.000340935 | -162.81578 | -6.93895e-05 | -70.55146 | -0.000386751 | -70.55146 | -0.000323515
-162.88895 | 0.000338098 | -162.88895 | -7.59303e-05 | -70.58227 | -0.000385582 | -70.58227 | -0.000326059
-162.96213 | 0.000334742 | -162.96213 | -8.54121e-05 | -70.61309 | -0.000384412 | -70.61309 | -0.0003277
-163.03531 | 0.00033016 | -163.03531 | -9.66934e-05 | -70.6439 | -0.00038323 | -70.6439 | -0.000328511
-163.10848 | 0.000323863 | -163.10848 | -0.000108397 | -70.67471 | -0.000382033 | -70.67471 | -0.000328542
-163.18166 | 0.00031568 | -163.18166 | -0.000119086 | -70.70553 | -0.000380817 | -70.70553 | -0.000327781
-163.25483 | 0.000305795 | -163.25483 | -0.000127444 | -70.73634 | -0.000379584 | -70.73634 | -0.000326151
-163.32801 | 0.00029471 | -163.32801 | -0.000132439 | -70.76716 | -0.000378337 | -70.76716 | -0.000323516
-163.40118 | 0.000283154 | -163.40118 | -0.000133448 | -70.79797 | -0.000377081 | -70.79797 | -0.000319726
-163.47436 | 0.000271956 | -163.47436 | -0.000130314 | -70.82879 | -0.000375819 | -70.82879 | -0.000314668
-163.54753 | 0.000261916 | -163.54753 | -0.000123343 | -70.8596 | -0.000374553 | -70.8596 | -0.000308316
-163.62071 | 0.00025369 | -163.62071 | -0.000113228 | -70.89042 | -0.000373283 | -70.89042 | -0.000300772
-163.69389 | 0.000247721 | -163.69389 | -0.000100933 | -70.92123 | -0.000372006 | -70.92123 | -0.000292276
-163.76706 | 0.000244219 | -163.76706 | -8.75217e-05 | -70.95205 | -0.000370721 | -70.95205 | -0.000283195
-163.84024 | 0.000243177 | -163.84024 | -7.39991e-05 | -70.98286 | -0.000369422 | -70.98286 | -0.00027398
-163.91341 | 0.000244438 | -163.91341 | -6.11556e-05 | -71.01368 | -0.000368107 | -71.01368 | -0.000265104
-163.98659 | 0.000247765 | -163.98659 | -4.94595e-05 | -71.04449 | -0.000366778 | -71.04449 | -0.000256997
-164.05976 | 0.00025291 | -164.05976 | -3.90039e-05 | -71.0753 | -0.000365437 | -71.0753 | -0.000249981
-164.13294 | 0.000259666 | -164.13294 | -2.95211e-05 | -71.10612 | -0.000364094 | -71.10612 | -0.00024423
-164.20611 | 0.000267881 | -164.20611 | -2.04578e-05 | -71.13693 | -0.000362759 | -71.13693 | -0.000239748
-164.27929 | 0.000277443 | -164.27929 | -1.11008e-05 | -71.16775 | -0.000361444 | -71.16775 | -0.000236388
-164.35247 | 0.000288241 | -164.35247 | -7.32456e-07 | -71.19856 | -0.000360162 | -71.19856 | -0.00023389
-164.42564 | 0.000300116 | -164.42564 | 1.12119e-05 | -71.22938 | -0.000358924 | -71.22938 | -0.00023194
-164.49882 | 0.000312818 | -164.49882 | 2.50071e-05 | -71.26019 | -0.000357737 | -71.26019 | -0.000230237
-164.57199 | 0.000325988 | -164.57199 | 4.05484e-05 | -71.29101 | -0.000356602 | -71.29101 | -0.000228552
-164.64517 | 0.000339168 | -164.64517 | 5.7321e-05 | -71.32182 | -0.000355518 | -71.32182 | -0.000226779
-164.71834 | 0.000351857 | -164.71834 | 7.44375e-05 | -71.35264 | -0.000354477 | -71.35264 | -0.000224951
-164.79152 | 0.000363572 | -164.79152 | 9.07375e-05 | -71.38345 | -0.000353469 | -71.38345 | -0.000223235
-164.86469 | 0.000373937 | -164.86469 | 0.000104935 | -71.41427 | -0.000352485 | -71.41427 | -0.000221902
-164.93787 | 0.000382748 | -164.93787 | 0.000115791 | -71.44508 | -0.000351513 | -71.44508 | -0.00022127
-165.01105 | 0.000390016 | -165.01105 | 0.000122287 | -71.47589 | -0.000350549 | -71.47589 | -0.000221646
-165.08422 | 0.000395963 | -165.08422 | 0.000123767 | -71.50671 | -0.00034959 | -71.50671 | -0.000223262
-165.1574 | 0.000400963 | -165.1574 | 0.000120033 | -71.53752 | -0.000348638 | -71.53752 | -0.00022623
-165.23057 | 0.000405463 | -165.23057 | 0.000111378 | -71.56834 | -0.0003477 | -71.56834 | -0.000230507
-165.30375 | 0.00040986 | -165.30375 | 9.85435e-05 | -71.59915 | -0.000346785 | -71.59915 | -0.000235901
-165.37692 | 0.000414392 | -165.37692 | 8.2617e-05 | -71.62997 | -0.000345902 | -71.62997 | -0.00024208
-165.4501 | 0.000419064 | -165.4501 | 6.48837e-05 | -71.66078 | -0.000345058 | -71.66078 | -0.000248628
-165.52327 | 0.000423621 | -165.52327 | 4.66515e-05 | -71.6916 | -0.000344258 | -71.6916 | -0.000255091
-165.59645 | 0.000427591 | -165.59645 | 2.90792e-05 | -71.72241 | -0.0003435 | -71.72241 | -0.000261042
-165.66963 | 0.000430395 | -165.66963 | 1.30341e-05 | -71.75323 | -0.00034278 | -71.75323 | -0.000266133
-165.7428 | 0.000431505 | -165.7428 | -1.00109e-06 | -71.78404 | -0.000342086 | -71.78404 | -0.000270134
-165.81598 | 0.000430628 | -165.81598 | -1.2957e-05 | -71.81486 | -0.000341407 | -71.81486 | -0.00027295
-165.88915 | 0.000427864 | -165.88915 | -2.31408e-05 | -71.84567 | -0.000340729 | -71.84567 | -0.000274617
-165.96233 | 0.000423807 | -165.96233 | -3.21398e-05 | -71.87648 | -0.000340042 | -71.87648 | -0.000275279
-166.0355 | 0.000419563 | -166.0355 | -4.06836e-05 | -71.9073 | -0.000339338 | -71.9073 | -0.000275157
-166.10868 | 0.000416655 | -166.10868 | -4.94876e-05 | -71.93811 | -0.000338615 | -71.93811 | -0.000274501
-166.18185 | 0.00041682 | -166.18185 | -5.91038e-05 | -71.96893 | -0.000337873 | -71.96893 | -0.000273556
-166.25503 | 0.000421738 | -166.25503 | -6.98038e-05 | -71.99974 | -0.00033712 | -71.99974 | -0.000272535
-166.32821 | 0.000432711 | -166.32821 | -8.15129e-05 | -72.03056 | -0.000336365 | -72.03056 | -0.000271595
-166.40138 | 0.000450373 | -166.40138 | -9.38043e-05 | -72.06137 | -0.000335615 | -72.06137 | -0.000270841
-166.47456 | 0.000474471 | -166.47456 | -0.000105956 | -72.09219 | -0.00033488 | -72.09219 | -0.000270324
-166.54773 | 0.000503773 | -166.54773 | -0.000117057 | -72.123 | -0.000334164 | -72.123 | -0.000270059
-166.62091 | 0.000536138 | -166.62091 | -0.000126149 | -72.15382 | -0.000333468 | -72.15382 | -0.000270027
-166.69408 | 0.000568746 | -166.69408 | -0.000132376 | -72.18463 | -0.00033279 | -72.18463 | -0.000270189
-166.76726 | 0.000598463 | -166.76726 | -0.000135117 | -72.21545 | -0.000332122 | -72.21545 | -0.000270484
-166.84043 | 0.000622295 | -166.84043 | -0.000134084 | -72.24626 | -0.000331459 | -72.24626 | -0.000270824
-166.91361 | 0.000637859 | -166.91361 | -0.000129367 | -72.27707 | -0.000330789 | -72.27707 | -0.000271094
-166.98679 | 0.000643779 | -166.98679 | -0.000121417 | -72.30789 | -0.000330105 | -72.30789 | -0.000271153
-167.05996 | 0.000639952 | -167.05996 | -0.00011098 | -72.3387 | -0.000329399 | -72.3387 | -0.000270835
-167.13314 | 0.000627627 | -167.13314 | -9.89786e-05 | -72.36952 | -0.000328664 | -72.36952 | -0.000269974
-167.20631 | 0.000609256 | -167.20631 | -8.63815e-05 | -72.40033 | -0.000327897 | -72.40033 | -0.000268426
-167.27949 | 0.00058816 | -167.27949 | -7.40641e-05 | -72.43115 | -0.000327095 | -72.43115 | -0.000266102
-167.35266 | 0.000568025 | -167.35266 | -6.26971e-05 | -72.46196 | -0.000326257 | -72.46196 | -0.000262994
-167.42584 | 0.000552339 | -167.42584 | -5.2674e-05 | -72.49278 | -0.00032538 | -72.49278 | -0.0002592
-167.49901 | 0.000543833 | -167.49901 | -4.40916e-05 | -72.52359 | -0.000324464 | -72.52359 | -0.000254921
-167.57219 | 0.000544039 | -167.57219 | -3.67827e-05 | -72.55441 | -0.00032351 | -72.55441 | -0.000250449
-167.64537 | 0.000553037 | -167.64537 | -3.0395e-05 | -72.58522 | -0.000322518 | -72.58522 | -0.000246135
-167.71854 | 0.000569431 | -167.71854 | -2.44993e-05 | -72.61604 | -0.000321491 | -72.61604 | -0.000242334
-167.79172 | 0.000590583 | -167.79172 | -1.87058e-05 | -72.64685 | -0.000320436 | -72.64685 | -0.000239359
-167.86489 | 0.000613042 | -167.86489 | -1.27679e-05 | -72.67766 | -0.000319356 | -72.67766 | -0.000237428
-167.93807 | 0.000633122 | -167.93807 | -6.65117e-06 | -72.70848 | -0.000318261 | -72.70848 | -0.000236637
-168.01124 | 0.000647524 | -168.01124 | -5.57364e-07 | -72.73929 | -0.000317158 | -72.73929 | -0.000236948
-168.08442 | 0.000653886 | -168.08442 | 5.10483e-06 | -72.77011 | -0.000316056 | -72.77011 | -0.000238203
-168.15759 | 0.000651192 | -168.15759 | 9.79529e-06 | -72.80092 | -0.000314959 | -72.80092 | -0.000240156
-168.23077 | 0.000639938 | -168.23077 | 1.29518e-05 | -72.83174 | -0.000313872 | -72.83174 | -0.000242526
-168.30395 | 0.000622049 | -168.30395 | 1.41134e-05 | -72.86255 | -0.000312798 | -72.86255 | -0.000245043
-168.37712 | 0.000600553 | -168.37712 | 1.30355e-05 | -72.89337 | -0.000311737 | -72.89337 | -0.000247495
-168.4503 | 0.000579058 | -168.4503 | 9.77319e-06 | -72.92418 | -0.00031069 | -72.92418 | -0.000249746
-168.52347 | 0.000561149 | -168.52347 | 4.7181e-06 | -72.955 | -0.000309658 | -72.955 | -0.000251751
-168.59665 | 0.000549774 | -168.59665 | -1.42191e-06 | -72.98581 | -0.000308644 | -72.98581 | -0.000253531
-168.66982 | 0.000546765 | -168.66982 | -7.69951e-06 | -73.01663 | -0.000307652 | -73.01663 | -0.000255149
-168.743 | 0.000552549 | -168.743 | -1.30497e-05 | -73.04744 | -0.00030669 | -73.04744 | -0.000256673
-168.81617 | 0.000566112 | -168.81617 | -1.64398e-05 | -73.07825 | -0.000305766 | -73.07825 | -0.000258139
-168.88935 | 0.000585218 | -168.88935 | -1.70222e-05 | -73.10907 | -0.000304889 | -73.10907 | -0.000259535
-168.96253 | 0.000606844 | -168.96253 | -1.42669e-05 | -73.13988 | -0.000304061 | -73.13988 | -0.000260792
-169.0357 | 0.00062775 | -169.0357 | -8.0505e-06 | -73.1707 | -0.000303284 | -73.1707 | -0.000261798
-169.10888 | 0.000645078 | -169.10888 | 1.3141e-06 | -73.20151 | -0.000302554 | -73.20151 | -0.000262423
-169.18205 | 0.000656876 | -169.18205 | 1.3112e-05 | -73.23233 | -0.000301863 | -73.23233 | -0.000262548
-169.25523 | 0.000662454 | -169.25523 | 2.63223e-05 | -73.26314 | -0.000301196 | -73.26314 | -0.000262096
-169.3284 | 0.000662495 | -169.3284 | 3.97602e-05 | -73.29396 | -0.000300541 | -73.29396 | -0.00026105
-169.40158 | 0.000658922 | -169.40158 | 5.2246e-05 | -73.32477 | -0.000299882 | -73.32477 | -0.000259464
-169.47475 | 0.000654527 | -169.47475 | 6.27733e-05 | -73.35559 | -0.000299211 | -73.35559 | -0.000257449
-169.54793 | 0.000652445 | -169.54793 | 7.0652e-05 | -73.3864 | -0.000298522 | -73.3864 | -0.000255158
-169.62111 | 0.000655552 | -169.62111 | 7.56044e-05 | -73.41722 | -0.000297815 | -73.41722 | -0.000252758
-169.69428 | 0.000665926 | -169.69428 | 7.77993e-05 | -73.44803 | -0.000297097 | -73.44803 | -0.000250403
-169.76746 | 0.000684433 | -169.76746 | 7.782e-05 | -73.47884 | -0.000296377 | -73.47884 | -0.000248213
-169.84063 | 0.000710552 | -169.84063 | 7.65709e-05 | -73.50966 | -0.000295665 | -73.50966 | -0.00024626
-169.91381 | 0.000742437 | -169.91381 | 7.51382e-05 | -73.54047 | -0.000294971 | -73.54047 | -0.000244565
-169.98698 | 0.000777234 | -169.98698 | 7.46243e-05 | -73.57129 | -0.0002943 | -73.57129 | -0.000243104
-170.06016 | 0.000811577 | -170.06016 | 7.59825e-05 | -73.6021 | -0.000293652 | -73.6021 | -0.000241815
-170.13333 | 0.000842177 | -170.13333 | 7.98739e-05 | -73.63292 | -0.000293023 | -73.63292 | -0.000240618
-170.20651 | 0.000866413 | -170.20651 | 8.65695e-05 | -73.66373 | -0.000292405 | -73.66373 | -0.000239418
-170.27969 | 0.000882785 | -170.27969 | 9.5907e-05 | -73.69455 | -0.000291787 | -73.69455 | -0.000238119
-170.35286 | 0.000891191 | -170.35286 | 0.00010731 | -73.72536 | -0.000291158 | -73.72536 | -0.000236633
-170.42604 | 0.000892941 | -170.42604 | 0.000119863 | -73.75618 | -0.000290511 | -73.75618 | -0.000234879
-170.49921 | 0.000890526 | -170.49921 | 0.000132429 | -73.78699 | -0.000289843 | -73.78699 | -0.000232795
-170.57239 | 0.000887182 | -170.57239 | 0.0001438 | -73.81781 | -0.000289152 | -73.81781 | -0.00023034
-170.64556 | 0.000886328 | -170.64556 | 0.000152837 | -73.84862 | -0.000288442 | -73.84862 | -0.000227506
-170.71874 | 0.000890974 | -170.71874 | 0.000158618 | -73.87943 | -0.000287716 | -73.87943 | -0.000224321
-170.79191 | 0.000903212 | -170.79191 | 0.00016053 | -73.91025 | -0.000286977 | -73.91025 | -0.000220857
-170.86509 | 0.000923875 | -170.86509 | 0.000158337 | -73.94106 | -0.000286226 | -73.94106 | -0.000217224
-170.93827 | 0.000952424 | -170.93827 | 0.00015219 | -73.97188 | -0.00028546 | -73.97188 | -0.000213564
-171.01144 | 0.000987073 | -171.01144 | 0.000142591 | -74.00269 | -0.000284673 | -74.00269 | -0.000210034
-171.08462 | 0.00103 | -171.08462 | 0.000130324 | -74.03351 | -0.000283857 | -74.03351 | -0.000206784
-171.15779 | 0.00106 | -171.15779 | 0.000116358 | -74.06432 | -0.000283004 | -74.06432 | -0.000203936
-171.23097 | 0.0011 | -171.23097 | 0.000101737 | -74.09514 | -0.00028211 | -74.09514 | -0.000201566
-171.30414 | 0.00113 | -171.30414 | 8.74681e-05 | -74.12595 | -0.000281173 | -74.12595 | -0.000199695
-171.37732 | 0.00115 | -171.37732 | 7.44322e-05 | -74.15677 | -0.000280198 | -74.15677 | -0.000198293
-171.45049 | 0.00117 | -171.45049 | 6.33091e-05 | -74.18758 | -0.000279196 | -74.18758 | -0.00019729
-171.52367 | 0.00119 | -171.52367 | 5.45333e-05 | -74.2184 | -0.000278179 | -74.2184 | -0.000196605
-171.59685 | 0.0012 | -171.59685 | 4.82772e-05 | -74.24921 | -0.000277165 | -74.24921 | -0.000196168
-171.67002 | 0.00121 | -171.67002 | 4.44617e-05 | -74.28002 | -0.000276167 | -74.28002 | -0.000195944
-171.7432 | 0.00122 | -171.7432 | 4.27887e-05 | -74.31084 | -0.000275198 | -74.31084 | -0.000195946
-171.81637 | 0.00123 | -171.81637 | 4.27905e-05 | -74.34165 | -0.000274265 | -74.34165 | -0.000196236
-171.88955 | 0.00126 | -171.88955 | 4.38909e-05 | -74.37247 | -0.00027337 | -74.37247 | -0.000196909
-171.96272 | 0.00128 | -171.96272 | 4.54713e-05 | -74.40328 | -0.00027251 | -74.40328 | -0.000198067
-172.0359 | 0.00132 | -172.0359 | 4.69374e-05 | -74.4341 | -0.000271682 | -74.4341 | -0.000199793
-172.10907 | 0.00135 | -172.10907 | 4.77811e-05 | -74.46491 | -0.00027088 | -74.46491 | -0.000202121
-172.18225 | 0.00139 | -172.18225 | 4.76344e-05 | -74.49573 | -0.000270103 | -74.49573 | -0.000205024
-172.25543 | 0.00143 | -172.25543 | 4.63094e-05 | -74.52654 | -0.000269353 | -74.52654 | -0.000208407
-172.3286 | 0.00147 | -172.3286 | 4.38234e-05 | -74.55736 | -0.000268634 | -74.55736 | -0.00021212
-172.40178 | 0.00151 | -172.40178 | 4.04029e-05 | -74.58817 | -0.000267954 | -74.58817 | -0.000215985
-172.47495 | 0.00154 | -172.47495 | 3.6467e-05 | -74.61899 | -0.000267323 | -74.61899 | -0.000219826
-172.54813 | 0.00158 | -172.54813 | 3.25884e-05 | -74.6498 | -0.000266746 | -74.6498 | -0.000223492
-172.6213 | 0.00161 | -172.6213 | 2.94335e-05 | -74.68061 | -0.000266227 | -74.68061 | -0.000226879
-172.69448 | 0.00164 | -172.69448 | 2.76867e-05 | -74.71143 | -0.000265762 | -74.71143 | -0.000229929
-172.76765 | 0.00168 | -172.76765 | 2.79654e-05 | -74.74224 | -0.000265343 | -74.74224 | -0.000232623
-172.84083 | 0.00172 | -172.84083 | 3.07349e-05 | -74.77306 | -0.000264954 | -74.77306 | -0.000234955
-172.91401 | 0.00176 | -172.91401 | 3.6234e-05 | -74.80387 | -0.000264576 | -74.80387 | -0.000236907
-172.98718 | 0.00181 | -172.98718 | 4.44217e-05 | -74.83469 | -0.000264191 | -74.83469 | -0.000238426
-173.06036 | 0.00186 | -173.06036 | 5.49542e-05 | -74.8655 | -0.00026378 | -74.8655 | -0.000239412
-173.13353 | 0.00191 | -173.13353 | 6.71976e-05 | -74.89632 | -0.00026333 | -74.89632 | -0.00023972
-173.20671 | 0.00196 | -173.20671 | 8.0279e-05 | -74.92713 | -0.000262833 | -74.92713 | -0.000239187
-173.27988 | 0.00201 | -173.27988 | 9.31699e-05 | -74.95795 | -0.000262289 | -74.95795 | -0.000237653
-173.35306 | 0.00205 | -173.35306 | 0.000104796 | -74.98876 | -0.0002617 | -74.98876 | -0.000235004
-173.42623 | 0.00209 | -173.42623 | 0.000114157 | -75.01958 | -0.000261074 | -75.01958 | -0.000231199
-173.49941 | 0.00213 | -173.49941 | 0.000120448 | -75.05039 | -0.000260421 | -75.05039 | -0.00022629
-173.57259 | 0.00216 | -173.57259 | 0.000123152 | -75.0812 | -0.000259752 | -75.0812 | -0.000220418
-173.64576 | 0.0022 | -173.64576 | 0.000122112 | -75.11202 | -0.000259072 | -75.11202 | -0.000213802
-173.71894 | 0.00224 | -173.71894 | 0.000117546 | -75.14283 | -0.000258387 | -75.14283 | -0.0002067
-173.79211 | 0.00228 | -173.79211 | 0.000110028 | -75.17365 | -0.000257699 | -75.17365 | -0.000199379
-173.86529 | 0.00233 | -173.86529 | 0.00010042 | -75.20446 | -0.000257006 | -75.20446 | -0.000192075
-173.93846 | 0.00238 | -173.93846 | 8.97615e-05 | -75.23528 | -0.000256306 | -75.23528 | -0.000184972
-174.01164 | 0.00243 | -174.01164 | 7.91546e-05 | -75.26609 | -0.000255592 | -75.26609 | -0.000178197
-174.08481 | 0.00249 | -174.08481 | 6.96287e-05 | -75.29691 | -0.000254861 | -75.29691 | -0.000171828
-174.15799 | 0.00254 | -174.15799 | 6.20291e-05 | -75.32772 | -0.000254106 | -75.32772 | -0.000165917
-174.23117 | 0.00259 | -174.23117 | 5.69301e-05 | -75.35854 | -0.000253323 | -75.35854 | -0.00016052
-174.30434 | 0.00264 | -174.30434 | 5.45887e-05 | -75.38935 | -0.000252506 | -75.38935 | -0.000155725
-174.37752 | 0.00267 | -174.37752 | 5.49415e-05 | -75.42017 | -0.000251652 | -75.42017 | -0.000151665
-174.45069 | 0.0027 | -174.45069 | 5.76436e-05 | -75.45098 | -0.000250761 | -75.45098 | -0.000148519
-174.52387 | 0.00271 | -174.52387 | 6.21404e-05 | -75.48179 | -0.000249835 | -75.48179 | -0.000146491
-174.59704 | 0.00272 | -174.59704 | 6.77606e-05 | -75.51261 | -0.000248879 | -75.51261 | -0.00014578
-174.67022 | 0.00273 | -174.67022 | 7.38133e-05 | -75.54342 | -0.000247905 | -75.54342 | -0.000146542
-174.74339 | 0.00273 | -174.74339 | 7.96769e-05 | -75.57424 | -0.000246929 | -75.57424 | -0.000148852
-174.81657 | 0.00274 | -174.81657 | 8.48652e-05 | -75.60505 | -0.000245971 | -75.60505 | -0.000152676
-174.88975 | 0.00274 | -174.88975 | 8.9065e-05 | -75.63587 | -0.000245053 | -75.63587 | -0.000157862
-174.96292 | 0.00276 | -174.96292 | 9.21415e-05 | -75.66668 | -0.000244197 | -75.66668 | -0.00016415
-175.0361 | 0.00278 | -175.0361 | 9.41159e-05 | -75.6975 | -0.000243424 | -75.6975 | -0.000171191
-175.10927 | 0.00281 | -175.10927 | 9.51239e-05 | -75.72831 | -0.000242745 | -75.72831 | -0.000178585
-175.18245 | 0.00284 | -175.18245 | 9.53638e-05 | -75.75913 | -0.000242168 | -75.75913 | -0.000185921
-175.25562 | 0.00287 | -175.25562 | 9.50478e-05 | -75.78994 | -0.000241687 | -75.78994 | -0.000192813
-175.3288 | 0.0029 | -175.3288 | 9.43651e-05 | -75.82076 | -0.00024129 | -75.82076 | -0.000198935
-175.40197 | 0.00292 | -175.40197 | 9.34631e-05 | -75.85157 | -0.000240954 | -75.85157 | -0.000204033
-175.47515 | 0.00294 | -175.47515 | 9.24483e-05 | -75.88238 | -0.000240655 | -75.88238 | -0.000207943
-175.54833 | 0.00295 | -175.54833 | 9.14047e-05 | -75.9132 | -0.000240366 | -75.9132 | -0.00021059
-175.6215 | 0.00295 | -175.6215 | 9.04216e-05 | -75.94401 | -0.00024006 | -75.94401 | -0.000211983
-175.69468 | 0.00294 | -175.69468 | 8.96222e-05 | -75.97483 | -0.000239719 | -75.97483 | -0.000212209
-175.76785 | 0.00293 | -175.76785 | 8.91845e-05 | -76.00564 | -0.000239331 | -76.00564 | -0.000211422
-175.84103 | 0.00291 | -175.84103 | 8.93439e-05 | -76.03646 | -0.000238893 | -76.03646 | -0.000209834
-175.9142 | 0.00289 | -175.9142 | 9.03769e-05 | -76.06727 | -0.000238405 | -76.06727 | -0.000207698
-175.98738 | 0.00287 | -175.98738 | 9.25636e-05 | -76.09809 | -0.00023788 | -76.09809 | -0.000205283
-176.06055 | 0.00286 | -176.06055 | 9.61353e-05 | -76.1289 | -0.000237326 | -76.1289 | -0.000202853
-176.13373 | 0.00284 | -176.13373 | 0.000101216 | -76.15972 | -0.000236756 | -76.15972 | -0.000200629
-176.20691 | 0.00284 | -176.20691 | 0.00010777 | -76.19053 | -0.000236181 | -76.19053 | -0.000198766
-176.28008 | 0.00284 | -176.28008 | 0.000115563 | -76.22135 | -0.000235604 | -76.22135 | -0.000197323
-176.35326 | 0.00284 | -176.35326 | 0.000124156 | -76.25216 | -0.00023503 | -76.25216 | -0.000196253
-176.42643 | 0.00285 | -176.42643 | 0.000132922 | -76.28297 | -0.000234454 | -76.28297 | -0.000195411
-176.49961 | 0.00286 | -176.49961 | 0.000141107 | -76.31379 | -0.000233874 | -76.31379 | -0.000194578
-176.57278 | 0.00288 | -176.57278 | 0.000147902 | -76.3446 | -0.000233284 | -76.3446 | -0.000193502
-176.64596 | 0.0029 | -176.64596 | 0.00015255 | -76.37542 | -0.00023268 | -76.37542 | -0.000191953
-176.71913 | 0.00292 | -176.71913 | 0.000154438 | -76.40623 | -0.00023206 | -76.40623 | -0.000189775
-176.79231 | 0.00293 | -176.79231 | 0.000153188 | -76.43705 | -0.000231424 | -76.43705 | -0.000186929
-176.86548 | 0.00295 | -176.86548 | 0.000148722 | -76.46786 | -0.000230775 | -76.46786 | -0.00018351
-176.93866 | 0.00296 | -176.93866 | 0.000141281 | -76.49868 | -0.000230118 | -76.49868 | -0.000179744
-177.01184 | 0.00297 | -177.01184 | 0.000131415 | -76.52949 | -0.000229461 | -76.52949 | -0.000175951
-177.08501 | 0.00298 | -177.08501 | 0.00011992 | -76.56031 | -0.000228808 | -76.56031 | -0.000172489
-177.15819 | 0.00297 | -177.15819 | 0.000107754 | -76.59112 | -0.000228164 | -76.59112 | -0.000169687
-177.23136 | 0.00296 | -177.23136 | 9.59245e-05 | -76.62194 | -0.000227532 | -76.62194 | -0.000167783
-177.30454 | 0.00294 | -177.30454 | 8.53688e-05 | -76.65275 | -0.000226912 | -76.65275 | -0.00016687
-177.37771 | 0.00291 | -177.37771 | 7.68507e-05 | -76.68356 | -0.0002263 | -76.68356 | -0.000166886
-177.45089 | 0.00287 | -177.45089 | 7.08764e-05 | -76.71438 | -0.000225693 | -76.71438 | -0.000167619
-177.52406 | 0.00282 | -177.52406 | 6.76472e-05 | -76.74519 | -0.000225082 | -76.74519 | -0.000168754
-177.59724 | 0.00277 | -177.59724 | 6.70524e-05 | -76.77601 | -0.00022446 | -76.77601 | -0.000169934
-177.67042 | 0.00273 | -177.67042 | 6.87012e-05 | -76.80682 | -0.00022382 | -76.80682 | -0.000170832
-177.74359 | 0.00269 | -177.74359 | 7.19883e-05 | -76.83764 | -0.000223155 | -76.83764 | -0.000171208
-177.81677 | 0.00265 | -177.81677 | 7.61827e-05 | -76.86845 | -0.000222461 | -76.86845 | -0.000170954
-177.88994 | 0.00263 | -177.88994 | 8.05258e-05 | -76.89927 | -0.000221737 | -76.89927 | -0.000170101
-177.96312 | 0.00261 | -177.96312 | 8.43266e-05 | -76.93008 | -0.000220985 | -76.93008 | -0.000168795
-178.03629 | 0.00261 | -178.03629 | 8.70401e-05 | -76.9609 | -0.000220211 | -76.9609 | -0.000167254
-178.10947 | 0.00261 | -178.10947 | 8.83207e-05 | -76.99171 | -0.000219422 | -76.99171 | -0.000165707
-178.18264 | 0.00262 | -178.18264 | 8.80455e-05 | -77.02253 | -0.000218626 | -77.02253 | -0.000164331
-178.25582 | 0.00262 | -178.25582 | 8.63068e-05 | -77.05334 | -0.000217835 | -77.05334 | -0.000163213
-178.329 | 0.00263 | -178.329 | 8.33769e-05 | -77.08415 | -0.000217053 | -77.08415 | -0.000162324
-178.40217 | 0.00262 | -178.40217 | 7.96528e-05 | -77.11497 | -0.000216285 | -77.11497 | -0.000161529
-178.47535 | 0.00261 | -178.47535 | 7.55887e-05 | -77.14578 | -0.000215529 | -77.14578 | -0.000160623
-178.54852 | 0.00259 | -178.54852 | 7.16268e-05 | -77.1766 | -0.000214779 | -77.1766 | -0.000159374
-178.6217 | 0.00257 | -178.6217 | 6.81349e-05 | -77.20741 | -0.000214022 | -77.20741 | -0.000157585
-178.69487 | 0.00254 | -178.69487 | 6.53569e-05 | -77.23823 | -0.000213245 | -77.23823 | -0.000155132
-178.76805 | 0.00251 | -178.76805 | 6.33836e-05 | -77.26904 | -0.000212429 | -77.26904 | -0.000151992
-178.84122 | 0.00248 | -178.84122 | 6.21431e-05 | -77.29986 | -0.00021156 | -77.29986 | -0.000148247
-178.9144 | 0.00246 | -178.9144 | 6.14145e-05 | -77.33067 | -0.000210626 | -77.33067 | -0.000144062
-178.98758 | 0.00245 | -178.98758 | 6.08592e-05 | -77.36149 | -0.000209623 | -77.36149 | -0.000139647
-179.06075 | 0.00245 | -179.06075 | 6.00688e-05 | -77.3923 | -0.000208552 | -77.3923 | -0.00013522
-179.13393 | 0.00247 | -179.13393 | 5.86238e-05 | -77.42312 | -0.000207421 | -77.42312 | -0.000130963
-179.2071 | 0.00249 | -179.2071 | 5.61561e-05 | -77.45393 | -0.000206248 | -77.45393 | -0.000127003
-179.28028 | 0.00251 | -179.28028 | 5.24117e-05 | -77.48474 | -0.000205052 | -77.48474 | -0.000123411
-179.35345 | 0.00253 | -179.35345 | 4.73041e-05 | -77.51556 | -0.000203855 | -77.51556 | -0.000120212
-179.42663 | 0.00255 | -179.42663 | 4.09547e-05 | -77.54637 | -0.000202678 | -77.54637 | -0.000117417
-179.4998 | 0.00256 | -179.4998 | 3.37131e-05 | -77.57719 | -0.000201542 | -77.57719 | -0.000115052
-179.57298 | 0.00257 | -179.57298 | 2.61525e-05 | -77.608 | -0.000200459 | -77.608 | -0.000113185
-179.64616 | 0.00256 | -179.64616 | 1.90395e-05 | -77.63882 | -0.000199441 | -77.63882 | -0.000111937
-179.71933 | 0.00254 | -179.71933 | 1.32752e-05 | -77.66963 | -0.000198494 | -77.66963 | -0.000111468
-179.79251 | 0.00251 | -179.79251 | 9.81258e-06 | -77.70045 | -0.00019762 | -77.70045 | -0.000111949
-179.86568 | 0.00248 | -179.86568 | 9.55617e-06 | -77.73126 | -0.00019682 | -77.73126 | -0.000113522
-179.93886 | 0.00246 | -179.93886 | 1.32522e-05 | -77.76208 | -0.000196091 | -77.76208 | -0.00011625
-180.01203 | 0.00244 | -180.01203 | 2.13826e-05 | -77.79289 | -0.000195427 | -77.79289 | -0.000120081
-180.08521 | 0.00242 | -180.08521 | 3.40762e-05 | -77.82371 | -0.00019482 | -77.82371 | -0.000124826
-180.15838 | 0.00242 | -180.15838 | 5.10498e-05 | -77.85452 | -0.000194256 | -77.85452 | -0.000130166
-180.23156 | 0.00244 | -180.23156 | 7.15913e-05 | -77.88533 | -0.000193715 | -77.88533 | -0.000135677
-180.30474 | 0.00246 | -180.30474 | 9.45907e-05 | -77.91615 | -0.000193173 | -77.91615 | -0.000140888
-180.37791 | 0.00249 | -180.37791 | 0.000118623 | -77.94696 | -0.000192594 | -77.94696 | -0.00014534
-180.45109 | 0.00252 | -180.45109 | 0.000142073 | -77.97778 | -0.000191943 | -77.97778 | -0.000148654
-180.52426 | 0.00255 | -180.52426 | 0.0001633 | -78.00859 | -0.000191183 | -78.00859 | -0.000150581
-180.59744 | 0.00258 | -180.59744 | 0.000180807 | -78.03941 | -0.000190277 | -78.03941 | -0.000151037
-180.67061 | 0.0026 | -180.67061 | 0.000193419 | -78.07022 | -0.000189198 | -78.07022 | -0.0001501
-180.74379 | 0.00261 | -180.74379 | 0.000200419 | -78.10104 | -0.000187931 | -78.10104 | -0.000147995
-180.81696 | 0.00262 | -180.81696 | 0.000201648 | -78.13185 | -0.000186477 | -78.13185 | -0.000145042
-180.89014 | 0.00262 | -180.89014 | 0.000197534 | -78.16267 | -0.000184849 | -78.16267 | -0.000141603
-180.96332 | 0.00261 | -180.96332 | 0.000189053 | -78.19348 | -0.000183078 | -78.19348 | -0.000138019
-181.03649 | 0.0026 | -181.03649 | 0.000177625 | -78.2243 | -0.000181207 | -78.2243 | -0.000134567
-181.10967 | 0.00259 | -181.10967 | 0.000164943 | -78.25511 | -0.000179281 | -78.25511 | -0.000131427
-181.18284 | 0.00258 | -181.18284 | 0.00015278 | -78.28592 | -0.000177348 | -78.28592 | -0.000128676
-181.25602 | 0.00258 | -181.25602 | 0.000142766 | -78.31674 | -0.000175449 | -78.31674 | -0.000126302
-181.32919 | 0.00257 | -181.32919 | 0.000136199 | -78.34755 | -0.000173616 | -78.34755 | -0.000124234
-181.40237 | 0.00256 | -181.40237 | 0.000133884 | -78.37837 | -0.000171866 | -78.37837 | -0.000122386
-181.47554 | 0.00254 | -181.47554 | 0.000136046 | -78.40918 | -0.000170205 | -78.40918 | -0.000120684
-181.54872 | 0.00253 | -181.54872 | 0.000142311 | -78.44 | -0.000168627 | -78.44 | -0.000119099
-181.6219 | 0.00251 | -181.6219 | 0.000151771 | -78.47081 | -0.000167119 | -78.47081 | -0.000117656
-181.69507 | 0.00249 | -181.69507 | 0.000163109 | -78.50163 | -0.000165664 | -78.50163 | -0.000116423
-181.76825 | 0.00246 | -181.76825 | 0.000174785 | -78.53244 | -0.000164248 | -78.53244 | -0.000115486
-181.84142 | 0.00244 | -181.84142 | 0.00018523 | -78.56326 | -0.000162861 | -78.56326 | -0.000114924
-181.9146 | 0.00242 | -181.9146 | 0.000193052 | -78.59407 | -0.000161498 | -78.59407 | -0.000114766
-181.98777 | 0.0024 | -181.98777 | 0.000197196 | -78.62489 | -0.000160162 | -78.62489 | -0.000114971
-182.06095 | 0.00239 | -182.06095 | 0.00019706 | -78.6557 | -0.000158859 | -78.6557 | -0.000115417
-182.13412 | 0.00239 | -182.13412 | 0.000192538 | -78.68651 | -0.000157597 | -78.68651 | -0.000115908
-182.2073 | 0.0024 | -182.2073 | 0.000183997 | -78.71733 | -0.000156386 | -78.71733 | -0.0001162
-182.28048 | 0.00242 | -182.28048 | 0.00017219 | -78.74814 | -0.000155229 | -78.74814 | -0.000116041
-182.35365 | 0.00244 | -182.35365 | 0.000158123 | -78.77896 | -0.000154125 | -78.77896 | -0.000115215
-182.42683 | 0.00247 | -182.42683 | 0.000142901 | -78.80977 | -0.000153071 | -78.80977 | -0.000113588
-182.5 | 0.00249 | -182.5 | 0.000127575 | -78.84059 | -0.000152058 | -78.84059 | -0.000111134
-182.57318 | 0.0025 | -182.57318 | 0.000113016 | -78.8714 | -0.000151079 | -78.8714 | -0.000107945
-182.64635 | 0.00251 | -182.64635 | 9.98321e-05 | -78.90222 | -0.000150125 | -78.90222 | -0.000104224
-182.71953 | 0.00251 | -182.71953 | 8.83374e-05 | -78.93303 | -0.000149194 | -78.93303 | -0.000100246
-182.7927 | 0.0025 | -182.7927 | 7.85749e-05 | -78.96385 | -0.000148285 | -78.96385 | -9.63175e-05
-182.86588 | 0.00248 | -182.86588 | 7.03841e-05 | -78.99466 | -0.000147404 | -78.99466 | -9.27192e-05
-182.93906 | 0.00246 | -182.93906 | 6.3496e-05 | -79.02548 | -0.000146557 | -79.02548 | -8.96602e-05
-183.01223 | 0.00244 | -183.01223 | 5.76365e-05 | -79.05629 | -0.000145752 | -79.05629 | -8.72423e-05
-183.08541 | 0.00243 | -183.08541 | 5.26183e-05 | -79.08711 | -0.000144992 | -79.08711 | -8.54472e-05
-183.15858 | 0.00242 | -183.15858 | 4.84026e-05 | -79.11792 | -0.000144278 | -79.11792 | -8.41455e-05
-183.23176 | 0.00242 | -183.23176 | 4.51203e-05 | -79.14873 | -0.0001436 | -79.14873 | -8.31279e-05
-183.30493 | 0.00242 | -183.30493 | 4.3051e-05 | -79.17955 | -0.000142944 | -79.17955 | -8.21492e-05
-183.37811 | 0.00243 | -183.37811 | 4.25622e-05 | -79.21036 | -0.000142288 | -79.21036 | -8.09804e-05
-183.45128 | 0.00245 | -183.45128 | 4.40242e-05 | -79.24118 | -0.000141606 | -79.24118 | -7.94532e-05
-183.52446 | 0.00246 | -183.52446 | 4.7716e-05 | -79.27199 | -0.000140874 | -79.27199 | -7.74919e-05
-183.59764 | 0.00247 | -183.59764 | 5.3742e-05 | -79.30281 | -0.000140069 | -79.30281 | -7.51258e-05
-183.67081 | 0.00247 | -183.67081 | 6.19758e-05 | -79.33362 | -0.000139172 | -79.33362 | -7.24794e-05
-183.74399 | 0.00246 | -183.74399 | 7.20432e-05 | -79.36444 | -0.000138177 | -79.36444 | -6.97456e-05
-183.81716 | 0.00245 | -183.81716 | 8.3349e-05 | -79.39525 | -0.000137084 | -79.39525 | -6.71466e-05
-183.89034 | 0.00243 | -183.89034 | 9.5145e-05 | -79.42607 | -0.000135902 | -79.42607 | -6.48931e-05
-183.96351 | 0.00241 | -183.96351 | 0.000106627 | -79.45688 | -0.000134649 | -79.45688 | -6.31505e-05
-184.03669 | 0.00238 | -184.03669 | 0.000117045 | -79.4877 | -0.000133346 | -79.4877 | -6.20174e-05
-184.10986 | 0.00237 | -184.10986 | 0.000125812 | -79.51851 | -0.000132018 | -79.51851 | -6.15224e-05
-184.18304 | 0.00236 | -184.18304 | 0.000132582 | -79.54932 | -0.000130688 | -79.54932 | -6.16358e-05
-184.25622 | 0.00237 | -184.25622 | 0.000137295 | -79.58014 | -0.000129375 | -79.58014 | -6.22929e-05
-184.32939 | 0.00238 | -184.32939 | 0.000140179 | -79.61095 | -0.000128095 | -79.61095 | -6.34214e-05
-184.40257 | 0.00241 | -184.40257 | 0.000141701 | -79.64177 | -0.000126855 | -79.64177 | -6.49635e-05
-184.47574 | 0.00244 | -184.47574 | 0.000142477 | -79.67258 | -0.000125657 | -79.67258 | -6.68893e-05
-184.54892 | 0.00247 | -184.54892 | 0.000143169 | -79.7034 | -0.000124497 | -79.7034 | -6.91946e-05
-184.62209 | 0.0025 | -184.62209 | 0.000144368 | -79.73421 | -0.000123364 | -79.73421 | -7.18855e-05
-184.69527 | 0.00253 | -184.69527 | 0.000146489 | -79.76503 | -0.000122248 | -79.76503 | -7.49555e-05
-184.76844 | 0.00254 | -184.76844 | 0.0001497 | -79.79584 | -0.000121134 | -79.79584 | -7.83583e-05
-184.84162 | 0.00254 | -184.84162 | 0.000153895 | -79.82666 | -0.00012001 | -79.82666 | -8.19888e-05
-184.9148 | 0.00253 | -184.9148 | 0.000158704 | -79.85747 | -0.000118865 | -79.85747 | -8.5676e-05
-184.98797 | 0.00251 | -184.98797 | 0.000163555 | -79.88829 | -0.000117693 | -79.88829 | -8.91921e-05
-185.06115 | 0.00248 | -185.06115 | 0.000167764 | -79.9191 | -0.00011649 | -79.9191 | -9.22793e-05
-185.13432 | 0.00244 | -185.13432 | 0.000170644 | -79.94991 | -0.00011526 | -79.94991 | -9.46866e-05
-185.2075 | 0.00242 | -185.2075 | 0.000171611 | -79.98073 | -0.000114008 | -79.98073 | -9.62109e-05
-185.28067 | 0.00239 | -185.28067 | 0.000170278 | -80.01154 | -0.000112745 | -80.01154 | -9.6733e-05
-185.35385 | 0.00238 | -185.35385 | 0.000166514 | -80.04236 | -0.00011148 | -80.04236 | -9.62408e-05
-185.42702 | 0.00238 | -185.42702 | 0.000160458 | -80.07317 | -0.000110224 | -80.07317 | -9.48323e-05
-185.5002 | 0.00239 | -185.5002 | 0.000152505 | -80.10399 | -0.000108985 | -80.10399 | -9.26996e-05
-185.57338 | 0.00241 | -185.57338 | 0.000143243 | -80.1348 | -0.000107767 | -80.1348 | -9.0095e-05
-185.64655 | 0.00244 | -185.64655 | 0.000133375 | -80.16562 | -0.000106569 | -80.16562 | -8.72891e-05
-185.71973 | 0.00247 | -185.71973 | 0.000123627 | -80.19643 | -0.000105387 | -80.19643 | -8.45253e-05
-185.7929 | 0.0025 | -185.7929 | 0.000114662 | -80.22725 | -0.000104212 | -80.22725 | -8.19847e-05
-185.86608 | 0.00252 | -185.86608 | 0.000107015 | -80.25806 | -0.000103035 | -80.25806 | -7.97653e-05
-185.93925 | 0.00254 | -185.93925 | 0.000101051 | -80.28888 | -0.000101844 | -80.28888 | -7.78784e-05
-186.01243 | 0.00255 | -186.01243 | 9.69637e-05 | -80.31969 | -0.000100634 | -80.31969 | -7.62635e-05
-186.0856 | 0.00255 | -186.0856 | 9.47949e-05 | -80.3505 | -9.93997e-05 | -80.3505 | -7.48149e-05
-186.15878 | 0.00255 | -186.15878 | 9.44789e-05 | -80.38132 | -9.81435e-05 | -80.38132 | -7.3414e-05
-186.23196 | 0.00253 | -186.23196 | 9.58974e-05 | -80.41213 | -9.68731e-05 | -80.41213 | -7.19592e-05
-186.30513 | 0.00252 | -186.30513 | 9.89312e-05 | -80.44295 | -9.56008e-05 | -80.44295 | -7.03857e-05
-186.37831 | 0.00251 | -186.37831 | 0.000103498 | -80.47376 | -9.43425e-05 | -80.47376 | -6.86753e-05
-186.45148 | 0.00249 | -186.45148 | 0.000109568 | -80.50458 | -9.3116e-05 | -80.50458 | -6.68524e-05
-186.52466 | 0.00248 | -186.52466 | 0.000117153 | -80.53539 | -9.19377e-05 | -80.53539 | -6.4971e-05
-186.59783 | 0.00247 | -186.59783 | 0.000126278 | -80.56621 | -9.08208e-05 | -80.56621 | -6.30987e-05
-186.67101 | 0.00247 | -186.67101 | 0.000136926 | -80.59702 | -8.97745e-05 | -80.59702 | -6.13012e-05
-186.74418 | 0.00246 | -186.74418 | 0.00014899 | -80.62784 | -8.88019e-05 | -80.62784 | -5.96331e-05
-186.81736 | 0.00246 | -186.81736 | 0.000162228 | -80.65865 | -8.78995e-05 | -80.65865 | -5.81372e-05
-186.89054 | 0.00245 | -186.89054 | 0.000176233 | -80.68947 | -8.70576e-05 | -80.68947 | -5.68497e-05
-186.96371 | 0.00245 | -186.96371 | 0.00019044 | -80.72028 | -8.62614e-05 | -80.72028 | -5.58097e-05
-187.03689 | 0.00244 | -187.03689 | 0.000204155 | -80.75109 | -8.54919e-05 | -80.75109 | -5.50668e-05
-187.11006 | 0.00243 | -187.11006 | 0.000216619 | -80.78191 | -8.47275e-05 | -80.78191 | -5.46841e-05
-187.18324 | 0.00242 | -187.18324 | 0.00022709 | -80.81272 | -8.39449e-05 | -80.81272 | -5.47321e-05
-187.25641 | 0.00241 | -187.25641 | 0.000234934 | -80.84354 | -8.3123e-05 | -80.84354 | -5.52753e-05
-187.32959 | 0.0024 | -187.32959 | 0.000239715 | -80.87435 | -8.22412e-05 | -80.87435 | -5.63529e-05
-187.40276 | 0.00238 | -187.40276 | 0.000241256 | -80.90517 | -8.12852e-05 | -80.90517 | -5.796e-05
-187.47594 | 0.00237 | -187.47594 | 0.000239675 | -80.93598 | -8.02465e-05 | -80.93598 | -6.00345e-05
-187.54912 | 0.00235 | -187.54912 | 0.000235385 | -80.9668 | -7.91218e-05 | -80.9668 | -6.24551e-05
-187.62229 | 0.00233 | -187.62229 | 0.000229042 | -80.99761 | -7.79182e-05 | -80.99761 | -6.50524e-05
-187.69547 | 0.00231 | -187.69547 | 0.000221471 | -81.02843 | -7.66493e-05 | -81.02843 | -6.76333e-05
-187.76864 | 0.00228 | -187.76864 | 0.000213566 | -81.05924 | -7.53364e-05 | -81.05924 | -7.00139e-05
-187.84182 | 0.00226 | -187.84182 | 0.000206169 | -81.09006 | -7.40063e-05 | -81.09006 | -7.2053e-05
-187.91499 | 0.00224 | -187.91499 | 0.000199976 | -81.12087 | -7.26882e-05 | -81.12087 | -7.36799e-05
-187.98817 | 0.00222 | -187.98817 | 0.000195446 | -81.15168 | -7.14122e-05 | -81.15168 | -7.49099e-05
-188.06134 | 0.0022 | -188.06134 | 0.000192759 | -81.1825 | -7.02048e-05 | -81.1825 | -7.58416e-05
-188.13452 | 0.00219 | -188.13452 | 0.000191802 | -81.21331 | -6.90871e-05 | -81.21331 | -7.66369e-05
-188.2077 | 0.00219 | -188.2077 | 0.000192208 | -81.24413 | -6.80712e-05 | -81.24413 | -7.74897e-05
-188.28087 | 0.0022 | -188.28087 | 0.00019342 | -81.27494 | -6.71606e-05 | -81.27494 | -7.85856e-05
-188.35405 | 0.00222 | -188.35405 | 0.000194781 | -81.30576 | -6.63499e-05 | -81.30576 | -8.00673e-05
-188.42722 | 0.00224 | -188.42722 | 0.000195637 | -81.33657 | -6.56248e-05 | -81.33657 | -8.20075e-05
-188.5004 | 0.00226 | -188.5004 | 0.000195433 | -81.36739 | -6.49646e-05 | -81.36739 | -8.44e-05
-188.57357 | 0.00229 | -188.57357 | 0.000193784 | -81.3982 | -6.43449e-05 | -81.3982 | -8.71682e-05
-188.64675 | 0.00231 | -188.64675 | 0.000190525 | -81.42902 | -6.37389e-05 | -81.42902 | -9.01866e-05
-188.71992 | 0.00233 | -188.71992 | 0.000185718 | -81.45983 | -6.31208e-05 | -81.45983 | -9.33127e-05
-188.7931 | 0.00234 | -188.7931 | 0.000179632 | -81.49065 | -6.24674e-05 | -81.49065 | -9.64195e-05
-188.86628 | 0.00234 | -188.86628 | 0.000172689 | -81.52146 | -6.17566e-05 | -81.52146 | -9.94189e-05
-188.93945 | 0.00233 | -188.93945 | 0.000165393 | -81.55227 | -6.09714e-05 | -81.55227 | -0.000102274
-189.01263 | 0.00232 | -189.01263 | 0.000158255 | -81.58309 | -6.00985e-05 | -81.58309 | -0.000104995
-189.0858 | 0.0023 | -189.0858 | 0.000151717 | -81.6139 | -5.91258e-05 | -81.6139 | -0.000107621
-189.15898 | 0.00227 | -189.15898 | 0.0001461 | -81.64472 | -5.80478e-05 | -81.64472 | -0.000110196
-189.23215 | 0.00225 | -189.23215 | 0.000141572 | -81.67553 | -5.68596e-05 | -81.67553 | -0.00011274
-189.30533 | 0.00224 | -189.30533 | 0.000138136 | -81.70635 | -5.55625e-05 | -81.70635 | -0.000115235
-189.3785 | 0.00223 | -189.3785 | 0.000135654 | -81.73716 | -5.41632e-05 | -81.73716 | -0.000117612
-189.45168 | 0.00222 | -189.45168 | 0.000133878 | -81.76798 | -5.26719e-05 | -81.76798 | -0.000119763
-189.52486 | 0.00222 | -189.52486 | 0.000132498 | -81.79879 | -5.11057e-05 | -81.79879 | -0.000121559
-189.59803 | 0.00223 | -189.59803 | 0.000131192 | -81.82961 | -4.94848e-05 | -81.82961 | -0.000122881
-189.67121 | 0.00224 | -189.67121 | 0.000129667 | -81.86042 | -4.78337e-05 | -81.86042 | -0.000123641
-189.74438 | 0.00224 | -189.74438 | 0.00012769 | -81.89124 | -4.61764e-05 | -81.89124 | -0.00012381
-189.81756 | 0.00224 | -189.81756 | 0.0001251 | -81.92205 | -4.45367e-05 | -81.92205 | -0.000123419
-189.89073 | 0.00223 | -189.89073 | 0.000121811 | -81.95286 | -4.2934e-05 | -81.95286 | -0.000122558
-189.96391 | 0.00221 | -189.96391 | 0.0001178 | -81.98368 | -4.13808e-05 | -81.98368 | -0.000121343
-190.03708 | 0.00219 | -190.03708 | 0.000113085 | -82.01449 | -3.98839e-05 | -82.01449 | -0.000119899
-190.11026 | 0.00216 | -190.11026 | 0.000107712 | -82.04531 | -3.84421e-05 | -82.04531 | -0.000118314
-190.18344 | 0.00212 | -190.18344 | 0.000101737 | -82.07612 | -3.70474e-05 | -82.07612 | -0.000116627
-190.25661 | 0.00208 | -190.25661 | 9.52244e-05 | -82.10694 | -3.56874e-05 | -82.10694 | -0.000114805
-190.32979 | 0.00205 | -190.32979 | 8.82486e-05 | -82.13775 | -3.43466e-05 | -82.13775 | -0.000112756
-190.40296 | 0.00203 | -190.40296 | 8.09077e-05 | -82.16857 | -3.30105e-05 | -82.16857 | -0.000110347
-190.47614 | 0.00201 | -190.47614 | 7.33383e-05 | -82.19938 | -3.1664e-05 | -82.19938 | -0.000107435
-190.54931 | 0.002 | -190.54931 | 6.57298e-05 | -82.2302 | -3.0297e-05 | -82.2302 | -0.000103909
-190.62249 | 0.00201 | -190.62249 | 5.833e-05 | -82.26101 | -2.89005e-05 | -82.26101 | -9.97176e-05
-190.69566 | 0.00202 | -190.69566 | 5.14398e-05 | -82.29183 | -2.74696e-05 | -82.29183 | -9.48984e-05
-190.76884 | 0.00205 | -190.76884 | 4.53935e-05 | -82.32264 | -2.60002e-05 | -82.32264 | -8.9579e-05
-190.84202 | 0.00207 | -190.84202 | 4.05254e-05 | -82.35345 | -2.44897e-05 | -82.35345 | -8.39676e-05
-190.91519 | 0.00209 | -190.91519 | 3.71271e-05 | -82.38427 | -2.29344e-05 | -82.38427 | -7.83253e-05
-190.98837 | 0.00211 | -190.98837 | 3.54025e-05 | -82.41508 | -2.13305e-05 | -82.41508 | -7.29307e-05
-191.06154 | 0.00213 | -191.06154 | 3.54257e-05 | -82.4459 | -1.96721e-05 | -82.4459 | -6.80398e-05
-191.13472 | 0.00213 | -191.13472 | 3.71137e-05 | -82.47671 | -1.79546e-05 | -82.47671 | -6.38542e-05
-191.20789 | 0.00213 | -191.20789 | 4.02165e-05 | -82.50753 | -1.61725e-05 | -82.50753 | -6.0498e-05
-191.28107 | 0.00213 | -191.28107 | 4.43317e-05 | -82.53834 | -1.43249e-05 | -82.53834 | -5.80129e-05
-191.35424 | 0.00211 | -191.35424 | 4.89411e-05 | -82.56916 | -1.24137e-05 | -82.56916 | -5.63669e-05
-191.42742 | 0.0021 | -191.42742 | 5.34685e-05 | -82.59997 | -1.04458e-05 | -82.59997 | -5.54756e-05
-191.5006 | 0.00208 | -191.5006 | 5.73484e-05 | -82.63079 | -8.43383e-06 | -82.63079 | -5.52313e-05
-191.57377 | 0.00206 | -191.57377 | 6.00995e-05 | -82.6616 | -6.39586e-06 | -82.6616 | -5.55311e-05
-191.64695 | 0.00204 | -191.64695 | 6.13896e-05 | -82.69242 | -4.35294e-06 | -82.69242 | -5.63001e-05
-191.72012 | 0.00203 | -191.72012 | 6.10834e-05 | -82.72323 | -2.32929e-06 | -82.72323 | -5.75033e-05
-191.7933 | 0.00201 | -191.7933 | 5.9266e-05 | -82.75404 | -3.48079e-07 | -82.75404 | -5.91434e-05
-191.86647 | 0.00199 | -191.86647 | 5.62373e-05 | -82.78486 | 1.56935e-06 | -82.78486 | -6.12499e-05
-191.93965 | 0.00198 | -191.93965 | 5.24786e-05 | -82.81567 | 3.40712e-06 | -82.81567 | -6.38551e-05
-192.01282 | 0.00196 | -192.01282 | 4.85945e-05 | -82.84649 | 5.15558e-06 | -82.84649 | -6.69698e-05
-192.086 | 0.00195 | -192.086 | 4.52401e-05 | -82.8773 | 6.81189e-06 | -82.8773 | -7.05599e-05
-192.15918 | 0.00193 | -192.15918 | 4.30421e-05 | -82.90812 | 8.38176e-06 | -82.90812 | -7.45318e-05
-192.23235 | 0.00192 | -192.23235 | 4.25246e-05 | -82.93893 | 9.87874e-06 | -82.93893 | -7.87301e-05
-192.30553 | 0.00191 | -192.30553 | 4.40511e-05 | -82.96975 | 1.13208e-05 | -82.96975 | -8.29478e-05
-192.3787 | 0.0019 | -192.3787 | 4.77868e-05 | -83.00056 | 1.27316e-05 | -83.00056 | -8.69511e-05
-192.45188 | 0.0019 | -192.45188 | 5.36875e-05 | -83.03138 | 1.41354e-05 | -83.03138 | -9.05112e-05
-192.52505 | 0.0019 | -192.52505 | 6.15132e-05 | -83.06219 | 1.55568e-05 | -83.06219 | -9.34402e-05
-192.59823 | 0.0019 | -192.59823 | 7.08619e-05 | -83.09301 | 1.70171e-05 | -83.09301 | -9.56235e-05
-192.6714 | 0.0019 | -192.6714 | 8.12185e-05 | -83.12382 | 1.85328e-05 | -83.12382 | -9.70416e-05
-192.74458 | 0.0019 | -192.74458 | 9.20091e-05 | -83.15463 | 2.01144e-05 | -83.15463 | -9.77773e-05
-192.81776 | 0.0019 | -192.81776 | 0.000102653 | -83.18545 | 2.17668e-05 | -83.18545 | -9.80047e-05
-192.89093 | 0.0019 | -192.89093 | 0.000112609 | -83.21626 | 2.34874e-05 | -83.21626 | -9.79626e-05
-192.96411 | 0.00189 | -192.96411 | 0.000121401 | -83.24708 | 2.527e-05 | -83.24708 | -9.79147e-05
-193.03728 | 0.00189 | -193.03728 | 0.000128643 | -83.27789 | 2.71038e-05 | -83.27789 | -9.81034e-05
-193.11046 | 0.00189 | -193.11046 | 0.000134036 | -83.30871 | 2.89752e-05 | -83.30871 | -9.87059e-05
-193.18363 | 0.00189 | -193.18363 | 0.000137374 | -83.33952 | 3.08715e-05 | -83.33952 | -9.98007e-05
-193.25681 | 0.0019 | -193.25681 | 0.000138529 | -83.37034 | 3.27791e-05 | -83.37034 | -0.000101351
-193.32998 | 0.00191 | -193.32998 | 0.000137454 | -83.40115 | 3.46864e-05 | -83.40115 | -0.000103209
-193.40316 | 0.00192 | -193.40316 | 0.000134177 | -83.43197 | 3.65843e-05 | -83.43197 | -0.000105141
-193.47634 | 0.00194 | -193.47634 | 0.000128809 | -83.46278 | 3.84647e-05 | -83.46278 | -0.000106865
-193.54951 | 0.00197 | -193.54951 | 0.000121555 | -83.4936 | 4.0322e-05 | -83.4936 | -0.000108105
-193.62269 | 0.00199 | -193.62269 | 0.000112723 | -83.52441 | 4.2152e-05 | -83.52441 | -0.000108637
-193.69586 | 0.00202 | -193.69586 | 0.000102731 | -83.55522 | 4.39525e-05 | -83.55522 | -0.000108326
-193.76904 | 0.00203 | -193.76904 | 9.21043e-05 | -83.58604 | 4.57231e-05 | -83.58604 | -0.00010715
-193.84221 | 0.00204 | -193.84221 | 8.14568e-05 | -83.61685 | 4.74656e-05 | -83.61685 | -0.000105196
-193.91539 | 0.00203 | -193.91539 | 7.14563e-05 | -83.64767 | 4.91859e-05 | -83.64767 | -0.00010264
-193.98856 | 0.00201 | -193.98856 | 6.27754e-05 | -83.67848 | 5.0892e-05 | -83.67848 | -9.97068e-05
-194.06174 | 0.00198 | -194.06174 | 5.60284e-05 | -83.7093 | 5.25959e-05 | -83.7093 | -9.6624e-05
-194.13492 | 0.00194 | -194.13492 | 5.17054e-05 | -83.74011 | 5.43129e-05 | -83.74011 | -9.35785e-05
-194.20809 | 0.00189 | -194.20809 | 5.01102e-05 | -83.77093 | 5.606e-05 | -83.77093 | -9.06839e-05
-194.28127 | 0.00184 | -194.28127 | 5.13126e-05 | -83.80174 | 5.78535e-05 | -83.80174 | -8.79656e-05
-194.35444 | 0.00179 | -194.35444 | 5.51235e-05 | -83.83256 | 5.9709e-05 | -83.83256 | -8.53693e-05
-194.42762 | 0.00175 | -194.42762 | 6.10985e-05 | -83.86337 | 6.16376e-05 | -83.86337 | -8.27845e-05
-194.50079 | 0.00172 | -194.50079 | 6.85728e-05 | -83.89419 | 6.36446e-05 | -83.89419 | -8.00839e-05
-194.57397 | 0.0017 | -194.57397 | 7.67245e-05 | -83.925 | 6.57287e-05 | -83.925 | -7.71625e-05
-194.64714 | 0.0017 | -194.64714 | 8.46593e-05 | -83.95581 | 6.78812e-05 | -83.95581 | -7.39734e-05
-194.72032 | 0.0017 | -194.72032 | 9.15075e-05 | -83.98663 | 7.00894e-05 | -83.98663 | -7.0547e-05
-194.7935 | 0.00171 | -194.7935 | 9.65189e-05 | -84.01744 | 7.23346e-05 | -84.01744 | -6.69913e-05
-194.86667 | 0.00172 | -194.86667 | 9.91463e-05 | -84.04826 | 7.45986e-05 | -84.04826 | -6.34761e-05
-194.93985 | 0.00173 | -194.93985 | 9.9103e-05 | -84.07907 | 7.68643e-05 | -84.07907 | -6.01996e-05
-195.01302 | 0.00174 | -195.01302 | 9.63894e-05 | -84.10989 | 7.91189e-05 | -84.10989 | -5.73509e-05
-195.0862 | 0.00174 | -195.0862 | 9.1285e-05 | -84.1407 | 8.13545e-05 | -84.1407 | -5.50746e-05
-195.15937 | 0.00173 | -195.15937 | 8.43074e-05 | -84.17152 | 8.35721e-05 | -84.17152 | -5.34431e-05
-195.23255 | 0.00172 | -195.23255 | 7.61439e-05 | -84.20233 | 8.57772e-05 | -84.20233 | -5.24477e-05
-195.30572 | 0.0017 | -195.30572 | 6.75673e-05 | -84.23315 | 8.79813e-05 | -84.23315 | -5.20025e-05
-195.3789 | 0.00168 | -195.3789 | 5.93463e-05 | -84.26396 | 9.01986e-05 | -84.26396 | -5.19643e-05
-195.45208 | 0.00166 | -195.45208 | 5.21624e-05 | -84.29478 | 9.24443e-05 | -84.29478 | -5.21588e-05
-195.52525 | 0.00164 | -195.52525 | 4.6544e-05 | -84.32559 | 9.47309e-05 | -84.32559 | -5.24069e-05
-195.59843 | 0.00163 | -195.59843 | 4.28246e-05 | -84.3564 | 9.70673e-05 | -84.3564 | -5.25477e-05
-195.6716 | 0.00163 | -195.6716 | 4.11273e-05 | -84.38722 | 9.9458e-05 | -84.38722 | -5.24472e-05
-195.74478 | 0.00163 | -195.74478 | 4.13761e-05 | -84.41803 | 0.000101902 | -84.41803 | -5.20003e-05
-195.81795 | 0.00163 | -195.81795 | 4.33278e-05 | -84.44885 | 0.000104393 | -84.44885 | -5.11217e-05
-195.89113 | 0.00163 | -195.89113 | 4.66183e-05 | -84.47966 | 0.000106922 | -84.47966 | -4.97343e-05
-195.9643 | 0.00164 | -195.9643 | 5.08143e-05 | -84.51048 | 0.000109478 | -84.51048 | -4.77613e-05
-196.03748 | 0.00163 | -196.03748 | 5.54638e-05 | -84.54129 | 0.000112049 | -84.54129 | -4.51248e-05
-196.11066 | 0.00162 | -196.11066 | 6.01365e-05 | -84.57211 | 0.000114627 | -84.57211 | -4.17557e-05
-196.18383 | 0.00159 | -196.18383 | 6.44536e-05 | -84.60292 | 0.000117201 | -84.60292 | -3.76132e-05
-196.25701 | 0.00156 | -196.25701 | 6.81033e-05 | -84.63374 | 0.000119769 | -84.63374 | -3.27093e-05
-196.33018 | 0.00152 | -196.33018 | 7.08451e-05 | -84.66455 | 0.000122328 | -84.66455 | -2.71326e-05
-196.40336 | 0.00148 | -196.40336 | 7.25055e-05 | -84.69537 | 0.000124877 | -84.69537 | -2.10639e-05
-196.47653 | 0.00143 | -196.47653 | 7.29702e-05 | -84.72618 | 0.000127417 | -84.72618 | -1.47779e-05
-196.54971 | 0.00138 | -196.54971 | 7.21765e-05 | -84.75699 | 0.00012995 | -84.75699 | -8.62687e-06
-196.62288 | 0.00133 | -196.62288 | 7.01088e-05 | -84.78781 | 0.000132479 | -84.78781 | -3.00982e-06
-196.69606 | 0.00129 | -196.69606 | 6.67985e-05 | -84.81862 | 0.000135002 | -84.81862 | 1.67243e-06
-196.76924 | 0.00126 | -196.76924 | 6.2328e-05 | -84.84944 | 0.000137523 | -84.84944 | 5.06539e-06
-196.84241 | 0.00122 | -196.84241 | 5.68357e-05 | -84.88025 | 0.000140039 | -84.88025 | 6.9051e-06
-196.91559 | 0.0012 | -196.91559 | 5.05197e-05 | -84.91107 | 0.000142551 | -84.91107 | 7.0512e-06
-196.98876 | 0.00117 | -196.98876 | 4.36366e-05 | -84.94188 | 0.000145064 | -84.94188 | 5.50263e-06
-197.06194 | 0.00115 | -197.06194 | 3.64928e-05 | -84.9727 | 0.000147579 | -84.9727 | 2.39356e-06
-197.13511 | 0.00113 | -197.13511 | 2.9428e-05 | -85.00351 | 0.000150106 | -85.00351 | -2.02818e-06
-197.20829 | 0.00111 | -197.20829 | 2.27913e-05 | -85.03433 | 0.000152655 | -85.03433 | -7.43576e-06
-197.28146 | 0.0011 | -197.28146 | 1.69135e-05 | -85.06514 | 0.00015524 | -85.06514 | -1.34638e-05
-197.35464 | 0.00108 | -197.35464 | 1.20787e-05 | -85.09596 | 0.000157878 | -85.09596 | -1.97502e-05
-197.42782 | 0.00107 | -197.42782 | 8.50063e-06 | -85.12677 | 0.000160585 | -85.12677 | -2.59702e-05
-197.50099 | 0.00107 | -197.50099 | 6.30756e-06 | -85.15758 | 0.000163377 | -85.15758 | -3.18622e-05
-197.57417 | 0.00107 | -197.57417 | 5.53794e-06 | -85.1884 | 0.000166267 | -85.1884 | -3.72422e-05
-197.64734 | 0.00108 | -197.64734 | 6.1479e-06 | -85.21921 | 0.000169263 | -85.21921 | -4.20074e-05
-197.72052 | 0.00109 | -197.72052 | 8.02888e-06 | -85.25003 | 0.000172364 | -85.25003 | -4.61331e-05
-197.79369 | 0.0011 | -197.79369 | 1.10317e-05 | -85.28084 | 0.000175566 | -85.28084 | -4.96624e-05
-197.86687 | 0.00111 | -197.86687 | 1.49921e-05 | -85.31166 | 0.000178854 | -85.31166 | -5.26941e-05
-197.94004 | 0.00111 | -197.94004 | 1.97528e-05 | -85.34247 | 0.000182209 | -85.34247 | -5.53684e-05
-198.01322 | 0.00109 | -198.01322 | 2.51771e-05 | -85.37329 | 0.000185607 | -85.37329 | -5.78504e-05
-198.0864 | 0.00107 | -198.0864 | 3.11518e-05 | -85.4041 | 0.000189022 | -85.4041 | -6.03145e-05
-198.15957 | 0.00103 | -198.15957 | 3.75791e-05 | -85.43492 | 0.000192431 | -85.43492 | -6.29267e-05
-198.23275 | 0.000987281 | -198.23275 | 4.43594e-05 | -85.46573 | 0.00019581 | -85.46573 | -6.58282e-05
-198.30592 | 0.000931879 | -198.30592 | 5.13696e-05 | -85.49655 | 0.000199145 | -85.49655 | -6.91202e-05
-198.3791 | 0.000873199 | -198.3791 | 5.84433e-05 | -85.52736 | 0.000202426 | -85.52736 | -7.28527e-05
-198.45227 | 0.000816634 | -198.45227 | 6.53584e-05 | -85.55817 | 0.000205652 | -85.55817 | -7.70178e-05
-198.52545 | 0.000767554 | -198.52545 | 7.18371e-05 | -85.58899 | 0.000208826 | -85.58899 | -8.15511e-05
-198.59862 | 0.00073048 | -198.59862 | 7.75612e-05 | -85.6198 | 0.000211958 | -85.6198 | -8.63379e-05
-198.6718 | 0.000708365 | -198.6718 | 8.22025e-05 | -85.65062 | 0.00021506 | -85.65062 | -9.1226e-05
-198.74497 | 0.000702107 | -198.74497 | 8.54644e-05 | -85.68143 | 0.000218146 | -85.68143 | -9.60412e-05
-198.81815 | 0.00071037 | -198.81815 | 8.71285e-05 | -85.71225 | 0.000221228 | -85.71225 | -0.000100601
-198.89133 | 0.000729773 | -198.89133 | 8.70993e-05 | -85.74306 | 0.00022432 | -85.74306 | -0.000104728
-198.9645 | 0.000755395 | -198.9645 | 8.54366e-05 | -85.77388 | 0.000227428 | -85.77388 | -0.000108258
-199.03768 | 0.000781537 | -199.03768 | 8.23697e-05 | -85.80469 | 0.000230556 | -85.80469 | -0.000111042
-199.11085 | 0.0008026 | -199.11085 | 7.82891e-05 | -85.83551 | 0.000233706 | -85.83551 | -0.000112951
-199.18403 | 0.000813944 | -199.18403 | 7.37137e-05 | -85.86632 | 0.000236877 | -85.86632 | -0.000113879
-199.2572 | 0.000812573 | -199.2572 | 6.92378e-05 | -85.89714 | 0.000240064 | -85.89714 | -0.000113746
-199.33038 | 0.000797541 | -199.33038 | 6.5463e-05 | -85.92795 | 0.000243263 | -85.92795 | -0.000112517
-199.40355 | 0.000770018 | -199.40355 | 6.29271e-05 | -85.95876 | 0.00024647 | -85.95876 | -0.000110209
-199.47673 | 0.000732996 | -199.47673 | 6.20382e-05 | -85.98958 | 0.000249684 | -85.98958 | -0.000106917
-199.54991 | 0.000690708 | -199.54991 | 6.30253e-05 | -86.02039 | 0.000252903 | -86.02039 | -0.00010282
-199.62308 | 0.000647859 | -199.62308 | 6.59129e-05 | -86.05121 | 0.000256131 | -86.05121 | -9.81872e-05
-199.69626 | 0.000608807 | -199.69626 | 7.05235e-05 | -86.08202 | 0.000259373 | -86.08202 | -9.33607e-05
-199.76943 | 0.000576843 | -199.76943 | 7.65076e-05 | -86.11284 | 0.000262637 | -86.11284 | -8.87259e-05
-199.84261 | 0.000553683 | -199.84261 | 8.33961e-05 | -86.14365 | 0.000265932 | -86.14365 | -8.46626e-05
-199.91578 | 0.000539267 | -199.91578 | 9.06665e-05 | -86.17447 | 0.000269269 | -86.17447 | -8.14881e-05
-199.98896 | 0.000531886 | -199.98896 | 9.78129e-05 | -86.20528 | 0.000272658 | -86.20528 | -7.93997e-05
-200.06213 | 0.000528601 | -200.06213 | 0.000104408 | -86.2361 | 0.000276104 | -86.2361 | -7.84321e-05
-200.13531 | 0.000525878 | -200.13531 | 0.000110147 | -86.26691 | 0.000279613 | -86.26691 | -7.84362e-05
-200.20849 | 0.0005203 | -200.20849 | 0.000114872 | -86.29773 | 0.000283183 | -86.29773 | -7.90911e-05
-200.28166 | 0.000509243 | -200.28166 | 0.000118563 | -86.32854 | 0.000286811 | -86.32854 | -7.99476e-05
-200.35484 | 0.000491371 | -200.35484 | 0.000121316 | -86.35935 | 0.000290488 | -86.35935 | -8.04982e-05
-200.42801 | 0.000466878 | -200.42801 | 0.000123294 | -86.39017 | 0.000294203 | -86.39017 | -8.02632e-05
-200.50119 | 0.000437424 | -200.50119 | 0.000124678 | -86.42098 | 0.000297946 | -86.42098 | -7.88754e-05
-200.57436 | 0.000405787 | -200.57436 | 0.000125616 | -86.4518 | 0.000301704 | -86.4518 | -7.61474e-05
-200.64754 | 0.000375303 | -200.64754 | 0.000126184 | -86.48261 | 0.000305469 | -86.48261 | -7.2108e-05
-200.72071 | 0.000349208 | -200.72071 | 0.000126366 | -86.51343 | 0.000309235 | -86.51343 | -6.70002e-05
-200.79389 | 0.000329985 | -200.79389 | 0.000126058 | -86.54424 | 0.000312999 | -86.54424 | -6.12405e-05
-200.86707 | 0.000318874 | -200.86707 | 0.000125086 | -86.57506 | 0.000316763 | -86.57506 | -5.53483e-05
-200.94024 | 0.000315603 | -200.94024 | 0.000123248 | -86.60587 | 0.000320532 | -86.60587 | -4.98597e-05
-201.01342 | 0.000318419 | -201.01342 | 0.000120358 | -86.63669 | 0.000324312 | -86.63669 | -4.52423e-05
-201.08659 | 0.000324386 | -201.08659 | 0.000116296 | -86.6675 | 0.00032811 | -86.6675 | -4.18276e-05
-201.15977 | 0.000329917 | -201.15977 | 0.000111038 | -86.69832 | 0.000331931 | -86.69832 | -3.97736e-05
-201.23294 | 0.000331425 | -201.23294 | 0.000104683 | -86.72913 | 0.00033578 | -86.72913 | -3.90615e-05
-201.30612 | 0.000325982 | -201.30612 | 9.74505e-05 | -86.75994 | 0.000339656 | -86.75994 | -3.95226e-05
-201.37929 | 0.000311859 | -201.37929 | 8.96571e-05 | -86.79076 | 0.00034356 | -86.79076 | -4.08889e-05
-201.45247 | 0.000288854 | -201.45247 | 8.16848e-05 | -86.82157 | 0.000347488 | -86.82157 | -4.28489e-05
-201.52565 | 0.000258346 | -201.52565 | 7.39311e-05 | -86.85239 | 0.000351436 | -86.85239 | -4.51013e-05
-201.59882 | 0.000223071 | -201.59882 | 6.6761e-05 | -86.8832 | 0.000355401 | -86.8832 | -4.73897e-05
-201.672 | 0.00018665 | -201.672 | 6.04637e-05 | -86.91402 | 0.000359379 | -86.91402 | -4.95168e-05
-201.74517 | 0.000152982 | -201.74517 | 5.52216e-05 | -86.94483 | 0.000363371 | -86.94483 | -5.13386e-05
-201.81835 | 0.000125577 | -201.81835 | 5.10973e-05 | -86.97565 | 0.000367377 | -86.97565 | -5.27447e-05
-201.89152 | 0.000106983 | -201.89152 | 4.80367e-05 | -87.00646 | 0.000371402 | -87.00646 | -5.36345e-05
-201.9647 | 9.83788e-05 | -201.9647 | 4.58897e-05 | -87.03728 | 0.000375452 | -87.03728 | -5.39017e-05
-202.03787 | 9.94224e-05 | -202.03787 | 4.444e-05 | -87.06809 | 0.000379537 | -87.06809 | -5.34322e-05
-202.11105 | 0.000108361 | -202.11105 | 4.3441e-05 | -87.09891 | 0.000383666 | -87.09891 | -5.21169e-05
-202.18423 | 0.000122384 | -202.18423 | 4.26501e-05 | -87.12972 | 0.000387851 | -87.12972 | -4.98801e-05
-202.2574 | 0.000138147 | -202.2574 | 4.18555e-05 | -87.16053 | 0.000392103 | -87.16053 | -4.67105e-05
-202.33058 | 0.000152361 | -202.33058 | 4.08942e-05 | -87.19135 | 0.000396433 | -87.19135 | -4.26892e-05
-202.40375 | 0.000162355 | -202.40375 | 3.96585e-05 | -87.22216 | 0.00040085 | -87.22216 | -3.80014e-05
-202.47693 | 0.000166487 | -202.47693 | 3.80928e-05 | -87.25298 | 0.000405362 | -87.25298 | -3.29274e-05
-202.5501 | 0.000164356 | -202.5501 | 3.61845e-05 | -87.28379 | 0.000409974 | -87.28379 | -2.78138e-05
-202.62328 | 0.000156771 | -202.62328 | 3.3954e-05 | -87.31461 | 0.000414686 | -87.31461 | -2.30271e-05
-202.69645 | 0.000145497 | -202.69645 | 3.1444e-05 | -87.34542 | 0.000419494 | -87.34542 | -1.89007e-05
-202.76963 | 0.000132824 | -202.76963 | 2.87151e-05 | -87.37624 | 0.000424392 | -87.37624 | -1.56872e-05
-202.84281 | 0.000121073 | -202.84281 | 2.58459e-05 | -87.40705 | 0.000429368 | -87.40705 | -1.35265e-05
-202.91598 | 0.000112099 | -202.91598 | 2.29358e-05 | -87.43787 | 0.00043441 | -87.43787 | -1.24344e-05
-202.98916 | 0.000106918 | -202.98916 | 2.01099e-05 | -87.46868 | 0.000439502 | -87.46868 | -1.23174e-05
-203.06233 | 0.000105518 | -203.06233 | 1.75201e-05 | -87.4995 | 0.000444633 | -87.4995 | -1.30036e-05
-203.13551 | 0.000106881 | -203.13551 | 1.5341e-05 | -87.53031 | 0.000449793 | -87.53031 | -1.42854e-05
-203.20868 | 0.000109219 | -203.20868 | 1.37559e-05 | -87.56112 | 0.000454976 | -87.56112 | -1.5962e-05
-203.28186 | 0.000110369 | -203.28186 | 1.29367e-05 | -87.59194 | 0.000460181 | -87.59194 | -1.78684e-05
-203.35503 | 0.000108276 | -203.35503 | 1.3016e-05 | -87.62275 | 0.000465413 | -87.62275 | -1.98912e-05
-203.42821 | 0.000101458 | -203.42821 | 1.40594e-05 | -87.65357 | 0.00047068 | -87.65357 | -2.19642e-05
-203.50139 | 8.93713e-05 | -203.50139 | 1.60427e-05 | -87.68438 | 0.000475997 | -87.68438 | -2.40507e-05
-203.57456 | 7.25948e-05 | -203.57456 | 1.88403e-05 | -87.7152 | 0.000481376 | -87.7152 | -2.6121e-05
-203.64774 | 5.28017e-05 | -203.64774 | 2.22296e-05 | -87.74601 | 0.000486833 | -87.74601 | -2.8132e-05
-203.72091 | 3.25121e-05 | -203.72091 | 2.59145e-05 | -87.77683 | 0.000492382 | -87.77683 | -3.00184e-05
-203.79409 | 1.46696e-05 | -203.79409 | 2.95661e-05 | -87.80764 | 0.000498031 | -87.80764 | -3.16989e-05
-203.86726 | 2.11772e-06 | -203.86726 | 3.28757e-05 | -87.83846 | 0.00050379 | -87.83846 | -3.30945e-05
-203.94044 | -2.93084e-06 | -203.94044 | 3.5613e-05 | -87.86927 | 0.000509662 | -87.86927 | -3.41551e-05
-204.01361 | 6.6234e-07 | -204.01361 | 3.76772e-05 | -87.90009 | 0.000515646 | -87.90009 | -3.48842e-05
-204.08679 | 1.26909e-05 | -204.08679 | 3.91337e-05 | -87.9309 | 0.000521741 | -87.9309 | -3.53517e-05
-204.15997 | 3.1554e-05 | -204.15997 | 4.02246e-05 | -87.96171 | 0.000527941 | -87.96171 | -3.56904e-05
-204.23314 | 5.44488e-05 | -204.23314 | 4.13508e-05 | -87.99253 | 0.000534239 | -87.99253 | -3.60716e-05
-204.30632 | 7.77698e-05 | -204.30632 | 4.30239e-05 | -88.02334 | 0.000540627 | -88.02334 | -3.66669e-05
-204.37949 | 9.76585e-05 | -204.37949 | 4.57944e-05 | -88.05416 | 0.000547095 | -88.05416 | -3.7603e-05
-204.45267 | 0.000110613 | -204.45267 | 5.01651e-05 | -88.08497 | 0.000553634 | -88.08497 | -3.89201e-05
-204.52584 | 0.000114053 | -204.52584 | 5.65049e-05 | -88.11579 | 0.000560235 | -88.11579 | -4.05491e-05
-204.59902 | 0.000106757 | -204.59902 | 6.49759e-05 | -88.1466 | 0.000566889 | -88.1466 | -4.23114e-05
-204.67219 | 8.90846e-05 | -204.67219 | 7.54888e-05 | -88.17742 | 0.000573591 | -88.17742 | -4.39454e-05
-204.74537 | 6.29662e-05 | -204.74537 | 8.76944e-05 | -88.20823 | 0.000580337 | -88.20823 | -4.51559e-05
-204.81855 | 3.16401e-05 | -204.81855 | 0.000101016 | -88.23905 | 0.000587127 | -88.23905 | -4.56724e-05
-204.89172 | -8.07697e-07 | -204.89172 | 0.000114718 | -88.26986 | 0.000593963 | -88.26986 | -4.53079e-05
-204.9649 | -3.00368e-05 | -204.9649 | 0.000128004 | -88.30068 | 0.00060085 | -88.30068 | -4.40012e-05
-205.03807 | -5.20843e-05 | -205.03807 | 0.000140124 | -88.33149 | 0.000607795 | -88.33149 | -4.18332e-05
-205.11125 | -6.39424e-05 | -205.11125 | 0.000150478 | -88.3623 | 0.000614805 | -88.3623 | -3.90147e-05
-205.18442 | -6.39892e-05 | -205.18442 | 0.000158699 | -88.39312 | 0.000621887 | -88.39312 | -3.58474e-05
-205.2576 | -5.22172e-05 | -205.2576 | 0.000164695 | -88.42393 | 0.000629045 | -88.42393 | -3.26698e-05
-205.33077 | -3.02253e-05 | -205.33077 | 0.000168652 | -88.45475 | 0.000636285 | -88.45475 | -2.97969e-05
-205.40395 | -9.76745e-07 | -205.40395 | 0.00017099 | -88.48556 | 0.000643608 | -88.48556 | -2.74726e-05
-205.47713 | 3.16287e-05 | -205.47713 | 0.000172277 | -88.51638 | 0.000651015 | -88.51638 | -2.58415e-05
-205.5503 | 6.3311e-05 | -205.5503 | 0.000173128 | -88.54719 | 0.000658505 | -88.54719 | -2.49466e-05
-205.62348 | 9.00017e-05 | -205.62348 | 0.000174097 | -88.57801 | 0.000666082 | -88.57801 | -2.47501e-05
-205.69665 | 0.000108395 | -205.69665 | 0.000175576 | -88.60882 | 0.000673749 | -88.60882 | -2.51713e-05
-205.76983 | 0.000116371 | -205.76983 | 0.000177738 | -88.63964 | 0.00068151 | -88.63964 | -2.61259e-05
-205.843 | 0.000113248 | -205.843 | 0.000180513 | -88.67045 | 0.000689375 | -88.67045 | -2.75595e-05
-205.91618 | 9.98137e-05 | -205.91618 | 0.000183618 | -88.70127 | 0.00069735 | -88.70127 | -2.94616e-05
-205.98935 | 7.81673e-05 | -205.98935 | 0.000186624 | -88.73208 | 0.000705445 | -88.73208 | -3.18595e-05
-206.06253 | 5.13716e-05 | -206.06253 | 0.000189057 | -88.76289 | 0.000713666 | -88.76289 | -3.47914e-05
-206.13571 | 2.29926e-05 | -206.13571 | 0.000190504 | -88.79371 | 0.000722019 | -88.79371 | -3.82716e-05
-206.20888 | -3.41449e-06 | -206.20888 | 0.000190711 | -88.82452 | 0.000730502 | -88.82452 | -4.22535e-05
-206.28206 | -2.47985e-05 | -206.28206 | 0.000189651 | -88.85534 | 0.000739113 | -88.85534 | -4.66079e-05
-206.35523 | -3.90142e-05 | -206.35523 | 0.000187551 | -88.88615 | 0.000747846 | -88.88615 | -5.11205e-05
-206.42841 | -4.50811e-05 | -206.42841 | 0.000184856 | -88.91697 | 0.000756693 | -88.91697 | -5.55147e-05
-206.50158 | -4.32693e-05 | -206.50158 | 0.00018216 | -88.94778 | 0.000765647 | -88.94778 | -5.94948e-05
-206.57476 | -3.50034e-05 | -206.57476 | 0.00018009 | -88.9786 | 0.000774699 | -88.9786 | -6.28003e-05
-206.64793 | -2.26053e-05 | -206.64793 | 0.000179178 | -89.00941 | 0.000783846 | -89.00941 | -6.52576e-05
-206.72111 | -8.91398e-06 | -206.72111 | 0.000179742 | -89.04023 | 0.000793082 | -89.04023 | -6.68194e-05
-206.79429 | 3.15831e-06 | -206.79429 | 0.000181791 | -89.07104 | 0.000802406 | -89.07104 | -6.75767e-05
-206.86746 | 1.10729e-05 | -206.86746 | 0.000184992 | -89.10186 | 0.000811815 | -89.10186 | -6.77455e-05
-206.94064 | 1.3045e-05 | -206.94064 | 0.000188684 | -89.13267 | 0.000821309 | -89.13267 | -6.76249e-05
-207.01381 | 8.31187e-06 | -207.01381 | 0.000191959 | -89.16348 | 0.000830883 | -89.16348 | -6.75414e-05
-207.08699 | -2.75737e-06 | -207.08699 | 0.000193798 | -89.1943 | 0.000840534 | -89.1943 | -6.77844e-05
-207.16016 | -1.87194e-05 | -207.16016 | 0.00019323 | -89.22511 | 0.000850255 | -89.22511 | -6.8555e-05
-207.23334 | -3.72789e-05 | -207.23334 | 0.000189501 | -89.25593 | 0.000860041 | -89.25593 | -6.99318e-05
-207.30651 | -5.56397e-05 | -207.30651 | 0.000182213 | -89.28674 | 0.000869887 | -89.28674 | -7.18631e-05
-207.37969 | -7.09384e-05 | -207.37969 | 0.000171423 | -89.31756 | 0.000879791 | -89.31756 | -7.41845e-05
-207.45287 | -8.0696e-05 | -207.45287 | 0.000157668 | -89.34837 | 0.000889753 | -89.34837 | -7.66569e-05
-207.52604 | -8.32215e-05 | -207.52604 | 0.000141917 | -89.37919 | 0.000899776 | -89.37919 | -7.90114e-05
-207.59922 | -7.79035e-05 | -207.59922 | 0.000125455 | -89.41 | 0.000909866 | -89.41 | -8.09964e-05
-207.67239 | -6.53514e-05 | -207.67239 | 0.000109716 | -89.44082 | 0.000920031 | -89.44082 | -8.24104e-05
-207.74557 | -4.73483e-05 | -207.74557 | 9.6081e-05 | -89.47163 | 0.000930276 | -89.47163 | -8.31207e-05
-207.81874 | -2.66283e-05 | -207.81874 | 8.56901e-05 | -89.50245 | 0.000940608 | -89.50245 | -8.30626e-05
-207.89192 | -6.50032e-06 | -207.89192 | 7.92795e-05 | -89.53326 | 0.000951031 | -89.53326 | -8.22278e-05
-207.96509 | 9.63253e-06 | -207.96509 | 7.7083e-05 | -89.56407 | 0.000961543 | -89.56407 | -8.06443e-05
-208.03827 | 1.87826e-05 | -208.03827 | 7.88075e-05 | -89.59489 | 0.000972145 | -89.59489 | -7.83597e-05
-208.11145 | 1.88467e-05 | -208.11145 | 8.36885e-05 | -89.6257 | 0.000982836 | -89.6257 | -7.54291e-05
-208.18462 | 8.95915e-06 | -208.18462 | 9.0616e-05 | -89.65652 | 0.000993617 | -89.65652 | -7.19172e-05
-208.2578 | -1.0327e-05 | -208.2578 | 9.83103e-05 | -89.68733 | 0.001 | -89.68733 | -6.79047e-05
-208.33097 | -3.70623e-05 | -208.33097 | 0.00010552 | -89.71815 | 0.00102 | -89.71815 | -6.35034e-05
-208.40415 | -6.81336e-05 | -208.40415 | 0.000111211 | -89.74896 | 0.00103 | -89.74896 | -5.88668e-05
-208.47732 | -9.9674e-05 | -208.47732 | 0.000114709 | -89.77978 | 0.00104 | -89.77978 | -5.41922e-05
-208.5505 | -0.000127593 | -208.5505 | 0.000115792 | -89.81059 | 0.00105 | -89.81059 | -4.97122e-05
-208.62367 | -0.000148156 | -208.62367 | 0.000114692 | -89.84141 | 0.00106 | -89.84141 | -4.56726e-05
-208.69685 | -0.000158515 | -208.69685 | 0.000112033 | -89.87222 | 0.00107 | -89.87222 | -4.23013e-05
-208.77003 | -0.000157128 | -208.77003 | 0.0001087 | -89.90304 | 0.00108 | -89.90304 | -3.97761e-05
-208.8432 | -0.00014398 | -208.8432 | 0.000105674 | -89.93385 | 0.0011 | -89.93385 | -3.81975e-05
-208.91638 | -0.000120589 | -208.91638 | 0.000103847 | -89.96466 | 0.00111 | -89.96466 | -3.75739e-05
-208.98955 | -8.97887e-05 | -208.98955 | 0.00010387 | -89.99548 | 0.00112 | -89.99548 | -3.78245e-05
-209.06273 | -5.53185e-05 | -209.06273 | 0.000106031 | -90.02629 | 0.00113 | -90.02629 | -3.87984e-05
-209.1359 | -2.12854e-05 | -209.1359 | 0.000110214 | -90.05711 | 0.00114 | -90.05711 | -4.03056e-05
-209.20908 | 8.41667e-06 | -209.20908 | 0.00011592 | -90.08792 | 0.00116 | -90.08792 | -4.21543e-05
-209.28225 | 3.06467e-05 | -209.28225 | 0.000122353 | -90.11874 | 0.00117 | -90.11874 | -4.4183e-05
-209.35543 | 4.34267e-05 | -209.35543 | 0.000128565 | -90.14955 | 0.00118 | -90.14955 | -4.62816e-05
-209.42861 | 4.61684e-05 | -209.42861 | 0.000133621 | -90.18037 | 0.00119 | -90.18037 | -4.83971e-05
-209.50178 | 3.96824e-05 | -209.50178 | 0.000136764 | -90.21118 | 0.0012 | -90.21118 | -5.05215e-05
-209.57496 | 2.59784e-05 | -209.57496 | 0.000137549 | -90.242 | 0.00121 | -90.242 | -5.26675e-05
-209.64813 | 7.89588e-06 | -209.64813 | 0.000135926 | -90.27281 | 0.00123 | -90.27281 | -5.48395e-05
-209.72131 | -1.13714e-05 | -209.72131 | 0.000132254 | -90.30363 | 0.00124 | -90.30363 | -5.70062e-05
-209.79448 | -2.87757e-05 | -209.79448 | 0.000127251 | -90.33444 | 0.00125 | -90.33444 | -5.90863e-05
-209.86766 | -4.18511e-05 | -209.86766 | 0.000121884 | -90.36525 | 0.00126 | -90.36525 | -6.09473e-05
-209.94083 | -4.90314e-05 | -209.94083 | 0.000117212 | -90.39607 | 0.00127 | -90.39607 | -6.24254e-05
-210.01401 | -4.97941e-05 | -210.01401 | 0.000114221 | -90.42688 | 0.00129 | -90.42688 | -6.33533e-05
-210.08719 | -4.46261e-05 | -210.08719 | 0.000113663 | -90.4577 | 0.0013 | -90.4577 | -6.35987e-05
-210.16036 | -3.48285e-05 | -210.16036 | 0.000115938 | -90.48851 | 0.00131 | -90.48851 | -6.30977e-05
-210.23354 | -2.22124e-05 | -210.23354 | 0.00012102 | -90.51933 | 0.00132 | -90.51933 | -6.18786e-05
-210.30671 | -8.74353e-06 | -210.30671 | 0.000128458 | -90.55014 | 0.00133 | -90.55014 | -6.0069e-05
-210.37989 | 3.78391e-06 | -210.37989 | 0.000137434 | -90.58096 | 0.00135 | -90.58096 | -5.78834e-05
-210.45306 | 1.39977e-05 | -210.45306 | 0.000146879 | -90.61177 | 0.00136 | -90.61177 | -5.55953e-05
-210.52624 | 2.10688e-05 | -210.52624 | 0.000155621 | -90.64259 | 0.00137 | -90.64259 | -5.35002e-05
-210.59941 | 2.47065e-05 | -210.59941 | 0.000162546 | -90.6734 | 0.00138 | -90.6734 | -5.18726e-05
-210.67259 | 2.50336e-05 | -210.67259 | 0.000166755 | -90.70422 | 0.0014 | -90.70422 | -5.09314e-05
-210.74577 | 2.23896e-05 | -210.74577 | 0.000167681 | -90.73503 | 0.00141 | -90.73503 | -5.08165e-05
-210.81894 | 1.71178e-05 | -210.81894 | 0.000165157 | -90.76585 | 0.00142 | -90.76585 | -5.15798e-05
-210.89212 | 9.39362e-06 | -210.89212 | 0.000159439 | -90.79666 | 0.00143 | -90.79666 | -5.31926e-05
-210.96529 | -8.54677e-07 | -210.96529 | 0.000151159 | -90.82747 | 0.00144 | -90.82747 | -5.55647e-05
-211.03847 | -1.39138e-05 | -211.03847 | 0.000141242 | -90.85829 | 0.00146 | -90.85829 | -5.8568e-05
-211.11164 | -3.01362e-05 | -211.11164 | 0.000130783 | -90.8891 | 0.00147 | -90.8891 | -6.20627e-05
-211.18482 | -4.97118e-05 | -211.18482 | 0.000120909 | -90.91992 | 0.00148 | -90.91992 | -6.5915e-05
-211.25799 | -7.24161e-05 | -211.25799 | 0.000112649 | -90.95073 | 0.00149 | -90.95073 | -7.00075e-05
-211.33117 | -9.73965e-05 | -211.33117 | 0.00010682 | -90.98155 | 0.0015 | -90.98155 | -7.42381e-05
-211.40435 | -0.000123064 | -211.40435 | 0.00010394 | -91.01236 | 0.00152 | -91.01236 | -7.85112e-05
-211.47752 | -0.000147141 | -211.47752 | 0.000104192 | -91.04318 | 0.00153 | -91.04318 | -8.27234e-05
-211.5507 | -0.000166875 | -211.5507 | 0.000107417 | -91.07399 | 0.00154 | -91.07399 | -8.67498e-05
-211.62387 | -0.000179411 | -211.62387 | 0.000113152 | -91.10481 | 0.00155 | -91.10481 | -9.04349e-05
-211.69705 | -0.000182262 | -211.69705 | 0.000120691 | -91.13562 | 0.00156 | -91.13562 | -9.35903e-05
-211.77022 | -0.000173801 | -211.77022 | 0.000129172 | -91.16644 | 0.00158 | -91.16644 | -9.6003e-05
-211.8434 | -0.00015368 | -211.8434 | 0.000137666 | -91.19725 | 0.00159 | -91.19725 | -9.74527e-05
-211.91657 | -0.000123087 | -211.91657 | 0.000145269 | -91.22806 | 0.0016 | -91.22806 | -9.7735e-05
-211.98975 | -8.47684e-05 | -211.98975 | 0.000151181 | -91.25888 | 0.00161 | -91.25888 | -9.66898e-05
-212.06293 | -4.27889e-05 | -212.06293 | 0.000154772 | -91.28969 | 0.00163 | -91.28969 | -9.42274e-05
-212.1361 | -2.04564e-06 | -212.1361 | 0.000155626 | -91.32051 | 0.00164 | -91.32051 | -9.03508e-05
-212.20928 | 3.24057e-05 | -212.20928 | 0.000153567 | -91.35132 | 0.00165 | -91.35132 | -8.51688e-05
-212.28245 | 5.61111e-05 | -212.28245 | 0.000148663 | -91.38214 | 0.00166 | -91.38214 | -7.88989e-05
-212.35563 | 6.59352e-05 | -212.35563 | 0.000141207 | -91.41295 | 0.00167 | -91.41295 | -7.18577e-05
-212.4288 | 6.0617e-05 | -212.4288 | 0.000131694 | -91.44377 | 0.00169 | -91.44377 | -6.44382e-05
-212.50198 | 4.10524e-05 | -212.50198 | 0.000120763 | -91.47458 | 0.0017 | -91.47458 | -5.70772e-05
-212.57515 | 1.02403e-05 | -212.57515 | 0.000109151 | -91.5054 | 0.00171 | -91.5054 | -5.02152e-05
-212.64833 | -2.71144e-05 | -212.64833 | 9.76198e-05 | -91.53621 | 0.00172 | -91.53621 | -4.42532e-05
-212.72151 | -6.52972e-05 | -212.72151 | 8.68906e-05 | -91.56703 | 0.00174 | -91.56703 | -3.95108e-05
-212.79468 | -9.8469e-05 | -212.79468 | 7.75793e-05 | -91.59784 | 0.00175 | -91.59784 | -3.61926e-05
-212.86786 | -0.000121606 | -212.86786 | 7.01372e-05 | -91.62865 | 0.00176 | -91.62865 | -3.43671e-05
-212.94103 | -0.000131335 | -212.94103 | 6.48067e-05 | -91.65947 | 0.00177 | -91.65947 | -3.39608e-05
-213.01421 | -0.000126517 | -213.01421 | 6.15967e-05 | -91.69028 | 0.00178 | -91.69028 | -3.47712e-05
-213.08738 | -0.000108482 | -213.08738 | 6.02807e-05 | -91.7211 | 0.0018 | -91.7211 | -3.64953e-05
-213.16056 | -8.08502e-05 | -213.16056 | 6.04193e-05 | -91.75191 | 0.00181 | -91.75191 | -3.87705e-05
-213.23373 | -4.89796e-05 | -213.23373 | 6.14076e-05 | -91.78273 | 0.00182 | -91.78273 | -4.12236e-05
-213.30691 | -1.90964e-05 | -213.30691 | 6.25423e-05 | -91.81354 | 0.00183 | -91.81354 | -4.35169e-05
-213.38009 | 2.72686e-06 | -213.38009 | 6.31026e-05 | -91.84436 | 0.00184 | -91.84436 | -4.53874e-05
-213.45326 | 1.15983e-05 | -213.45326 | 6.24345e-05 | -91.87517 | 0.00185 | -91.87517 | -4.66719e-05
-213.52644 | 4.64782e-06 | -213.52644 | 6.00304e-05 | -91.90599 | 0.00186 | -91.90599 | -4.73131e-05
-213.59961 | -1.84439e-05 | -213.59961 | 5.55923e-05 | -91.9368 | 0.00188 | -91.9368 | -4.735e-05
-213.67279 | -5.53366e-05 | -213.67279 | 4.90719e-05 | -91.96762 | 0.00189 | -91.96762 | -4.68922e-05
-213.74596 | -0.000101355 | -213.74596 | 4.06808e-05 | -91.99843 | 0.0019 | -91.99843 | -4.60867e-05
-213.81914 | -0.000150206 | -213.81914 | 3.08709e-05 | -92.02924 | 0.00191 | -92.02924 | -4.50828e-05
-213.89231 | -0.000194965 | -213.89231 | 2.0286e-05 | -92.06006 | 0.00192 | -92.06006 | -4.4004e-05
-213.96549 | -0.000229179 | -213.96549 | 9.69221e-06 | -92.09087 | 0.00193 | -92.09087 | -4.29307e-05
-214.03867 | -0.000247889 | -214.03867 | -1.04278e-07 | -92.12169 | 0.00194 | -92.12169 | -4.18954e-05
-214.11184 | -0.000248421 | -214.11184 | -8.34201e-06 | -92.1525 | 0.00196 | -92.1525 | -4.08937e-05
-214.18502 | -0.000230798 | -214.18502 | -1.43793e-05 | -92.18332 | 0.00197 | -92.18332 | -3.99013e-05
-214.25819 | -0.000197721 | -214.25819 | -1.77526e-05 | -92.21413 | 0.00198 | -92.21413 | -3.88966e-05
-214.33137 | -0.000154112 | -214.33137 | -1.82109e-05 | -92.24495 | 0.00199 | -92.24495 | -3.78787e-05
-214.40454 | -0.000106311 | -214.40454 | -1.5724e-05 | -92.27576 | 0.002 | -92.27576 | -3.68781e-05
-214.47772 | -6.10557e-05 | -214.47772 | -1.04662e-05 | -92.30658 | 0.00201 | -92.30658 | -3.59559e-05
-214.55089 | -2.44204e-05 | -214.55089 | -2.78045e-06 | -92.33739 | 0.00202 | -92.33739 | -3.51918e-05
-214.62407 | -8.92221e-07 | -214.62407 | 6.87064e-06 | -92.36821 | 0.00203 | -92.36821 | -3.46646e-05
-214.69725 | 7.27088e-06 | -214.69725 | 1.79581e-05 | -92.39902 | 0.00204 | -92.39902 | -3.44287e-05
-214.77042 | 2.93325e-07 | -214.77042 | 2.99361e-05 | -92.42983 | 0.00206 | -92.42983 | -3.4494e-05
-214.8436 | -1.92807e-05 | -214.8436 | 4.22824e-05 | -92.46065 | 0.00207 | -92.46065 | -3.48122e-05
-214.91677 | -4.71271e-05 | -214.91677 | 5.4525e-05 | -92.49146 | 0.00208 | -92.49146 | -3.52748e-05
-214.98995 | -7.79533e-05 | -214.98995 | 6.62547e-05 | -92.52228 | 0.00209 | -92.52228 | -3.57204e-05
-215.06312 | -0.000106438 | -215.06312 | 7.71251e-05 | -92.55309 | 0.0021 | -92.55309 | -3.59532e-05
-215.1363 | -0.000128132 | -215.1363 | 8.68438e-05 | -92.58391 | 0.00211 | -92.58391 | -3.57633e-05
-215.20947 | -0.000140163 | -215.20947 | 9.51606e-05 | -92.61472 | 0.00212 | -92.61472 | -3.4951e-05
-215.28265 | -0.000141637 | -215.28265 | 0.000101856 | -92.64554 | 0.00213 | -92.64554 | -3.33452e-05
-215.35583 | -0.00013367 | -215.35583 | 0.000106738 | -92.67635 | 0.00214 | -92.67635 | -3.08155e-05
-215.429 | -0.000119068 | -215.429 | 0.000109637 | -92.70717 | 0.00215 | -92.70717 | -2.72789e-05
-215.50218 | -0.00010172 | -215.50218 | 0.000110424 | -92.73798 | 0.00216 | -92.73798 | -2.26989e-05
-215.57535 | -8.58271e-05 | -215.57535 | 0.000109015 | -92.7688 | 0.00217 | -92.7688 | -1.70834e-05
-215.64853 | -7.51084e-05 | -215.64853 | 0.000105393 | -92.79961 | 0.00218 | -92.79961 | -1.04796e-05
-215.7217 | -7.21334e-05 | -215.7217 | 9.96163e-05 | -92.83042 | 0.00219 | -92.83042 | -2.97356e-06
-215.79488 | -7.78935e-05 | -215.79488 | 9.18247e-05 | -92.86124 | 0.0022 | -92.86124 | 5.30996e-06
-215.86805 | -9.16815e-05 | -215.86805 | 8.22384e-05 | -92.89205 | 0.00221 | -92.89205 | 1.42059e-05
-215.94123 | -0.000111289 | -215.94123 | 7.11435e-05 | -92.92287 | 0.00221 | -92.92287 | 2.35066e-05
-216.01441 | -0.000133476 | -216.01441 | 5.88711e-05 | -92.95368 | 0.00222 | -92.95368 | 3.29652e-05
-216.08758 | -0.000154611 | -216.08758 | 4.57707e-05 | -92.9845 | 0.00223 | -92.9845 | 4.23029e-05
-216.16076 | -0.000171366 | -216.16076 | 3.21823e-05 | -93.01531 | 0.00224 | -93.01531 | 5.12243e-05
-216.23393 | -0.000181321 | -216.23393 | 1.84125e-05 | -93.04613 | 0.00225 | -93.04613 | 5.94379e-05
-216.30711 | -0.000183383 | -216.30711 | 4.71786e-06 | -93.07694 | 0.00226 | -93.07694 | 6.66799e-05
-216.38028 | -0.00017794 | -216.38028 | -8.70084e-06 | -93.10776 | 0.00227 | -93.10776 | 7.27366e-05
-216.45346 | -0.000166725 | -216.45346 | -2.16936e-05 | -93.13857 | 0.00227 | -93.13857 | 7.74621e-05
-216.52663 | -0.000152435 | -216.52663 | -3.41458e-05 | -93.16939 | 0.00228 | -93.16939 | 8.07863e-05
-216.59981 | -0.000138178 | -216.59981 | -4.59584e-05 | -93.2002 | 0.00229 | -93.2002 | 8.27134e-05
-216.67299 | -0.000126859 | -216.67299 | -5.7024e-05 | -93.23101 | 0.0023 | -93.23101 | 8.33108e-05
-216.74616 | -0.000120622 | -216.74616 | -6.72096e-05 | -93.26183 | 0.0023 | -93.26183 | 8.26913e-05
-216.81934 | -0.000120455 | -216.81934 | -7.63448e-05 | -93.29264 | 0.00231 | -93.29264 | 8.09934e-05
-216.89251 | -0.000126027 | -216.89251 | -8.42239e-05 | -93.32346 | 0.00232 | -93.32346 | 7.83645e-05
-216.96569 | -0.000135787 | -216.96569 | -9.06192e-05 | -93.35427 | 0.00233 | -93.35427 | 7.49519e-05
-217.03886 | -0.000147293 | -217.03886 | -9.53054e-05 | -93.38509 | 0.00233 | -93.38509 | 7.08993e-05
-217.11204 | -0.000157709 | -217.11204 | -9.80925e-05 | -93.4159 | 0.00234 | -93.4159 | 6.63525e-05
-217.18521 | -0.000164367 | -217.18521 | -9.88604e-05 | -93.44672 | 0.00234 | -93.44672 | 6.14695e-05
-217.25839 | -0.000165294 | -217.25839 | -9.75907e-05 | -93.47753 | 0.00235 | -93.47753 | 5.64279e-05
-217.33157 | -0.000159595 | -217.33157 | -9.43892e-05 | -93.50835 | 0.00236 | -93.50835 | 5.14282e-05
-217.40474 | -0.000147623 | -217.40474 | -8.94952e-05 | -93.53916 | 0.00236 | -93.53916 | 4.66877e-05
-217.47792 | -0.000130918 | -217.47792 | -8.32748e-05 | -93.56998 | 0.00237 | -93.56998 | 4.24241e-05
-217.55109 | -0.000111919 | -217.55109 | -7.61988e-05 | -93.60079 | 0.00237 | -93.60079 | 3.8832e-05
-217.62427 | -9.35091e-05 | -217.62427 | -6.88066e-05 | -93.6316 | 0.00238 | -93.6316 | 3.60559e-05
-217.69744 | -7.84986e-05 | -217.69744 | -6.16613e-05 | -93.66242 | 0.00238 | -93.66242 | 3.4167e-05
-217.77062 | -6.91188e-05 | -217.77062 | -5.53017e-05 | -93.69323 | 0.00239 | -93.69323 | 3.31487e-05
-217.84379 | -6.66441e-05 | -217.84379 | -5.01965e-05 | -93.72405 | 0.00239 | -93.72405 | 3.28976e-05
-217.91697 | -7.11974e-05 | -217.91697 | -4.67066e-05 | -93.75486 | 0.0024 | -93.75486 | 3.32408e-05
-217.99015 | -8.17756e-05 | -217.99015 | -4.50597e-05 | -93.78568 | 0.0024 | -93.78568 | 3.39653e-05
-218.06332 | -9.64795e-05 | -218.06332 | -4.53389e-05 | -93.81649 | 0.00241 | -93.81649 | 3.48586e-05
-218.1365 | -0.000112905 | -218.1365 | -4.74858e-05 | -93.84731 | 0.00241 | -93.84731 | 3.57475e-05
-218.20967 | -0.000128604 | -218.20967 | -5.13163e-05 | -93.87812 | 0.00242 | -93.87812 | 3.65298e-05
-218.28285 | -0.000141538 | -218.28285 | -5.65444e-05 | -93.90894 | 0.00242 | -93.90894 | 3.71904e-05
-218.35602 | -0.000150423 | -218.35602 | -6.28122e-05 | -93.93975 | 0.00242 | -93.93975 | 3.77978e-05
-218.4292 | -0.000154917 | -218.4292 | -6.97201e-05 | -93.97057 | 0.00242 | -93.97057 | 3.84821e-05
-218.50237 | -0.000155602 | -218.50237 | -7.68555e-05 | -94.00138 | 0.00243 | -94.00138 | 3.93973e-05
-218.57555 | -0.000153784 | -218.57555 | -8.38151e-05 | -94.03219 | 0.00243 | -94.03219 | 4.06771e-05
-218.64873 | -0.000151152 | -218.64873 | -9.02231e-05 | -94.06301 | 0.00243 | -94.06301 | 4.23936e-05
-218.7219 | -0.000149367 | -218.7219 | -9.57442e-05 | -94.09382 | 0.00244 | -94.09382 | 4.45272e-05
-218.79508 | -0.000149666 | -218.79508 | -0.000100091 | -94.12464 | 0.00244 | -94.12464 | 4.6955e-05
-218.86825 | -0.000152576 | -218.86825 | -0.000103034 | -94.15545 | 0.00244 | -94.15545 | 4.94615e-05
-218.94143 | -0.000157768 | -218.94143 | -0.000104401 | -94.18627 | 0.00244 | -94.18627 | 5.17685e-05
-219.0146 | -0.000164121 | -219.0146 | -0.000104094 | -94.21708 | 0.00244 | -94.21708 | 5.35789e-05
-219.08778 | -0.00016994 | -219.08778 | -0.000102087 | -94.2479 | 0.00245 | -94.2479 | 5.46257e-05
-219.16095 | -0.000173322 | -219.16095 | -9.84395e-05 | -94.27871 | 0.00245 | -94.27871 | 5.47177e-05
-219.23413 | -0.000172572 | -219.23413 | -9.3302e-05 | -94.30953 | 0.00245 | -94.30953 | 5.37714e-05
-219.30731 | -0.000166595 | -219.30731 | -8.69139e-05 | -94.34034 | 0.00245 | -94.34034 | 5.18259e-05
-219.38048 | -0.000155177 | -219.38048 | -7.96006e-05 | -94.37116 | 0.00245 | -94.37116 | 4.90346e-05
-219.45366 | -0.000139109 | -219.45366 | -7.17588e-05 | -94.40197 | 0.00245 | -94.40197 | 4.56422e-05
-219.52683 | -0.000120104 | -219.52683 | -6.38337e-05 | -94.43278 | 0.00245 | -94.43278 | 4.19459e-05
-219.60001 | -0.000100536 | -219.60001 | -5.62883e-05 | -94.4636 | 0.00245 | -94.4636 | 3.82542e-05
-219.67318 | -8.30362e-05 | -219.67318 | -4.95665e-05 | -94.49441 | 0.00246 | -94.49441 | 3.48458e-05
-219.74636 | -7.00221e-05 | -219.74636 | -4.40541e-05 | -94.52523 | 0.00246 | -94.52523 | 3.19407e-05
-219.81953 | -6.32497e-05 | -219.81953 | -4.00418e-05 | -94.55604 | 0.00246 | -94.55604 | 2.96834e-05
-219.89271 | -6.34688e-05 | -219.89271 | -3.76958e-05 | -94.58686 | 0.00246 | -94.58686 | 2.81408e-05
-219.96589 | -7.02508e-05 | -219.96589 | -3.70387e-05 | -94.61767 | 0.00246 | -94.61767 | 2.73132e-05
-220.03906 | -8.20251e-05 | -220.03906 | -3.79454e-05 | -94.64849 | 0.00246 | -94.64849 | 2.71544e-05
-220.11224 | -9.63155e-05 | -220.11224 | -4.01543e-05 | -94.6793 | 0.00246 | -94.6793 | 2.75931e-05
-220.18541 | -0.000110146 | -220.18541 | -4.32932e-05 | -94.71012 | 0.00246 | -94.71012 | 2.85536e-05
-220.25859 | -0.000120534 | -220.25859 | -4.69187e-05 | -94.74093 | 0.00246 | -94.74093 | 2.99698e-05
-220.33176 | -0.000124999 | -220.33176 | -5.05631e-05 | -94.77175 | 0.00246 | -94.77175 | 3.17907e-05
-220.40494 | -0.000121983 | -220.40494 | -5.37841e-05 | -94.80256 | 0.00246 | -94.80256 | 3.39785e-05
-220.47811 | -0.000111123 | -220.47811 | -5.62117e-05 | -94.83337 | 0.00246 | -94.83337 | 3.64995e-05
-220.55129 | -9.33196e-05 | -220.55129 | -5.75861e-05 | -94.86419 | 0.00245 | -94.86419 | 3.93138e-05
-220.62446 | -7.05997e-05 | -220.62446 | -5.77825e-05 | -94.895 | 0.00245 | -94.895 | 4.23642e-05
-220.69764 | -4.57994e-05 | -220.69764 | -5.68197e-05 | -94.92582 | 0.00245 | -94.92582 | 4.55718e-05
-220.77082 | -2.2119e-05 | -220.77082 | -5.48513e-05 | -94.95663 | 0.00245 | -94.95663 | 4.88335e-05
-220.84399 | -2.63932e-06 | -220.84399 | -5.21419e-05 | -94.98745 | 0.00245 | -94.98745 | 5.20314e-05
-220.91717 | 1.01286e-05 | -220.91717 | -4.90307e-05 | -95.01826 | 0.00245 | -95.01826 | 5.50438e-05
-220.99034 | 1.45799e-05 | -220.99034 | -4.58872e-05 | -95.04908 | 0.00245 | -95.04908 | 5.77611e-05
-221.06352 | 1.01873e-05 | -221.06352 | -4.30663e-05 | -95.07989 | 0.00244 | -95.07989 | 6.01021e-05
-221.13669 | -2.5042e-06 | -221.13669 | -4.08662e-05 | -95.11071 | 0.00244 | -95.11071 | 6.20268e-05
-221.20987 | -2.2052e-05 | -221.20987 | -3.94968e-05 | -95.14152 | 0.00244 | -95.14152 | 6.35442e-05
-221.28304 | -4.64176e-05 | -221.28304 | -3.90606e-05 | -95.17234 | 0.00244 | -95.17234 | 6.47111e-05
-221.35622 | -7.33221e-05 | -221.35622 | -3.95495e-05 | -95.20315 | 0.00244 | -95.20315 | 6.56254e-05
-221.4294 | -0.000100599 | -221.4294 | -4.08563e-05 | -95.23396 | 0.00243 | -95.23396 | 6.64091e-05
-221.50257 | -0.000126467 | -221.50257 | -4.27998e-05 | -95.26478 | 0.00243 | -95.26478 | 6.71886e-05
-221.57575 | -0.000149692 | -221.57575 | -4.51593e-05 | -95.29559 | 0.00243 | -95.29559 | 6.80712e-05
-221.64892 | -0.000169605 | -221.64892 | -4.77128e-05 | -95.32641 | 0.00243 | -95.32641 | 6.91238e-05
-221.7221 | -0.000186003 | -221.7221 | -5.0274e-05 | -95.35722 | 0.00242 | -95.35722 | 7.03566e-05
-221.79527 | -0.000198956 | -221.79527 | -5.27229e-05 | -95.38804 | 0.00242 | -95.38804 | 7.17143e-05
-221.86845 | -0.000208582 | -221.86845 | -5.50242e-05 | -95.41885 | 0.00242 | -95.41885 | 7.30786e-05
-221.94162 | -0.000214846 | -221.94162 | -5.72324e-05 | -95.44967 | 0.00241 | -95.44967 | 7.42804e-05
-222.0148 | -0.00021744 | -222.0148 | -5.94819e-05 | -95.48048 | 0.00241 | -95.48048 | 7.51241e-05
-222.08798 | -0.000215766 | -222.08798 | -6.19639e-05 | -95.5113 | 0.00241 | -95.5113 | 7.54182e-05
-222.16115 | -0.000209044 | -222.16115 | -6.48924e-05 | -95.54211 | 0.0024 | -95.54211 | 7.50112e-05
-222.23433 | -0.000196523 | -222.23433 | -6.84668e-05 | -95.57293 | 0.0024 | -95.57293 | 7.38249e-05
-222.3075 | -0.000177748 | -222.3075 | -7.28336e-05 | -95.60374 | 0.0024 | -95.60374 | 7.18839e-05
-222.38068 | -0.00015282 | -222.38068 | -7.80554e-05 | -95.63455 | 0.00239 | -95.63455 | 6.9331e-05
-222.45385 | -0.000122608 | -222.45385 | -8.40913e-05 | -95.66537 | 0.00239 | -95.66537 | 6.64303e-05
-222.52703 | -8.8834e-05 | -222.52703 | -9.07916e-05 | -95.69618 | 0.00239 | -95.69618 | 6.35514e-05
-222.6002 | -5.40189e-05 | -222.6002 | -9.7909e-05 | -95.727 | 0.00238 | -95.727 | 6.11371e-05
-222.67338 | -2.12651e-05 | -222.67338 | -0.000105123 | -95.75781 | 0.00238 | -95.75781 | 5.96586e-05
-222.74656 | 6.08594e-06 | -222.74656 | -0.00011208 | -95.78863 | 0.00237 | -95.78863 | 5.95596e-05
-222.81973 | 2.48854e-05 | -222.81973 | -0.000118432 | -95.81944 | 0.00237 | -95.81944 | 6.1199e-05
-222.89291 | 3.26183e-05 | -222.89291 | -0.000123883 | -95.85026 | 0.00237 | -95.85026 | 6.47996e-05
-222.96608 | 2.77936e-05 | -222.96608 | -0.000128224 | -95.88107 | 0.00236 | -95.88107 | 7.04092e-05
-223.03926 | 1.02077e-05 | -223.03926 | -0.000131359 | -95.91189 | 0.00236 | -95.91189 | 7.78803e-05
-223.11243 | -1.89599e-05 | -223.11243 | -0.000133313 | -95.9427 | 0.00235 | -95.9427 | 8.6873e-05
-223.18561 | -5.72479e-05 | -223.18561 | -0.000134224 | -95.97352 | 0.00235 | -95.97352 | 9.68817e-05
-223.25878 | -0.000101187 | -223.25878 | -0.000134319 | -96.00433 | 0.00234 | -96.00433 | 0.000107283
-223.33196 | -0.000146724 | -223.33196 | -0.000133876 | -96.03514 | 0.00234 | -96.03514 | 0.0001174
-223.40514 | -0.00018972 | -223.40514 | -0.000133181 | -96.06596 | 0.00233 | -96.06596 | 0.000126572
-223.47831 | -0.00022645 | -223.47831 | -0.000132485 | -96.09677 | 0.00233 | -96.09677 | 0.000134229
-223.55149 | -0.000254045 | -223.55149 | -0.000131962 | -96.12759 | 0.00232 | -96.12759 | 0.000139948
-223.62466 | -0.000270789 | -223.62466 | -0.000131686 | -96.1584 | 0.00232 | -96.1584 | 0.000143498
-223.69784 | -0.000276254 | -223.69784 | -0.000131622 | -96.18922 | 0.00231 | -96.18922 | 0.000144859
-223.77101 | -0.000271257 | -223.77101 | -0.000131629 | -96.22003 | 0.00231 | -96.22003 | 0.000144213
-223.84419 | -0.000257647 | -223.84419 | -0.000131489 | -96.25085 | 0.0023 | -96.25085 | 0.000141916
-223.91736 | -0.000237972 | -223.91736 | -0.000130942 | -96.28166 | 0.0023 | -96.28166 | 0.000138448
-223.99054 | -0.000215082 | -223.99054 | -0.000129728 | -96.31248 | 0.00229 | -96.31248 | 0.000134353
-224.06372 | -0.000191736 | -224.06372 | -0.000127635 | -96.34329 | 0.00229 | -96.34329 | 0.000130172
-224.13689 | -0.000170257 | -224.13689 | -0.000124532 | -96.37411 | 0.00228 | -96.37411 | 0.000126391
-224.21007 | -0.000152304 | -224.21007 | -0.000120399 | -96.40492 | 0.00227 | -96.40492 | 0.000123394
-224.28324 | -0.000138755 | -224.28324 | -0.000115336 | -96.43573 | 0.00227 | -96.43573 | 0.000121435
-224.35642 | -0.000129735 | -224.35642 | -0.000109558 | -96.46655 | 0.00226 | -96.46655 | 0.000120635
-224.42959 | -0.000124743 | -224.42959 | -0.000103371 | -96.49736 | 0.00226 | -96.49736 | 0.000120992
-224.50277 | -0.000122852 | -224.50277 | -9.71402e-05 | -96.52818 | 0.00225 | -96.52818 | 0.000122401
-224.57594 | -0.000122949 | -224.57594 | -9.12482e-05 | -96.55899 | 0.00225 | -96.55899 | 0.000124693
-224.64912 | -0.000123955 | -224.64912 | -8.60525e-05 | -96.58981 | 0.00224 | -96.58981 | 0.000127665
-224.7223 | -0.000125004 | -224.7223 | -8.18478e-05 | -96.62062 | 0.00223 | -96.62062 | 0.000131109
-224.79547 | -0.000125545 | -224.79547 | -7.88364e-05 | -96.65144 | 0.00223 | -96.65144 | 0.000134834
-224.86865 | -0.00012538 | -224.86865 | -7.71103e-05 | -96.68225 | 0.00222 | -96.68225 | 0.000138681
-224.94182 | -0.000124619 | -224.94182 | -7.66459e-05 | -96.71307 | 0.00222 | -96.71307 | 0.000142524
-225.015 | -0.000123599 | -225.015 | -7.73104e-05 | -96.74388 | 0.00221 | -96.74388 | 0.000146267
-225.08817 | -0.000122771 | -225.08817 | -7.88777e-05 | -96.7747 | 0.0022 | -96.7747 | 0.000149838
-225.16135 | -0.000122585 | -225.16135 | -8.1049e-05 | -96.80551 | 0.0022 | -96.80551 | 0.000153183
-225.23452 | -0.000123408 | -225.23452 | -8.3478e-05 | -96.83632 | 0.00219 | -96.83632 | 0.000156253
-225.3077 | -0.00012546 | -225.3077 | -8.57947e-05 | -96.86714 | 0.00218 | -96.86714 | 0.000159007
-225.38088 | -0.0001288 | -225.38088 | -8.76286e-05 | -96.89795 | 0.00218 | -96.89795 | 0.000161405
-225.45405 | -0.000133335 | -225.45405 | -8.86279e-05 | -96.92877 | 0.00217 | -96.92877 | 0.000163404
-225.52723 | -0.000138853 | -225.52723 | -8.84786e-05 | -96.95958 | 0.00216 | -96.95958 | 0.000164965
-225.6004 | -0.00014506 | -225.6004 | -8.69214e-05 | -96.9904 | 0.00216 | -96.9904 | 0.000166036
-225.67358 | -0.000151615 | -225.67358 | -8.37681e-05 | -97.02121 | 0.00215 | -97.02121 | 0.000166563
-225.74675 | -0.000158147 | -225.74675 | -7.89195e-05 | -97.05203 | 0.00214 | -97.05203 | 0.000166475
-225.81993 | -0.000164265 | -225.81993 | -7.2382e-05 | -97.08284 | 0.00213 | -97.08284 | 0.000165691
-225.8931 | -0.000169556 | -225.8931 | -6.42825e-05 | -97.11366 | 0.00213 | -97.11366 | 0.000164122
-225.96628 | -0.000173581 | -225.96628 | -5.48782e-05 | -97.14447 | 0.00212 | -97.14447 | 0.000161683
-226.03946 | -0.000175884 | -226.03946 | -4.45578e-05 | -97.17529 | 0.00211 | -97.17529 | 0.00015831
-226.11263 | -0.000176017 | -226.11263 | -3.38317e-05 | -97.2061 | 0.00211 | -97.2061 | 0.000153979
-226.18581 | -0.000173585 | -226.18581 | -2.33074e-05 | -97.23691 | 0.0021 | -97.23691 | 0.000148734
-226.25898 | -0.000168305 | -226.25898 | -1.36506e-05 | -97.26773 | 0.00209 | -97.26773 | 0.000142699
-226.33216 | -0.000160076 | -226.33216 | -5.53378e-06 | -97.29854 | 0.00209 | -97.29854 | 0.000136087
-226.40533 | -0.000149041 | -226.40533 | 4.23989e-07 | -97.32936 | 0.00208 | -97.32936 | 0.000129193
-226.47851 | -0.00013562 | -226.47851 | 3.71985e-06 | -97.36017 | 0.00207 | -97.36017 | 0.000122377
-226.55168 | -0.000120518 | -226.55168 | 4.0235e-06 | -97.39099 | 0.00206 | -97.39099 | 0.000116022
-226.62486 | -0.00010468 | -226.62486 | 1.22077e-06 | -97.4218 | 0.00206 | -97.4218 | 0.000110498
-226.69804 | -8.92125e-05 | -226.69804 | -4.56436e-06 | -97.45262 | 0.00205 | -97.45262 | 0.000106111
-226.77121 | -7.52632e-05 | -226.77121 | -1.29731e-05 | -97.48343 | 0.00204 | -97.48343 | 0.000103067
-226.84439 | -6.38892e-05 | -226.84439 | -2.34418e-05 | -97.51425 | 0.00203 | -97.51425 | 0.000101444
-226.91756 | -5.59284e-05 | -226.91756 | -3.52574e-05 | -97.54506 | 0.00203 | -97.54506 | 0.000101192
-226.99074 | -5.18974e-05 | -226.99074 | -4.76306e-05 | -97.57588 | 0.00202 | -97.57588 | 0.000102137
-227.06391 | -5.19287e-05 | -227.06391 | -5.97792e-05 | -97.60669 | 0.00201 | -97.60669 | 0.000104025
-227.13709 | -5.5766e-05 | -227.13709 | -7.10099e-05 | -97.6375 | 0.002 | -97.6375 | 0.000106559
-227.21026 | -6.28108e-05 | -227.21026 | -8.07868e-05 | -97.66832 | 0.002 | -97.66832 | 0.000109446
-227.28344 | -7.22139e-05 | -227.28344 | -8.87791e-05 | -97.69913 | 0.00199 | -97.69913 | 0.000112443
-227.35662 | -8.2993e-05 | -227.35662 | -9.48798e-05 | -97.72995 | 0.00198 | -97.72995 | 0.000115381
-227.42979 | -9.4155e-05 | -227.42979 | -9.91935e-05 | -97.76076 | 0.00197 | -97.76076 | 0.000118178
-227.50297 | -0.000104801 | -227.50297 | -0.000101997 | -97.79158 | 0.00197 | -97.79158 | 0.000120826
-227.57614 | -0.000114194 | -227.57614 | -0.000103679 | -97.82239 | 0.00196 | -97.82239 | 0.000123372
-227.64932 | -0.000121786 | -227.64932 | -0.000104666 | -97.85321 | 0.00195 | -97.85321 | 0.000125883
-227.72249 | -0.000127197 | -227.72249 | -0.000105351 | -97.88402 | 0.00194 | -97.88402 | 0.000128413
-227.79567 | -0.000130166 | -227.79567 | -0.000106032 | -97.91484 | 0.00193 | -97.91484 | 0.000130982
-227.86884 | -0.000130494 | -227.86884 | -0.000106873 | -97.94565 | 0.00193 | -97.94565 | 0.000133562
-227.94202 | -0.000127986 | -227.94202 | -0.000107889 | -97.97647 | 0.00192 | -97.97647 | 0.00013608
-228.0152 | -0.000122433 | -228.0152 | -0.000108958 | -98.00728 | 0.00191 | -98.00728 | 0.000138439
-228.08837 | -0.000113635 | -228.08837 | -0.00010986 | -98.03809 | 0.0019 | -98.03809 | 0.000140541
-228.16155 | -0.00010146 | -228.16155 | -0.000110326 | -98.06891 | 0.00189 | -98.06891 | 0.000142313
-228.23472 | -8.5952e-05 | -228.23472 | -0.000110097 | -98.09972 | 0.00189 | -98.09972 | 0.000143728
-228.3079 | -6.74376e-05 | -228.3079 | -0.000108978 | -98.13054 | 0.00188 | -98.13054 | 0.000144815
-228.38107 | -4.66266e-05 | -228.38107 | -0.000106875 | -98.16135 | 0.00187 | -98.16135 | 0.000145648
-228.45425 | -2.46608e-05 | -228.45425 | -0.000103813 | -98.19217 | 0.00186 | -98.19217 | 0.000146335
-228.52742 | -3.09607e-06 | -228.52742 | -9.99261e-05 | -98.22298 | 0.00185 | -98.22298 | 0.000146986
-228.6006 | 1.62017e-05 | -228.6006 | -9.54334e-05 | -98.2538 | 0.00185 | -98.2538 | 0.000147689
-228.67378 | 3.12392e-05 | -228.67378 | -9.05905e-05 | -98.28461 | 0.00184 | -98.28461 | 0.000148483
-228.74695 | 4.01407e-05 | -228.74695 | -8.56406e-05 | -98.31543 | 0.00183 | -98.31543 | 0.000149356
-228.82013 | 4.14222e-05 | -228.82013 | -8.07675e-05 | -98.34624 | 0.00182 | -98.34624 | 0.000150244
-228.8933 | 3.42445e-05 | -228.8933 | -7.60624e-05 | -98.37706 | 0.00181 | -98.37706 | 0.000151054
-228.96648 | 1.86025e-05 | -228.96648 | -7.15111e-05 | -98.40787 | 0.0018 | -98.40787 | 0.000151693
-229.03965 | -4.58639e-06 | -229.03965 | -6.70061e-05 | -98.43868 | 0.0018 | -98.43868 | 0.000152104
-229.11283 | -3.35302e-05 | -229.11283 | -6.23792e-05 | -98.4695 | 0.00179 | -98.4695 | 0.000152295
-229.186 | -6.57389e-05 | -229.186 | -5.74507e-05 | -98.50031 | 0.00178 | -98.50031 | 0.000152356
-229.25918 | -9.83216e-05 | -229.25918 | -5.20858e-05 | -98.53113 | 0.00177 | -98.53113 | 0.00015246
-229.33236 | -0.000128359 | -229.33236 | -4.62443e-05 | -98.56194 | 0.00176 | -98.56194 | 0.000152845
-229.40553 | -0.000153298 | -229.40553 | -4.00156e-05 | -98.59276 | 0.00175 | -98.59276 | 0.000153776
-229.47871 | -0.000171303 | -229.47871 | -3.36292e-05 | -98.62357 | 0.00175 | -98.62357 | 0.000155498
-229.55188 | -0.000181508 | -229.55188 | -2.74362e-05 | -98.65439 | 0.00174 | -98.65439 | 0.000158186
-229.62506 | -0.000184127 | -229.62506 | -2.18637e-05 | -98.6852 | 0.00173 | -98.6852 | 0.0001619
-229.69823 | -0.000180392 | -229.69823 | -1.73474e-05 | -98.71602 | 0.00172 | -98.71602 | 0.000166552
-229.77141 | -0.000172336 | -229.77141 | -1.42548e-05 | -98.74683 | 0.00171 | -98.74683 | 0.000171901
-229.84458 | -0.000162445 | -229.84458 | -1.281e-05 | -98.77765 | 0.00171 | -98.77765 | 0.000177566
-229.91776 | -0.000153241 | -229.91776 | -1.30362e-05 | -98.80846 | 0.0017 | -98.80846 | 0.000183065
-229.99094 | -0.000146857 | -229.99094 | -1.47263e-05 | -98.83927 | 0.00169 | -98.83927 | 0.000187874
-230.06411 | -0.00014469 | -230.06411 | -1.74506e-05 | -98.87009 | 0.00168 | -98.87009 | 0.000191488
-230.13729 | -0.000147171 | -230.13729 | -2.06021e-05 | -98.9009 | 0.00167 | -98.9009 | 0.000193495
-230.21046 | -0.000153708 | -230.21046 | -2.34753e-05 | -98.93172 | 0.00166 | -98.93172 | 0.000193627
-230.28364 | -0.000162807 | -230.28364 | -2.53695e-05 | -98.96253 | 0.00166 | -98.96253 | 0.000191806
-230.35681 | -0.000172349 | -230.35681 | -2.56984e-05 | -98.99335 | 0.00165 | -98.99335 | 0.00018815
-230.42999 | -0.000179979 | -230.42999 | -2.40928e-05 | -99.02416 | 0.00164 | -99.02416 | 0.000182961
-230.50316 | -0.000183533 | -230.50316 | -2.04759e-05 | -99.05498 | 0.00163 | -99.05498 | 0.000176691
-230.57634 | -0.00018144 | -230.57634 | -1.51011e-05 | -99.08579 | 0.00163 | -99.08579 | 0.000169878
-230.64952 | -0.000173016 | -230.64952 | -8.54211e-06 | -99.11661 | 0.00162 | -99.11661 | 0.00016308
-230.72269 | -0.000158612 | -230.72269 | -1.63549e-06 | -99.14742 | 0.00161 | -99.14742 | 0.000156802
-230.79587 | -0.000139571 | -230.79587 | 4.61795e-06 | -99.17824 | 0.0016 | -99.17824 | 0.000151443
-230.86904 | -0.000118028 | -230.86904 | 9.18015e-06 | -99.20905 | 0.00159 | -99.20905 | 0.000147254
-230.94222 | -9.65584e-05 | -230.94222 | 1.11138e-05 | -99.23986 | 0.00159 | -99.23986 | 0.000144322
-231.01539 | -7.77658e-05 | -231.01539 | 9.71111e-06 | -99.27068 | 0.00158 | -99.27068 | 0.000142582
-231.08857 | -6.38542e-05 | -231.08857 | 4.59525e-06 | -99.30149 | 0.00157 | -99.30149 | 0.000141856
-231.16174 | -5.628e-05 | -231.16174 | -4.22069e-06 | -99.33231 | 0.00156 | -99.33231 | 0.000141892
-231.23492 | -5.55319e-05 | -231.23492 | -1.6326e-05 | -99.36312 | 0.00155 | -99.36312 | 0.000142428
-231.3081 | -6.10788e-05 | -231.3081 | -3.09573e-05 | -99.39394 | 0.00155 | -99.39394 | 0.00014323
-231.38127 | -7.14919e-05 | -231.38127 | -4.70895e-05 | -99.42475 | 0.00154 | -99.42475 | 0.000144137
-231.45445 | -8.47162e-05 | -231.45445 | -6.35611e-05 | -99.45557 | 0.00153 | -99.45557 | 0.000145065
-231.52762 | -9.84395e-05 | -231.52762 | -7.92141e-05 | -99.48638 | 0.00152 | -99.48638 | 0.000146006
-231.6008 | -0.00011049 | -231.6008 | -9.30311e-05 | -99.5172 | 0.00151 | -99.5172 | 0.000146998
-231.67397 | -0.000119197 | -231.67397 | -0.00010425 | -99.54801 | 0.00151 | -99.54801 | 0.000148095
-231.74715 | -0.000123639 | -231.74715 | -0.00011244 | -99.57883 | 0.0015 | -99.57883 | 0.000149322
-231.82032 | -0.000123747 | -231.82032 | -0.000117534 | -99.60964 | 0.00149 | -99.60964 | 0.000150653
-231.8935 | -0.000120246 | -231.8935 | -0.000119807 | -99.64045 | 0.00148 | -99.64045 | 0.000151994
-231.96668 | -0.00011445 | -231.96668 | -0.000119817 | -99.67127 | 0.00147 | -99.67127 | 0.000153191
-232.03985 | -0.000107949 | -232.03985 | -0.000118308 | -99.70208 | 0.00147 | -99.70208 | 0.000154053
-232.11303 | -0.000102259 | -232.11303 | -0.000116099 | -99.7329 | 0.00146 | -99.7329 | 0.000154392
-232.1862 | -9.85043e-05 | -232.1862 | -0.000113969 | -99.76371 | 0.00145 | -99.76371 | 0.000154059
-232.25938 | -9.7182e-05 | -232.25938 | -0.00011256 | -99.79453 | 0.00144 | -99.79453 | 0.000152983
-232.33255 | -9.80751e-05 | -232.33255 | -0.00011231 | -99.82534 | 0.00144 | -99.82534 | 0.000151189
-232.40573 | -0.000100313 | -232.40573 | -0.000113417 | -99.85616 | 0.00143 | -99.85616 | 0.000148805
-232.4789 | -0.000102581 | -232.4789 | -0.000115843 | -99.88697 | 0.00142 | -99.88697 | 0.000146037
-232.55208 | -0.00010343 | -232.55208 | -0.000119356 | -99.91779 | 0.00141 | -99.91779 | 0.000143143
-232.62526 | -0.000101631 | -232.62526 | -0.00012359 | -99.9486 | 0.00141 | -99.9486 | 0.00014039
-232.69843 | -9.64924e-05 | -232.69843 | -0.000128123 | -99.97942 | 0.0014 | -99.97942 | 0.00013801
-232.77161 | -8.809e-05 | -232.77161 | -0.000132546 | -100.01023 | 0.00139 | -100.01023 | 0.000136177
-232.84478 | -7.7342e-05 | -232.84478 | -0.000136531 | -100.04104 | 0.00138 | -100.04104 | 0.000134987
-232.91796 | -6.59167e-05 | -232.91796 | -0.000139863 | -100.07186 | 0.00137 | -100.07186 | 0.000134461
-232.99113 | -5.59802e-05 | -232.99113 | -0.000142456 | -100.10267 | 0.00137 | -100.10267 | 0.00013456
-233.06431 | -4.98208e-05 | -233.06431 | -0.000144339 | -100.13349 | 0.00136 | -100.13349 | 0.000135214
-233.13748 | -4.94189e-05 | -233.13748 | -0.000145615 | -100.1643 | 0.00135 | -100.1643 | 0.000136342
-233.21066 | -5.60369e-05 | -233.21066 | -0.000146422 | -100.19512 | 0.00134 | -100.19512 | 0.000137871
-233.28384 | -6.99147e-05 | -233.28384 | -0.000146874 | -100.22593 | 0.00134 | -100.22593 | 0.000139748
-233.35701 | -9.01226e-05 | -233.35701 | -0.000147025 | -100.25675 | 0.00133 | -100.25675 | 0.000141931
-233.43019 | -0.000114615 | -233.43019 | -0.000146841 | -100.28756 | 0.00132 | -100.28756 | 0.000144379
-233.50336 | -0.000140485 | -233.50336 | -0.000146203 | -100.31838 | 0.00131 | -100.31838 | 0.000147032
-233.57654 | -0.000164382 | -233.57654 | -0.00014492 | -100.34919 | 0.00131 | -100.34919 | 0.000149802
-233.64971 | -0.000183034 | -233.64971 | -0.000142777 | -100.38001 | 0.0013 | -100.38001 | 0.000152565
-233.72289 | -0.000193782 | -233.72289 | -0.000139583 | -100.41082 | 0.00129 | -100.41082 | 0.000155177
-233.79606 | -0.000195035 | -233.79606 | -0.000135227 | -100.44163 | 0.00129 | -100.44163 | 0.000157489
-233.86924 | -0.000186584 | -233.86924 | -0.000129726 | -100.47245 | 0.00128 | -100.47245 | 0.00015938
-233.94242 | -0.00016968 | -233.94242 | -0.000123256 | -100.50326 | 0.00127 | -100.50326 | 0.000160783
-234.01559 | -0.000146891 | -234.01559 | -0.00011615 | -100.53408 | 0.00126 | -100.53408 | 0.00016171
-234.08877 | -0.000121738 | -234.08877 | -0.000108881 | -100.56489 | 0.00126 | -100.56489 | 0.000162255
-234.16194 | -9.8159e-05 | -234.16194 | -0.000102011 | -100.59571 | 0.00125 | -100.59571 | 0.000162584
-234.23512 | -7.98966e-05 | -234.23512 | -9.61225e-05 | -100.62652 | 0.00124 | -100.62652 | 0.000162908
-234.30829 | -6.98994e-05 | -234.30829 | -9.17388e-05 | -100.65734 | 0.00124 | -100.65734 | 0.00016344
-234.38147 | -6.98372e-05 | -234.38147 | -8.92499e-05 | -100.68815 | 0.00123 | -100.68815 | 0.00016436
-234.45464 | -7.98104e-05 | -234.45464 | -8.88477e-05 | -100.71897 | 0.00122 | -100.71897 | 0.000165779
-234.52782 | -9.83035e-05 | -234.52782 | -9.04884e-05 | -100.74978 | 0.00122 | -100.74978 | 0.000167724
-234.601 | -0.000122397 | -234.601 | -9.38852e-05 | -100.7806 | 0.00121 | -100.7806 | 0.000170135
-234.67417 | -0.000148199 | -234.67417 | -9.85342e-05 | -100.81141 | 0.0012 | -100.81141 | 0.000172892
-234.74735 | -0.000171446 | -234.74735 | -0.000103773 | -100.84222 | 0.0012 | -100.84222 | 0.000175845
-234.82052 | -0.00018816 | -234.82052 | -0.000108863 | -100.87304 | 0.00119 | -100.87304 | 0.000178856
-234.8937 | -0.000195278 | -234.8937 | -0.000113083 | -100.90385 | 0.00119 | -100.90385 | 0.000181829
-234.96687 | -0.000191136 | -234.96687 | -0.000115825 | -100.93467 | 0.00118 | -100.93467 | 0.000184731
-235.04005 | -0.000175753 | -235.04005 | -0.000116676 | -100.96548 | 0.00117 | -100.96548 | 0.000187591
-235.11322 | -0.000150854 | -235.11322 | -0.000115476 | -100.9963 | 0.00117 | -100.9963 | 0.000190484
-235.1864 | -0.000119632 | -235.1864 | -0.000112336 | -101.02711 | 0.00116 | -101.02711 | 0.000193493
-235.25958 | -8.62973e-05 | -235.25958 | -0.000107632 | -101.05793 | 0.00115 | -101.05793 | 0.000196678
-235.33275 | -5.54693e-05 | -235.33275 | -0.00010195 | -101.08874 | 0.00115 | -101.08874 | 0.000200037
-235.40593 | -3.15164e-05 | -235.40593 | -9.6014e-05 | -101.11956 | 0.00114 | -101.11956 | 0.000203492
-235.4791 | -1.79358e-05 | -235.4791 | -9.05894e-05 | -101.15037 | 0.00114 | -101.15037 | 0.000206887
-235.55228 | -1.68723e-05 | -235.55228 | -8.63855e-05 | -101.18119 | 0.00113 | -101.18119 | 0.000210006
-235.62545 | -2.88382e-05 | -235.62545 | -8.3967e-05 | -101.212 | 0.00113 | -101.212 | 0.00021261
-235.69863 | -5.26768e-05 | -235.69863 | -8.36872e-05 | -101.24281 | 0.00112 | -101.24281 | 0.000214476
-235.7718 | -8.57636e-05 | -235.7718 | -8.56515e-05 | -101.27363 | 0.00112 | -101.27363 | 0.000215441
-235.84498 | -0.00012441 | -235.84498 | -8.97163e-05 | -101.30444 | 0.00111 | -101.30444 | 0.000215427
-235.91816 | -0.000164402 | -235.91816 | -9.55223e-05 | -101.33526 | 0.0011 | -101.33526 | 0.000214456
-235.99133 | -0.000201586 | -235.99133 | -0.000102556 | -101.36607 | 0.0011 | -101.36607 | 0.000212647
-236.06451 | -0.000232421 | -236.06451 | -0.000110229 | -101.39689 | 0.00109 | -101.39689 | 0.000210197
-236.13768 | -0.000254408 | -236.13768 | -0.000117968 | -101.4277 | 0.00109 | -101.4277 | 0.000207351
-236.21086 | -0.000266353 | -236.21086 | -0.00012529 | -101.45852 | 0.00108 | -101.45852 | 0.000204376
-236.28403 | -0.000268419 | -236.28403 | -0.00013187 | -101.48933 | 0.00107 | -101.48933 | 0.000201532
-236.35721 | -0.000261985 | -236.35721 | -0.000137569 | -101.52015 | 0.00107 | -101.52015 | 0.000199052
-236.43038 | -0.000249346 | -236.43038 | -0.000142445 | -101.55096 | 0.00106 | -101.55096 | 0.000197135
-236.50356 | -0.000233301 | -236.50356 | -0.000146724 | -101.58178 | 0.00106 | -101.58178 | 0.000195936
-236.57674 | -0.00021671 | -236.57674 | -0.000150746 | -101.61259 | 0.00105 | -101.61259 | 0.000195567
-236.64991 | -0.000202079 | -236.64991 | -0.000154895 | -101.6434 | 0.00105 | -101.6434 | 0.000196089
-236.72309 | -0.00019124 | -236.72309 | -0.00015953 | -101.67422 | 0.00104 | -101.67422 | 0.000197499
-236.79626 | -0.000185164 | -236.79626 | -0.000164914 | -101.70503 | 0.00104 | -101.70503 | 0.000199726
-236.86944 | -0.000183921 | -236.86944 | -0.000171164 | -101.73585 | 0.00103 | -101.73585 | 0.000202613
-236.94261 | -0.000186782 | -236.94261 | -0.000178226 | -101.76666 | 0.00103 | -101.76666 | 0.000205916
-237.01579 | -0.000192426 | -237.01579 | -0.000185876 | -101.79748 | 0.00102 | -101.79748 | 0.000209314
-237.08896 | -0.000199217 | -237.08896 | -0.000193754 | -101.82829 | 0.00102 | -101.82829 | 0.000212436
-237.16214 | -0.000205493 | -237.16214 | -0.000201416 | -101.85911 | 0.00101 | -101.85911 | 0.0002149
-237.23532 | -0.000209817 | -237.23532 | -0.000208396 | -101.88992 | 0.00101 | -101.88992 | 0.000216369
-237.30849 | -0.000211164 | -237.30849 | -0.000214285 | -101.92074 | 0.001 | -101.92074 | 0.000216606
-237.38167 | -0.000209017 | -237.38167 | -0.000218783 | -101.95155 | 0.000998785 | -101.95155 | 0.000215519
-237.45484 | -0.000203358 | -237.45484 | -0.000221751 | -101.98237 | 0.000994311 | -101.98237 | 0.000213191
-237.52802 | -0.000194593 | -237.52802 | -0.000223229 | -102.01318 | 0.000989852 | -102.01318 | 0.000209866
-237.60119 | -0.000183417 | -237.60119 | -0.000223428 | -102.04399 | 0.000985402 | -102.04399 | 0.000205927
-237.67437 | -0.000170656 | -237.67437 | -0.000222699 | -102.07481 | 0.00098096 | -102.07481 | 0.000201822
-237.74754 | -0.000157126 | -237.74754 | -0.00022148 | -102.10562 | 0.000976531 | -102.10562 | 0.000197998
-237.82072 | -0.000143525 | -237.82072 | -0.000220231 | -102.13644 | 0.000972125 | -102.13644 | 0.000194815
-237.8939 | -0.000130376 | -237.8939 | -0.000219362 | -102.16725 | 0.000967753 | -102.16725 | 0.000192487
-237.96707 | -0.00011803 | -237.96707 | -0.000219174 | -102.19807 | 0.000963427 | -102.19807 | 0.000191046
-238.04025 | -0.000106704 | -238.04025 | -0.000219817 | -102.22888 | 0.000959154 | -102.22888 | 0.000190349
-238.11342 | -9.6544e-05 | -238.11342 | -0.000221262 | -102.2597 | 0.00095494 | -102.2597 | 0.000190111
-238.1866 | -8.76928e-05 | -238.1866 | -0.000223307 | -102.29051 | 0.000950786 | -102.29051 | 0.000189977
-238.25977 | -8.03356e-05 | -238.25977 | -0.000225602 | -102.32133 | 0.000946686 | -102.32133 | 0.000189599
-238.33295 | -7.47081e-05 | -238.33295 | -0.000227696 | -102.35214 | 0.000942633 | -102.35214 | 0.000188714
-238.40612 | -7.10691e-05 | -238.40612 | -0.000229097 | -102.38296 | 0.000938618 | -102.38296 | 0.000187206
-238.4793 | -6.96388e-05 | -238.4793 | -0.000229332 | -102.41377 | 0.000934631 | -102.41377 | 0.000185126
-238.55248 | -7.05192e-05 | -238.55248 | -0.00022801 | -102.44458 | 0.000930663 | -102.44458 | 0.00018269
-238.62565 | -7.36199e-05 | -238.62565 | -0.000224865 | -102.4754 | 0.00092671 | -102.4754 | 0.000180232
-238.69883 | -7.86096e-05 | -238.69883 | -0.000219789 | -102.50621 | 0.000922767 | -102.50621 | 0.000178144
-238.772 | -8.49144e-05 | -238.772 | -0.000212839 | -102.53703 | 0.000918835 | -102.53703 | 0.000176803
-238.84518 | -9.17673e-05 | -238.84518 | -0.000204231 | -102.56784 | 0.000914915 | -102.56784 | 0.000176503
-238.91835 | -9.83114e-05 | -238.91835 | -0.000194308 | -102.59866 | 0.000911008 | -102.59866 | 0.000177414
-238.99153 | -0.000103738 | -238.99153 | -0.000183503 | -102.62947 | 0.000907119 | -102.62947 | 0.000179562
-239.0647 | -0.000107436 | -239.0647 | -0.000172292 | -102.66029 | 0.000903247 | -102.66029 | 0.000182837
-239.13788 | -0.000109121 | -239.13788 | -0.000161151 | -102.6911 | 0.000899392 | -102.6911 | 0.000187028
-239.21106 | -0.000108919 | -239.21106 | -0.000150507 | -102.72192 | 0.000895555 | -102.72192 | 0.000191864
-239.28423 | -0.000107371 | -239.28423 | -0.000140714 | -102.75273 | 0.000891733 | -102.75273 | 0.000197064
-239.35741 | -0.000105367 | -239.35741 | -0.000132024 | -102.78355 | 0.000887922 | -102.78355 | 0.000202371
-239.43058 | -0.000103991 | -239.43058 | -0.000124587 | -102.81436 | 0.00088412 | -102.81436 | 0.000207578
-239.50376 | -0.000104315 | -239.50376 | -0.000118444 | -102.84518 | 0.000880324 | -102.84518 | 0.000212532
-239.57693 | -0.000107171 | -239.57693 | -0.000113545 | -102.87599 | 0.00087653 | -102.87599 | 0.000217128
-239.65011 | -0.000112944 | -239.65011 | -0.000109763 | -102.9068 | 0.000872737 | -102.9068 | 0.000221296
-239.72328 | -0.000121422 | -239.72328 | -0.000106919 | -102.93762 | 0.000868947 | -102.93762 | 0.000224984
-239.79646 | -0.00013175 | -239.79646 | -0.000104802 | -102.96843 | 0.000865163 | -102.96843 | 0.00022815
-239.86964 | -0.000142496 | -239.86964 | -0.000103193 | -102.99925 | 0.000861392 | -102.99925 | 0.000230761
-239.94281 | -0.000151839 | -239.94281 | -0.000101884 | -103.03006 | 0.000857647 | -103.03006 | 0.000232798
-240.01599 | -0.000157843 | -240.01599 | -0.000100699 | -103.06088 | 0.000853942 | -103.06088 | 0.000234275
-240.08916 | -0.000158797 | -240.08916 | -9.9507e-05 | -103.09169 | 0.000850295 | -103.09169 | 0.000235241
-240.16234 | -0.000153548 | -240.16234 | -9.82331e-05 | -103.12251 | 0.000846726 | -103.12251 | 0.000235793
-240.23551 | -0.000141773 | -240.23551 | -9.68684e-05 | -103.15332 | 0.000843255 | -103.15332 | 0.000236067
-240.30869 | -0.000124148 | -240.30869 | -9.5472e-05 | -103.18414 | 0.000839896 | -103.18414 | 0.000236221
-240.38186 | -0.000102355 | -240.38186 | -9.41696e-05 | -103.21495 | 0.00083666 | -103.21495 | 0.000236412
-240.45504 | -7.89375e-05 | -240.45504 | -9.31459e-05 | -103.24577 | 0.000833548 | -103.24577 | 0.00023677
-240.52822 | -5.69881e-05 | -240.52822 | -9.26306e-05 | -103.27658 | 0.000830554 | -103.27658 | 0.00023737
-240.60139 | -3.97366e-05 | -240.60139 | -9.28778e-05 | -103.30739 | 0.000827662 | -103.30739 | 0.000238218
-240.67457 | -3.00773e-05 | -240.67457 | -9.41412e-05 | -103.33821 | 0.000824846 | -103.33821 | 0.000239253
-240.74774 | -3.01185e-05 | -240.74774 | -9.66445e-05 | -103.36902 | 0.000822079 | -103.36902 | 0.000240354
-240.82092 | -4.08265e-05 | -240.82092 | -0.000100553 | -103.39984 | 0.00081933 | -103.39984 | 0.000241368
-240.89409 | -6.18253e-05 | -240.89409 | -0.000105945 | -103.43065 | 0.000816569 | -103.43065 | 0.000242143
-240.96727 | -9.13918e-05 | -240.96727 | -0.000112794 | -103.46147 | 0.00081377 | -103.46147 | 0.000242553
-241.04044 | -0.000126654 | -241.04044 | -0.000120954 | -103.49228 | 0.000810918 | -103.49228 | 0.000242531
-241.11362 | -0.000163969 | -241.11362 | -0.000130164 | -103.5231 | 0.000808001 | -103.5231 | 0.000242075
-241.1868 | -0.000199422 | -241.1868 | -0.000140058 | -103.55391 | 0.000805019 | -103.55391 | 0.000241253
-241.25997 | -0.000229383 | -241.25997 | -0.000150194 | -103.58473 | 0.000801981 | -103.58473 | 0.000240191
-241.33315 | -0.000251006 | -241.33315 | -0.000160091 | -103.61554 | 0.000798899 | -103.61554 | 0.00023905
-241.40632 | -0.000262627 | -241.40632 | -0.000169268 | -103.64636 | 0.000795789 | -103.64636 | 0.000238
-241.4795 | -0.000263963 | -241.4795 | -0.000177294 | -103.67717 | 0.000792671 | -103.67717 | 0.000237193
-241.55267 | -0.000256098 | -241.55267 | -0.000183828 | -103.70798 | 0.000789561 | -103.70798 | 0.000236745
-241.62585 | -0.000241252 | -241.62585 | -0.000188652 | -103.7388 | 0.000786475 | -103.7388 | 0.000236718
-241.69902 | -0.000222372 | -241.69902 | -0.000191692 | -103.76961 | 0.000783424 | -103.76961 | 0.000237111
-241.7722 | -0.000202614 | -241.7722 | -0.000193021 | -103.80043 | 0.000780414 | -103.80043 | 0.000237869
-241.84538 | -0.000184806 | -241.84538 | -0.000192847 | -103.83124 | 0.000777452 | -103.83124 | 0.000238881
-241.91855 | -0.000170985 | -241.91855 | -0.000191488 | -103.86206 | 0.000774536 | -103.86206 | 0.00024
-241.99173 | -0.000162091 | -241.99173 | -0.000189328 | -103.89287 | 0.000771667 | -103.89287 | 0.000241057
-242.0649 | -0.000157862 | -242.0649 | -0.000186769 | -103.92369 | 0.000768842 | -103.92369 | 0.000241881
-242.13808 | -0.000156968 | -242.13808 | -0.000184182 | -103.9545 | 0.000766057 | -103.9545 | 0.000242326
-242.21125 | -0.00015734 | -242.21125 | -0.000181865 | -103.98532 | 0.000763312 | -103.98532 | 0.000242287
-242.28443 | -0.000156652 | -242.28443 | -0.000180001 | -104.01613 | 0.000760605 | -104.01613 | 0.000241725
-242.3576 | -0.000152857 | -242.3576 | -0.000178642 | -104.04695 | 0.000757937 | -104.04695 | 0.000240679
-242.43078 | -0.000144681 | -242.43078 | -0.000177704 | -104.07776 | 0.000755311 | -104.07776 | 0.000239272
-242.50395 | -0.000131984 | -242.50395 | -0.000176981 | -104.10857 | 0.000752731 | -104.10857 | 0.000237706
-242.57713 | -0.000115905 | -242.57713 | -0.000176179 | -104.13939 | 0.0007502 | -104.13939 | 0.000236235
-242.65031 | -9.87605e-05 | -242.65031 | -0.000174954 | -104.1702 | 0.000747724 | -104.1702 | 0.000235139
-242.72348 | -8.37044e-05 | -242.72348 | -0.000172968 | -104.20102 | 0.000745302 | -104.20102 | 0.000234671
-242.79666 | -7.41899e-05 | -242.79666 | -0.000169937 | -104.23183 | 0.000742935 | -104.23183 | 0.000235017
-242.86983 | -7.33342e-05 | -242.86983 | -0.000165674 | -104.26265 | 0.000740616 | -104.26265 | 0.000236251
-242.94301 | -8.32859e-05 | -242.94301 | -0.000160128 | -104.29346 | 0.000738335 | -104.29346 | 0.000238308
-243.01618 | -0.000104715 | -243.01618 | -0.000153393 | -104.32428 | 0.000736081 | -104.32428 | 0.000240979
-243.08936 | -0.000136523 | -243.08936 | -0.00014571 | -104.35509 | 0.000733836 | -104.35509 | 0.000243926
-243.16253 | -0.000175836 | -243.16253 | -0.000137442 | -104.38591 | 0.000731585 | -104.38591 | 0.000246726
-243.23571 | -0.000218301 | -243.23571 | -0.000129035 | -104.41672 | 0.000729313 | -104.41672 | 0.000248925
-243.30889 | -0.000258654 | -243.30889 | -0.000120965 | -104.44754 | 0.00072701 | -104.44754 | 0.000250106
-243.38206 | -0.000291474 | -243.38206 | -0.000113681 | -104.47835 | 0.00072467 | -104.47835 | 0.000249947
-243.45524 | -0.000312014 | -243.45524 | -0.000107553 | -104.50916 | 0.000722293 | -104.50916 | 0.000248265
-243.52841 | -0.000316962 | -243.52841 | -0.000102821 | -104.53998 | 0.000719884 | -104.53998 | 0.00024504
-243.60159 | -0.000305023 | -243.60159 | -9.95696e-05 | -104.57079 | 0.000717452 | -104.57079 | 0.000240406
-243.67476 | -0.000277203 | -243.67476 | -9.77197e-05 | -104.60161 | 0.000715005 | -104.60161 | 0.000234624
-243.74794 | -0.000236743 | -243.74794 | -9.70445e-05 | -104.63242 | 0.000712552 | -104.63242 | 0.000228028
-243.82111 | -0.000188705 | -243.82111 | -9.72065e-05 | -104.66324 | 0.000710095 | -104.66324 | 0.000220975
-243.89429 | -0.000139257 | -243.89429 | -9.78125e-05 | -104.69405 | 0.000707634 | -104.69405 | 0.000213793
-243.96747 | -9.47766e-05 | -243.96747 | -9.84782e-05 | -104.72487 | 0.000705161 | -104.72487 | 0.00020675
-244.04064 | -6.08959e-05 | -244.04064 | -9.88942e-05 | -104.75568 | 0.000702668 | -104.75568 | 0.000200031
-244.11382 | -4.16465e-05 | -244.11382 | -9.88818e-05 | -104.7865 | 0.000700142 | -104.7865 | 0.000193757
-244.18699 | -3.88421e-05 | -244.18699 | -9.84311e-05 | -104.81731 | 0.000697574 | -104.81731 | 0.000187995
-244.26017 | -5.1798e-05 | -244.26017 | -9.77139e-05 | -104.84813 | 0.000694957 | -104.84813 | 0.0001828
-244.33334 | -7.74343e-05 | -244.33334 | -9.70669e-05 | -104.87894 | 0.000692294 | -104.87894 | 0.000178235
-244.40652 | -0.000110754 | -244.40652 | -9.69483e-05 | -104.90975 | 0.000689594 | -104.90975 | 0.00017439
-244.47969 | -0.000145624 | -244.47969 | -9.7869e-05 | -104.94057 | 0.000686874 | -104.94057 | 0.000171381
-244.55287 | -0.000175725 | -244.55287 | -0.000100312 | -104.97138 | 0.000684158 | -104.97138 | 0.000169333
-244.62605 | -0.000195546 | -244.62605 | -0.000104648 | -105.0022 | 0.000681476 | -105.0022 | 0.000168344
-244.69922 | -0.000201239 | -244.69922 | -0.000111059 | -105.03301 | 0.000678854 | -105.03301 | 0.00016845
-244.7724 | -0.000191215 | -244.7724 | -0.000119492 | -105.06383 | 0.000676323 | -105.06383 | 0.000169591
-244.84557 | -0.000166385 | -244.84557 | -0.000129634 | -105.09464 | 0.000673902 | -105.09464 | 0.000171599
-244.91875 | -0.000130013 | -244.91875 | -0.000140934 | -105.12546 | 0.000671607 | -105.12546 | 0.000174197
-244.99192 | -8.71895e-05 | -244.99192 | -0.000152656 | -105.15627 | 0.000669444 | -105.15627 | 0.000177028
-245.0651 | -4.40431e-05 | -245.0651 | -0.000163966 | -105.18709 | 0.00066741 | -105.18709 | 0.000179702
-245.13827 | -6.77919e-06 | -245.13827 | -0.000174037 | -105.2179 | 0.000665499 | -105.2179 | 0.000181857
-245.21145 | 1.92663e-05 | -245.21145 | -0.000182159 | -105.24872 | 0.000663693 | -105.24872 | 0.000183212
-245.28463 | 3.04357e-05 | -245.28463 | -0.000187842 | -105.27953 | 0.000661974 | -105.27953 | 0.000183613
-245.3578 | 2.52773e-05 | -245.3578 | -0.000190886 | -105.31034 | 0.000660322 | -105.31034 | 0.000183062
-245.43098 | 4.72893e-06 | -245.43098 | -0.000191415 | -105.34116 | 0.000658717 | -105.34116 | 0.000181711
-245.50415 | -2.80763e-05 | -245.50415 | -0.000189864 | -105.37197 | 0.000657138 | -105.37197 | 0.00017984
-245.57733 | -6.8337e-05 | -245.57733 | -0.000186925 | -105.40279 | 0.000655568 | -105.40279 | 0.000177803
-245.6505 | -0.000110351 | -245.6505 | -0.000183442 | -105.4336 | 0.000653995 | -105.4336 | 0.000175979
-245.72368 | -0.000148402 | -245.72368 | -0.000180293 | -105.46442 | 0.00065241 | -105.46442 | 0.000174704
-245.79685 | -0.000177617 | -245.79685 | -0.000178257 | -105.49523 | 0.000650809 | -105.49523 | 0.000174231
-245.87003 | -0.000194667 | -245.87003 | -0.000177893 | -105.52605 | 0.000649196 | -105.52605 | 0.000174691
-245.94321 | -0.000198195 | -245.94321 | -0.000179448 | -105.55686 | 0.000647576 | -105.55686 | 0.000176094
-246.01638 | -0.000188931 | -246.01638 | -0.000182815 | -105.58768 | 0.00064596 | -105.58768 | 0.000178333
-246.08956 | -0.000169464 | -246.08956 | -0.000187538 | -105.61849 | 0.000644361 | -105.61849 | 0.000181223
-246.16273 | -0.000143751 | -246.16273 | -0.000192873 | -105.64931 | 0.000642794 | -105.64931 | 0.000184533
-246.23591 | -0.000116424 | -246.23591 | -0.000197893 | -105.68012 | 0.000641271 | -105.68012 | 0.000188032
-246.30908 | -9.20325e-05 | -246.30908 | -0.000201626 | -105.71093 | 0.000639801 | -105.71093 | 0.000191526
-246.38226 | -7.43423e-05 | -246.38226 | -0.000203198 | -105.74175 | 0.000638392 | -105.74175 | 0.000194879
-246.45543 | -6.57933e-05 | -246.45543 | -0.000201971 | -105.77256 | 0.000637044 | -105.77256 | 0.000198026
-246.52861 | -6.72053e-05 | -246.52861 | -0.000197647 | -105.80338 | 0.000635755 | -105.80338 | 0.00020097
-246.60179 | -7.77598e-05 | -246.60179 | -0.000190316 | -105.83419 | 0.000634518 | -105.83419 | 0.00020376
-246.67496 | -9.52464e-05 | -246.67496 | -0.00018046 | -105.86501 | 0.000633327 | -105.86501 | 0.000206481
-246.74814 | -0.000116522 | -246.74814 | -0.000168888 | -105.89582 | 0.00063217 | -105.89582 | 0.000209217
-246.82131 | -0.000138091 | -246.82131 | -0.000156628 | -105.92664 | 0.000631039 | -105.92664 | 0.000212039
-246.89449 | -0.000156705 | -246.89449 | -0.00014479 | -105.95745 | 0.000629928 | -105.95745 | 0.000214986
-246.96766 | -0.000169877 | -246.96766 | -0.000134406 | -105.98827 | 0.000628825 | -105.98827 | 0.000218057
-247.04084 | -0.000176238 | -247.04084 | -0.000126292 | -106.01908 | 0.000627724 | -106.01908 | 0.000221216
-247.11401 | -0.000175674 | -247.11401 | -0.000120941 | -106.0499 | 0.000626616 | -106.0499 | 0.000224398
-247.18719 | -0.000169236 | -247.18719 | -0.000118459 | -106.08071 | 0.000625487 | -106.08071 | 0.000227523
-247.26037 | -0.000158859 | -247.26037 | -0.000118561 | -106.11152 | 0.000624323 | -106.11152 | 0.000230514
-247.33354 | -0.000146939 | -247.33354 | -0.000120631 | -106.14234 | 0.000623108 | -106.14234 | 0.000233307
-247.40672 | -0.000135859 | -247.40672 | -0.000123818 | -106.17315 | 0.000621824 | -106.17315 | 0.000235866
-247.47989 | -0.000127542 | -247.47989 | -0.000127173 | -106.20397 | 0.000620454 | -106.20397 | 0.000238181
-247.55307 | -0.000123116 | -247.55307 | -0.000129789 | -106.23478 | 0.000618988 | -106.23478 | 0.000240269
-247.62624 | -0.000122743 | -247.62624 | -0.000130941 | -106.2656 | 0.000617421 | -106.2656 | 0.000242163
-247.69942 | -0.000125637 | -247.69942 | -0.000130183 | -106.29641 | 0.000615756 | -106.29641 | 0.000243893
-247.77259 | -0.000130259 | -247.77259 | -0.000127405 | -106.32723 | 0.000614005 | -106.32723 | 0.000245474
-247.84577 | -0.000134654 | -247.84577 | -0.000122839 | -106.35804 | 0.00061219 | -106.35804 | 0.000246888
-247.91895 | -0.000136855 | -247.91895 | -0.00011701 | -106.38886 | 0.000610338 | -106.38886 | 0.000248073
-247.99212 | -0.000135293 | -247.99212 | -0.000110646 | -106.41967 | 0.000608477 | -106.41967 | 0.000248924
-248.0653 | -0.000129133 | -248.0653 | -0.00010456 | -106.45049 | 0.000606633 | -106.45049 | 0.000249299
-248.13847 | -0.000118472 | -248.13847 | -9.95302e-05 | -106.4813 | 0.000604831 | -106.4813 | 0.000249039
-248.21165 | -0.000104381 | -248.21165 | -9.6184e-05 | -106.51211 | 0.000603083 | -106.51211 | 0.00024799
-248.28482 | -8.87573e-05 | -248.28482 | -9.49158e-05 | -106.54293 | 0.000601397 | -106.54293 | 0.000246034
-248.358 | -7.40417e-05 | -248.358 | -9.5843e-05 | -106.57374 | 0.000599768 | -106.57374 | 0.000243115
-248.43117 | -6.28217e-05 | -248.43117 | -9.88075e-05 | -106.60456 | 0.000598187 | -106.60456 | 0.000239254
-248.50435 | -5.73969e-05 | -248.50435 | -0.000103417 | -106.63537 | 0.00059664 | -106.63537 | 0.00023456
-248.57753 | -5.93741e-05 | -248.57753 | -0.000109121 | -106.66619 | 0.000595114 | -106.66619 | 0.000229222
-248.6507 | -6.93571e-05 | -248.6507 | -0.000115299 | -106.697 | 0.000593596 | -106.697 | 0.000223487
-248.72388 | -8.67757e-05 | -248.72388 | -0.000121357 | -106.72782 | 0.000592079 | -106.72782 | 0.000217634
-248.79705 | -0.000109889 | -248.79705 | -0.000126806 | -106.75863 | 0.000590559 | -106.75863 | 0.000211937
-248.87023 | -0.00013596 | -248.87023 | -0.000131313 | -106.78945 | 0.000589037 | -106.78945 | 0.000206635
-248.9434 | -0.000161577 | -248.9434 | -0.000134724 | -106.82026 | 0.000587518 | -106.82026 | 0.000201906
-249.01658 | -0.000183089 | -249.01658 | -0.000137048 | -106.85108 | 0.000586003 | -106.85108 | 0.000197859
-249.08975 | -0.000197079 | -249.08975 | -0.000138419 | -106.88189 | 0.000584495 | -106.88189 | 0.000194528
-249.16293 | -0.000200823 | -249.16293 | -0.000139036 | -106.9127 | 0.00058299 | -106.9127 | 0.000191894
-249.23611 | -0.000192684 | -249.23611 | -0.000139105 | -106.94352 | 0.000581484 | -106.94352 | 0.000189898
-249.30928 | -0.00017236 | -249.30928 | -0.000138779 | -106.97433 | 0.000579967 | -106.97433 | 0.000188464
-249.38246 | -0.000140984 | -249.38246 | -0.000138133 | -107.00515 | 0.000578431 | -107.00515 | 0.000187521
-249.45563 | -0.000101048 | -249.45563 | -0.000137153 | -107.03596 | 0.000576868 | -107.03596 | 0.000187003
-249.52881 | -5.61567e-05 | -249.52881 | -0.000135759 | -107.06678 | 0.000575277 | -107.06678 | 0.000186853
-249.60198 | -1.06496e-05 | -249.60198 | -0.000133853 | -107.09759 | 0.000573659 | -107.09759 | 0.000187007
-249.67516 | 3.08728e-05 | -249.67516 | -0.000131372 | -107.12841 | 0.000572024 | -107.12841 | 0.000187374
-249.74833 | 6.40659e-05 | -249.74833 | -0.000128356 | -107.15922 | 0.000570387 | -107.15922 | 0.000187825
-249.82151 | 8.53314e-05 | -249.82151 | -0.000124995 | -107.19004 | 0.000568768 | -107.19004 | 0.000188181
-249.89469 | 9.22377e-05 | -249.89469 | -0.00012165 | -107.22085 | 0.000567184 | -107.22085 | 0.000188221
-249.96786 | 8.38148e-05 | -249.96786 | -0.000118855 | -107.25167 | 0.000565653 | -107.25167 | 0.000187702
-250.04104 | 6.06901e-05 | -250.04104 | -0.000117271 | -107.28248 | 0.000564186 | -107.28248 | 0.000186394
-250.11421 | 2.50503e-05 | -250.11421 | -0.000117618 | -107.31329 | 0.000562789 | -107.31329 | 0.000184123
-250.18739 | -1.95739e-05 | -250.18739 | -0.000120581 | -107.34411 | 0.00056146 | -107.34411 | 0.000180815
-250.26056 | -6.86733e-05 | -250.26056 | -0.000126705 | -107.37492 | 0.000560191 | -107.37492 | 0.000176526
-250.33374 | -0.00011724 | -250.33374 | -0.0001363 | -107.40574 | 0.000558973 | -107.40574 | 0.000171456
-250.40691 | -0.000160308 | -250.40691 | -0.000149366 | -107.43655 | 0.000557795 | -107.43655 | 0.000165934
-250.48009 | -0.000193499 | -250.48009 | -0.000165548 | -107.46737 | 0.000556649 | -107.46737 | 0.000160384
-250.55327 | -0.0002135 | -250.55327 | -0.00018414 | -107.49818 | 0.000555534 | -107.49818 | 0.000155264
-250.62644 | -0.000218426 | -250.62644 | -0.000204125 | -107.529 | 0.000554453 | -107.529 | 0.000150999
-250.69962 | -0.00020802 | -250.69962 | -0.000224264 | -107.55981 | 0.000553414 | -107.55981 | 0.000147908
-250.77279 | -0.000183667 | -250.77279 | -0.000243211 | -107.59063 | 0.000552431 | -107.59063 | 0.000146155
-250.84597 | -0.000148209 | -250.84597 | -0.000259643 | -107.62144 | 0.000551515 | -107.62144 | 0.000145713
-250.91914 | -0.000105598 | -250.91914 | -0.000272399 | -107.65226 | 0.000550679 | -107.65226 | 0.000146372
-250.99232 | -6.04203e-05 | -250.99232 | -0.000280596 | -107.68307 | 0.000549928 | -107.68307 | 0.000147766
-251.06549 | -1.73433e-05 | -251.06549 | -0.000283717 | -107.71388 | 0.00054926 | -107.71388 | 0.000149439
-251.13867 | 1.94243e-05 | -251.13867 | -0.000281662 | -107.7447 | 0.000548665 | -107.7447 | 0.000150919
-251.21185 | 4.66131e-05 | -251.21185 | -0.000274749 | -107.77551 | 0.000548127 | -107.77551 | 0.000151799
-251.28502 | 6.22314e-05 | -251.28502 | -0.000263676 | -107.80633 | 0.000547622 | -107.80633 | 0.000151804
-251.3582 | 6.57391e-05 | -251.3582 | -0.000249439 | -107.83714 | 0.000547126 | -107.83714 | 0.000150837
-251.43137 | 5.80231e-05 | -251.43137 | -0.000233229 | -107.86796 | 0.000546615 | -107.86796 | 0.000148993
-251.50455 | 4.11879e-05 | -251.50455 | -0.000216311 | -107.89877 | 0.000546071 | -107.89877 | 0.000146541
-251.57772 | 1.81974e-05 | -251.57772 | -0.000199903 | -107.92959 | 0.000545479 | -107.92959 | 0.000143872
-251.6509 | -7.57806e-06 | -251.6509 | -0.00018507 | -107.9604 | 0.000544832 | -107.9604 | 0.000141438
-251.72407 | -3.28461e-05 | -251.72407 | -0.000172643 | -107.99122 | 0.000544129 | -107.99122 | 0.000139673
-251.79725 | -5.48262e-05 | -251.79725 | -0.000163172 | -108.02203 | 0.000543378 | -108.02203 | 0.000138923
-251.87043 | -7.15821e-05 | -251.87043 | -0.000156902 | -108.05285 | 0.000542585 | -108.05285 | 0.000139401
-251.9436 | -8.22028e-05 | -251.9436 | -0.000153802 | -108.08366 | 0.00054176 | -108.08366 | 0.000141156
-252.01678 | -8.68145e-05 | -252.01678 | -0.000153597 | -108.11447 | 0.000540911 | -108.11447 | 0.000144075
-252.08995 | -8.64294e-05 | -252.08995 | -0.000155842 | -108.14529 | 0.000540046 | -108.14529 | 0.000147913
-252.16313 | -8.26666e-05 | -252.16313 | -0.000159986 | -108.1761 | 0.000539167 | -108.1761 | 0.000152337
-252.2363 | -7.74008e-05 | -252.2363 | -0.000165449 | -108.20692 | 0.000538275 | -108.20692 | 0.000156981
-252.30948 | -7.23954e-05 | -252.30948 | -0.000171679 | -108.23773 | 0.000537371 | -108.23773 | 0.000161501
-252.38265 | -6.89909e-05 | -252.38265 | -0.000178199 | -108.26855 | 0.000536453 | -108.26855 | 0.000165617
-252.45583 | -6.78957e-05 | -252.45583 | -0.000184632 | -108.29936 | 0.000535522 | -108.29936 | 0.000169139
-252.52901 | -6.91098e-05 | -252.52901 | -0.000190709 | -108.33018 | 0.00053458 | -108.33018 | 0.000171978
-252.60218 | -7.19928e-05 | -252.60218 | -0.000196252 | -108.36099 | 0.000533628 | -108.36099 | 0.000174129
-252.67536 | -7.54515e-05 | -252.67536 | -0.000201152 | -108.39181 | 0.000532674 | -108.39181 | 0.000175653
-252.74853 | -7.82089e-05 | -252.74853 | -0.000205338 | -108.42262 | 0.000531722 | -108.42262 | 0.000176642
-252.82171 | -7.91021e-05 | -252.82171 | -0.000208747 | -108.45344 | 0.000530781 | -108.45344 | 0.00017719
-252.89488 | -7.73476e-05 | -252.89488 | -0.000211299 | -108.48425 | 0.000529856 | -108.48425 | 0.000177375
-252.96806 | -7.27245e-05 | -252.96806 | -0.000212885 | -108.51506 | 0.000528952 | -108.51506 | 0.00017724
-253.04123 | -6.56443e-05 | -253.04123 | -0.00021337 | -108.54588 | 0.000528073 | -108.54588 | 0.000176801
-253.11441 | -5.70913e-05 | -253.11441 | -0.000212609 | -108.57669 | 0.000527222 | -108.57669 | 0.000176054
-253.18759 | -4.8451e-05 | -253.18759 | -0.000210469 | -108.60751 | 0.000526402 | -108.60751 | 0.000174992
-253.26076 | -4.12586e-05 | -253.26076 | -0.000206862 | -108.63832 | 0.000525614 | -108.63832 | 0.000173625
-253.33394 | -3.69198e-05 | -253.33394 | -0.000201777 | -108.66914 | 0.00052486 | -108.66914 | 0.000171993
-253.40711 | -3.64554e-05 | -253.40711 | -0.000195305 | -108.69995 | 0.000524143 | -108.69995 | 0.00017017
-253.48029 | -4.03232e-05 | -253.48029 | -0.000187645 | -108.73077 | 0.000523466 | -108.73077 | 0.000168262
-253.55346 | -4.83472e-05 | -253.55346 | -0.000179109 | -108.76158 | 0.000522829 | -108.76158 | 0.000166393
-253.62664 | -5.97692e-05 | -253.62664 | -0.000170093 | -108.7924 | 0.000522235 | -108.7924 | 0.000164687
-253.69981 | -7.34123e-05 | -253.69981 | -0.000161047 | -108.82321 | 0.000521683 | -108.82321 | 0.000163247
-253.77299 | -8.79197e-05 | -253.77299 | -0.000152421 | -108.85403 | 0.000521172 | -108.85403 | 0.000162146
-253.84617 | -0.000102024 | -253.84617 | -0.00014462 | -108.88484 | 0.000520697 | -108.88484 | 0.00016141
-253.91934 | -0.000114789 | -253.91934 | -0.000137948 | -108.91565 | 0.000520255 | -108.91565 | 0.000161026
-253.99252 | -0.000125776 | -253.99252 | -0.000132581 | -108.94647 | 0.00051984 | -108.94647 | 0.000160953
-254.06569 | -0.000135105 | -254.06569 | -0.00012854 | -108.97728 | 0.000519448 | -108.97728 | 0.000161134
-254.13887 | -0.000143386 | -254.13887 | -0.000125697 | -109.0081 | 0.000519072 | -109.0081 | 0.000161517
-254.21204 | -0.000151546 | -254.21204 | -0.000123803 | -109.03891 | 0.000518712 | -109.03891 | 0.000162069
-254.28522 | -0.00016058 | -254.28522 | -0.000122526 | -109.06973 | 0.000518365 | -109.06973 | 0.000162784
-254.35839 | -0.000171272 | -254.35839 | -0.000121519 | -109.10054 | 0.000518029 | -109.10054 | 0.000163676
-254.43157 | -0.000183955 | -254.43157 | -0.00012047 | -109.13136 | 0.000517704 | -109.13136 | 0.000164767
-254.50475 | -0.000198351 | -254.50475 | -0.000119168 | -109.16217 | 0.000517389 | -109.16217 | 0.000166071
-254.57792 | -0.000213535 | -254.57792 | -0.000117539 | -109.19299 | 0.000517081 | -109.19299 | 0.000167568
-254.6511 | -0.000228035 | -254.6511 | -0.000115662 | -109.2238 | 0.000516779 | -109.2238 | 0.000169187
-254.72427 | -0.000240049 | -254.72427 | -0.000113761 | -109.25462 | 0.000516479 | -109.25462 | 0.000170807
-254.79745 | -0.000247756 | -254.79745 | -0.000112166 | -109.28543 | 0.000516176 | -109.28543 | 0.000172256
-254.87062 | -0.000249642 | -254.87062 | -0.000111256 | -109.31624 | 0.000515867 | -109.31624 | 0.000173337
-254.9438 | -0.000244809 | -254.9438 | -0.000111382 | -109.34706 | 0.000515551 | -109.34706 | 0.000173858
-255.01697 | -0.000233172 | -255.01697 | -0.000112798 | -109.37787 | 0.000515228 | -109.37787 | 0.000173672
-255.09015 | -0.000215534 | -255.09015 | -0.000115596 | -109.40869 | 0.000514901 | -109.40869 | 0.000172709
-255.16333 | -0.000193493 | -255.16333 | -0.000119663 | -109.4395 | 0.000514574 | -109.4395 | 0.000171
-255.2365 | -0.000169209 | -255.2365 | -0.000124674 | -109.47032 | 0.000514255 | -109.47032 | 0.000168687
-255.30968 | -0.00014507 | -255.30968 | -0.000130119 | -109.50113 | 0.000513947 | -109.50113 | 0.000166004
-255.38285 | -0.000123296 | -255.38285 | -0.000135356 | -109.53195 | 0.000513659 | -109.53195 | 0.000163251
-255.45603 | -0.000105585 | -255.45603 | -0.000139702 | -109.56276 | 0.00051339 | -109.56276 | 0.000160751
-255.5292 | -9.28364e-05 | -255.5292 | -0.000142524 | -109.59358 | 0.000513142 | -109.59358 | 0.000158797
-255.60238 | -8.50258e-05 | -255.60238 | -0.000143344 | -109.62439 | 0.000512908 | -109.62439 | 0.000157615
-255.67555 | -8.12493e-05 | -255.67555 | -0.000141916 | -109.65521 | 0.000512681 | -109.65521 | 0.000157328
-255.74873 | -7.99349e-05 | -255.74873 | -0.00013828 | -109.68602 | 0.000512452 | -109.68602 | 0.000157951
-255.82191 | -7.91828e-05 | -255.82191 | -0.000132774 | -109.71683 | 0.000512207 | -109.71683 | 0.000159399
-255.89508 | -7.71749e-05 | -255.89508 | -0.000126008 | -109.74765 | 0.000511937 | -109.74765 | 0.000161515
-255.96826 | -7.25779e-05 | -255.96826 | -0.000118794 | -109.77846 | 0.000511632 | -109.77846 | 0.000164112
-256.04143 | -6.48589e-05 | -256.04143 | -0.000112048 | -109.80928 | 0.000511284 | -109.80928 | 0.000167012
-256.11461 | -5.44548e-05 | -256.11461 | -0.000106673 | -109.84009 | 0.000510888 | -109.84009 | 0.000170084
-256.18778 | -4.27537e-05 | -256.18778 | -0.000103443 | -109.87091 | 0.000510444 | -109.87091 | 0.000173261
-256.26096 | -3.18883e-05 | -256.26096 | -0.000102909 | -109.90172 | 0.000509952 | -109.90172 | 0.000176543
-256.33413 | -2.4368e-05 | -256.33413 | -0.000105327 | -109.93254 | 0.000509413 | -109.93254 | 0.000179982
-256.40731 | -2.26127e-05 | -256.40731 | -0.000110635 | -109.96335 | 0.00050883 | -109.96335 | 0.000183652
-256.48049 | -2.84708e-05 | -256.48049 | -0.000118472 | -109.99417 | 0.000508207 | -109.99417 | 0.00018762
-256.55366 | -4.28053e-05 | -256.55366 | -0.000128237 | -110.02498 | 0.000507547 | -110.02498 | 0.000191911
-256.62684 | -6.52289e-05 | -256.62684 | -0.00013918 | -110.0558 | 0.000506853 | -110.0558 | 0.000196495
-256.70001 | -9.40366e-05 | -256.70001 | -0.000150509 | -110.08661 | 0.000506128 | -110.08661 | 0.000201284
-256.77319 | -0.000126361 | -256.77319 | -0.000161502 | -110.11742 | 0.000505376 | -110.11742 | 0.000206144
-256.84636 | -0.000158526 | -256.84636 | -0.000171594 | -110.14824 | 0.0005046 | -110.14824 | 0.000210923
-256.91954 | -0.000186556 | -256.91954 | -0.000180444 | -110.17905 | 0.000503807 | -110.17905 | 0.000215479
-256.99271 | -0.000206743 | -256.99271 | -0.000187954 | -110.20987 | 0.000503 | -110.20987 | 0.000219711
-257.06589 | -0.000216203 | -257.06589 | -0.000194257 | -110.24068 | 0.000502183 | -110.24068 | 0.000223568
-257.13907 | -0.000213308 | -257.13907 | -0.000199666 | -110.2715 | 0.000501362 | -110.2715 | 0.000227057
-257.21224 | -0.000197949 | -257.21224 | -0.000204595 | -110.30231 | 0.000500536 | -110.30231 | 0.000230223
-257.28542 | -0.000171558 | -257.28542 | -0.000209469 | -110.33313 | 0.000499707 | -110.33313 | 0.000233126
-257.35859 | -0.000136921 | -257.35859 | -0.000214644 | -110.36394 | 0.000498872 | -110.36394 | 0.000235811
-257.43177 | -9.77817e-05 | -257.43177 | -0.000220336 | -110.39476 | 0.000498029 | -110.39476 | 0.000238281
-257.50494 | -5.83248e-05 | -257.50494 | -0.000226579 | -110.42557 | 0.000497174 | -110.42557 | 0.000240482
-257.57812 | -2.26129e-05 | -257.57812 | -0.000233225 | -110.45639 | 0.000496305 | -110.45639 | 0.000242314
-257.65129 | 5.93415e-06 | -257.65129 | -0.000239962 | -110.4872 | 0.000495418 | -110.4872 | 0.000243641
-257.72447 | 2.49408e-05 | -257.72447 | -0.000246375 | -110.51801 | 0.000494516 | -110.51801 | 0.000244334
-257.79765 | 3.32965e-05 | -257.79765 | -0.00025201 | -110.54883 | 0.0004936 | -110.54883 | 0.000244309
-257.87082 | 3.11802e-05 | -257.87082 | -0.000256453 | -110.57964 | 0.000492675 | -110.57964 | 0.000243555
-257.944 | 1.98937e-05 | -257.944 | -0.000259389 | -110.61046 | 0.000491747 | -110.61046 | 0.000242162
-258.01717 | 1.55055e-06 | -258.01717 | -0.000260655 | -110.64127 | 0.000490819 | -110.64127 | 0.000240317
-258.09035 | -2.13228e-05 | -258.09035 | -0.000260254 | -110.67209 | 0.000489896 | -110.67209 | 0.000238279
-258.16352 | -4.61961e-05 | -258.16352 | -0.000258348 | -110.7029 | 0.000488979 | -110.7029 | 0.000236341
-258.2367 | -7.08848e-05 | -258.2367 | -0.000255225 | -110.73372 | 0.000488064 | -110.73372 | 0.000234772
-258.30987 | -9.37902e-05 | -258.30987 | -0.000251244 | -110.76453 | 0.000487146 | -110.76453 | 0.000233767
-258.38305 | -0.000114005 | -258.38305 | -0.000246777 | -110.79535 | 0.000486217 | -110.79535 | 0.000233403
-258.45623 | -0.000131272 | -258.45623 | -0.00024215 | -110.82616 | 0.000485269 | -110.82616 | 0.000233615
-258.5294 | -0.000145837 | -258.5294 | -0.000237597 | -110.85698 | 0.000484293 | -110.85698 | 0.000234204
-258.60258 | -0.000158228 | -258.60258 | -0.000233232 | -110.88779 | 0.000483286 | -110.88779 | 0.000234861
-258.67575 | -0.000169019 | -258.67575 | -0.000229049 | -110.9186 | 0.000482248 | -110.9186 | 0.000235225
-258.74893 | -0.000178639 | -258.74893 | -0.000224936 | -110.94942 | 0.000481181 | -110.94942 | 0.000234936
-258.8221 | -0.000187241 | -258.8221 | -0.000220712 | -110.98023 | 0.000480094 | -110.98023 | 0.0002337
-258.89528 | -0.000194685 | -258.89528 | -0.000216168 | -111.01105 | 0.000478999 | -111.01105 | 0.000231337
-258.96845 | -0.000200601 | -258.96845 | -0.000211115 | -111.04186 | 0.000477907 | -111.04186 | 0.00022781
-259.04163 | -0.000204523 | -259.04163 | -0.000205415 | -111.07268 | 0.000476826 | -111.07268 | 0.000223233
-259.11481 | -0.000206062 | -259.11481 | -0.000199012 | -111.10349 | 0.000475762 | -111.10349 | 0.000217853
-259.18798 | -0.00020505 | -259.18798 | -0.000191932 | -111.13431 | 0.000474712 | -111.13431 | 0.000212015
-259.26116 | -0.000201651 | -259.26116 | -0.000184277 | -111.16512 | 0.000473669 | -111.16512 | 0.000206118
-259.33433 | -0.00019637 | -259.33433 | -0.000176199 | -111.19594 | 0.000472618 | -111.19594 | 0.000200566
-259.40751 | -0.000189992 | -259.40751 | -0.000167875 | -111.22675 | 0.000471538 | -111.22675 | 0.000195725
-259.48068 | -0.000183439 | -259.48068 | -0.000159471 | -111.25757 | 0.000470411 | -111.25757 | 0.000191889
-259.55386 | -0.000177581 | -259.55386 | -0.000151121 | -111.28838 | 0.000469216 | -111.28838 | 0.000189263
-259.62703 | -0.000173049 | -259.62703 | -0.000142913 | -111.31919 | 0.00046794 | -111.31919 | 0.000187948
-259.70021 | -0.000170085 | -259.70021 | -0.00013489 | -111.35001 | 0.000466579 | -111.35001 | 0.000187945
-259.77339 | -0.00016847 | -259.77339 | -0.00012706 | -111.38082 | 0.000465134 | -111.38082 | 0.000189162
-259.84656 | -0.000167551 | -259.84656 | -0.00011942 | -111.41164 | 0.000463617 | -111.41164 | 0.000191426
-259.91974 | -0.000166368 | -259.91974 | -0.000111981 | -111.44245 | 0.000462049 | -111.44245 | 0.000194496
-259.99291 | -0.000163848 | -259.99291 | -0.000104795 | -111.47327 | 0.000460451 | -111.47327 | 0.000198087
-260.06609 | -0.000159049 | -260.06609 | -9.79645e-05 | -111.50408 | 0.000458846 | -111.50408 | 0.000201886
-260.13926 | -0.000151383 | -260.13926 | -9.16545e-05 | -111.5349 | 0.000457252 | -111.5349 | 0.000205582
-260.21244 | -0.000140783 | -260.21244 | -8.60786e-05 | -111.56571 | 0.000455681 | -111.56571 | 0.000208888
-260.28561 | -0.000127773 | -260.28561 | -8.14791e-05 | -111.59653 | 0.000454135 | -111.59653 | 0.000211576
-260.35879 | -0.000113418 | -260.35879 | -7.8095e-05 | -111.62734 | 0.000452607 | -111.62734 | 0.000213494
-260.43197 | -9.91608e-05 | -260.43197 | -7.6127e-05 | -111.65816 | 0.000451082 | -111.65816 | 0.000214583
-260.50514 | -8.6573e-05 | -260.50514 | -7.57042e-05 | -111.68897 | 0.000449537 | -111.68897 | 0.000214878
-260.57832 | -7.70643e-05 | -260.57832 | -7.6858e-05 | -111.71978 | 0.00044795 | -111.71978 | 0.000214493
-260.65149 | -7.16064e-05 | -260.65149 | -7.95087e-05 | -111.7506 | 0.000446296 | -111.7506 | 0.000213593
-260.72467 | -7.053e-05 | -260.72467 | -8.34655e-05 | -111.78141 | 0.000444555 | -111.78141 | 0.000212356
-260.79784 | -7.34376e-05 | -260.79784 | -8.84422e-05 | -111.81223 | 0.000442715 | -111.81223 | 0.000210932
-260.87102 | -7.92519e-05 | -260.87102 | -9.40828e-05 | -111.84304 | 0.00044077 | -111.84304 | 0.000209404
-260.94419 | -8.64015e-05 | -260.94419 | -9.99966e-05 | -111.87386 | 0.00043872 | -111.87386 | 0.000207767
-261.01737 | -9.311e-05 | -261.01737 | -0.000105795 | -111.90467 | 0.000436573 | -111.90467 | 0.00020593
-261.09055 | -9.77352e-05 | -261.09055 | -0.000111124 | -111.93549 | 0.000434341 | -111.93549 | 0.000203736
-261.16372 | -9.90986e-05 | -261.16372 | -0.000115695 | -111.9663 | 0.000432037 | -111.9663 | 0.000201003
-261.2369 | -9.67349e-05 | -261.2369 | -0.000119303 | -111.99712 | 0.000429675 | -111.99712 | 0.000197584
-261.31007 | -9.10138e-05 | -261.31007 | -0.000121835 | -112.02793 | 0.000427266 | -112.02793 | 0.000193415
-261.38325 | -8.31006e-05 | -261.38325 | -0.000123269 | -112.05875 | 0.00042482 | -112.05875 | 0.000188561
-261.45642 | -7.47584e-05 | -261.45642 | -0.00012367 | -112.08956 | 0.000422341 | -112.08956 | 0.000183237
-261.5296 | -6.80234e-05 | -261.5296 | -0.000123177 | -112.12037 | 0.000419832 | -112.12037 | 0.000177796
-261.60277 | -6.48055e-05 | -261.60277 | -0.000121993 | -112.15119 | 0.00041729 | -112.15119 | 0.000172685
-261.67595 | -6.64909e-05 | -261.67595 | -0.000120368 | -112.182 | 0.000414714 | -112.182 | 0.000168385
-261.74913 | -7.36213e-05 | -261.74913 | -0.000118592 | -112.21282 | 0.000412099 | -112.21282 | 0.000165323
-261.8223 | -8.57137e-05 | -261.8223 | -0.00011698 | -112.24363 | 0.000409441 | -112.24363 | 0.000163803
-261.89548 | -0.000101263 | -261.89548 | -0.000115857 | -112.27445 | 0.000406735 | -112.27445 | 0.00016394
-261.96865 | -0.000117934 | -261.96865 | -0.000115546 | -112.30526 | 0.000403978 | -112.30526 | 0.000165631
-262.04183 | -0.00013292 | -262.04183 | -0.000116342 | -112.33608 | 0.000401171 | -112.33608 | 0.000168562
-262.115 | -0.000143412 | -262.115 | -0.000118491 | -112.36689 | 0.000398315 | -112.36689 | 0.000172251
-262.18818 | -0.000147098 | -262.18818 | -0.000122162 | -112.39771 | 0.000395416 | -112.39771 | 0.00017612
-262.26135 | -0.000142605 | -262.26135 | -0.000127417 | -112.42852 | 0.000392483 | -112.42852 | 0.000179583
-262.33453 | -0.000129805 | -262.33453 | -0.000134191 | -112.45934 | 0.000389526 | -112.45934 | 0.000182136
-262.40771 | -0.00010993 | -262.40771 | -0.000142277 | -112.49015 | 0.000386559 | -112.49015 | 0.000183428
-262.48088 | -8.54635e-05 | -262.48088 | -0.000151328 | -112.52096 | 0.000383594 | -112.52096 | 0.000183305
-262.55406 | -5.98226e-05 | -262.55406 | -0.00016087 | -112.55178 | 0.000380642 | -112.55178 | 0.000181818
-262.62723 | -3.6874e-05 | -262.62723 | -0.00017034 | -112.58259 | 0.000377712 | -112.58259 | 0.000179198
-262.70041 | -2.03667e-05 | -262.70041 | -0.000179133 | -112.61341 | 0.000374804 | -112.61341 | 0.0001758
-262.77358 | -1.336e-05 | -262.77358 | -0.000186666 | -112.64422 | 0.000371915 | -112.64422 | 0.000172033
-262.84676 | -1.77483e-05 | -262.84676 | -0.000192441 | -112.67504 | 0.000369031 | -112.67504 | 0.000168291
-262.91993 | -3.39552e-05 | -262.91993 | -0.000196102 | -112.70585 | 0.000366137 | -112.70585 | 0.000164888
-262.99311 | -6.08439e-05 | -262.99311 | -0.000197489 | -112.73667 | 0.000363213 | -112.73667 | 0.000162022
-263.06629 | -9.58596e-05 | -263.06629 | -0.000196656 | -112.76748 | 0.000360238 | -112.76748 | 0.000159761
-263.13946 | -0.000135378 | -263.13946 | -0.000193877 | -112.7983 | 0.000357196 | -112.7983 | 0.000158062
-263.21264 | -0.000175203 | -263.21264 | -0.000189616 | -112.82911 | 0.000354073 | -112.82911 | 0.000156798
-263.28581 | -0.000211135 | -263.28581 | -0.000184477 | -112.85993 | 0.000350866 | -112.85993 | 0.000155809
-263.35899 | -0.000239521 | -263.35899 | -0.000179132 | -112.89074 | 0.000347579 | -112.89074 | 0.000154946
-263.43216 | -0.000257705 | -263.43216 | -0.000174242 | -112.92155 | 0.000344222 | -112.92155 | 0.000154104
-263.50534 | -0.000264312 | -263.50534 | -0.000170378 | -112.95237 | 0.000340811 | -112.95237 | 0.000153249
-263.57851 | -0.000259339 | -263.57851 | -0.000167957 | -112.98318 | 0.00033736 | -112.98318 | 0.00015241
-263.65169 | -0.000244048 | -263.65169 | -0.000167192 | -113.014 | 0.000333884 | -113.014 | 0.000151671
-263.72487 | -0.000220688 | -263.72487 | -0.000168078 | -113.04481 | 0.000330389 | -113.04481 | 0.00015114
-263.79804 | -0.000192114 | -263.79804 | -0.000170404 | -113.07563 | 0.000326876 | -113.07563 | 0.000150917
-263.87122 | -0.000161355 | -263.87122 | -0.000173793 | -113.10644 | 0.000323336 | -113.10644 | 0.000151061
-263.94439 | -0.000131215 | -263.94439 | -0.000177764 | -113.13726 | 0.000319751 | -113.13726 | 0.000151577
-264.01757 | -0.000103962 | -264.01757 | -0.00018181 | -113.16807 | 0.000316101 | -113.16807 | 0.000152403
-264.09074 | -8.11365e-05 | -264.09074 | -0.00018547 | -113.19889 | 0.000312365 | -113.19889 | 0.000153419
-264.16392 | -6.35081e-05 | -264.16392 | -0.000188405 | -113.2297 | 0.000308525 | -113.2297 | 0.000154472
-264.23709 | -5.11477e-05 | -264.23709 | -0.00019044 | -113.26052 | 0.00030457 | -113.26052 | 0.000155402
-264.31027 | -4.36e-05 | -264.31027 | -0.000191594 | -113.29133 | 0.000300497 | -113.29133 | 0.000156071
-264.38345 | -4.00982e-05 | -264.38345 | -0.000192075 | -113.32214 | 0.000296316 | -113.32214 | 0.000156394
-264.45662 | -3.97791e-05 | -264.45662 | -0.000192245 | -113.35296 | 0.000292044 | -113.35296 | 0.000156355
-264.5298 | -4.18535e-05 | -264.5298 | -0.000192571 | -113.38377 | 0.000287703 | -113.38377 | 0.000156011
-264.60297 | -4.57028e-05 | -264.60297 | -0.000193553 | -113.41459 | 0.000283319 | -113.41459 | 0.000155482
-264.67615 | -5.08998e-05 | -264.67615 | -0.000195648 | -113.4454 | 0.000278915 | -113.4454 | 0.00015493
-264.74932 | -5.71574e-05 | -264.74932 | -0.000199204 | -113.47622 | 0.00027451 | -113.47622 | 0.000154528
-264.8225 | -6.42349e-05 | -264.8225 | -0.000204402 | -113.50703 | 0.000270112 | -113.50703 | 0.000154432
-264.89567 | -7.18348e-05 | -264.89567 | -0.000211224 | -113.53785 | 0.00026572 | -113.53785 | 0.000154743
-264.96885 | -7.95231e-05 | -264.96885 | -0.00021944 | -113.56866 | 0.000261326 | -113.56866 | 0.000155494
-265.04202 | -8.66986e-05 | -265.04202 | -0.000228632 | -113.59948 | 0.000256911 | -113.59948 | 0.000156637
-265.1152 | -9.26306e-05 | -265.1152 | -0.000238234 | -113.63029 | 0.000252456 | -113.63029 | 0.000158047
-265.18838 | -9.65468e-05 | -265.18838 | -0.000247592 | -113.66111 | 0.00024794 | -113.66111 | 0.000159547
-265.26155 | -9.77709e-05 | -265.26155 | -0.00025604 | -113.69192 | 0.000243345 | -113.69192 | 0.000160929
-265.33473 | -9.58638e-05 | -265.33473 | -0.000262975 | -113.72273 | 0.000238661 | -113.72273 | 0.000161994
-265.4079 | -9.07445e-05 | -265.4079 | -0.000267929 | -113.75355 | 0.000233886 | -113.75355 | 0.000162578
-265.48108 | -8.27565e-05 | -265.48108 | -0.000270622 | -113.78436 | 0.000229024 | -113.78436 | 0.000162582
-265.55425 | -7.26576e-05 | -265.55425 | -0.000271 | -113.81518 | 0.000224091 | -113.81518 | 0.000161979
-265.62743 | -6.15327e-05 | -265.62743 | -0.000269248 | -113.84599 | 0.000219107 | -113.84599 | 0.000160815
-265.7006 | -5.0637e-05 | -265.7006 | -0.000265768 | -113.87681 | 0.000214094 | -113.87681 | 0.000159192
-265.77378 | -4.11976e-05 | -265.77378 | -0.000261144 | -113.90762 | 0.000209075 | -113.90762 | 0.000157243
-265.84696 | -3.42106e-05 | -265.84696 | -0.000256077 | -113.93844 | 0.000204074 | -113.93844 | 0.000155098
-265.92013 | -3.02717e-05 | -265.92013 | -0.00025131 | -113.96925 | 0.000199107 | -113.96925 | 0.000152859
-265.99331 | -2.94726e-05 | -265.99331 | -0.000247547 | -114.00007 | 0.000194186 | -114.00007 | 0.000150577
-266.06648 | -3.13861e-05 | -266.06648 | -0.000245375 | -114.03088 | 0.000189318 | -114.03088 | 0.000148249
-266.13966 | -3.5146e-05 | -266.13966 | -0.000245195 | -114.0617 | 0.000184502 | -114.0617 | 0.000145819
-266.21283 | -3.96016e-05 | -266.21283 | -0.000247176 | -114.09251 | 0.000179734 | -114.09251 | 0.000143207
-266.28601 | -4.35289e-05 | -266.28601 | -0.000251239 | -114.12332 | 0.000175004 | -114.12332 | 0.000140332
-266.35918 | -4.58476e-05 | -266.35918 | -0.000257062 | -114.15414 | 0.000170303 | -114.15414 | 0.000137146
-266.43236 | -4.58129e-05 | -266.43236 | -0.000264119 | -114.18495 | 0.000165616 | -114.18495 | 0.000133659
-266.50554 | -4.31392e-05 | -266.50554 | -0.000271741 | -114.21577 | 0.000160931 | -114.21577 | 0.000129953
-266.57871 | -3.80374e-05 | -266.57871 | -0.000279198 | -114.24658 | 0.000156235 | -114.24658 | 0.000126179
-266.65189 | -3.11567e-05 | -266.65189 | -0.000285784 | -114.2774 | 0.00015152 | -114.2774 | 0.000122547
-266.72506 | -2.34457e-05 | -266.72506 | -0.000290899 | -114.30821 | 0.00014678 | -114.30821 | 0.000119288
-266.79824 | -1.5963e-05 | -266.79824 | -0.00029412 | -114.33903 | 0.000142011 | -114.33903 | 0.000116625
-266.87141 | -9.66948e-06 | -266.87141 | -0.000295247 | -114.36984 | 0.000137217 | -114.36984 | 0.000114738
-266.94459 | -5.25354e-06 | -266.94459 | -0.000294312 | -114.40066 | 0.000132405 | -114.40066 | 0.00011374
-267.01776 | -3.01315e-06 | -267.01776 | -0.000291573 | -114.43147 | 0.000127587 | -114.43147 | 0.000113665
-267.09094 | -2.82784e-06 | -267.09094 | -0.000287458 | -114.46229 | 0.000122777 | -114.46229 | 0.00011447
-267.16412 | -4.21817e-06 | -267.16412 | -0.000282504 | -114.4931 | 0.000117995 | -114.4931 | 0.000116057
-267.23729 | -6.48507e-06 | -267.23729 | -0.000277272 | -114.52392 | 0.000113256 | -114.52392 | 0.000118296
-267.31047 | -8.89049e-06 | -267.31047 | -0.000272271 | -114.55473 | 0.000108577 | -114.55473 | 0.000121053
-267.38364 | -1.08536e-05 | -267.38364 | -0.000267883 | -114.58554 | 0.000103964 | -114.58554 | 0.000124214
-267.45682 | -1.2106e-05 | -267.45682 | -0.000264323 | -114.61636 | 9.94205e-05 | -114.61636 | 0.0001277
-267.52999 | -1.27806e-05 | -267.52999 | -0.000261622 | -114.64717 | 9.49408e-05 | -114.64717 | 0.000131461
-267.60317 | -1.34106e-05 | -267.60317 | -0.000259638 | -114.67799 | 9.0511e-05 | -114.67799 | 0.000135471
-267.67634 | -1.48317e-05 | -267.67634 | -0.000258105 | -114.7088 | 8.61086e-05 | -114.7088 | 0.000139709
-267.74952 | -1.80058e-05 | -267.74952 | -0.000256696 | -114.73962 | 8.1708e-05 | -114.73962 | 0.000144135
-267.8227 | -2.38029e-05 | -267.8227 | -0.000255098 | -114.77043 | 7.72817e-05 | -114.77043 | 0.000148683
-267.89587 | -3.27743e-05 | -267.89587 | -0.000253078 | -114.80125 | 7.28027e-05 | -114.80125 | 0.000153252
-267.96905 | -4.49765e-05 | -267.96905 | -0.000250542 | -114.83206 | 6.82522e-05 | -114.83206 | 0.000157717
-268.04222 | -5.98724e-05 | -268.04222 | -0.000247558 | -114.86288 | 6.36175e-05 | -114.86288 | 0.000161947
-268.1154 | -7.63439e-05 | -268.1154 | -0.000244351 | -114.89369 | 5.88954e-05 | -114.89369 | 0.000165827
-268.18857 | -9.28131e-05 | -268.18857 | -0.000241264 | -114.92451 | 5.40934e-05 | -114.92451 | 0.000169279
-268.26175 | -0.000107463 | -268.26175 | -0.000238696 | -114.95532 | 4.9225e-05 | -114.95532 | 0.000172273
-268.33492 | -0.000118519 | -268.33492 | -0.000237018 | -114.98613 | 4.43097e-05 | -114.98613 | 0.000174827
-268.4081 | -0.000124544 | -268.4081 | -0.000236496 | -115.01695 | 3.93689e-05 | -115.01695 | 0.000176992
-268.48128 | -0.000124694 | -268.48128 | -0.000237218 | -115.04776 | 3.44224e-05 | -115.04776 | 0.00017882
-268.55445 | -0.000118895 | -268.55445 | -0.000239057 | -115.07858 | 2.94862e-05 | -115.07858 | 0.000180341
-268.62763 | -0.000107899 | -268.62763 | -0.000241658 | -115.10939 | 2.45697e-05 | -115.10939 | 0.000181525
-268.7008 | -9.3205e-05 | -268.7008 | -0.000244476 | -115.14021 | 1.96768e-05 | -115.14021 | 0.00018228
-268.77398 | -7.68756e-05 | -268.77398 | -0.000246837 | -115.17102 | 1.48055e-05 | -115.17102 | 0.000182446
-268.84715 | -6.12474e-05 | -268.84715 | -0.000248034 | -115.20184 | 9.94903e-06 | -115.20184 | 0.000181829
-268.92033 | -4.86054e-05 | -268.92033 | -0.000247433 | -115.23265 | 5.10013e-06 | -115.23265 | 0.000180244
-268.9935 | -4.08637e-05 | -268.9935 | -0.000244567 | -115.26347 | 2.49669e-07 | -115.26347 | 0.000177564
-269.06668 | -3.93067e-05 | -269.06668 | -0.000239222 | -115.29428 | -4.60886e-06 | -115.29428 | 0.000173773
-269.13986 | -4.44284e-05 | -269.13986 | -0.000231475 | -115.3251 | -9.48093e-06 | -115.3251 | 0.000169
-269.21303 | -5.58935e-05 | -269.21303 | -0.000221706 | -115.35591 | -1.43684e-05 | -115.35591 | 0.000163528
-269.28621 | -7.26237e-05 | -269.28621 | -0.000210551 | -115.38672 | -1.92709e-05 | -115.38672 | 0.000157777
-269.35938 | -9.29851e-05 | -269.35938 | -0.000198833 | -115.41754 | -2.41859e-05 | -115.41754 | 0.000152248
-269.43256 | -0.000115046 | -269.43256 | -0.000187457 | -115.44835 | -2.91088e-05 | -115.44835 | 0.000147462
-269.50573 | -0.000136854 | -269.50573 | -0.000177299 | -115.47917 | -3.40331e-05 | -115.47917 | 0.000143875
-269.57891 | -0.000156695 | -269.57891 | -0.000169102 | -115.50998 | -3.89497e-05 | -115.50998 | 0.000141809
-269.65208 | -0.000173278 | -269.65208 | -0.000163398 | -115.5408 | -4.38468e-05 | -115.5408 | 0.000141403
-269.72526 | -0.000185845 | -269.72526 | -0.000160453 | -115.57161 | -4.8709e-05 | -115.57161 | 0.000142597
-269.79844 | -0.000194169 | -269.79844 | -0.000160265 | -115.60243 | -5.35186e-05 | -115.60243 | 0.00014514
-269.87161 | -0.000198471 | -269.87161 | -0.000162586 | -115.63324 | -5.82553e-05 | -115.63324 | 0.000148647
-269.94479 | -0.00019928 | -269.94479 | -0.000166982 | -115.66406 | -6.28987e-05 | -115.66406 | 0.000152664
-270.01796 | -0.000197258 | -270.01796 | -0.00017291 | -115.69487 | -6.74308e-05 | -115.69487 | 0.000156746
-270.09114 | -0.000193036 | -270.09114 | -0.0001798 | -115.72569 | -7.18387e-05 | -115.72569 | 0.000160522
-270.16431 | -0.00018709 | -270.16431 | -0.000187121 | -115.7565 | -7.61185e-05 | -115.7565 | 0.000163746
-270.23749 | -0.00017969 | -270.23749 | -0.000194431 | -115.78731 | -8.02751e-05 | -115.78731 | 0.000166315
-270.31066 | -0.000170897 | -270.31066 | -0.000201401 | -115.81813 | -8.43237e-05 | -115.81813 | 0.000168253
-270.38384 | -0.000160643 | -270.38384 | -0.000207805 | -115.84894 | -8.8289e-05 | -115.84894 | 0.000169679
-270.45702 | -0.000148828 | -270.45702 | -0.000213494 | -115.87976 | -9.22009e-05 | -115.87976 | 0.000170755
-270.53019 | -0.000135448 | -270.53019 | -0.000218351 | -115.91057 | -9.60928e-05 | -115.91057 | 0.000171635
-270.60337 | -0.000120687 | -270.60337 | -0.000222247 | -115.94139 | -9.9993e-05 | -115.94139 | 0.000172425
-270.67654 | -0.000104977 | -270.67654 | -0.000225014 | -115.9722 | -0.000103925 | -115.9722 | 0.000173166
-270.74972 | -8.89954e-05 | -270.74972 | -0.000226427 | -116.00302 | -0.000107901 | -116.00302 | 0.000173833
-270.82289 | -7.36046e-05 | -270.82289 | -0.000226217 | -116.03383 | -0.000111922 | -116.03383 | 0.000174363
-270.89607 | -5.97411e-05 | -270.89607 | -0.00022411 | -116.06465 | -0.000115977 | -116.06465 | 0.00017469
-270.96924 | -4.82807e-05 | -270.96924 | -0.000219878 | -116.09546 | -0.000120048 | -116.09546 | 0.000174777
-271.04242 | -3.99016e-05 | -271.04242 | -0.000213399 | -116.12628 | -0.00012411 | -116.12628 | 0.000174646
-271.1156 | -3.49753e-05 | -271.1156 | -0.000204714 | -116.15709 | -0.00012814 | -116.15709 | 0.000174386
-271.18877 | -3.35079e-05 | -271.18877 | -0.000194058 | -116.1879 | -0.000132118 | -116.1879 | 0.000174136
-271.26195 | -3.51383e-05 | -271.26195 | -0.000181872 | -116.21872 | -0.00013603 | -116.21872 | 0.000174055
-271.33512 | -3.92001e-05 | -271.33512 | -0.000168776 | -116.24953 | -0.000139869 | -116.24953 | 0.000174279
-271.4083 | -4.48273e-05 | -271.4083 | -0.00015551 | -116.28035 | -0.000143638 | -116.28035 | 0.000174877
-271.48147 | -5.10911e-05 | -271.48147 | -0.000142855 | -116.31116 | -0.000147343 | -116.31116 | 0.000175815
-271.55465 | -5.71339e-05 | -271.55465 | -0.000131538 | -116.34198 | -0.000150995 | -116.34198 | 0.00017695
-271.62782 | -6.22834e-05 | -271.62782 | -0.000122139 | -116.37279 | -0.000154607 | -116.37279 | 0.000178039
-271.701 | -6.61231e-05 | -271.701 | -0.000115021 | -116.40361 | -0.000158188 | -116.40361 | 0.000178777
-271.77418 | -6.85099e-05 | -271.77418 | -0.000110286 | -116.43442 | -0.000161747 | -116.43442 | 0.00017885
-271.84735 | -6.95455e-05 | -271.84735 | -0.000107769 | -116.46524 | -0.000165291 | -116.46524 | 0.000177997
-271.92053 | -6.95039e-05 | -271.92053 | -0.000107077 | -116.49605 | -0.000168824 | -116.49605 | 0.000176066
-271.9937 | -6.87414e-05 | -271.9937 | -0.000107658 | -116.52687 | -0.000172352 | -116.52687 | 0.000173048
-272.06688 | -6.76076e-05 | -272.06688 | -0.00010889 | -116.55768 | -0.000175879 | -116.55768 | 0.000169098
-272.14005 | -6.63759e-05 | -272.14005 | -0.000110182 | -116.58849 | -0.000179414 | -116.58849 | 0.000164512
-272.21323 | -6.52082e-05 | -272.21323 | -0.00011107 | -116.61931 | -0.000182966 | -116.61931 | 0.000159697
-272.2864 | -6.4157e-05 | -272.2864 | -0.000111278 | -116.65012 | -0.000186543 | -116.65012 | 0.000155107
-272.35958 | -6.32003e-05 | -272.35958 | -0.000110755 | -116.68094 | -0.000190154 | -116.68094 | 0.000151183
-272.43276 | -6.22967e-05 | -272.43276 | -0.00010967 | -116.71175 | -0.000193802 | -116.71175 | 0.00014829
-272.50593 | -6.14388e-05 | -272.50593 | -0.000108365 | -116.74257 | -0.000197484 | -116.74257 | 0.000146675
-272.57911 | -6.06931e-05 | -272.57911 | -0.000107294 | -116.77338 | -0.000201194 | -116.77338 | 0.000146433
-272.65228 | -6.02083e-05 | -272.65228 | -0.000106928 | -116.8042 | -0.000204918 | -116.8042 | 0.000147515
-272.72546 | -6.01862e-05 | -272.72546 | -0.000107671 | -116.83501 | -0.000208639 | -116.83501 | 0.000149733
-272.79863 | -6.08236e-05 | -272.79863 | -0.000109792 | -116.86583 | -0.000212338 | -116.86583 | 0.000152803
-272.87181 | -6.22348e-05 | -272.87181 | -0.000113375 | -116.89664 | -0.000216002 | -116.89664 | 0.000156385
-272.94498 | -6.43772e-05 | -272.94498 | -0.000118307 | -116.92746 | -0.000219617 | -116.92746 | 0.000160126
-273.01816 | -6.70011e-05 | -273.01816 | -0.000124296 | -116.95827 | -0.000223181 | -116.95827 | 0.0001637
-273.09134 | -6.96432e-05 | -273.09134 | -0.000130916 | -116.98908 | -0.000226695 | -116.98908 | 0.000166841
-273.16451 | -7.16748e-05 | -273.16451 | -0.000137678 | -117.0199 | -0.000230169 | -117.0199 | 0.000169359
-273.23769 | -7.24034e-05 | -273.23769 | -0.00014409 | -117.05071 | -0.000233616 | -117.05071 | 0.000171153
-273.31086 | -7.12139e-05 | -273.31086 | -0.000149725 | -117.08153 | -0.000237049 | -117.08153 | 0.000172203
-273.38404 | -6.77257e-05 | -273.38404 | -0.000154266 | -117.11234 | -0.000240482 | -117.11234 | 0.000172563
-273.45721 | -6.19341e-05 | -273.45721 | -0.00015752 | -117.14316 | -0.000243924 | -117.14316 | 0.000172345
-273.53039 | -5.43002e-05 | -273.53039 | -0.000159422 | -117.17397 | -0.000247377 | -117.17397 | 0.0001717
-273.60356 | -4.57703e-05 | -273.60356 | -0.000160007 | -117.20479 | -0.00025084 | -117.20479 | 0.000170798
-273.67674 | -3.76994e-05 | -273.67674 | -0.000159369 | -117.2356 | -0.000254305 | -117.2356 | 0.000169806
-273.74992 | -3.16911e-05 | -273.74992 | -0.000157626 | -117.26642 | -0.000257762 | -117.26642 | 0.000168873
-273.82309 | -2.93642e-05 | -273.82309 | -0.000154883 | -117.29723 | -0.0002612 | -117.29723 | 0.00016811
-273.89627 | -3.20852e-05 | -273.89627 | -0.000151211 | -117.32805 | -0.00026461 | -117.32805 | 0.000167583
-273.96944 | -4.07077e-05 | -273.96944 | -0.000146653 | -117.35886 | -0.000267985 | -117.35886 | 0.000167311
-274.04262 | -5.53669e-05 | -274.04262 | -0.000141231 | -117.38967 | -0.000271323 | -117.38967 | 0.000167269
-274.11579 | -7.53706e-05 | -274.11579 | -0.000134985 | -117.42049 | -0.000274623 | -117.42049 | 0.0001674
-274.18897 | -9.92116e-05 | -274.18897 | -0.000127999 | -117.4513 | -0.000277892 | -117.4513 | 0.000167637
-274.26214 | -0.00012471 | -274.26214 | -0.000120437 | -117.48212 | -0.000281134 | -117.48212 | 0.000167919
-274.33532 | -0.000149274 | -274.33532 | -0.000112552 | -117.51293 | -0.000284355 | -117.51293 | 0.000168219
-274.4085 | -0.000170237 | -274.4085 | -0.000104682 | -117.54375 | -0.000287563 | -117.54375 | 0.000168555
-274.48167 | -0.000185226 | -274.48167 | -9.72278e-05 | -117.57456 | -0.000290761 | -117.57456 | 0.000169002
-274.55485 | -0.000192511 | -274.55485 | -9.06058e-05 | -117.60538 | -0.000293953 | -117.60538 | 0.000169683
-274.62802 | -0.000191258 | -274.62802 | -8.5195e-05 | -117.63619 | -0.000297139 | -117.63619 | 0.000170761
-274.7012 | -0.00018167 | -274.7012 | -8.12825e-05 | -117.66701 | -0.00030032 | -117.66701 | 0.000172405
-274.77437 | -0.000164974 | -274.77437 | -7.90215e-05 | -117.69782 | -0.000303492 | -117.69782 | 0.000174769
-274.84755 | -0.000143261 | -274.84755 | -7.84101e-05 | -117.72864 | -0.000306652 | -117.72864 | 0.000177952
-274.92072 | -0.000119203 | -274.92072 | -7.92971e-05 | -117.75945 | -0.000309795 | -117.75945 | 0.000181979
-274.9939 | -9.56857e-05 | -274.9939 | -8.14171e-05 | -117.79026 | -0.000312918 | -117.79026 | 0.000186778
-275.06708 | -7.54298e-05 | -275.06708 | -8.44474e-05 | -117.82108 | -0.000316012 | -117.82108 | 0.000192186
-275.14025 | -6.06363e-05 | -275.14025 | -8.80805e-05 | -117.85189 | -0.000319074 | -117.85189 | 0.000197952
-275.21343 | -5.27272e-05 | -275.21343 | -9.20944e-05 | -117.88271 | -0.000322099 | -117.88271 | 0.000203768
-275.2866 | -5.22092e-05 | -275.2866 | -9.64108e-05 | -117.91352 | -0.000325081 | -117.91352 | 0.000209301
-275.35978 | -5.86744e-05 | -275.35978 | -0.000101125 | -117.94434 | -0.000328022 | -117.94434 | 0.00021423
-275.43295 | -7.09328e-05 | -275.43295 | -0.000106502 | -117.97515 | -0.000330922 | -117.97515 | 0.000218284
-275.50613 | -8.72421e-05 | -275.50613 | -0.000112934 | -118.00597 | -0.000333786 | -118.00597 | 0.000221271
-275.5793 | -0.000105593 | -275.5793 | -0.000120869 | -118.03678 | -0.000336623 | -118.03678 | 0.000223095
-275.65248 | -0.000123996 | -275.65248 | -0.00013071 | -118.0676 | -0.000339445 | -118.0676 | 0.000223763
-275.72566 | -0.000140729 | -275.72566 | -0.000142722 | -118.09841 | -0.000342262 | -118.09841 | 0.00022338
-275.79883 | -0.000154497 | -275.79883 | -0.000156937 | -118.12923 | -0.00034509 | -118.12923 | 0.000222127
-275.87201 | -0.000164499 | -275.87201 | -0.000173092 | -118.16004 | -0.000347936 | -118.16004 | 0.000220242
-275.94518 | -0.000170399 | -275.94518 | -0.000190618 | -118.19085 | -0.000350812 | -118.19085 | 0.000217986
-276.01836 | -0.000172217 | -276.01836 | -0.000208656 | -118.22167 | -0.000353719 | -118.22167 | 0.000215614
-276.09153 | -0.00017018 | -276.09153 | -0.000226137 | -118.25248 | -0.000356659 | -118.25248 | 0.000213358
-276.16471 | -0.000164574 | -276.16471 | -0.000241887 | -118.2833 | -0.000359629 | -118.2833 | 0.0002114
-276.23788 | -0.000155626 | -276.23788 | -0.000254753 | -118.31411 | -0.000362622 | -118.31411 | 0.000209871
-276.31106 | -0.000143448 | -276.31106 | -0.000263736 | -118.34493 | -0.00036563 | -118.34493 | 0.000208844
-276.38424 | -0.000128058 | -276.38424 | -0.0002681 | -118.37574 | -0.000368645 | -118.37574 | 0.000208345
-276.45741 | -0.00010946 | -276.45741 | -0.000267449 | -118.40656 | -0.000371657 | -118.40656 | 0.000208364
-276.53059 | -8.77732e-05 | -276.53059 | -0.000261761 | -118.43737 | -0.000374661 | -118.43737 | 0.000208867
-276.60376 | -6.33644e-05 | -276.60376 | -0.000251372 | -118.46819 | -0.000377653 | -118.46819 | 0.000209814
-276.67694 | -3.69587e-05 | -276.67694 | -0.000236915 | -118.499 | -0.000380628 | -118.499 | 0.000211162
-276.75011 | -9.68654e-06 | -276.75011 | -0.00021923 | -118.52982 | -0.000383588 | -118.52982 | 0.000212871
-276.82329 | 1.69496e-05 | -276.82329 | -0.000199258 | -118.56063 | -0.000386531 | -118.56063 | 0.000214901
-276.89646 | 4.1194e-05 | -276.89646 | -0.00017793 | -118.59144 | -0.000389459 | -118.59144 | 0.000217203
-276.96964 | 6.12234e-05 | -276.96964 | -0.000156084 | -118.62226 | -0.000392375 | -118.62226 | 0.000219702
-277.04282 | 7.53808e-05 | -277.04282 | -0.000134409 | -118.65307 | -0.00039528 | -118.65307 | 0.000222293
-277.11599 | 8.24056e-05 | -277.11599 | -0.000113417 | -118.68389 | -0.000398175 | -118.68389 | 0.000224829
-277.18917 | 8.1624e-05 | -277.18917 | -9.34627e-05 | -118.7147 | -0.00040106 | -118.7147 | 0.00022713
-277.26234 | 7.30646e-05 | -277.26234 | -7.47794e-05 | -118.74552 | -0.000403934 | -118.74552 | 0.000228991
-277.33552 | 5.74728e-05 | -277.33552 | -5.75366e-05 | -118.77633 | -0.000406796 | -118.77633 | 0.000230212
-277.40869 | 3.62197e-05 | -277.40869 | -4.18928e-05 | -118.80715 | -0.000409641 | -118.80715 | 0.000230628
-277.48187 | 1.11237e-05 | -277.48187 | -2.80373e-05 | -118.83796 | -0.000412464 | -118.83796 | 0.000230146
-277.55504 | -1.57881e-05 | -277.55504 | -1.62068e-05 | -118.86878 | -0.000415257 | -118.86878 | 0.000228769
-277.62822 | -4.25367e-05 | -277.62822 | -6.67482e-06 | -118.89959 | -0.000418013 | -118.89959 | 0.000226616
-277.7014 | -6.74139e-05 | -277.7014 | 2.86009e-07 | -118.93041 | -0.000420724 | -118.93041 | 0.000223919
-277.77457 | -8.91456e-05 | -277.77457 | 4.45972e-06 | -118.96122 | -0.000423382 | -118.96122 | 0.000220997
-277.84775 | -0.000106958 | -277.84775 | 5.74888e-06 | -118.99203 | -0.000425982 | -118.99203 | 0.000218216
-277.92092 | -0.000120551 | -277.92092 | 4.22841e-06 | -119.02285 | -0.000428523 | -119.02285 | 0.000215933
-277.9941 | -0.000129984 | -277.9941 | 1.78591e-07 | -119.05366 | -0.000431004 | -119.05366 | 0.000214434
-278.06727 | -0.000135515 | -278.06727 | -5.91243e-06 | -119.08448 | -0.000433431 | -119.08448 | 0.000213889
-278.14045 | -0.000137423 | -278.14045 | -1.33818e-05 | -119.11529 | -0.00043581 | -119.11529 | 0.000214312
-278.21362 | -0.000135868 | -278.21362 | -2.14549e-05 | -119.14611 | -0.000438151 | -119.14611 | 0.000215556
-278.2868 | -0.000130822 | -278.2868 | -2.93335e-05 | -119.17692 | -0.000440464 | -119.17692 | 0.000217334
-278.35998 | -0.000122081 | -278.35998 | -3.62921e-05 | -119.20774 | -0.000442757 | -119.20774 | 0.000219262
-278.43315 | -0.000109371 | -278.43315 | -4.17682e-05 | -119.23855 | -0.000445038 | -119.23855 | 0.000220926
-278.50633 | -9.253e-05 | -278.50633 | -4.54325e-05 | -119.26937 | -0.000447313 | -119.26937 | 0.000221943
-278.5795 | -7.17031e-05 | -278.5795 | -4.7225e-05 | -119.30018 | -0.000449585 | -119.30018 | 0.000222025
-278.65268 | -4.75325e-05 | -278.65268 | -4.73529e-05 | -119.331 | -0.000451852 | -119.331 | 0.000221016
-278.72585 | -2.12688e-05 | -278.72585 | -4.62507e-05 | -119.36181 | -0.000454115 | -119.36181 | 0.000218908
-278.79903 | 5.22503e-06 | -278.79903 | -4.45077e-05 | -119.39262 | -0.000456373 | -119.39262 | 0.000215825
-278.8722 | 2.96009e-05 | -278.8722 | -4.27776e-05 | -119.42344 | -0.000458625 | -119.42344 | 0.000211981
-278.94538 | 4.92777e-05 | -278.94538 | -4.16829e-05 | -119.45425 | -0.000460871 | -119.45425 | 0.000207633
-279.01856 | 6.17899e-05 | -279.01856 | -4.17317e-05 | -119.48507 | -0.000463114 | -119.48507 | 0.000203023
-279.09173 | 6.51799e-05 | -279.09173 | -4.32571e-05 | -119.51588 | -0.00046536 | -119.51588 | 0.000198333
-279.16491 | 5.83636e-05 | -279.16491 | -4.63896e-05 | -119.5467 | -0.000467613 | -119.5467 | 0.00019366
-279.23808 | 4.14058e-05 | -279.23808 | -5.10623e-05 | -119.57751 | -0.000469878 | -119.57751 | 0.000189017
-279.31126 | 1.56404e-05 | -279.31126 | -5.70472e-05 | -119.60833 | -0.000472158 | -119.60833 | 0.000184349
-279.38443 | -1.63927e-05 | -279.38443 | -6.40107e-05 | -119.63914 | -0.000474455 | -119.63914 | 0.000179577
-279.45761 | -5.12114e-05 | -279.45761 | -7.15795e-05 | -119.66996 | -0.000476766 | -119.66996 | 0.000174632
-279.53078 | -8.48154e-05 | -279.53078 | -7.94004e-05 | -119.70077 | -0.000479088 | -119.70077 | 0.000169504
-279.60396 | -0.000113226 | -279.60396 | -8.71872e-05 | -119.73159 | -0.000481412 | -119.73159 | 0.000164256
-279.67714 | -0.000133056 | -279.67714 | -9.47437e-05 | -119.7624 | -0.000483731 | -119.7624 | 0.00015904
-279.75031 | -0.000142014 | -279.75031 | -0.000101965 | -119.79321 | -0.000486035 | -119.79321 | 0.000154074
-279.82349 | -0.00013928 | -279.82349 | -0.000108816 | -119.82403 | -0.000488318 | -119.82403 | 0.00014962
-279.89666 | -0.000125662 | -279.89666 | -0.000115299 | -119.85484 | -0.000490574 | -119.85484 | 0.000145944
-279.96984 | -0.000103521 | -279.96984 | -0.00012142 | -119.88566 | -0.000492803 | -119.88566 | 0.000143276
-280.04301 | -7.6457e-05 | -280.04301 | -0.000127154 | -119.91647 | -0.000495007 | -119.91647 | 0.000141787
-280.11619 | -4.88053e-05 | -280.11619 | -0.000132437 | -119.94729 | -0.000497189 | -119.94729 | 0.000141564
-280.18936 | -2.50109e-05 | -280.18936 | -0.000137164 | -119.9781 | -0.000499357 | -119.9781 | 0.000142612
-280.26254 | -8.98084e-06 | -280.26254 | -0.00014122 | -120.00892 | -0.000501516 | -120.00892 | 0.000144857
-280.33572 | -3.50705e-06 | -280.33572 | -0.000144506 | -120.03973 | -0.000503674 | -120.03973 | 0.000148162
-280.40889 | -9.85639e-06 | -280.40889 | -0.000146983 | -120.07055 | -0.000505834 | -120.07055 | 0.000152337
-280.48207 | -2.75818e-05 | -280.48207 | -0.000148701 | -120.10136 | -0.000507996 | -120.10136 | 0.000157153
-280.55524 | -5.45925e-05 | -280.55524 | -0.000149816 | -120.13218 | -0.000510158 | -120.13218 | 0.000162349
-280.62842 | -8.74632e-05 | -280.62842 | -0.00015058 | -120.16299 | -0.000512315 | -120.16299 | 0.000167637
-280.70159 | -0.000121936 | -280.70159 | -0.000151312 | -120.1938 | -0.000514457 | -120.1938 | 0.000172702
-280.77477 | -0.000153543 | -280.77477 | -0.000152338 | -120.22462 | -0.000516575 | -120.22462 | 0.000177222
-280.84794 | -0.000178238 | -280.84794 | -0.000153934 | -120.25543 | -0.000518659 | -120.25543 | 0.000180877
-280.92112 | -0.000192962 | -280.92112 | -0.000156257 | -120.28625 | -0.000520702 | -120.28625 | 0.000183382
-280.9943 | -0.000196045 | -280.9943 | -0.000159297 | -120.31706 | -0.000522696 | -120.31706 | 0.000184519
-281.06747 | -0.000187387 | -281.06747 | -0.000162852 | -120.34788 | -0.00052464 | -120.34788 | 0.000184171
-281.14065 | -0.000168421 | -281.14065 | -0.000166544 | -120.37869 | -0.000526533 | -120.37869 | 0.000182348
-281.21382 | -0.000141836 | -281.21382 | -0.000169864 | -120.40951 | -0.000528377 | -120.40951 | 0.0001792
-281.287 | -0.000111144 | -281.287 | -0.000172251 | -120.44032 | -0.000530177 | -120.44032 | 0.000175001
-281.36017 | -8.01479e-05 | -281.36017 | -0.000173198 | -120.47114 | -0.000531938 | -120.47114 | 0.000170128
-281.43335 | -5.23889e-05 | -281.43335 | -0.000172348 | -120.50195 | -0.000533666 | -120.50195 | 0.000165003
-281.50652 | -3.06722e-05 | -281.50652 | -0.000169587 | -120.53277 | -0.000535364 | -120.53277 | 0.000160039
-281.5797 | -1.67263e-05 | -281.5797 | -0.000165103 | -120.56358 | -0.000537034 | -120.56358 | 0.000155579
-281.65288 | -1.10393e-05 | -281.65288 | -0.000159391 | -120.59439 | -0.000538676 | -120.59439 | 0.000151853
-281.72605 | -1.28896e-05 | -281.72605 | -0.000153222 | -120.62521 | -0.00054029 | -120.62521 | 0.000148953
-281.79923 | -2.05498e-05 | -281.79923 | -0.000147554 | -120.65602 | -0.000541872 | -120.65602 | 0.000146831
-281.8724 | -3.16208e-05 | -281.8724 | -0.000143408 | -120.68684 | -0.00054342 | -120.68684 | 0.000145331
-281.94558 | -4.34392e-05 | -281.94558 | -0.000141728 | -120.71765 | -0.00054493 | -120.71765 | 0.000144224
-282.01875 | -5.34871e-05 | -282.01875 | -0.000143237 | -120.74847 | -0.000546402 | -120.74847 | 0.000143264
-282.09193 | -5.97479e-05 | -282.09193 | -0.000148329 | -120.77928 | -0.000547834 | -120.77928 | 0.000142232
-282.1651 | -6.09575e-05 | -282.1651 | -0.000156992 | -120.8101 | -0.000549226 | -120.8101 | 0.00014097
-282.23828 | -5.67207e-05 | -282.23828 | -0.000168794 | -120.84091 | -0.000550581 | -120.84091 | 0.00013939
-282.31146 | -4.74937e-05 | -282.31146 | -0.000182927 | -120.87173 | -0.000551899 | -120.87173 | 0.000137472
-282.38463 | -3.44419e-05 | -282.38463 | -0.000198305 | -120.90254 | -0.000553182 | -120.90254 | 0.000135237
-282.45781 | -1.92109e-05 | -282.45781 | -0.000213703 | -120.93336 | -0.000554434 | -120.93336 | 0.000132724
-282.53098 | -3.64919e-06 | -282.53098 | -0.000227904 | -120.96417 | -0.000555656 | -120.96417 | 0.00012996
-282.60416 | 1.04663e-05 | -282.60416 | -0.000239858 | -120.99498 | -0.000556852 | -120.99498 | 0.000126951
-282.67733 | 2.16709e-05 | -282.67733 | -0.0002488 | -121.0258 | -0.000558023 | -121.0258 | 0.000123684
-282.75051 | 2.89771e-05 | -282.75051 | -0.000254329 | -121.05661 | -0.000559177 | -121.05661 | 0.000120145
-282.82368 | 3.19612e-05 | -282.82368 | -0.00025643 | -121.08743 | -0.00056032 | -121.08743 | 0.000116349
-282.89686 | 3.07545e-05 | -282.89686 | -0.000255441 | -121.11824 | -0.000561459 | -121.11824 | 0.000112368
-282.97004 | 2.5967e-05 | -282.97004 | -0.000251969 | -121.14906 | -0.000562604 | -121.14906 | 0.000108349
-283.04321 | 1.85473e-05 | -283.04321 | -0.00024678 | -121.17987 | -0.000563764 | -121.17987 | 0.000104514
-283.11639 | 9.61728e-06 | -283.11639 | -0.000240668 | -121.21069 | -0.000564949 | -121.21069 | 0.000101145
-283.18956 | 3.00151e-07 | -283.18956 | -0.000234335 | -121.2415 | -0.000566164 | -121.2415 | 9.85377e-05
-283.26274 | -8.43012e-06 | -283.26274 | -0.000228301 | -121.27232 | -0.000567416 | -121.27232 | 9.69559e-05
-283.33591 | -1.58636e-05 | -283.33591 | -0.000222846 | -121.30313 | -0.000568705 | -121.30313 | 9.65778e-05
-283.40909 | -2.16185e-05 | -283.40909 | -0.000218006 | -121.33395 | -0.000570032 | -121.33395 | 9.74566e-05
-283.48226 | -2.56522e-05 | -283.48226 | -0.000213604 | -121.36476 | -0.000571393 | -121.36476 | 9.95018e-05
-283.55544 | -2.82254e-05 | -283.55544 | -0.000209314 | -121.39557 | -0.000572786 | -121.39557 | 0.000102488
-283.62862 | -2.98213e-05 | -283.62862 | -0.000204745 | -121.42639 | -0.000574209 | -121.42639 | 0.00010609
-283.70179 | -3.10362e-05 | -283.70179 | -0.00019953 | -121.4572 | -0.00057566 | -121.4572 | 0.000109935
-283.77497 | -3.24544e-05 | -283.77497 | -0.000193385 | -121.48802 | -0.000577139 | -121.48802 | 0.000113667
-283.84814 | -3.4526e-05 | -283.84814 | -0.000186161 | -121.51883 | -0.000578648 | -121.51883 | 0.000117
-283.92132 | -3.74608e-05 | -283.92132 | -0.000177843 | -121.54965 | -0.00058019 | -121.54965 | 0.000119764
-283.99449 | -4.11564e-05 | -283.99449 | -0.000168538 | -121.58046 | -0.000581766 | -121.58046 | 0.000121917
-284.06767 | -4.51728e-05 | -284.06767 | -0.000158417 | -121.61128 | -0.000583372 | -121.61128 | 0.000123535
-284.14084 | -4.87604e-05 | -284.14084 | -0.000147662 | -121.64209 | -0.000585004 | -121.64209 | 0.000124779
-284.21402 | -5.09447e-05 | -284.21402 | -0.000136404 | -121.67291 | -0.00058665 | -121.67291 | 0.000125848
-284.2872 | -5.06657e-05 | -284.2872 | -0.000124679 | -121.70372 | -0.000588294 | -121.70372 | 0.000126931
-284.36037 | -4.6951e-05 | -284.36037 | -0.000112409 | -121.73454 | -0.000589919 | -121.73454 | 0.000128165
-284.43355 | -3.911e-05 | -284.43355 | -9.94108e-05 | -121.76535 | -0.000591505 | -121.76535 | 0.000129615
-284.50672 | -2.69144e-05 | -284.50672 | -8.54322e-05 | -121.79616 | -0.000593034 | -121.79616 | 0.000131265
-284.5799 | -1.07384e-05 | -284.5799 | -7.02145e-05 | -121.82698 | -0.000594494 | -121.82698 | 0.000133043
-284.65307 | 8.37391e-06 | -284.65307 | -5.35596e-05 | -121.85779 | -0.000595879 | -121.85779 | 0.000134841
-284.72625 | 2.8737e-05 | -284.72625 | -3.53968e-05 | -121.88861 | -0.000597192 | -121.88861 | 0.000136559
-284.79942 | 4.81534e-05 | -284.79942 | -1.58329e-05 | -121.91942 | -0.000598444 | -121.91942 | 0.000138126
-284.8726 | 6.41504e-05 | -284.8726 | 4.82336e-06 | -121.95024 | -0.000599651 | -121.95024 | 0.000139518
-284.94578 | 7.42923e-05 | -284.94578 | 2.60685e-05 | -121.98105 | -0.000600833 | -121.98105 | 0.000140766
-285.01895 | 7.65359e-05 | -285.01895 | 4.72417e-05 | -122.01187 | -0.000602009 | -122.01187 | 0.000141933
-285.09213 | 6.95762e-05 | -285.09213 | 6.75876e-05 | -122.04268 | -0.000603195 | -122.04268 | 0.0001431
-285.1653 | 5.31269e-05 | -285.1653 | 8.63334e-05 | -122.0735 | -0.000604401 | -122.0735 | 0.000144337
-285.23848 | 2.80807e-05 | -285.23848 | 0.000102769 | -122.10431 | -0.000605629 | -122.10431 | 0.000145681
-285.31165 | -3.48677e-06 | -285.31165 | 0.000116316 | -122.13513 | -0.000606872 | -122.13513 | 0.000147125
-285.38483 | -3.84918e-05 | -285.38483 | 0.000126576 | -122.16594 | -0.000608118 | -122.16594 | 0.000148619
-285.458 | -7.31838e-05 | -285.458 | 0.000133357 | -122.19675 | -0.000609352 | -122.19675 | 0.000150086
-285.53118 | -0.000103625 | -285.53118 | 0.000136663 | -122.22757 | -0.00061056 | -122.22757 | 0.000151441
-285.60436 | -0.000126232 | -285.60436 | 0.000136666 | -122.25838 | -0.000611728 | -122.25838 | 0.000152618
-285.67753 | -0.000138318 | -285.67753 | 0.000133665 | -122.2892 | -0.00061285 | -122.2892 | 0.000153589
-285.75071 | -0.000138536 | -285.75071 | 0.000128028 | -122.32001 | -0.000613929 | -122.32001 | 0.000154375
-285.82388 | -0.000127149 | -285.82388 | 0.000120145 | -122.35083 | -0.00061497 | -122.35083 | 0.000155047
-285.89706 | -0.00010608 | -285.89706 | 0.000110392 | -122.38164 | -0.000615985 | -122.38164 | 0.000155708
-285.97023 | -7.8704e-05 | -285.97023 | 9.91109e-05 | -122.41246 | -0.000616989 | -122.41246 | 0.000156474
-286.04341 | -4.94111e-05 | -286.04341 | 8.66066e-05 | -122.44327 | -0.000617993 | -122.44327 | 0.000157443
-286.11658 | -2.29887e-05 | -286.11658 | 7.31597e-05 | -122.47409 | -0.000619006 | -122.47409 | 0.000158669
-286.18976 | -3.90979e-06 | -286.18976 | 5.9047e-05 | -122.5049 | -0.000620031 | -122.5049 | 0.00016014
-286.26294 | 4.36152e-06 | -286.26294 | 4.45623e-05 | -122.53572 | -0.000621063 | -122.53572 | 0.000161775
-286.33611 | -6.06325e-08 | -286.33611 | 3.00297e-05 | -122.56653 | -0.000622093 | -122.56653 | 0.000163421
-286.40929 | -1.71413e-05 | -286.40929 | 1.58039e-05 | -122.59734 | -0.000623108 | -122.59734 | 0.00016488
-286.48246 | -4.48678e-05 | -286.48246 | 2.25446e-06 | -122.62816 | -0.000624094 | -122.62816 | 0.000165932
-286.55564 | -7.9502e-05 | -286.55564 | -1.02632e-05 | -122.65897 | -0.00062504 | -122.65897 | 0.000166372
-286.62881 | -0.000116118 | -286.62881 | -2.14462e-05 | -122.68979 | -0.000625937 | -122.68979 | 0.000166047
-286.70199 | -0.000149342 | -286.70199 | -3.10827e-05 | -122.7206 | -0.000626786 | -122.7206 | 0.000164887
-286.77516 | -0.000174191 | -286.77516 | -3.90834e-05 | -122.75142 | -0.000627592 | -122.75142 | 0.000162924
-286.84834 | -0.000186867 | -286.84834 | -4.54963e-05 | -122.78223 | -0.000628366 | -122.78223 | 0.000160304
-286.92151 | -0.00018539 | -286.92151 | -5.05005e-05 | -122.81305 | -0.000629122 | -122.81305 | 0.000157274
-286.99469 | -0.000169953 | -286.99469 | -5.43775e-05 | -122.84386 | -0.000629877 | -122.84386 | 0.000154164
-287.06787 | -0.000142935 | -287.06787 | -5.74633e-05 | -122.87468 | -0.000630643 | -122.87468 | 0.000151345
-287.14104 | -0.000108562 | -287.14104 | -6.00878e-05 | -122.90549 | -0.000631432 | -122.90549 | 0.000149193
-287.21422 | -7.22615e-05 | -287.21422 | -6.2513e-05 | -122.93631 | -0.00063225 | -122.93631 | 0.000148034
-287.28739 | -3.98096e-05 | -287.28739 | -6.48794e-05 | -122.96712 | -0.000633098 | -122.96712 | 0.000148107
-287.36057 | -1.63985e-05 | -287.36057 | -6.71727e-05 | -122.99793 | -0.000633976 | -122.99793 | 0.00014953
-287.43374 | -5.78097e-06 | -287.43374 | -6.92159e-05 | -123.02875 | -0.000634878 | -123.02875 | 0.000152285
-287.50692 | -9.62952e-06 | -287.50692 | -7.06919e-05 | -123.05956 | -0.0006358 | -123.05956 | 0.000156218
-287.58009 | -2.72212e-05 | -287.58009 | -7.11917e-05 | -123.09038 | -0.000636737 | -123.09038 | 0.000161063
-287.65327 | -5.55016e-05 | -287.65327 | -7.02827e-05 | -123.12119 | -0.000637685 | -123.12119 | 0.000166475
-287.72645 | -8.95311e-05 | -287.72645 | -6.75861e-05 | -123.15201 | -0.000638643 | -123.15201 | 0.000172079
-287.79962 | -0.000123243 | -287.79962 | -6.28491e-05 | -123.18282 | -0.000639609 | -123.18282 | 0.000177514
-287.8728 | -0.0001504 | -287.8728 | -5.60022e-05 | -123.21364 | -0.000640584 | -123.21364 | 0.000182473
-287.94597 | -0.000165594 | -287.94597 | -4.71886e-05 | -123.24445 | -0.000641567 | -123.24445 | 0.000186737
-288.01915 | -0.000165132 | -288.01915 | -3.67639e-05 | -123.27527 | -0.000642555 | -123.27527 | 0.000190183
-288.09232 | -0.00014767 | -288.09232 | -2.52629e-05 | -123.30608 | -0.000643547 | -123.30608 | 0.000192778
-288.1655 | -0.000114472 | -288.1655 | -1.33398e-05 | -123.3369 | -0.000644542 | -123.3369 | 0.000194562
-288.23867 | -6.92798e-05 | -288.23867 | -1.69156e-06 | -123.36771 | -0.000645537 | -123.36771 | 0.000195612
-288.31185 | -1.77762e-05 | -288.31185 | 9.02354e-06 | -123.39852 | -0.000646533 | -123.39852 | 0.000196016
-288.38503 | 3.32443e-05 | -288.38503 | 1.82605e-05 | -123.42934 | -0.000647533 | -123.42934 | 0.000195838
-288.4582 | 7.6894e-05 | -288.4582 | 2.56426e-05 | -123.46015 | -0.000648542 | -123.46015 | 0.000195107
-288.53138 | 0.000107222 | -288.53138 | 3.09915e-05 | -123.49097 | -0.000649568 | -123.49097 | 0.000193808
-288.60455 | 0.000120106 | -288.60455 | 3.43264e-05 | -123.52178 | -0.000650616 | -123.52178 | 0.000191893
-288.67773 | 0.000113869 | -288.67773 | 3.58386e-05 | -123.5526 | -0.000651693 | -123.5526 | 0.000189296
-288.7509 | 8.95207e-05 | -288.7509 | 3.58434e-05 | -123.58341 | -0.000652799 | -123.58341 | 0.000185955
-288.82408 | 5.06e-05 | -288.82408 | 3.47226e-05 | -123.61423 | -0.00065393 | -123.61423 | 0.000181836
-288.89725 | 2.64374e-06 | -288.89725 | 3.2866e-05 | -123.64504 | -0.000655076 | -123.64504 | 0.000176942
-288.97043 | -4.76302e-05 | -288.97043 | 3.0622e-05 | -123.67586 | -0.000656221 | -123.67586 | 0.000171325
-289.04361 | -9.32943e-05 | -289.04361 | 2.82654e-05 | -123.70667 | -0.000657346 | -123.70667 | 0.00016508
-289.11678 | -0.000128183 | -289.11678 | 2.5984e-05 | -123.73749 | -0.000658432 | -123.73749 | 0.000158339
-289.18996 | -0.000147729 | -289.18996 | 2.38848e-05 | -123.7683 | -0.000659461 | -123.7683 | 0.000151256
-289.26313 | -0.000149525 | -289.26313 | 2.20144e-05 | -123.79911 | -0.000660423 | -123.79911 | 0.000143997
-289.33631 | -0.000133559 | -289.33631 | 2.03852e-05 | -123.82993 | -0.000661317 | -123.82993 | 0.000136734
-289.40948 | -0.00010209 | -289.40948 | 1.90028e-05 | -123.86074 | -0.00066215 | -123.86074 | 0.000129639
-289.48266 | -5.92016e-05 | -289.48266 | 1.78828e-05 | -123.89156 | -0.000662942 | -123.89156 | 0.000122882
-289.55583 | -1.01208e-05 | -289.55583 | 1.7057e-05 | -123.92237 | -0.000663716 | -123.92237 | 0.000116633
-289.62901 | 3.95763e-05 | -289.62901 | 1.65635e-05 | -123.95319 | -0.000664503 | -123.95319 | 0.000111058
-289.70219 | 8.47544e-05 | -289.70219 | 1.64262e-05 | -123.984 | -0.000665331 | -123.984 | 0.000106311
-289.77536 | 0.000121375 | -289.77536 | 1.6628e-05 | -124.01482 | -0.000666224 | -124.01482 | 0.000102526
-289.84854 | 0.000146935 | -289.84854 | 1.70856e-05 | -124.04563 | -0.000667199 | -124.04563 | 9.97973e-05
-289.92171 | 0.00016064 | -289.92171 | 1.76339e-05 | -124.07645 | -0.000668263 | -124.07645 | 9.81651e-05
-289.99489 | 0.000163296 | -289.99489 | 1.80257e-05 | -124.10726 | -0.000669411 | -124.10726 | 9.76048e-05
-290.06806 | 0.000156982 | -290.06806 | 1.79516e-05 | -124.13808 | -0.000670632 | -124.13808 | 9.8023e-05
-290.14124 | 0.000144553 | -290.14124 | 1.7078e-05 | -124.16889 | -0.000671904 | -124.16889 | 9.92646e-05
-290.21441 | 0.000129095 | -290.21441 | 1.50994e-05 | -124.1997 | -0.000673206 | -124.1997 | 0.000101131
-290.28759 | 0.000113398 | -290.28759 | 1.17961e-05 | -124.23052 | -0.000674513 | -124.23052 | 0.000103404
-290.36077 | 9.95553e-05 | -290.36077 | 7.08733e-06 | -124.26133 | -0.000675806 | -124.26133 | 0.000105877
-290.43394 | 8.87278e-05 | -290.43394 | 1.06957e-06 | -124.29215 | -0.000677069 | -124.29215 | 0.000108381
-290.50712 | 8.10984e-05 | -290.50712 | -5.9697e-06 | -124.32296 | -0.000678293 | -124.32296 | 0.000110797
-290.58029 | 7.59982e-05 | -290.58029 | -1.35672e-05 | -124.35378 | -0.000679476 | -124.35378 | 0.000113063
-290.65347 | 7.21735e-05 | -290.65347 | -2.11281e-05 | -124.38459 | -0.00068062 | -124.38459 | 0.000115169
-290.72664 | 6.81154e-05 | -290.72664 | -2.79956e-05 | -124.41541 | -0.000681731 | -124.41541 | 0.000117133
-290.79982 | 6.2395e-05 | -290.79982 | -3.35356e-05 | -124.44622 | -0.000682818 | -124.44622 | 0.000118978
-290.87299 | 5.39412e-05 | -290.87299 | -3.72241e-05 | -124.47704 | -0.000683889 | -124.47704 | 0.000120712
-290.94617 | 4.22159e-05 | -290.94617 | -3.87242e-05 | -124.50785 | -0.000684953 | -124.50785 | 0.000122312
-291.01935 | 2.72668e-05 | -291.01935 | -3.79391e-05 | -124.53867 | -0.000686018 | -124.53867 | 0.000123714
-291.09252 | 9.66646e-06 | -291.09252 | -3.50336e-05 | -124.56948 | -0.000687089 | -124.56948 | 0.000124828
-291.1657 | -9.63816e-06 | -291.1657 | -3.04176e-05 | -124.60029 | -0.000688169 | -124.60029 | 0.000125548
-291.23887 | -2.95254e-05 | -291.23887 | -2.46962e-05 | -124.63111 | -0.000689261 | -124.63111 | 0.000125778
-291.31205 | -4.88941e-05 | -291.31205 | -1.85898e-05 | -124.66192 | -0.000690365 | -124.66192 | 0.000125447
-291.38522 | -6.68246e-05 | -291.38522 | -1.2839e-05 | -124.69274 | -0.000691479 | -124.69274 | 0.00012453
-291.4584 | -8.26676e-05 | -291.4584 | -8.10759e-06 | -124.72355 | -0.0006926 | -124.72355 | 0.000123045
-291.53157 | -9.60571e-05 | -291.53157 | -4.89684e-06 | -124.75437 | -0.000693723 | -124.75437 | 0.000121051
-291.60475 | -0.000106853 | -291.60475 | -3.48555e-06 | -124.78518 | -0.000694844 | -124.78518 | 0.000118639
-291.67793 | -0.00011504 | -291.67793 | -3.90367e-06 | -124.816 | -0.000695958 | -124.816 | 0.000115909
-291.7511 | -0.000120609 | -291.7511 | -5.94192e-06 | -124.84681 | -0.00069706 | -124.84681 | 0.000112964
-291.82428 | -0.000123469 | -291.82428 | -9.19561e-06 | -124.87763 | -0.000698149 | -124.87763 | 0.0001099
-291.89745 | -0.000123402 | -291.89745 | -1.31345e-05 | -124.90844 | -0.000699223 | -124.90844 | 0.000106806
-291.97063 | -0.000120078 | -291.97063 | -1.71871e-05 | -124.93926 | -0.000700282 | -124.93926 | 0.000103774
-292.0438 | -0.000113146 | -292.0438 | -2.08257e-05 | -124.97007 | -0.000701328 | -124.97007 | 0.000100904
-292.11698 | -0.000102353 | -292.11698 | -2.36395e-05 | -125.00088 | -0.000702362 | -125.00088 | 9.83085e-05
-292.19015 | -8.76902e-05 | -292.19015 | -2.53851e-05 | -125.0317 | -0.000703385 | -125.0317 | 9.61167e-05
-292.26333 | -6.95147e-05 | -292.26333 | -2.60083e-05 | -125.06251 | -0.000704391 | -125.06251 | 9.44567e-05
-292.33651 | -4.8618e-05 | -292.33651 | -2.56348e-05 | -125.09333 | -0.000705377 | -125.09333 | 9.34374e-05
-292.40968 | -2.62169e-05 | -292.40968 | -2.45357e-05 | -125.12414 | -0.000706331 | -125.12414 | 9.31224e-05
-292.48286 | -3.86261e-06 | -292.48286 | -2.30723e-05 | -125.15496 | -0.000707241 | -125.15496 | 9.35088e-05
-292.55603 | 1.67348e-05 | -292.55603 | -2.16334e-05 | -125.18577 | -0.000708093 | -125.18577 | 9.45129e-05
-292.62921 | 3.39301e-05 | -292.62921 | -2.05732e-05 | -125.21659 | -0.000708875 | -125.21659 | 9.59738e-05
-292.70238 | 4.63875e-05 | -292.70238 | -2.01624e-05 | -125.2474 | -0.000709576 | -125.2474 | 9.76733e-05
-292.77556 | 5.32937e-05 | -292.77556 | -2.05569e-05 | -125.27822 | -0.000710192 | -125.27822 | 9.93716e-05
-292.84873 | 5.45134e-05 | -292.84873 | -2.1789e-05 | -125.30903 | -0.000710726 | -125.30903 | 0.000100851
-292.92191 | 5.06384e-05 | -292.92191 | -2.37789e-05 | -125.33985 | -0.000711187 | -125.33985 | 0.000101959
-292.99509 | 4.29326e-05 | -292.99509 | -2.63633e-05 | -125.37066 | -0.000711592 | -125.37066 | 0.000102638
-293.06826 | 3.31636e-05 | -293.06826 | -2.93325e-05 | -125.40147 | -0.000711961 | -125.40147 | 0.000102933
-293.14144 | 2.33499e-05 | -293.14144 | -3.24689e-05 | -125.43229 | -0.00071232 | -125.43229 | 0.000102979
-293.21461 | 1.54593e-05 | -293.21461 | -3.55799e-05 | -125.4631 | -0.000712691 | -125.4631 | 0.000102962
-293.28779 | 1.11018e-05 | -293.28779 | -3.85173e-05 | -125.49392 | -0.000713096 | -125.49392 | 0.000103068
-293.36096 | 1.12698e-05 | -293.36096 | -4.11824e-05 | -125.52473 | -0.000713549 | -125.52473 | 0.000103429
-293.43414 | 1.61588e-05 | -293.43414 | -4.35169e-05 | -125.55555 | -0.000714063 | -125.55555 | 0.000104083
-293.50731 | 2.51045e-05 | -293.50731 | -4.54827e-05 | -125.58636 | -0.00071464 | -125.58636 | 0.000104951
-293.58049 | 3.66411e-05 | -293.58049 | -4.70359e-05 | -125.61718 | -0.000715279 | -125.61718 | 0.000105848
-293.65367 | 4.86752e-05 | -293.65367 | -4.81029e-05 | -125.64799 | -0.000715976 | -125.64799 | 0.000106526
-293.72684 | 5.87541e-05 | -293.72684 | -4.8564e-05 | -125.67881 | -0.000716721 | -125.67881 | 0.000106723
-293.80002 | 6.43837e-05 | -293.80002 | -4.82494e-05 | -125.70962 | -0.000717507 | -125.70962 | 0.000106239
-293.87319 | 6.33634e-05 | -293.87319 | -4.69496e-05 | -125.74044 | -0.000718325 | -125.74044 | 0.000104986
-293.94637 | 5.40826e-05 | -293.94637 | -4.44401e-05 | -125.77125 | -0.000719167 | -125.77125 | 0.000103022
-294.01954 | 3.57503e-05 | -294.01954 | -4.0515e-05 | -125.80206 | -0.000720028 | -125.80206 | 0.000100559
-294.09272 | 8.52529e-06 | -294.09272 | -3.50262e-05 | -125.83288 | -0.000720901 | -125.83288 | 9.79245e-05
-294.16589 | -2.64645e-05 | -294.16589 | -2.79182e-05 | -125.86369 | -0.000721783 | -125.86369 | 9.55034e-05
-294.23907 | -6.72139e-05 | -294.23907 | -1.92544e-05 | -125.89451 | -0.000722671 | -125.89451 | 9.36624e-05
-294.31225 | -0.000111027 | -294.31225 | -9.22824e-06 | -125.92532 | -0.00072356 | -125.92532 | 9.26772e-05
-294.38542 | -0.000154779 | -294.38542 | 1.84443e-06 | -125.95614 | -0.000724446 | -125.95614 | 9.2675e-05
-294.4586 | -0.000195226 | -294.4586 | 1.35502e-05 | -125.98695 | -0.000725327 | -125.98695 | 9.3611e-05
-294.53177 | -0.000229318 | -294.53177 | 2.54185e-05 | -126.01777 | -0.000726199 | -126.01777 | 9.5279e-05
-294.60495 | -0.000254496 | -294.60495 | 3.69726e-05 | -126.04858 | -0.00072706 | -126.04858 | 9.7358e-05
-294.67812 | -0.000268947 | -294.67812 | 4.7781e-05 | -126.0794 | -0.00072791 | -126.0794 | 9.94798e-05
-294.7513 | -0.000271775 | -294.7513 | 5.75061e-05 | -126.11021 | -0.000728747 | -126.11021 | 0.000101308
-294.82447 | -0.0002631 | -294.82447 | 6.59384e-05 | -126.14103 | -0.000729575 | -126.14103 | 0.000102604
-294.89765 | -0.000244053 | -294.89765 | 7.30143e-05 | -126.17184 | -0.000730395 | -126.17184 | 0.000103277
-294.97083 | -0.00021668 | -294.97083 | 7.88131e-05 | -126.20265 | -0.000731212 | -126.20265 | 0.000103395
-295.044 | -0.000183749 | -295.044 | 8.35336e-05 | -126.23347 | -0.00073203 | -126.23347 | 0.000103166
-295.11718 | -0.00014849 | -295.11718 | 8.74538e-05 | -126.26428 | -0.000732854 | -126.26428 | 0.000102888
-295.19035 | -0.000114279 | -295.19035 | 9.08796e-05 | -126.2951 | -0.000733689 | -126.2951 | 0.000102888
-295.26353 | -8.42912e-05 | -295.26353 | 9.40893e-05 | -126.32591 | -0.000734541 | -126.32591 | 0.000103455
-295.3367 | -6.11669e-05 | -295.3367 | 9.72823e-05 | -126.35673 | -0.000735411 | -126.35673 | 0.000104783
-295.40988 | -4.6723e-05 | -295.40988 | 0.00010054 | -126.38754 | -0.000736303 | -126.38754 | 0.00010694
-295.48305 | -4.1737e-05 | -295.48305 | 0.000103802 | -126.41836 | -0.000737215 | -126.41836 | 0.000109863
-295.55623 | -4.5846e-05 | -295.55623 | 0.000106868 | -126.44917 | -0.000738145 | -126.44917 | 0.000113374
-295.62941 | -5.75685e-05 | -295.62941 | 0.000109419 | -126.47999 | -0.000739085 | -126.47999 | 0.00011722
-295.70258 | -7.44619e-05 | -295.70258 | 0.000111056 | -126.5108 | -0.000740026 | -126.5108 | 0.00012112
-295.77576 | -9.33997e-05 | -295.77576 | 0.000111362 | -126.54162 | -0.000740955 | -126.54162 | 0.000124807
-295.84893 | -0.000110946 | -295.84893 | 0.000109964 | -126.57243 | -0.000741858 | -126.57243 | 0.000128065
-295.92211 | -0.000123778 | -295.92211 | 0.000106602 | -126.60325 | -0.00074272 | -126.60325 | 0.00013075
-295.99528 | -0.000129102 | -295.99528 | 0.000101182 | -126.63406 | -0.000743528 | -126.63406 | 0.000132791
-296.06846 | -0.000125023 | -296.06846 | 9.38216e-05 | -126.66487 | -0.000744273 | -126.66487 | 0.000134182
-296.14163 | -0.000110786 | -296.14163 | 8.48625e-05 | -126.69569 | -0.000744948 | -126.69569 | 0.000134966
-296.21481 | -8.68821e-05 | -296.21481 | 7.48622e-05 | -126.7265 | -0.000745554 | -126.7265 | 0.00013522
-296.28799 | -5.49808e-05 | -296.28799 | 6.45545e-05 | -126.75732 | -0.000746094 | -126.75732 | 0.000135037
-296.36116 | -1.77023e-05 | -296.36116 | 5.4785e-05 | -126.78813 | -0.000746579 | -126.78813 | 0.000134519
-296.43434 | 2.17416e-05 | -296.43434 | 4.64258e-05 | -126.81895 | -0.000747021 | -126.81895 | 0.000133776
-296.50751 | 5.9984e-05 | -296.50751 | 4.02794e-05 | -126.84976 | -0.000747434 | -126.84976 | 0.000132925
-296.58069 | 9.39534e-05 | -296.58069 | 3.69817e-05 | -126.88058 | -0.000747834 | -126.88058 | 0.000132093
-296.65386 | 0.000121272 | -296.65386 | 3.69163e-05 | -126.91139 | -0.000748234 | -126.91139 | 0.000131413
-296.72704 | 0.000140535 | -296.72704 | 4.01519e-05 | -126.94221 | -0.000748645 | -126.94221 | 0.000131017
-296.80021 | 0.000151431 | -296.80021 | 4.64116e-05 | -126.97302 | -0.000749077 | -126.97302 | 0.000131025
-296.87339 | 0.000154694 | -296.87339 | 5.5081e-05 | -127.00384 | -0.000749537 | -127.00384 | 0.000131522
-296.94657 | 0.000151878 | -296.94657 | 6.52567e-05 | -127.03465 | -0.00075003 | -127.03465 | 0.000132549
-297.01974 | 0.000145024 | -297.01974 | 7.58337e-05 | -127.06546 | -0.000750559 | -127.06546 | 0.000134089
-297.09292 | 0.000136251 | -297.09292 | 8.56205e-05 | -127.09628 | -0.000751128 | -127.09628 | 0.000136062
-297.16609 | 0.000127366 | -297.16609 | 9.34725e-05 | -127.12709 | -0.00075174 | -127.12709 | 0.000138333
-297.23927 | 0.00011955 | -297.23927 | 9.84277e-05 | -127.15791 | -0.000752396 | -127.15791 | 0.000140731
-297.31244 | 0.000113183 | -297.31244 | 9.98244e-05 | -127.18872 | -0.000753098 | -127.18872 | 0.00014307
-297.38562 | 0.000107836 | -297.38562 | 9.739e-05 | -127.21954 | -0.000753845 | -127.21954 | 0.000145179
-297.45879 | 0.000102429 | -297.45879 | 9.12827e-05 | -127.25035 | -0.000754633 | -127.25035 | 0.000146926
-297.53197 | 9.55349e-05 | -297.53197 | 8.20822e-05 | -127.28117 | -0.000755457 | -127.28117 | 0.000148241
-297.60515 | 8.57488e-05 | -297.60515 | 7.0725e-05 | -127.31198 | -0.000756308 | -127.31198 | 0.000149118
-297.67832 | 7.20758e-05 | -297.67832 | 5.83923e-05 | -127.3428 | -0.000757175 | -127.3428 | 0.000149621
-297.7515 | 5.424e-05 | -297.7515 | 4.63621e-05 | -127.37361 | -0.000758049 | -127.37361 | 0.000149869
-297.82467 | 3.28578e-05 | -297.82467 | 3.58444e-05 | -127.40443 | -0.000758919 | -127.40443 | 0.000150012
-297.89785 | 9.43578e-06 | -297.89785 | 2.78203e-05 | -127.43524 | -0.000759777 | -127.43524 | 0.000150208
-297.97102 | -1.38204e-05 | -297.97102 | 2.29083e-05 | -127.46605 | -0.000760618 | -127.46605 | 0.000150596
-298.0442 | -3.43523e-05 | -298.0442 | 2.12756e-05 | -127.49687 | -0.000761442 | -127.49687 | 0.000151278
-298.11737 | -4.96941e-05 | -298.11737 | 2.26091e-05 | -127.52768 | -0.000762252 | -127.52768 | 0.000152302
-298.19055 | -5.79376e-05 | -298.19055 | 2.61512e-05 | -127.5585 | -0.000763055 | -127.5585 | 0.000153656
-298.26373 | -5.81257e-05 | -298.26373 | 3.07983e-05 | -127.58931 | -0.00076386 | -127.58931 | 0.000155277
-298.3369 | -5.05002e-05 | -298.3369 | 3.52487e-05 | -127.62013 | -0.000764676 | -127.62013 | 0.000157059
-298.41008 | -3.65439e-05 | -298.41008 | 3.8181e-05 | -127.65094 | -0.000765514 | -127.65094 | 0.000158871
-298.48325 | -1.88011e-05 | -298.48325 | 3.84402e-05 | -127.68176 | -0.000766379 | -127.68176 | 0.000160582
-298.55643 | -4.98311e-07 | -298.55643 | 3.52017e-05 | -127.71257 | -0.000767277 | -127.71257 | 0.000162072
-298.6296 | 1.49802e-05 | -298.6296 | 2.80945e-05 | -127.74339 | -0.000768208 | -127.74339 | 0.000163252
-298.70278 | 2.46696e-05 | -298.70278 | 1.72621e-05 | -127.7742 | -0.000769168 | -127.7742 | 0.000164069
-298.77595 | 2.65544e-05 | -298.77595 | 3.35387e-06 | -127.80502 | -0.000770149 | -127.80502 | 0.000164513
-298.84913 | 1.99565e-05 | -298.84913 | -1.25531e-05 | -127.83583 | -0.000771143 | -127.83583 | 0.000164603
-298.92231 | 5.70508e-06 | -298.92231 | -2.90909e-05 | -127.86664 | -0.000772138 | -127.86664 | 0.000164387
-298.99548 | -1.39497e-05 | -298.99548 | -4.47768e-05 | -127.89746 | -0.000773122 | -127.89746 | 0.000163925
-299.06866 | -3.5677e-05 | -299.06866 | -5.82029e-05 | -127.92827 | -0.000774086 | -127.92827 | 0.000163279
-299.14183 | -5.55994e-05 | -299.14183 | -6.82135e-05 | -127.95909 | -0.000775021 | -127.95909 | 0.000162512
-299.21501 | -6.99432e-05 | -299.21501 | -7.40437e-05 | -127.9899 | -0.000775923 | -127.9899 | 0.000161682
-299.28818 | -7.56882e-05 | -299.28818 | -7.54018e-05 | -128.02072 | -0.000776791 | -128.02072 | 0.000160849
-299.36136 | -7.11046e-05 | -299.36136 | -7.24831e-05 | -128.05153 | -0.000777627 | -128.05153 | 0.000160081
-299.43453 | -5.60855e-05 | -299.43453 | -6.59172e-05 | -128.08235 | -0.000778436 | -128.08235 | 0.000159468
-299.50771 | -3.22033e-05 | -299.50771 | -5.6657e-05 | -128.11316 | -0.000779227 | -128.11316 | 0.000159123
-299.58089 | -2.48513e-06 | -299.58089 | -4.58302e-05 | -128.14398 | -0.000780009 | -128.14398 | 0.000159181
-299.65406 | 2.90673e-05 | -299.65406 | -3.45753e-05 | -128.17479 | -0.000780789 | -128.17479 | 0.000159797
-299.72724 | 5.81297e-05 | -299.72724 | -2.38895e-05 | -128.20561 | -0.000781573 | -128.20561 | 0.000161121
-299.80041 | 8.07701e-05 | -299.80041 | -1.45112e-05 | -128.23642 | -0.000782368 | -128.23642 | 0.000163278
-299.87359 | 9.41044e-05 | -299.87359 | -6.85386e-06 | -128.26723 | -0.000783174 | -128.26723 | 0.00016634
-299.94676 | 9.67789e-05 | -299.94676 | -9.99506e-07 | -128.29805 | -0.00078399 | -128.29805 | 0.000170301
-300.01994 | 8.91918e-05 | -300.01994 | 3.25046e-06 | -128.32886 | -0.000784813 | -128.32886 | 0.000175066
-300.09311 | 7.34203e-05 | -300.09311 | 6.27841e-06 | -128.35968 | -0.00078564 | -128.35968 | 0.000180446
-300.16629 | 5.28563e-05 | -300.16629 | 8.52736e-06 | -128.39049 | -0.000786468 | -128.39049 | 0.000186175
-300.23947 | 3.16206e-05 | -300.23947 | 1.03748e-05 | -128.42131 | -0.000787297 | -128.42131 | 0.000191938
-300.31264 | 1.38509e-05 | -300.31264 | 1.20273e-05 | -128.45212 | -0.00078813 | -128.45212 | 0.000197405
-300.38582 | 2.99167e-06 | -300.38582 | 1.34547e-05 | -128.48294 | -0.000788973 | -128.48294 | 0.000202282
-300.45899 | 1.20823e-06 | -300.45899 | 1.43784e-05 | -128.51375 | -0.000789832 | -128.51375 | 0.000206338
-300.53217 | 9.0238e-06 | -300.53217 | 1.43147e-05 | -128.54457 | -0.000790716 | -128.54457 | 0.000209439
-300.60534 | 2.52498e-05 | -300.60534 | 1.26669e-05 | -128.57538 | -0.000791631 | -128.57538 | 0.000211552
-300.67852 | 4.72116e-05 | -300.67852 | 8.8515e-06 | -128.6062 | -0.00079258 | -128.6062 | 0.000212741
-300.75169 | 7.12369e-05 | -300.75169 | 2.43404e-06 | -128.63701 | -0.000793565 | -128.63701 | 0.000213141
-300.82487 | 9.3314e-05 | -300.82487 | -6.74788e-06 | -128.66782 | -0.000794578 | -128.66782 | 0.000212926
-300.89805 | 0.000109808 | -300.89805 | -1.84986e-05 | -128.69864 | -0.000795611 | -128.69864 | 0.000212271
-300.97122 | 0.000118103 | -300.97122 | -3.2232e-05 | -128.72945 | -0.000796652 | -128.72945 | 0.000211325
-301.0444 | 0.000117065 | -301.0444 | -4.7002e-05 | -128.76027 | -0.000797687 | -128.76027 | 0.000210189
-301.11757 | 0.000107241 | -301.11757 | -6.15942e-05 | -128.79108 | -0.000798702 | -128.79108 | 0.000208907
-301.19075 | 9.07546e-05 | -301.19075 | -7.46661e-05 | -128.8219 | -0.000799688 | -128.8219 | 0.000207477
-301.26392 | 7.09308e-05 | -301.26392 | -8.49166e-05 | -128.85271 | -0.000800637 | -128.85271 | 0.000205865
-301.3371 | 5.17103e-05 | -301.3371 | -9.12593e-05 | -128.88353 | -0.000801546 | -128.88353 | 0.000204025
-301.41027 | 3.69551e-05 | -301.41027 | -9.29712e-05 | -128.91434 | -0.000802417 | -128.91434 | 0.00020192
-301.48345 | 2.97742e-05 | -301.48345 | -8.97959e-05 | -128.94516 | -0.00080325 | -128.94516 | 0.000199534
-301.55663 | 3.19808e-05 | -301.55663 | -8.19835e-05 | -128.97597 | -0.000804052 | -128.97597 | 0.000196878
-301.6298 | 4.37783e-05 | -301.6298 | -7.02593e-05 | -129.00679 | -0.000804822 | -129.00679 | 0.000193986
-301.70298 | 6.37231e-05 | -301.70298 | -5.57279e-05 | -129.0376 | -0.000805561 | -129.0376 | 0.000190906
-301.77615 | 8.89707e-05 | -301.77615 | -3.97246e-05 | -129.06841 | -0.000806269 | -129.06841 | 0.000187695
-301.84933 | 0.000115753 | -301.84933 | -2.36371e-05 | -129.09923 | -0.000806942 | -129.09923 | 0.000184408
-301.9225 | 0.000140007 | -301.9225 | -8.72488e-06 | -129.13004 | -0.000807579 | -129.13004 | 0.000181104
-301.99568 | 0.000158037 | -301.99568 | 4.03798e-06 | -129.16086 | -0.000808179 | -129.16086 | 0.000177844
-302.06885 | 0.000167103 | -302.06885 | 1.40734e-05 | -129.19167 | -0.000808744 | -129.19167 | 0.000174705
-302.14203 | 0.000165832 | -302.14203 | 2.12476e-05 | -129.22249 | -0.000809282 | -129.22249 | 0.000171778
-302.21521 | 0.000154392 | -302.21521 | 2.58523e-05 | -129.2533 | -0.000809801 | -129.2533 | 0.00016917
-302.28838 | 0.000134407 | -302.28838 | 2.85232e-05 | -129.28412 | -0.000810313 | -129.28412 | 0.000166996
-302.36156 | 0.000108635 | -302.36156 | 3.01113e-05 | -129.31493 | -0.000810831 | -129.31493 | 0.000165354
-302.43473 | 8.048e-05 | -302.43473 | 3.15285e-05 | -129.34575 | -0.000811364 | -129.34575 | 0.000164306
-302.50791 | 5.34287e-05 | -302.50791 | 3.35919e-05 | -129.37656 | -0.000811917 | -129.37656 | 0.000163846
-302.58108 | 3.05066e-05 | -302.58108 | 3.6893e-05 | -129.40738 | -0.00081249 | -129.40738 | 0.000163886
-302.65426 | 1.38561e-05 | -302.65426 | 4.17102e-05 | -129.43819 | -0.000813076 | -129.43819 | 0.000164252
-302.72743 | 4.49564e-06 | -302.72743 | 4.79775e-05 | -129.469 | -0.000813665 | -129.469 | 0.000164698
-302.80061 | 2.29098e-06 | -302.80061 | 5.53131e-05 | -129.49982 | -0.000814241 | -129.49982 | 0.000164943
-302.87379 | 6.12729e-06 | -302.87379 | 6.31007e-05 | -129.53063 | -0.000814789 | -129.53063 | 0.000164719
-302.94696 | 1.42356e-05 | -302.94696 | 7.0608e-05 | -129.56145 | -0.000815299 | -129.56145 | 0.000163826
-303.02014 | 2.46003e-05 | -303.02014 | 7.71229e-05 | -129.59226 | -0.000815763 | -129.59226 | 0.000162182
-303.09331 | 3.53616e-05 | -303.09331 | 8.20836e-05 | -129.62308 | -0.000816182 | -129.62308 | 0.000159852
-303.16649 | 4.51375e-05 | -303.16649 | 8.51818e-05 | -129.65389 | -0.000816563 | -129.65389 | 0.000157051
-303.23966 | 5.32104e-05 | -303.23966 | 8.64225e-05 | -129.68471 | -0.000816916 | -129.68471 | 0.000154123
-303.31284 | 5.95475e-05 | -303.31284 | 8.61304e-05 | -129.71552 | -0.000817259 | -129.71552 | 0.000151482
-303.38601 | 6.46706e-05 | -303.38601 | 8.4905e-05 | -129.74634 | -0.000817606 | -129.74634 | 0.000149548
-303.45919 | 6.94113e-05 | -303.45919 | 8.35291e-05 | -129.77715 | -0.000817968 | -129.77715 | 0.000148669
-303.53237 | 7.46203e-05 | -303.53237 | 8.28486e-05 | -129.80797 | -0.000818356 | -129.80797 | 0.000149057
-303.60554 | 8.08908e-05 | -303.60554 | 8.36414e-05 | -129.83878 | -0.00081877 | -129.83878 | 0.000150749
-303.67872 | 8.83747e-05 | -303.67872 | 8.6496e-05 | -129.86959 | -0.000819208 | -129.86959 | 0.000153595
-303.75189 | 9.67197e-05 | -303.75189 | 9.17187e-05 | -129.90041 | -0.000819662 | -129.90041 | 0.000157284
-303.82507 | 0.000105151 | -303.82507 | 9.92823e-05 | -129.93122 | -0.000820124 | -129.93122 | 0.000161398
-303.89824 | 0.00011267 | -303.89824 | 0.000108824 | -129.96204 | -0.000820584 | -129.96204 | 0.00016548
-303.97142 | 0.000118336 | -303.97142 | 0.000119687 | -129.99285 | -0.000821037 | -129.99285 | 0.000169106
-304.04459 | 0.000121542 | -304.04459 | 0.000131008 | -130.02367 | -0.000821482 | -130.02367 | 0.000171951
-304.11777 | 0.000122248 | -304.11777 | 0.000141824 | -130.05448 | -0.00082192 | -130.05448 | 0.000173822
-304.19095 | 0.000121076 | -304.19095 | 0.000151193 | -130.0853 | -0.000822359 | -130.0853 | 0.000174675
-304.26412 | 0.000119268 | -304.26412 | 0.000158303 | -130.11611 | -0.000822806 | -130.11611 | 0.000174592
-304.3373 | 0.000118475 | -304.3373 | 0.000162563 | -130.14693 | -0.000823269 | -130.14693 | 0.000173746
-304.41047 | 0.000120431 | -304.41047 | 0.000163652 | -130.17774 | -0.000823752 | -130.17774 | 0.000172345
-304.48365 | 0.000126557 | -304.48365 | 0.000161543 | -130.20856 | -0.000824258 | -130.20856 | 0.000170591
-304.55682 | 0.000137586 | -304.55682 | 0.000156476 | -130.23937 | -0.000824783 | -130.23937 | 0.00016863
-304.63 | 0.000153284 | -304.63 | 0.000148909 | -130.27018 | -0.000825317 | -130.27018 | 0.000166541
-304.70317 | 0.000172335 | -304.70317 | 0.000139443 | -130.301 | -0.00082585 | -130.301 | 0.000164328
-304.77635 | 0.000192434 | -304.77635 | 0.000128742 | -130.33181 | -0.000826368 | -130.33181 | 0.000161937
-304.84953 | 0.000210576 | -304.84953 | 0.000117454 | -130.36263 | -0.000826859 | -130.36263 | 0.00015929
-304.9227 | 0.000223522 | -304.9227 | 0.000106143 | -130.39344 | -0.000827313 | -130.39344 | 0.000156307
-304.99588 | 0.000228348 | -304.99588 | 9.52501e-05 | -130.42426 | -0.000827727 | -130.42426 | 0.00015294
-305.06905 | 0.000222996 | -305.06905 | 8.50701e-05 | -130.45507 | -0.000828102 | -130.45507 | 0.000149188
-305.14223 | 0.000206719 | -305.14223 | 7.57535e-05 | -130.48589 | -0.000828444 | -130.48589 | 0.000145102
-305.2154 | 0.000180333 | -305.2154 | 6.73286e-05 | -130.5167 | -0.000828767 | -130.5167 | 0.00014078
-305.28858 | 0.000146223 | -305.28858 | 5.9735e-05 | -130.54752 | -0.000829085 | -130.54752 | 0.000136356
-305.36175 | 0.000108076 | -305.36175 | 5.2862e-05 | -130.57833 | -0.000829416 | -130.57833 | 0.000131982
-305.43493 | 7.03939e-05 | -305.43493 | 4.65875e-05 | -130.60915 | -0.000829776 | -130.60915 | 0.000127813
-305.50811 | 3.78341e-05 | -305.50811 | 4.08086e-05 | -130.63996 | -0.000830178 | -130.63996 | 0.000123993
-305.58128 | 1.45012e-05 | -305.58128 | 3.54649e-05 | -130.67077 | -0.000830631 | -130.67077 | 0.000120653
-305.65446 | 3.30286e-06 | -305.65446 | 3.05498e-05 | -130.70159 | -0.00083114 | -130.70159 | 0.000117898
-305.72763 | 5.47519e-06 | -305.72763 | 2.61147e-05 | -130.7324 | -0.000831705 | -130.7324 | 0.000115807
-305.80081 | 2.03645e-05 | -305.80081 | 2.22639e-05 | -130.76322 | -0.000832321 | -130.76322 | 0.000114431
-305.87398 | 4.55079e-05 | -305.87398 | 1.91472e-05 | -130.79403 | -0.000832981 | -130.79403 | 0.000113784
-305.94716 | 7.70027e-05 | -305.94716 | 1.69483e-05 | -130.82485 | -0.000833672 | -130.82485 | 0.000113839
-306.02033 | 0.000110104 | -306.02033 | 1.58738e-05 | -130.85566 | -0.000834384 | -130.85566 | 0.000114523
-306.09351 | 0.00013996 | -306.09351 | 1.61412e-05 | -130.88648 | -0.000835106 | -130.88648 | 0.000115717
-306.16669 | 0.00016236 | -306.16669 | 1.79653e-05 | -130.91729 | -0.00083583 | -130.91729 | 0.000117267
-306.23986 | 0.000174374 | -306.23986 | 2.15434e-05 | -130.94811 | -0.000836548 | -130.94811 | 0.000118993
-306.31304 | 0.000174777 | -306.31304 | 2.70366e-05 | -130.97892 | -0.000837256 | -130.97892 | 0.000120721
-306.38621 | 0.0001642 | -306.38621 | 3.45484e-05 | -131.00974 | -0.000837951 | -131.00974 | 0.000122302
-306.45939 | 0.000144974 | -306.45939 | 4.41004e-05 | -131.04055 | -0.000838633 | -131.04055 | 0.000123642
-306.53256 | 0.000120705 | -306.53256 | 5.56084e-05 | -131.07136 | -0.000839303 | -131.07136 | 0.000124718
-306.60574 | 9.56616e-05 | -306.60574 | 6.88612e-05 | -131.10218 | -0.000839961 | -131.10218 | 0.000125585
-306.67891 | 7.406e-05 | -306.67891 | 8.35071e-05 | -131.13299 | -0.000840608 | -131.13299 | 0.000126366
-306.75209 | 5.93949e-05 | -306.75209 | 9.90523e-05 | -131.16381 | -0.000841242 | -131.16381 | 0.000127229
-306.82527 | 5.39017e-05 | -306.82527 | 0.000114873 | -131.19462 | -0.000841863 | -131.19462 | 0.000128355
-306.89844 | 5.82459e-05 | -306.89844 | 0.000130247 | -131.22544 | -0.000842468 | -131.22544 | 0.000129896
-306.97162 | 7.14821e-05 | -306.97162 | 0.000144396 | -131.25625 | -0.000843054 | -131.25625 | 0.000131948
-307.04479 | 9.12782e-05 | -307.04479 | 0.000156545 | -131.28707 | -0.000843616 | -131.28707 | 0.000134521
-307.11797 | 0.000114354 | -307.11797 | 0.000165988 | -131.31788 | -0.000844154 | -131.31788 | 0.000137541
-307.19114 | 0.000137057 | -307.19114 | 0.000172156 | -131.3487 | -0.000844666 | -131.3487 | 0.000140856
-307.26432 | 0.000155969 | -307.26432 | 0.000174673 | -131.37951 | -0.000845154 | -131.37951 | 0.000144268
-307.33749 | 0.00016844 | -307.33749 | 0.000173402 | -131.41033 | -0.000845623 | -131.41033 | 0.000147572
-307.41067 | 0.000172968 | -307.41067 | 0.000168469 | -131.44114 | -0.000846081 | -131.44114 | 0.000150592
-307.48385 | 0.000169363 | -307.48385 | 0.000160264 | -131.47195 | -0.000846539 | -131.47195 | 0.000153219
-307.55702 | 0.000158691 | -307.55702 | 0.000149414 | -131.50277 | -0.000847008 | -131.50277 | 0.000155426
-307.6302 | 0.000143009 | -307.6302 | 0.000136739 | -131.53358 | -0.000847502 | -131.53358 | 0.000157277
-307.70337 | 0.000124961 | -307.70337 | 0.000123184 | -131.5644 | -0.000848031 | -131.5644 | 0.000158904
-307.77655 | 0.00010731 | -307.77655 | 0.000109745 | -131.59521 | -0.000848606 | -131.59521 | 0.000160481
-307.84972 | 9.24836e-05 | -307.84972 | 9.73937e-05 | -131.62603 | -0.000849234 | -131.62603 | 0.000162186
-307.9229 | 8.22317e-05 | -307.9229 | 8.69988e-05 | -131.65684 | -0.000849917 | -131.65684 | 0.000164169
-307.99607 | 7.74172e-05 | -307.99607 | 7.92708e-05 | -131.68766 | -0.000850654 | -131.68766 | 0.000166515
-308.06925 | 7.79908e-05 | -308.06925 | 7.47162e-05 | -131.71847 | -0.00085144 | -131.71847 | 0.000169241
-308.14243 | 8.31171e-05 | -308.14243 | 7.36133e-05 | -131.74929 | -0.000852265 | -131.74929 | 0.000172288
-308.2156 | 9.1427e-05 | -308.2156 | 7.60075e-05 | -131.7801 | -0.00085312 | -131.7801 | 0.000175542
-308.28878 | 0.000101329 | -308.28878 | 8.17251e-05 | -131.81092 | -0.000853993 | -131.81092 | 0.000178863
-308.36195 | 0.000111316 | -308.36195 | 9.03989e-05 | -131.84173 | -0.000854874 | -131.84173 | 0.000182109
-308.43513 | 0.000120219 | -308.43513 | 0.000101506 | -131.87254 | -0.000855754 | -131.87254 | 0.000185172
-308.5083 | 0.000127348 | -308.5083 | 0.000114411 | -131.90336 | -0.000856624 | -131.90336 | 0.000187992
-308.58148 | 0.000132529 | -308.58148 | 0.000128406 | -131.93417 | -0.000857482 | -131.93417 | 0.000190566
-308.65465 | 0.000136017 | -308.65465 | 0.000142759 | -131.96499 | -0.000858322 | -131.96499 | 0.000192944
-308.72783 | 0.000138348 | -308.72783 | 0.000156749 | -131.9958 | -0.000859145 | -131.9958 | 0.000195206
-308.801 | 0.000140146 | -308.801 | 0.000169704 | -132.02662 | -0.000859948 | -132.02662 | 0.000197443
-308.87418 | 0.000141957 | -308.87418 | 0.000181032 | -132.05743 | -0.00086073 | -132.05743 | 0.000199729
-308.94736 | 0.000144124 | -308.94736 | 0.000190251 | -132.08825 | -0.000861491 | -132.08825 | 0.000202093
-309.02053 | 0.00014675 | -309.02053 | 0.000197011 | -132.11906 | -0.000862227 | -132.11906 | 0.000204512
-309.09371 | 0.000149738 | -309.09371 | 0.000201109 | -132.14988 | -0.000862937 | -132.14988 | 0.000206903
-309.16688 | 0.000152888 | -309.16688 | 0.000202507 | -132.18069 | -0.000863618 | -132.18069 | 0.000209131
-309.24006 | 0.000156027 | -309.24006 | 0.000201332 | -132.21151 | -0.00086427 | -132.21151 | 0.000211032
-309.31323 | 0.000159124 | -309.31323 | 0.000197869 | -132.24232 | -0.000864892 | -132.24232 | 0.000212437
-309.38641 | 0.000162348 | -309.38641 | 0.000192545 | -132.27313 | -0.00086549 | -132.27313 | 0.000213202
-309.45958 | 0.000166058 | -309.45958 | 0.000185896 | -132.30395 | -0.000866068 | -132.30395 | 0.000213236
-309.53276 | 0.000170706 | -309.53276 | 0.000178533 | -132.33476 | -0.000866635 | -132.33476 | 0.000212519
-309.60594 | 0.000176678 | -309.60594 | 0.000171086 | -132.36558 | -0.0008672 | -132.36558 | 0.000211116
-309.67911 | 0.0001841 | -309.67911 | 0.000164161 | -132.39639 | -0.000867771 | -132.39639 | 0.000209171
-309.75229 | 0.000192671 | -309.75229 | 0.000158278 | -132.42721 | -0.000868358 | -132.42721 | 0.00020689
-309.82546 | 0.000201558 | -309.82546 | 0.000153835 | -132.45802 | -0.000868966 | -132.45802 | 0.000204519
-309.89864 | 0.0002094 | -309.89864 | 0.000151071 | -132.48884 | -0.0008696 | -132.48884 | 0.000202307
-309.97181 | 0.000214446 | -309.97181 | 0.00015005 | -132.51965 | -0.000870259 | -132.51965 | 0.000200466
-310.04499 | 0.000214806 | -310.04499 | 0.00015066 | -132.55047 | -0.000870943 | -132.55047 | 0.000199142
-310.11816 | 0.000208795 | -310.11816 | 0.000152639 | -132.58128 | -0.000871648 | -132.58128 | 0.000198385
-310.19134 | 0.000195305 | -310.19134 | 0.000155603 | -132.6121 | -0.000872368 | -132.6121 | 0.000198142
-310.26452 | 0.000174137 | -310.26452 | 0.000159101 | -132.64291 | -0.000873097 | -132.64291 | 0.000198259
-310.33769 | 0.00014622 | -310.33769 | 0.000162668 | -132.67372 | -0.000873831 | -132.67372 | 0.000198503
-310.41087 | 0.000113656 | -310.41087 | 0.000165876 | -132.70454 | -0.000874565 | -132.70454 | 0.000198598
-310.48404 | 7.95717e-05 | -310.48404 | 0.000168381 | -132.73535 | -0.000875291 | -132.73535 | 0.000198276
-310.55722 | 4.77611e-05 | -310.55722 | 0.000169961 | -132.76617 | -0.000876006 | -132.76617 | 0.00019732
-310.63039 | 2.21829e-05 | -310.63039 | 0.000170526 | -132.79698 | -0.000876702 | -132.79698 | 0.00019561
-310.70357 | 6.36541e-06 | -310.70357 | 0.000170119 | -132.8278 | -0.000877373 | -132.8278 | 0.000193149
-310.77674 | 2.82945e-06 | -310.77674 | 0.000168897 | -132.85861 | -0.000878012 | -132.85861 | 0.000190078
-310.84992 | 1.26154e-05 | -310.84992 | 0.000167101 | -132.88943 | -0.000878611 | -132.88943 | 0.000186658
-310.9231 | 3.50159e-05 | -310.9231 | 0.000165009 | -132.92024 | -0.000879162 | -132.92024 | 0.000183238
-310.99627 | 6.756e-05 | -310.99627 | 0.000162895 | -132.95106 | -0.000879659 | -132.95106 | 0.000180204
-311.06945 | 0.000106279 | -311.06945 | 0.000160991 | -132.98187 | -0.000880101 | -132.98187 | 0.000177914
-311.14262 | 0.000146222 | -311.14262 | 0.000159449 | -133.01269 | -0.000880488 | -133.01269 | 0.000176645
-311.2158 | 0.000182141 | -311.2158 | 0.00015833 | -133.0435 | -0.000880824 | -133.0435 | 0.000176542
-311.28897 | 0.000209268 | -311.28897 | 0.000157597 | -133.07431 | -0.000881119 | -133.07431 | 0.00017759
-311.36215 | 0.000224028 | -311.36215 | 0.000157126 | -133.10513 | -0.000881381 | -133.10513 | 0.00017961
-311.43532 | 0.000224605 | -311.43532 | 0.000156734 | -133.13594 | -0.000881626 | -133.13594 | 0.000182283
-311.5085 | 0.000211237 | -311.5085 | 0.000156212 | -133.16676 | -0.000881863 | -133.16676 | 0.000185196
-311.58168 | 0.000186214 | -311.58168 | 0.000155361 | -133.19757 | -0.000882104 | -133.19757 | 0.000187899
-311.65485 | 0.000153546 | -311.65485 | 0.000154032 | -133.22839 | -0.000882357 | -133.22839 | 0.000189969
-311.72803 | 0.000118371 | -311.72803 | 0.000152152 | -133.2592 | -0.000882626 | -133.2592 | 0.000191068
-311.8012 | 8.61827e-05 | -311.8012 | 0.000149748 | -133.29002 | -0.00088291 | -133.29002 | 0.000190988
-311.87438 | 6.19919e-05 | -311.87438 | 0.000146949 | -133.32083 | -0.000883209 | -133.32083 | 0.000189666
-311.94755 | 4.95761e-05 | -311.94755 | 0.000143982 | -133.35165 | -0.000883519 | -133.35165 | 0.000187184
-312.02073 | 5.09104e-05 | -312.02073 | 0.000141147 | -133.38246 | -0.000883835 | -133.38246 | 0.000183743
-312.0939 | 6.58898e-05 | -312.0939 | 0.000138788 | -133.41328 | -0.000884154 | -133.41328 | 0.000179625
-312.16708 | 9.23698e-05 | -312.16708 | 0.000137253 | -133.44409 | -0.000884475 | -133.44409 | 0.000175145
-312.24026 | 0.00012653 | -312.24026 | 0.000136853 | -133.4749 | -0.000884801 | -133.4749 | 0.000170607
-312.31343 | 0.00016349 | -312.31343 | 0.000137822 | -133.50572 | -0.000885136 | -133.50572 | 0.000166271
-312.38661 | 0.000198083 | -312.38661 | 0.000140291 | -133.53653 | -0.000885487 | -133.53653 | 0.000162336
-312.45978 | 0.000225654 | -312.45978 | 0.000144267 | -133.56735 | -0.000885866 | -133.56735 | 0.000158934
-312.53296 | 0.000242768 | -312.53296 | 0.000149628 | -133.59816 | -0.000886282 | -133.59816 | 0.00015614
-312.60613 | 0.00024771 | -312.60613 | 0.000156135 | -133.62898 | -0.000886745 | -133.62898 | 0.000154
-312.67931 | 0.000240696 | -312.67931 | 0.000163459 | -133.65979 | -0.000887266 | -133.65979 | 0.00015254
-312.75248 | 0.000223783 | -312.75248 | 0.000171219 | -133.69061 | -0.000887849 | -133.69061 | 0.000151795
-312.82566 | 0.000200494 | -312.82566 | 0.000179024 | -133.72142 | -0.000888499 | -133.72142 | 0.000151811
-312.89884 | 0.000175218 | -312.89884 | 0.000186526 | -133.75224 | -0.000889215 | -133.75224 | 0.000152638
-312.97201 | 0.000152496 | -312.97201 | 0.00019346 | -133.78305 | -0.00088999 | -133.78305 | 0.000154322
-313.04519 | 0.000136311 | -313.04519 | 0.000199686 | -133.81387 | -0.000890816 | -133.81387 | 0.000156883
-313.11836 | 0.000129485 | -313.11836 | 0.0002052 | -133.84468 | -0.00089168 | -133.84468 | 0.000160288
-313.19154 | 0.000133279 | -313.19154 | 0.000210148 | -133.87549 | -0.000892567 | -133.87549 | 0.000164443
-313.26471 | 0.000147257 | -313.26471 | 0.000214803 | -133.90631 | -0.000893461 | -133.90631 | 0.00016918
-313.33789 | 0.000169413 | -313.33789 | 0.000219534 | -133.93712 | -0.000894343 | -133.93712 | 0.000174267
-313.41106 | 0.000196545 | -313.41106 | 0.000224759 | -133.96794 | -0.000895199 | -133.96794 | 0.000179427
-313.48424 | 0.000224788 | -313.48424 | 0.000230884 | -133.99875 | -0.000896016 | -133.99875 | 0.00018437
-313.55742 | 0.000250235 | -313.55742 | 0.000238244 | -134.02957 | -0.000896786 | -134.02957 | 0.000188823
-313.63059 | 0.000269533 | -313.63059 | 0.000247051 | -134.06038 | -0.000897504 | -134.06038 | 0.00019256
-313.70377 | 0.00028036 | -313.70377 | 0.000257349 | -134.0912 | -0.000898171 | -134.0912 | 0.000195434
-313.77694 | 0.000281728 | -313.77694 | 0.000268993 | -134.12201 | -0.000898792 | -134.12201 | 0.00019738
-313.85012 | 0.00027406 | -313.85012 | 0.000281648 | -134.15283 | -0.000899376 | -134.15283 | 0.00019842
-313.92329 | 0.000259051 | -313.92329 | 0.000294813 | -134.18364 | -0.000899933 | -134.18364 | 0.000198645
-313.99647 | 0.000239344 | -313.99647 | 0.000307863 | -134.21446 | -0.000900477 | -134.21446 | 0.000198192
-314.06964 | 0.000218079 | -314.06964 | 0.000320113 | -134.24527 | -0.000901021 | -134.24527 | 0.000197223
-314.14282 | 0.000198399 | -314.14282 | 0.000330883 | -134.27608 | -0.000901579 | -134.27608 | 0.000195894
-314.216 | 0.000182979 | -314.216 | 0.000339572 | -134.3069 | -0.000902162 | -134.3069 | 0.000194337
-314.28917 | 0.000173661 | -314.28917 | 0.000345716 | -134.33771 | -0.000902782 | -134.33771 | 0.000192653
-314.36235 | 0.00017123 | -314.36235 | 0.000349035 | -134.36853 | -0.000903448 | -134.36853 | 0.00019091
-314.43552 | 0.000175368 | -314.43552 | 0.000349453 | -134.39934 | -0.000904167 | -134.39934 | 0.000189149
-314.5087 | 0.000184769 | -314.5087 | 0.0003471 | -134.43016 | -0.000904944 | -134.43016 | 0.000187392
-314.58187 | 0.000197392 | -314.58187 | 0.000342289 | -134.46097 | -0.000905779 | -134.46097 | 0.000185656
-314.65505 | 0.000210811 | -314.65505 | 0.000335467 | -134.49179 | -0.000906669 | -134.49179 | 0.000183957
-314.72822 | 0.000222589 | -314.72822 | 0.000327169 | -134.5226 | -0.000907605 | -134.5226 | 0.000182314
-314.8014 | 0.000230646 | -314.8014 | 0.000317951 | -134.55342 | -0.000908577 | -134.55342 | 0.000180738
-314.87458 | 0.000233542 | -314.87458 | 0.000308337 | -134.58423 | -0.000909568 | -134.58423 | 0.000179233
-314.94775 | 0.000230666 | -314.94775 | 0.000298781 | -134.61505 | -0.000910559 | -134.61505 | 0.00017778
-315.02093 | 0.000222291 | -315.02093 | 0.000289633 | -134.64586 | -0.000911533 | -134.64586 | 0.000176334
-315.0941 | 0.000209515 | -315.0941 | 0.00028114 | -134.67667 | -0.000912473 | -134.67667 | 0.000174828
-315.16728 | 0.000194087 | -315.16728 | 0.00027345 | -134.70749 | -0.000913366 | -134.70749 | 0.000173173
-315.24045 | 0.000178158 | -315.24045 | 0.000266644 | -134.7383 | -0.000914208 | -134.7383 | 0.000171281
-315.31363 | 0.000163981 | -315.31363 | 0.000260764 | -134.76912 | -0.000915001 | -134.76912 | 0.000169083
-315.3868 | 0.000153611 | -315.3868 | 0.00025585 | -134.79993 | -0.000915752 | -134.79993 | 0.000166548
-315.45998 | 0.00014863 | -315.45998 | 0.000251966 | -134.83075 | -0.000916475 | -134.83075 | 0.000163706
-315.53316 | 0.000149934 | -315.53316 | 0.000249214 | -134.86156 | -0.000917186 | -134.86156 | 0.00016065
-315.60633 | 0.000157611 | -315.60633 | 0.000247734 | -134.89238 | -0.000917898 | -134.89238 | 0.000157539
-315.67951 | 0.000170908 | -315.67951 | 0.000247688 | -134.92319 | -0.000918622 | -134.92319 | 0.000154584
-315.75268 | 0.000188306 | -315.75268 | 0.000249223 | -134.95401 | -0.000919363 | -134.95401 | 0.000152017
-315.82586 | 0.000207696 | -315.82586 | 0.000252441 | -134.98482 | -0.000920114 | -134.98482 | 0.000150068
-315.89903 | 0.00022662 | -315.89903 | 0.00025735 | -135.01564 | -0.000920867 | -135.01564 | 0.00014892
-315.97221 | 0.000242576 | -315.97221 | 0.000263838 | -135.04645 | -0.000921602 | -135.04645 | 0.000148693
-316.04538 | 0.000253341 | -316.04538 | 0.000271649 | -135.07726 | -0.000922302 | -135.07726 | 0.000149411
-316.11856 | 0.000257266 | -316.11856 | 0.000280381 | -135.10808 | -0.000922947 | -135.10808 | 0.000151005
-316.19174 | 0.000253521 | -316.19174 | 0.000289509 | -135.13889 | -0.000923522 | -135.13889 | 0.000153317
-316.26491 | 0.000242248 | -316.26491 | 0.000298421 | -135.16971 | -0.00092402 | -135.16971 | 0.000156127
-316.33809 | 0.000224583 | -316.33809 | 0.000306477 | -135.20052 | -0.00092444 | -135.20052 | 0.00015918
-316.41126 | 0.00020256 | -316.41126 | 0.00031307 | -135.23134 | -0.000924789 | -135.23134 | 0.000162228
-316.48444 | 0.000178872 | -316.48444 | 0.000317692 | -135.26215 | -0.000925078 | -135.26215 | 0.000165065
-316.55761 | 0.00015653 | -316.55761 | 0.000319995 | -135.29297 | -0.000925324 | -135.29297 | 0.000167555
-316.63079 | 0.000138455 | -316.63079 | 0.000319831 | -135.32378 | -0.00092554 | -135.32378 | 0.000169649
-316.70396 | 0.000127051 | -316.70396 | 0.000317278 | -135.3546 | -0.000925742 | -135.3546 | 0.000171384
-316.77714 | 0.000123822 | -316.77714 | 0.000312635 | -135.38541 | -0.000925938 | -135.38541 | 0.000172876
-316.85032 | 0.000129102 | -316.85032 | 0.000306399 | -135.41623 | -0.000926137 | -135.41623 | 0.000174286
-316.92349 | 0.000141932 | -316.92349 | 0.000299218 | -135.44704 | -0.000926342 | -135.44704 | 0.000175793
-316.99667 | 0.000160127 | -316.99667 | 0.00029183 | -135.47785 | -0.000926554 | -135.47785 | 0.000177555
-317.06984 | 0.000180526 | -317.06984 | 0.00028499 | -135.50867 | -0.000926775 | -135.50867 | 0.00017968
-317.14302 | 0.000199415 | -317.14302 | 0.0002794 | -135.53948 | -0.000927007 | -135.53948 | 0.000182204
-317.21619 | 0.00021305 | -317.21619 | 0.000275645 | -135.5703 | -0.000927253 | -135.5703 | 0.000185085
-317.28937 | 0.000218231 | -317.28937 | 0.000274135 | -135.60111 | -0.000927517 | -135.60111 | 0.000188209
-317.36254 | 0.000212817 | -317.36254 | 0.000275072 | -135.63193 | -0.000927801 | -135.63193 | 0.000191408
-317.43572 | 0.000196122 | -317.43572 | 0.000278433 | -135.66274 | -0.000928108 | -135.66274 | 0.000194491
-317.5089 | 0.000169105 | -317.5089 | 0.000283976 | -135.69356 | -0.000928437 | -135.69356 | 0.000197278
-317.58207 | 0.000134331 | -317.58207 | 0.000291258 | -135.72437 | -0.000928784 | -135.72437 | 0.000199623
-317.65525 | 9.56823e-05 | -317.65525 | 0.000299677 | -135.75519 | -0.000929144 | -135.75519 | 0.000201439
-317.72842 | 5.78631e-05 | -317.72842 | 0.000308521 | -135.786 | -0.000929507 | -135.786 | 0.000202701
-317.8016 | 2.5763e-05 | -317.8016 | 0.000317027 | -135.81682 | -0.000929866 | -135.81682 | 0.000203445
-317.87477 | 3.77006e-06 | -317.87477 | 0.000324442 | -135.84763 | -0.000930214 | -135.84763 | 0.000203745
-317.94795 | -4.86244e-06 | -317.94795 | 0.000330081 | -135.87844 | -0.00093055 | -135.87844 | 0.000203688
-318.02112 | 1.50357e-06 | -318.02112 | 0.000333382 | -135.90926 | -0.000930873 | -135.90926 | 0.000203349
-318.0943 | 2.26412e-05 | -318.0943 | 0.000333949 | -135.94007 | -0.000931191 | -135.94007 | 0.000202766
-318.16748 | 5.64755e-05 | -318.16748 | 0.000331584 | -135.97089 | -0.00093151 | -135.97089 | 0.000201932
-318.24065 | 9.93726e-05 | -318.24065 | 0.000326299 | -136.0017 | -0.000931841 | -136.0017 | 0.000200792
-318.31383 | 0.000146653 | -318.31383 | 0.000318322 | -136.03252 | -0.00093219 | -136.03252 | 0.000199263
-318.387 | 0.000193248 | -318.387 | 0.000308073 | -136.06333 | -0.000932562 | -136.06333 | 0.000197254
-318.46018 | 0.000234407 | -318.46018 | 0.000296134 | -136.09415 | -0.000932959 | -136.09415 | 0.0001947
-318.53335 | 0.000266321 | -318.53335 | 0.000283207 | -136.12496 | -0.000933377 | -136.12496 | 0.000191585
-318.60653 | 0.000286591 | -318.60653 | 0.000270049 | -136.15578 | -0.000933808 | -136.15578 | 0.00018796
-318.6797 | 0.000294461 | -318.6797 | 0.000257423 | -136.18659 | -0.000934248 | -136.18659 | 0.000183948
-318.75288 | 0.000290779 | -318.75288 | 0.000246031 | -136.21741 | -0.000934687 | -136.21741 | 0.000179733
-318.82606 | 0.000277717 | -318.82606 | 0.000236466 | -136.24822 | -0.000935124 | -136.24822 | 0.000175529
-318.89923 | 0.000258297 | -318.89923 | 0.000229167 | -136.27903 | -0.000935561 | -136.27903 | 0.000171558
-318.97241 | 0.000235822 | -318.97241 | 0.0002244 | -136.30985 | -0.000936002 | -136.30985 | 0.000168007
-319.04558 | 0.000213307 | -319.04558 | 0.000222243 | -136.34066 | -0.000936457 | -136.34066 | 0.000165013
-319.11876 | 0.000193011 | -319.11876 | 0.000222602 | -136.37148 | -0.000936936 | -136.37148 | 0.000162642
-319.19193 | 0.000176165 | -319.19193 | 0.000225233 | -136.40229 | -0.000937449 | -136.40229 | 0.000160894
-319.26511 | 0.000162916 | -319.26511 | 0.000229782 | -136.43311 | -0.000938002 | -136.43311 | 0.000159722
-319.33828 | 0.000152499 | -319.33828 | 0.000235828 | -136.46392 | -0.000938598 | -136.46392 | 0.000159054
-319.41146 | 0.000143595 | -319.41146 | 0.000242928 | -136.49474 | -0.000939233 | -136.49474 | 0.000158822
-319.48464 | 0.000134786 | -319.48464 | 0.000250654 | -136.52555 | -0.000939899 | -136.52555 | 0.000158979
-319.55781 | 0.00012502 | -319.55781 | 0.000258624 | -136.55637 | -0.000940586 | -136.55637 | 0.000159513
-319.63099 | 0.00011398 | -319.63099 | 0.000266519 | -136.58718 | -0.000941281 | -136.58718 | 0.000160436
-319.70416 | 0.000102276 | -319.70416 | 0.000274085 | -136.618 | -0.000941974 | -136.618 | 0.00016177
-319.77734 | 9.14244e-05 | -319.77734 | 0.000281129 | -136.64881 | -0.000942656 | -136.64881 | 0.000163515
-319.85051 | 8.35957e-05 | -319.85051 | 0.000287506 | -136.67962 | -0.00094332 | -136.67962 | 0.000165628
-319.92369 | 8.11871e-05 | -319.92369 | 0.000293096 | -136.71044 | -0.000943965 | -136.71044 | 0.000168004
-319.99686 | 8.62943e-05 | -319.99686 | 0.000297797 | -136.74125 | -0.000944589 | -136.74125 | 0.00017047
-320.07004 | 0.000100186 | -320.07004 | 0.000301514 | -136.77207 | -0.000945194 | -136.77207 | 0.000172811
-320.14322 | 0.00012289 | -320.14322 | 0.000304157 | -136.80288 | -0.000945779 | -136.80288 | 0.000174797
-320.21639 | 0.000152987 | -320.21639 | 0.000305654 | -136.8337 | -0.000946343 | -136.8337 | 0.000176229
-320.28957 | 0.000187649 | -320.28957 | 0.000305964 | -136.86451 | -0.000946885 | -136.86451 | 0.000176984
-320.36274 | 0.000222966 | -320.36274 | 0.000305097 | -136.89533 | -0.000947401 | -136.89533 | 0.000177043
-320.43592 | 0.00025448 | -320.43592 | 0.000303133 | -136.92614 | -0.000947889 | -136.92614 | 0.000176509
-320.50909 | 0.000277879 | -320.50909 | 0.00030023 | -136.95696 | -0.000948347 | -136.95696 | 0.000175591
-320.58227 | 0.000289706 | -320.58227 | 0.000296625 | -136.98777 | -0.000948777 | -136.98777 | 0.000174564
-320.65544 | 0.000287976 | -320.65544 | 0.000292623 | -137.01859 | -0.000949184 | -137.01859 | 0.00017372
-320.72862 | 0.000272582 | -320.72862 | 0.000288566 | -137.0494 | -0.000949574 | -137.0494 | 0.000173304
-320.8018 | 0.000245407 | -320.8018 | 0.000284804 | -137.08021 | -0.000949958 | -137.08021 | 0.000173462
-320.87497 | 0.000210111 | -320.87497 | 0.000281647 | -137.11103 | -0.000950344 | -137.11103 | 0.000174214
-320.94815 | 0.000171629 | -320.94815 | 0.000279332 | -137.14184 | -0.000950741 | -137.14184 | 0.000175441
-321.02132 | 0.000135431 | -321.02132 | 0.000277985 | -137.17266 | -0.000951155 | -137.17266 | 0.000176922
-321.0945 | 0.000106688 | -321.0945 | 0.00027761 | -137.20347 | -0.00095159 | -137.20347 | 0.00017837
-321.16767 | 8.94664e-05 | -321.16767 | 0.000278083 | -137.23429 | -0.000952044 | -137.23429 | 0.000179503
-321.24085 | 8.60921e-05 | -321.24085 | 0.000279175 | -137.2651 | -0.000952517 | -137.2651 | 0.000180102
-321.31402 | 9.67857e-05 | -321.31402 | 0.000280585 | -137.29592 | -0.000953003 | -137.29592 | 0.000180054
-321.3872 | 0.00011964 | -321.3872 | 0.000281989 | -137.32673 | -0.000953499 | -137.32673 | 0.000179371
-321.46038 | 0.000150944 | -321.46038 | 0.000283091 | -137.35755 | -0.000954001 | -137.35755 | 0.000178181
-321.53355 | 0.000185792 | -321.53355 | 0.000283667 | -137.38836 | -0.000954508 | -137.38836 | 0.000176689
-321.60673 | 0.000218892 | -321.60673 | 0.000283604 | -137.41918 | -0.000955021 | -137.41918 | 0.000175122
-321.6799 | 0.000245421 | -321.6799 | 0.000282911 | -137.44999 | -0.000955541 | -137.44999 | 0.000173673
-321.75308 | 0.000261799 | -321.75308 | 0.00028172 | -137.4808 | -0.000956071 | -137.4808 | 0.000172457
-321.82625 | 0.000266243 | -321.82625 | 0.000280256 | -137.51162 | -0.000956613 | -137.51162 | 0.000171486
-321.89943 | 0.000259019 | -321.89943 | 0.000278794 | -137.54243 | -0.000957169 | -137.54243 | 0.000170674
-321.9726 | 0.000242346 | -321.9726 | 0.000277604 | -137.57325 | -0.000957738 | -137.57325 | 0.000169873
-322.04578 | 0.000219981 | -322.04578 | 0.000276898 | -137.60406 | -0.000958317 | -137.60406 | 0.00016892
-322.11896 | 0.000196559 | -322.11896 | 0.000276778 | -137.63488 | -0.000958905 | -137.63488 | 0.000167694
-322.19213 | 0.000176798 | -322.19213 | 0.000277205 | -137.66569 | -0.000959496 | -137.66569 | 0.000166161
-322.26531 | 0.000164709 | -322.26531 | 0.000277984 | -137.69651 | -0.000960088 | -137.69651 | 0.000164394
-322.33848 | 0.00016295 | -322.33848 | 0.00027878 | -137.72732 | -0.000960678 | -137.72732 | 0.000162566
-322.41166 | 0.000172416 | -322.41166 | 0.000279146 | -137.75814 | -0.000961264 | -137.75814 | 0.000160917
-322.48483 | 0.000192142 | -322.48483 | 0.000278577 | -137.78895 | -0.000961847 | -137.78895 | 0.000159696
-322.55801 | 0.000219502 | -322.55801 | 0.000276568 | -137.81977 | -0.000962429 | -137.81977 | 0.000159101
-322.63118 | 0.000250694 | -322.63118 | 0.000272678 | -137.85058 | -0.00096301 | -137.85058 | 0.000159221
-322.70436 | 0.000281381 | -322.70436 | 0.000266582 | -137.88139 | -0.000963594 | -137.88139 | 0.000160007
-322.77754 | 0.000307401 | -322.77754 | 0.000258105 | -137.91221 | -0.000964184 | -137.91221 | 0.00016127
-322.85071 | 0.000325412 | -322.85071 | 0.000247248 | -137.94302 | -0.000964782 | -137.94302 | 0.000162712
-322.92389 | 0.000333355 | -322.92389 | 0.000234183 | -137.97384 | -0.000965393 | -137.97384 | 0.00016398
-322.99706 | 0.00033069 | -322.99706 | 0.00021923 | -138.00465 | -0.000966019 | -138.00465 | 0.000164734
-323.07024 | 0.000318355 | -323.07024 | 0.000202826 | -138.03547 | -0.000966664 | -138.03547 | 0.000164712
-323.14341 | 0.000298484 | -323.14341 | 0.000185482 | -138.06628 | -0.000967329 | -138.06628 | 0.000163778
-323.21659 | 0.000273945 | -323.21659 | 0.000167741 | -138.0971 | -0.000968015 | -138.0971 | 0.00016194
-323.28976 | 0.000247798 | -323.28976 | 0.000150143 | -138.12791 | -0.000968718 | -138.12791 | 0.000159342
-323.36294 | 0.00022277 | -323.36294 | 0.000133195 | -138.15873 | -0.000969434 | -138.15873 | 0.000156221
-323.43612 | 0.000200847 | -323.43612 | 0.000117363 | -138.18954 | -0.000970152 | -138.18954 | 0.000152857
-323.50929 | 0.00018305 | -323.50929 | 0.000103063 | -138.22036 | -0.000970859 | -138.22036 | 0.00014951
-323.58247 | 0.000169415 | -323.58247 | 9.06633e-05 | -138.25117 | -0.000971538 | -138.25117 | 0.000146376
-323.65564 | 0.000159178 | -323.65564 | 8.04968e-05 | -138.28199 | -0.000972174 | -138.28199 | 0.000143561
-323.72882 | 0.000151099 | -323.72882 | 7.2857e-05 | -138.3128 | -0.00097275 | -138.3128 | 0.000141079
-323.80199 | 0.00014386 | -323.80199 | 6.79966e-05 | -138.34361 | -0.000973255 | -138.34361 | 0.000138878
-323.87517 | 0.000136435 | -323.87517 | 6.61122e-05 | -138.37443 | -0.000973683 | -138.37443 | 0.000136874
-323.94834 | 0.000128364 | -323.94834 | 6.73215e-05 | -138.40524 | -0.000974033 | -138.40524 | 0.000134997
-324.02152 | 0.000119869 | -324.02152 | 7.16324e-05 | -138.43606 | -0.000974314 | -138.43606 | 0.000133224
-324.0947 | 0.000111798 | -324.0947 | 7.89115e-05 | -138.46687 | -0.000974537 | -138.46687 | 0.000131595
-324.16787 | 0.000105397 | -324.16787 | 8.88576e-05 | -138.49769 | -0.000974721 | -138.49769 | 0.000130206
-324.24105 | 0.000101988 | -324.24105 | 0.000100988 | -138.5285 | -0.000974884 | -138.5285 | 0.000129188
-324.31422 | 0.000102607 | -324.31422 | 0.00011464 | -138.55932 | -0.000975042 | -138.55932 | 0.000128673
-324.3874 | 0.000107685 | -324.3874 | 0.000128997 | -138.59013 | -0.000975208 | -138.59013 | 0.000128755
-324.46057 | 0.000116862 | -324.46057 | 0.000143133 | -138.62095 | -0.000975392 | -138.62095 | 0.000129464
-324.53375 | 0.000128962 | -324.53375 | 0.000156082 | -138.65176 | -0.000975597 | -138.65176 | 0.000130761
-324.60692 | 0.000142157 | -324.60692 | 0.000166907 | -138.68258 | -0.000975822 | -138.68258 | 0.000132546
-324.6801 | 0.000154279 | -324.6801 | 0.000174794 | -138.71339 | -0.000976064 | -138.71339 | 0.000134688
-324.75328 | 0.000163243 | -324.75328 | 0.000179118 | -138.7442 | -0.000976318 | -138.7442 | 0.000137063
-324.82645 | 0.000167475 | -324.82645 | 0.000179511 | -138.77502 | -0.000976584 | -138.77502 | 0.000139592
-324.89963 | 0.000166276 | -324.89963 | 0.000175901 | -138.80583 | -0.000976859 | -138.80583 | 0.000142262
-324.9728 | 0.000160029 | -324.9728 | 0.000168521 | -138.83665 | -0.000977148 | -138.83665 | 0.000145133
-325.04598 | 0.000150208 | -325.04598 | 0.000157888 | -138.86746 | -0.000977458 | -138.86746 | 0.000148322
-325.11915 | 0.000139176 | -325.11915 | 0.000144761 | -138.89828 | -0.000977795 | -138.89828 | 0.000151967
-325.19233 | 0.000129791 | -325.19233 | 0.000130062 | -138.92909 | -0.00097817 | -138.92909 | 0.000156188
-325.2655 | 0.000124889 | -325.2655 | 0.000114797 | -138.95991 | -0.000978587 | -138.95991 | 0.000161043
-325.33868 | 0.000126747 | -325.33868 | 9.99563e-05 | -138.99072 | -0.000979051 | -138.99072 | 0.000166506
-325.41186 | 0.000136605 | -325.41186 | 8.64315e-05 | -139.02154 | -0.000979561 | -139.02154 | 0.000172463
-325.48503 | 0.000154361 | -325.48503 | 7.49369e-05 | -139.05235 | -0.000980112 | -139.05235 | 0.000178725
-325.55821 | 0.000178483 | -325.55821 | 6.59559e-05 | -139.08317 | -0.000980695 | -139.08317 | 0.000185071
-325.63138 | 0.000206177 | -325.63138 | 5.97109e-05 | -139.11398 | -0.000981299 | -139.11398 | 0.000191291
-325.70456 | 0.000233788 | -325.70456 | 5.61604e-05 | -139.14479 | -0.000981911 | -139.14479 | 0.000197233
-325.77773 | 0.000257367 | -325.77773 | 5.50228e-05 | -139.17561 | -0.000982518 | -139.17561 | 0.000202827
-325.85091 | 0.000273311 | -325.85091 | 5.58216e-05 | -139.20642 | -0.000983108 | -139.20642 | 0.000208093
-325.92408 | 0.000278966 | -325.92408 | 5.79482e-05 | -139.23724 | -0.000983673 | -139.23724 | 0.000213123
-325.99726 | 0.000273095 | -325.99726 | 6.0733e-05 | -139.26805 | -0.000984207 | -139.26805 | 0.000218036
-326.07044 | 0.000256111 | -326.07044 | 6.35213e-05 | -139.29887 | -0.000984709 | -139.29887 | 0.000222932
-326.14361 | 0.000230051 | -326.14361 | 6.57415e-05 | -139.32968 | -0.00098518 | -139.32968 | 0.000227844
-326.21679 | 0.00019827 | -326.21679 | 6.69653e-05 | -139.3605 | -0.000985627 | -139.3605 | 0.000232705
-326.28996 | 0.00016493 | -326.28996 | 6.69485e-05 | -139.39131 | -0.00098606 | -139.39131 | 0.000237346
-326.36314 | 0.000134347 | -326.36314 | 6.56546e-05 | -139.42213 | -0.00098649 | -139.42213 | 0.000241519
-326.43631 | 0.000110322 | -326.43631 | 6.32548e-05 | -139.45294 | -0.000986932 | -139.45294 | 0.000244947
-326.50949 | 9.55576e-05 | -326.50949 | 6.01087e-05 | -139.48376 | -0.0009874 | -139.48376 | 0.000247387
-326.58266 | 9.12657e-05 | -326.58266 | 5.67238e-05 | -139.51457 | -0.000987907 | -139.51457 | 0.000248692
-326.65584 | 9.70272e-05 | -326.65584 | 5.37003e-05 | -139.54538 | -0.000988461 | -139.54538 | 0.000248857
-326.72902 | 0.000110926 | -326.72902 | 5.16655e-05 | -139.5762 | -0.000989066 | -139.5762 | 0.000248039
-326.80219 | 0.000129923 | -326.80219 | 5.12039e-05 | -139.60701 | -0.00098972 | -139.60701 | 0.000246543
-326.87537 | 0.000150415 | -326.87537 | 5.27898e-05 | -139.63783 | -0.000990415 | -139.63783 | 0.000244767
-326.94854 | 0.000168866 | -326.94854 | 5.673e-05 | -139.66864 | -0.000991136 | -139.66864 | 0.000243144
-327.02172 | 0.000182411 | -327.02172 | 6.31215e-05 | -139.69946 | -0.000991862 | -139.69946 | 0.000242055
-327.09489 | 0.000189326 | -327.09489 | 7.18304e-05 | -139.73027 | -0.000992573 | -139.73027 | 0.000241764
-327.16807 | 0.000189287 | -327.16807 | 8.24934e-05 | -139.76109 | -0.000993249 | -139.76109 | 0.000242374
-327.24124 | 0.00018338 | -327.24124 | 9.45436e-05 | -139.7919 | -0.000993872 | -139.7919 | 0.00024381
-327.31442 | 0.00017387 | -327.31442 | 0.000107256 | -139.82272 | -0.000994431 | -139.82272 | 0.000245842
-327.3876 | 0.000163767 | -327.3876 | 0.000119812 | -139.85353 | -0.00099492 | -139.85353 | 0.000248129
-327.46077 | 0.000156272 | -327.46077 | 0.00013137 | -139.88435 | -0.000995344 | -139.88435 | 0.000250284
-327.53395 | 0.000154212 | -327.53395 | 0.000141143 | -139.91516 | -0.000995712 | -139.91516 | 0.000251936
-327.60712 | 0.000159537 | -327.60712 | 0.000148464 | -139.94597 | -0.000996037 | -139.94597 | 0.000252787
-327.6803 | 0.000172986 | -327.6803 | 0.000152846 | -139.97679 | -0.000996337 | -139.97679 | 0.000252644
-327.75347 | 0.000193953 | -327.75347 | 0.00015401 | -140.0076 | -0.000996626 | -140.0076 | 0.000251422
-327.82665 | 0.000220578 | -327.82665 | 0.000151908 | -140.03842 | -0.000996917 | -140.03842 | 0.000249135
-327.89982 | 0.000250038 | -327.89982 | 0.000146708 | -140.06923 | -0.00099722 | -140.06923 | 0.00024587
-327.973 | 0.000278978 | -327.973 | 0.00013877 | -140.10005 | -0.000997536 | -140.10005 | 0.000241752
-328.04618 | 0.000304002 | -328.04618 | 0.0001286 | -140.13086 | -0.000997865 | -140.13086 | 0.000236921
-328.11935 | 0.000322153 | -328.11935 | 0.0001168 | -140.16168 | -0.000998202 | -140.16168 | 0.000231525
-328.19253 | 0.000331297 | -328.19253 | 0.000104013 | -140.19249 | -0.000998541 | -140.19249 | 0.000225714
-328.2657 | 0.000330355 | -328.2657 | 9.08742e-05 | -140.22331 | -0.000998875 | -140.22331 | 0.000219658
-328.33888 | 0.000319375 | -328.33888 | 7.79727e-05 | -140.25412 | -0.0009992 | -140.25412 | 0.000213558
-328.41205 | 0.000299435 | -328.41205 | 6.58198e-05 | -140.28494 | -0.000999518 | -140.28494 | 0.000207649
-328.48523 | 0.000272413 | -328.48523 | 5.48352e-05 | -140.31575 | -0.00099983 | -140.31575 | 0.0002022
-328.5584 | 0.000240684 | -328.5584 | 4.53409e-05 | -140.34656 | -0.001 | -140.34656 | 0.000197486
-328.63158 | 0.000206799 | -328.63158 | 3.75637e-05 | -140.37738 | -0.001 | -140.37738 | 0.000193752
-328.70476 | 0.000173192 | -328.70476 | 3.16417e-05 | -140.40819 | -0.001 | -140.40819 | 0.000191172
-328.77793 | 0.000141975 | -328.77793 | 2.76313e-05 | -140.43901 | -0.001 | -140.43901 | 0.000189817
-328.85111 | 0.000114815 | -328.85111 | 2.55129e-05 | -140.46982 | -0.001 | -140.46982 | 0.00018963
-328.92428 | 9.29121e-05 | -328.92428 | 2.5194e-05 | -140.50064 | -0.001 | -140.50064 | 0.000190434
-328.99746 | 7.70392e-05 | -328.99746 | 2.6511e-05 | -140.53145 | -0.001 | -140.53145 | 0.000191968
-329.07063 | 6.76233e-05 | -329.07063 | 2.92309e-05 | -140.56227 | -0.001 | -140.56227 | 0.000193936
-329.14381 | 6.48199e-05 | -329.14381 | 3.30567e-05 | -140.59308 | -0.001 | -140.59308 | 0.000196072
-329.21698 | 6.85593e-05 | -329.21698 | 3.76388e-05 | -140.6239 | -0.00101 | -140.6239 | 0.000198203
-329.29016 | 7.8544e-05 | -329.29016 | 4.25943e-05 | -140.65471 | -0.00101 | -140.65471 | 0.000200286
-329.36334 | 9.42058e-05 | -329.36334 | 4.75334e-05 | -140.68553 | -0.00101 | -140.68553 | 0.000202417
-329.43651 | 0.000114635 | -329.43651 | 5.20923e-05 | -140.71634 | -0.00101 | -140.71634 | 0.000204805
-329.50969 | 0.00013852 | -329.50969 | 5.59682e-05 | -140.74715 | -0.00101 | -140.74715 | 0.000207715
-329.58286 | 0.000164124 | -329.58286 | 5.89498e-05 | -140.77797 | -0.00101 | -140.77797 | 0.000211392
-329.65604 | 0.000189345 | -329.65604 | 6.09408e-05 | -140.80878 | -0.00101 | -140.80878 | 0.000215983
-329.72921 | 0.00021185 | -329.72921 | 6.19676e-05 | -140.8396 | -0.00101 | -140.8396 | 0.000221474
-329.80239 | 0.000229308 | -329.80239 | 6.21715e-05 | -140.87041 | -0.00101 | -140.87041 | 0.00022767
-329.87556 | 0.000239681 | -329.87556 | 6.17828e-05 | -140.90123 | -0.00101 | -140.90123 | 0.000234203
-329.94874 | 0.000241525 | -329.94874 | 6.10792e-05 | -140.93204 | -0.00101 | -140.93204 | 0.000240589
-330.02192 | 0.00023426 | -330.02192 | 6.03358e-05 | -140.96286 | -0.00101 | -140.96286 | 0.000246307
-330.09509 | 0.000218351 | -330.09509 | 5.97719e-05 | -140.99367 | -0.00101 | -140.99367 | 0.000250898
-330.16827 | 0.000195346 | -330.16827 | 5.95052e-05 | -141.02449 | -0.00101 | -141.02449 | 0.000254047
-330.24144 | 0.000167752 | -330.24144 | 5.95207e-05 | -141.0553 | -0.00101 | -141.0553 | 0.000255632
-330.31462 | 0.000138761 | -330.31462 | 5.96599e-05 | -141.08612 | -0.00102 | -141.08612 | 0.000255744
-330.38779 | 0.000111839 | -330.38779 | 5.96357e-05 | -141.11693 | -0.00102 | -141.11693 | 0.000254645
-330.46097 | 9.02529e-05 | -330.46097 | 5.9069e-05 | -141.14774 | -0.00102 | -141.14774 | 0.000252707
-330.53414 | 7.65953e-05 | -330.53414 | 5.75449e-05 | -141.17856 | -0.00102 | -141.17856 | 0.000250314
-330.60732 | 7.2393e-05 | -330.60732 | 5.46797e-05 | -141.20937 | -0.00102 | -141.20937 | 0.00024777
-330.68049 | 7.78601e-05 | -330.68049 | 5.0187e-05 | -141.24019 | -0.00102 | -141.24019 | 0.00024523
-330.75367 | 9.18494e-05 | -330.75367 | 4.3935e-05 | -141.271 | -0.00102 | -141.271 | 0.000242666
-330.82685 | 0.000112004 | -330.82685 | 3.59832e-05 | -141.30182 | -0.00102 | -141.30182 | 0.000239871
-330.90002 | 0.00013511 | -330.90002 | 2.6594e-05 | -141.33263 | -0.00102 | -141.33263 | 0.000236516
-330.9732 | 0.000157566 | -330.9732 | 1.6215e-05 | -141.36345 | -0.00102 | -141.36345 | 0.000232231
-331.04637 | 0.000175939 | -331.04637 | 5.4374e-06 | -141.39426 | -0.00102 | -141.39426 | 0.000226692
-331.11955 | 0.000187469 | -331.11955 | -5.06757e-06 | -141.42508 | -0.00102 | -141.42508 | 0.000219709
-331.19272 | 0.00019048 | -331.19272 | -1.46208e-05 | -141.45589 | -0.00102 | -141.45589 | 0.000211279
-331.2659 | 0.000184613 | -331.2659 | -2.26075e-05 | -141.48671 | -0.00102 | -141.48671 | 0.000201603
-331.33907 | 0.000170844 | -331.33907 | -2.85377e-05 | -141.51752 | -0.00102 | -141.51752 | 0.000191064
-331.41225 | 0.000151299 | -331.41225 | -3.20888e-05 | -141.54833 | -0.00102 | -141.54833 | 0.000180168
-331.48543 | 0.000128886 | -331.48543 | -3.31228e-05 | -141.57915 | -0.00102 | -141.57915 | 0.00016947
-331.5586 | 0.000106824 | -331.5586 | -3.16797e-05 | -141.60996 | -0.00102 | -141.60996 | 0.00015949
-331.63178 | 8.81285e-05 | -331.63178 | -2.79499e-05 | -141.64078 | -0.00102 | -141.64078 | 0.000150648
-331.70495 | 7.51704e-05 | -331.70495 | -2.22327e-05 | -141.67159 | -0.00103 | -141.67159 | 0.000143221
-331.77813 | 6.93467e-05 | -331.77813 | -1.48898e-05 | -141.70241 | -0.00103 | -141.70241 | 0.000137329
-331.8513 | 7.09358e-05 | -331.8513 | -6.30191e-06 | -141.73322 | -0.00103 | -141.73322 | 0.000132947
-331.92448 | 7.91445e-05 | -331.92448 | 3.16293e-06 | -141.76404 | -0.00103 | -141.76404 | 0.000129946
-331.99765 | 9.23276e-05 | -331.99765 | 1.31668e-05 | -141.79485 | -0.00103 | -141.79485 | 0.00012813
-332.07083 | 0.000108338 | -332.07083 | 2.3403e-05 | -141.82567 | -0.00103 | -141.82567 | 0.000127279
-332.14401 | 0.000124932 | -332.14401 | 3.35849e-05 | -141.85648 | -0.00103 | -141.85648 | 0.000127179
-332.21718 | 0.000140159 | -332.21718 | 4.34289e-05 | -141.8873 | -0.00103 | -141.8873 | 0.000127638
-332.29036 | 0.000152666 | -332.29036 | 5.26379e-05 | -141.91811 | -0.00103 | -141.91811 | 0.000128486
-332.36353 | 0.000161858 | -332.36353 | 6.08938e-05 | -141.94892 | -0.00103 | -141.94892 | 0.000129567
-332.43671 | 0.00016791 | -332.43671 | 6.78637e-05 | -141.97974 | -0.00103 | -141.97974 | 0.000130733
-332.50988 | 0.00017162 | -332.50988 | 7.32219e-05 | -142.01055 | -0.00103 | -142.01055 | 0.000131842
-332.58306 | 0.000174154 | -332.58306 | 7.6686e-05 | -142.04137 | -0.00103 | -142.04137 | 0.000132757
-332.65623 | 0.000176733 | -332.65623 | 7.80619e-05 | -142.07218 | -0.00103 | -142.07218 | 0.000133367
-332.72941 | 0.000180331 | -332.72941 | 7.72881e-05 | -142.103 | -0.00103 | -142.103 | 0.000133607
-332.80259 | 0.000185445 | -332.80259 | 7.4471e-05 | -142.13381 | -0.00103 | -142.13381 | 0.000133473
-332.87576 | 0.000191986 | -332.87576 | 6.9901e-05 | -142.16463 | -0.00103 | -142.16463 | 0.000133039
-332.94894 | 0.000199295 | -332.94894 | 6.40437e-05 | -142.19544 | -0.00103 | -142.19544 | 0.000132459
-333.02211 | 0.000206305 | -333.02211 | 5.75045e-05 | -142.22626 | -0.00104 | -142.22626 | 0.000131945
-333.09529 | 0.000211783 | -333.09529 | 5.09685e-05 | -142.25707 | -0.00104 | -142.25707 | 0.000131748
-333.16846 | 0.000214617 | -333.16846 | 4.51226e-05 | -142.28789 | -0.00104 | -142.28789 | 0.000132111
-333.24164 | 0.000214083 | -333.24164 | 4.05737e-05 | -142.3187 | -0.00104 | -142.3187 | 0.00013324
-333.31481 | 0.000210035 | -333.31481 | 3.77722e-05 | -142.34951 | -0.00104 | -142.34951 | 0.000135265
-333.38799 | 0.000202968 | -333.38799 | 3.69567e-05 | -142.38033 | -0.00104 | -142.38033 | 0.000138225
-333.46117 | 0.000193951 | -333.46117 | 3.81271e-05 | -142.41114 | -0.00104 | -142.41114 | 0.000142059
-333.53434 | 0.000184439 | -333.53434 | 4.10526e-05 | -142.44196 | -0.00104 | -142.44196 | 0.00014662
-333.60752 | 0.000175984 | -333.60752 | 4.53137e-05 | -142.47277 | -0.00104 | -142.47277 | 0.000151695
-333.68069 | 0.000169924 | -333.68069 | 5.03707e-05 | -142.50359 | -0.00104 | -142.50359 | 0.000157031
-333.75387 | 0.000167103 | -333.75387 | 5.5649e-05 | -142.5344 | -0.00104 | -142.5344 | 0.000162366
-333.82704 | 0.000167669 | -333.82704 | 6.06245e-05 | -142.56522 | -0.00104 | -142.56522 | 0.000167451
-333.90022 | 0.000171018 | -333.90022 | 6.48971e-05 | -142.59603 | -0.00104 | -142.59603 | 0.000172066
-333.97339 | 0.000175877 | -333.97339 | 6.82373e-05 | -142.62685 | -0.00104 | -142.62685 | 0.00017603
-334.04657 | 0.000180523 | -334.04657 | 7.05986e-05 | -142.65766 | -0.00104 | -142.65766 | 0.000179205
-334.11975 | 0.000183111 | -334.11975 | 7.20954e-05 | -142.68848 | -0.00104 | -142.68848 | 0.000181497
-334.19292 | 0.000182025 | -334.19292 | 7.2948e-05 | -142.71929 | -0.00105 | -142.71929 | 0.000182861
-334.2661 | 0.000176215 | -334.2661 | 7.34086e-05 | -142.7501 | -0.00105 | -142.7501 | 0.000183301
-334.33927 | 0.000165433 | -334.33927 | 7.36801e-05 | -142.78092 | -0.00105 | -142.78092 | 0.000182878
-334.41245 | 0.000150331 | -334.41245 | 7.38457e-05 | -142.81173 | -0.00105 | -142.81173 | 0.000181709
-334.48562 | 0.000132398 | -334.48562 | 7.38225e-05 | -142.84255 | -0.00105 | -142.84255 | 0.000179966
-334.5588 | 0.00011374 | -334.5588 | 7.33509e-05 | -142.87336 | -0.00105 | -142.87336 | 0.000177865
-334.63197 | 9.67395e-05 | -334.63197 | 7.20213e-05 | -142.90418 | -0.00105 | -142.90418 | 0.000175647
-334.70515 | 8.3664e-05 | -334.70515 | 6.9339e-05 | -142.93499 | -0.00105 | -142.93499 | 0.000173551
-334.77833 | 7.62769e-05 | -334.77833 | 6.48128e-05 | -142.96581 | -0.00105 | -142.96581 | 0.000171788
-334.8515 | 7.5537e-05 | -334.8515 | 5.80561e-05 | -142.99662 | -0.00105 | -142.99662 | 0.000170513
-334.92468 | 8.14326e-05 | -334.92468 | 4.888e-05 | -143.02744 | -0.00105 | -143.02744 | 0.000169806
-334.99785 | 9.29813e-05 | -334.99785 | 3.73625e-05 | -143.05825 | -0.00105 | -143.05825 | 0.000169671
-335.07103 | 0.0001084 | -335.07103 | 2.38794e-05 | -143.08907 | -0.00105 | -143.08907 | 0.000170044
-335.1442 | 0.00012541 | -335.1442 | 9.0887e-06 | -143.11988 | -0.00105 | -143.11988 | 0.000170816
-335.21738 | 0.000141628 | -335.21738 | -6.13065e-06 | -143.15069 | -0.00105 | -143.15069 | 0.000171866
-335.29055 | 0.000154959 | -335.29055 | -2.07786e-05 | -143.18151 | -0.00105 | -143.18151 | 0.000173094
-335.36373 | 0.000163946 | -335.36373 | -3.38573e-05 | -143.21232 | -0.00105 | -143.21232 | 0.000174441
-335.43691 | 0.00016798 | -335.43691 | -4.45006e-05 | -143.24314 | -0.00105 | -143.24314 | 0.000175908
-335.51008 | 0.000167375 | -335.51008 | -5.20873e-05 | -143.27395 | -0.00105 | -143.27395 | 0.000177548
-335.58326 | 0.000163254 | -335.58326 | -5.63219e-05 | -143.30477 | -0.00106 | -143.30477 | 0.000179446
-335.65643 | 0.00015731 | -335.65643 | -5.72687e-05 | -143.33558 | -0.00106 | -143.33558 | 0.000181689
-335.72961 | 0.000151463 | -335.72961 | -5.53349e-05 | -143.3664 | -0.00106 | -143.3664 | 0.000184332
-335.80278 | 0.000147489 | -335.80278 | -5.12028e-05 | -143.39721 | -0.00106 | -143.39721 | 0.000187373
-335.87596 | 0.000146691 | -335.87596 | -4.57245e-05 | -143.42803 | -0.00106 | -143.42803 | 0.000190731
-335.94913 | 0.000149666 | -335.94913 | -3.97939e-05 | -143.45884 | -0.00106 | -143.45884 | 0.000194258
-336.02231 | 0.00015622 | -336.02231 | -3.42154e-05 | -143.48966 | -0.00106 | -143.48966 | 0.000197751
-336.09549 | 0.000165432 | -336.09549 | -2.95913e-05 | -143.52047 | -0.00106 | -143.52047 | 0.000200991
-336.16866 | 0.000175859 | -336.16866 | -2.62434e-05 | -143.55128 | -0.00106 | -143.55128 | 0.000203782
-336.24184 | 0.000185836 | -336.24184 | -2.41809e-05 | -143.5821 | -0.00106 | -143.5821 | 0.00020599
-336.31501 | 0.00019381 | -336.31501 | -2.31178e-05 | -143.61291 | -0.00106 | -143.61291 | 0.000207569
-336.38819 | 0.000198645 | -336.38819 | -2.25364e-05 | -143.64373 | -0.00106 | -143.64373 | 0.00020857
-336.46136 | 0.00019983 | -336.46136 | -2.17852e-05 | -143.67454 | -0.00106 | -143.67454 | 0.000209133
-336.53454 | 0.000197566 | -336.53454 | -2.01965e-05 | -143.70536 | -0.00106 | -143.70536 | 0.000209453
-336.60771 | 0.000192698 | -336.60771 | -1.72027e-05 | -143.73617 | -0.00106 | -143.73617 | 0.000209743
-336.68089 | 0.000186523 | -336.68089 | -1.24368e-05 | -143.76699 | -0.00106 | -143.76699 | 0.000210193
-336.75407 | 0.000180504 | -336.75407 | -5.79987e-06 | -143.7978 | -0.00106 | -143.7978 | 0.000210927
-336.82724 | 0.000175959 | -336.82724 | 2.51098e-06 | -143.82862 | -0.00106 | -143.82862 | 0.000211984
-336.90042 | 0.00017378 | -336.90042 | 1.20182e-05 | -143.85943 | -0.00106 | -143.85943 | 0.00021331
-336.97359 | 0.000174246 | -336.97359 | 2.2018e-05 | -143.89025 | -0.00107 | -143.89025 | 0.000214775
-337.04677 | 0.000176974 | -337.04677 | 3.16632e-05 | -143.92106 | -0.00107 | -143.92106 | 0.000216204
-337.11994 | 0.000181007 | -337.11994 | 4.00625e-05 | -143.95187 | -0.00107 | -143.95187 | 0.000217422
-337.19312 | 0.000185046 | -337.19312 | 4.63812e-05 | -143.98269 | -0.00107 | -143.98269 | 0.000218293
-337.26629 | 0.000187751 | -337.26629 | 4.99293e-05 | -144.0135 | -0.00107 | -144.0135 | 0.000218763
-337.33947 | 0.000188082 | -337.33947 | 5.02281e-05 | -144.04432 | -0.00107 | -144.04432 | 0.000218882
-337.41265 | 0.000185581 | -337.41265 | 4.7047e-05 | -144.07513 | -0.00107 | -144.07513 | 0.000218809
-337.48582 | 0.000180551 | -337.48582 | 4.0411e-05 | -144.10595 | -0.00107 | -144.10595 | 0.000218797
-337.559 | 0.000174083 | -337.559 | 3.05799e-05 | -144.13676 | -0.00107 | -144.13676 | 0.00021916
-337.63217 | 0.000167911 | -337.63217 | 1.80066e-05 | -144.16758 | -0.00107 | -144.16758 | 0.000220227
-337.70535 | 0.000164119 | -337.70535 | 3.281e-06 | -144.19839 | -0.00107 | -144.19839 | 0.00022229
-337.77852 | 0.00016475 | -337.77852 | -1.29304e-05 | -144.22921 | -0.00107 | -144.22921 | 0.000225555
-337.8517 | 0.000171374 | -337.8517 | -2.99435e-05 | -144.26002 | -0.00107 | -144.26002 | 0.000230108
-337.92487 | 0.000184718 | -337.92487 | -4.71072e-05 | -144.29084 | -0.00107 | -144.29084 | 0.000235891
-337.99805 | 0.000204411 | -337.99805 | -6.3843e-05 | -144.32165 | -0.00107 | -144.32165 | 0.000242705
-338.07123 | 0.000228912 | -338.07123 | -7.96729e-05 | -144.35246 | -0.00107 | -144.35246 | 0.000250233
-338.1444 | 0.000255648 | -338.1444 | -9.42347e-05 | -144.38328 | -0.00107 | -144.38328 | 0.000258078
-338.21758 | 0.000281343 | -338.21758 | -0.000107287 | -144.41409 | -0.00108 | -144.41409 | 0.000265819
-338.29075 | 0.000302492 | -338.29075 | -0.000118706 | -144.44491 | -0.00108 | -144.44491 | 0.000273064
-338.36393 | 0.00031592 | -338.36393 | -0.000128477 | -144.47572 | -0.00108 | -144.47572 | 0.000279504
-338.4371 | 0.000319306 | -338.4371 | -0.000136673 | -144.50654 | -0.00108 | -144.50654 | 0.000284951
-338.51028 | 0.000311609 | -338.51028 | -0.00014344 | -144.53735 | -0.00108 | -144.53735 | 0.000289354
-338.58345 | 0.000293304 | -338.58345 | -0.000148964 | -144.56817 | -0.00108 | -144.56817 | 0.000292806
-338.65663 | 0.000266381 | -338.65663 | -0.000153447 | -144.59898 | -0.00108 | -144.59898 | 0.000295512
-338.72981 | 0.000234109 | -338.72981 | -0.000157074 | -144.6298 | -0.00108 | -144.6298 | 0.000297756
-338.80298 | 0.000200594 | -338.80298 | -0.000159981 | -144.66061 | -0.00108 | -144.66061 | 0.000299852
-338.87616 | 0.000170194 | -338.87616 | -0.000162236 | -144.69143 | -0.00108 | -144.69143 | 0.000302095
-338.94933 | 0.000146887 | -338.94933 | -0.000163821 | -144.72224 | -0.00108 | -144.72224 | 0.000304725
-339.02251 | 0.0001337 | -339.02251 | -0.00016463 | -144.75305 | -0.00108 | -144.75305 | 0.000307892
-339.09568 | 0.00013228 | -339.09568 | -0.000164486 | -144.78387 | -0.00108 | -144.78387 | 0.000311654
-339.16886 | 0.000142687 | -339.16886 | -0.000163171 | -144.81468 | -0.00108 | -144.81468 | 0.000315971
-339.24203 | 0.000163427 | -339.24203 | -0.000160465 | -144.8455 | -0.00108 | -144.8455 | 0.000320727
-339.31521 | 0.000191732 | -339.31521 | -0.000156204 | -144.87631 | -0.00108 | -144.87631 | 0.000325748
-339.38839 | 0.000224028 | -339.38839 | -0.000150321 | -144.90713 | -0.00108 | -144.90713 | 0.000330823
-339.46156 | 0.000256509 | -339.46156 | -0.000142897 | -144.93794 | -0.00108 | -144.93794 | 0.000335723
-339.53474 | 0.000285728 | -339.53474 | -0.000134179 | -144.96876 | -0.00108 | -144.96876 | 0.000340213
-339.60791 | 0.000309099 | -339.60791 | -0.000124585 | -144.99957 | -0.00108 | -144.99957 | 0.000344059
-339.68109 | 0.000325232 | -339.68109 | -0.000114672 | -145.03039 | -0.00108 | -145.03039 | 0.000347028
-339.75426 | 0.000334055 | -339.75426 | -0.000105085 | -145.0612 | -0.00108 | -145.0612 | 0.000348902
-339.82744 | 0.000336696 | -339.82744 | -9.64841e-05 | -145.09202 | -0.00108 | -145.09202 | 0.000349486
-339.90061 | 0.000335171 | -339.90061 | -8.94555e-05 | -145.12283 | -0.00108 | -145.12283 | 0.000348628
-339.97379 | 0.000331926 | -339.97379 | -8.44303e-05 | -145.15364 | -0.00108 | -145.15364 | 0.000346246
-340.04697 | 0.000329324 | -340.04697 | -8.16155e-05 | -145.18446 | -0.00108 | -145.18446 | 0.000342351
-340.12014 | 0.00032917 | -340.12014 | -8.09536e-05 | -145.21527 | -0.00109 | -145.21527 | 0.000337069
-340.19332 | 0.000332358 | -340.19332 | -8.21179e-05 | -145.24609 | -0.00109 | -145.24609 | 0.000330647
-340.26649 | 0.000338702 | -340.26649 | -8.45476e-05 | -145.2769 | -0.00109 | -145.2769 | 0.00032344
-340.33967 | 0.000346975 | -340.33967 | -8.75204e-05 | -145.30772 | -0.00109 | -145.30772 | 0.000315882
-340.41284 | 0.000355148 | -340.41284 | -9.02525e-05 | -145.33853 | -0.00109 | -145.33853 | 0.000308433
-340.48602 | 0.000360785 | -340.48602 | -9.20134e-05 | -145.36935 | -0.00109 | -145.36935 | 0.00030152
-340.55919 | 0.000361514 | -340.55919 | -9.22383e-05 | -145.40016 | -0.00109 | -145.40016 | 0.000295478
-340.63237 | 0.000355492 | -340.63237 | -9.06213e-05 | -145.43098 | -0.00109 | -145.43098 | 0.0002905
-340.70555 | 0.000341787 | -340.70555 | -8.71739e-05 | -145.46179 | -0.00109 | -145.46179 | 0.000286619
-340.77872 | 0.000320587 | -340.77872 | -8.22405e-05 | -145.49261 | -0.00109 | -145.49261 | 0.000283701
-340.8519 | 0.000293234 | -340.8519 | -7.64657e-05 | -145.52342 | -0.00109 | -145.52342 | 0.000281485
-340.92507 | 0.000262038 | -340.92507 | -7.07185e-05 | -145.55423 | -0.00109 | -145.55423 | 0.000279631
-340.99825 | 0.000229943 | -340.99825 | -6.59827e-05 | -145.58505 | -0.00109 | -145.58505 | 0.000277787
-341.07142 | 0.000200067 | -341.07142 | -6.32301e-05 | -145.61586 | -0.00109 | -145.61586 | 0.000275655
-341.1446 | 0.000175234 | -341.1446 | -6.3293e-05 | -145.64668 | -0.00109 | -145.64668 | 0.000273035
-341.21777 | 0.00015754 | -341.21777 | -6.67558e-05 | -145.67749 | -0.00109 | -145.67749 | 0.000269858
-341.29095 | 0.000148061 | -341.29095 | -7.38791e-05 | -145.70831 | -0.00109 | -145.70831 | 0.000266181
-341.36413 | 0.00014672 | -341.36413 | -8.45667e-05 | -145.73912 | -0.00109 | -145.73912 | 0.000262166
-341.4373 | 0.000152354 | -341.4373 | -9.83785e-05 | -145.76994 | -0.00109 | -145.76994 | 0.000258037
-341.51048 | 0.00016295 | -341.51048 | -0.000114586 | -145.80075 | -0.0011 | -145.80075 | 0.000254034
-341.58365 | 0.000176011 | -341.58365 | -0.000132261 | -145.83157 | -0.0011 | -145.83157 | 0.000250371
-341.65683 | 0.000188978 | -341.65683 | -0.000150382 | -145.86238 | -0.0011 | -145.86238 | 0.000247205
-341.73 | 0.000199649 | -341.73 | -0.000167948 | -145.8932 | -0.0011 | -145.8932 | 0.000244628
-341.80318 | 0.000206506 | -341.80318 | -0.000184072 | -145.92401 | -0.0011 | -145.92401 | 0.000242673
-341.87635 | 0.000208905 | -341.87635 | -0.000198062 | -145.95482 | -0.0011 | -145.95482 | 0.000241326
-341.94953 | 0.000207111 | -341.94953 | -0.000209465 | -145.98564 | -0.0011 | -145.98564 | 0.00024055
-342.02271 | 0.000202164 | -342.02271 | -0.000218075 | -146.01645 | -0.0011 | -146.01645 | 0.000240302
-342.09588 | 0.00019562 | -342.09588 | -0.000223917 | -146.04727 | -0.0011 | -146.04727 | 0.000240538
-342.16906 | 0.000189218 | -342.16906 | -0.000227206 | -146.07808 | -0.0011 | -146.07808 | 0.00024121
-342.24223 | 0.000184525 | -342.24223 | -0.00022829 | -146.1089 | -0.0011 | -146.1089 | 0.000242257
-342.31541 | 0.000182649 | -342.31541 | -0.000227593 | -146.13971 | -0.0011 | -146.13971 | 0.00024359
-342.38858 | 0.000184038 | -342.38858 | -0.000225556 | -146.17053 | -0.0011 | -146.17053 | 0.000245083
-342.46176 | 0.000188429 | -342.46176 | -0.0002226 | -146.20134 | -0.0011 | -146.20134 | 0.00024658
-342.53493 | 0.00019492 | -342.53493 | -0.000219092 | -146.23216 | -0.0011 | -146.23216 | 0.000247905
-342.60811 | 0.000202173 | -342.60811 | -0.000215325 | -146.26297 | -0.00111 | -146.26297 | 0.000248893
-342.68129 | 0.000208683 | -342.68129 | -0.000211521 | -146.29379 | -0.00111 | -146.29379 | 0.00024942
-342.75446 | 0.000213074 | -342.75446 | -0.000207822 | -146.3246 | -0.00111 | -146.3246 | 0.000249431
-342.82764 | 0.000214353 | -342.82764 | -0.000204297 | -146.35541 | -0.00111 | -146.35541 | 0.000248954
-342.90081 | 0.000212082 | -342.90081 | -0.000200948 | -146.38623 | -0.00111 | -146.38623 | 0.000248106
-342.97399 | 0.000206449 | -342.97399 | -0.000197705 | -146.41704 | -0.00111 | -146.41704 | 0.000247064
-343.04716 | 0.000198198 | -343.04716 | -0.000194438 | -146.44786 | -0.00111 | -146.44786 | 0.000246035
-343.12034 | 0.000188475 | -343.12034 | -0.000190958 | -146.47867 | -0.00111 | -146.47867 | 0.000245207
-343.19351 | 0.000178593 | -343.19351 | -0.000187031 | -146.50949 | -0.00111 | -146.50949 | 0.000244707
-343.26669 | 0.000169781 | -343.26669 | -0.000182405 | -146.5403 | -0.00111 | -146.5403 | 0.000244576
-343.33987 | 0.000162965 | -343.33987 | -0.000176833 | -146.57112 | -0.00111 | -146.57112 | 0.000244751
-343.41304 | 0.000158617 | -343.41304 | -0.00017012 | -146.60193 | -0.00111 | -146.60193 | 0.00024508
-343.48622 | 0.00015671 | -343.48622 | -0.000162161 | -146.63275 | -0.00111 | -146.63275 | 0.000245353
-343.55939 | 0.000156776 | -343.55939 | -0.00015298 | -146.66356 | -0.00111 | -146.66356 | 0.000245339
-343.63257 | 0.000158062 | -343.63257 | -0.000142756 | -146.69438 | -0.00111 | -146.69438 | 0.000244828
-343.70574 | 0.000159742 | -343.70574 | -0.000131828 | -146.72519 | -0.00111 | -146.72519 | 0.000243666
-343.77892 | 0.000161139 | -343.77892 | -0.000120682 | -146.756 | -0.00112 | -146.756 | 0.000241764
-343.85209 | 0.000161919 | -343.85209 | -0.000109905 | -146.78682 | -0.00112 | -146.78682 | 0.000239103
-343.92527 | 0.000162205 | -343.92527 | -0.000100124 | -146.81763 | -0.00112 | -146.81763 | 0.000235715
-343.99845 | 0.000162579 | -343.99845 | -9.19239e-05 | -146.84845 | -0.00112 | -146.84845 | 0.000231659
-344.07162 | 0.000163988 | -344.07162 | -8.57718e-05 | -146.87926 | -0.00112 | -146.87926 | 0.000227001
-344.1448 | 0.000167544 | -344.1448 | -8.19415e-05 | -146.91008 | -0.00112 | -146.91008 | 0.000221805
-344.21797 | 0.000174274 | -344.21797 | -8.04676e-05 | -146.94089 | -0.00112 | -146.94089 | 0.000216135
-344.29115 | 0.00018485 | -344.29115 | -8.11297e-05 | -146.97171 | -0.00112 | -146.97171 | 0.00021007
-344.36432 | 0.000199376 | -344.36432 | -8.34754e-05 | -147.00252 | -0.00112 | -147.00252 | 0.000203737
-344.4375 | 0.000217255 | -344.4375 | -8.68788e-05 | -147.03334 | -0.00112 | -147.03334 | 0.000197325
-344.51067 | 0.000237182 | -344.51067 | -9.06288e-05 | -147.06415 | -0.00112 | -147.06415 | 0.000191105
-344.58385 | 0.000257274 | -344.58385 | -9.40337e-05 | -147.09497 | -0.00112 | -147.09497 | 0.000185414
-344.65703 | 0.000275313 | -344.65703 | -9.65257e-05 | -147.12578 | -0.00112 | -147.12578 | 0.000180634
-344.7302 | 0.000289085 | -344.7302 | -9.77468e-05 | -147.15659 | -0.00113 | -147.15659 | 0.00017714
-344.80338 | 0.00029674 | -344.80338 | -9.76044e-05 | -147.18741 | -0.00113 | -147.18741 | 0.000175242
-344.87655 | 0.000297126 | -344.87655 | -9.62825e-05 | -147.21822 | -0.00113 | -147.21822 | 0.000175133
-344.94973 | 0.000290045 | -344.94973 | -9.42084e-05 | -147.24904 | -0.00113 | -147.24904 | 0.00017685
-345.0229 | 0.000276354 | -345.0229 | -9.19775e-05 | -147.27985 | -0.00113 | -147.27985 | 0.000180262
-345.09608 | 0.000257931 | -345.09608 | -9.02487e-05 | -147.31067 | -0.00113 | -147.31067 | 0.000185089
-345.16925 | 0.000237462 | -345.16925 | -8.9628e-05 | -147.34148 | -0.00113 | -147.34148 | 0.000190943
-345.24243 | 0.000218098 | -345.24243 | -9.05575e-05 | -147.3723 | -0.00113 | -147.3723 | 0.000197396
-345.31561 | 0.000203032 | -345.31561 | -9.32316e-05 | -147.40311 | -0.00113 | -147.40311 | 0.000204041
-345.38878 | 0.000195039 | -345.38878 | -9.75532e-05 | -147.43393 | -0.00113 | -147.43393 | 0.000210551
-345.46196 | 0.000196069 | -345.46196 | -0.000103137 | -147.46474 | -0.00113 | -147.46474 | 0.000216709
-345.53513 | 0.000206939 | -345.53513 | -0.000109365 | -147.49556 | -0.00113 | -147.49556 | 0.000222418
-345.60831 | 0.000227176 | -345.60831 | -0.000115474 | -147.52637 | -0.00113 | -147.52637 | 0.000227675
-345.68148 | 0.000255037 | -345.68148 | -0.000120676 | -147.55718 | -0.00113 | -147.55718 | 0.000232537
-345.75466 | 0.000287705 | -345.75466 | -0.000124281 | -147.588 | -0.00113 | -147.588 | 0.000237068
-345.82783 | 0.000321625 | -345.82783 | -0.000125799 | -147.61881 | -0.00113 | -147.61881 | 0.000241303
-345.90101 | 0.000352946 | -345.90101 | -0.000125018 | -147.64963 | -0.00113 | -147.64963 | 0.00024522
-345.97419 | 0.000378003 | -345.97419 | -0.000122031 | -147.68044 | -0.00113 | -147.68044 | 0.00024874
-346.04736 | 0.000393769 | -346.04736 | -0.000117219 | -147.71126 | -0.00113 | -147.71126 | 0.000251741
-346.12054 | 0.000398224 | -346.12054 | -0.000111184 | -147.74207 | -0.00114 | -147.74207 | 0.000254093
-346.19371 | 0.000390594 | -346.19371 | -0.000104656 | -147.77289 | -0.00114 | -147.77289 | 0.00025569
-346.26689 | 0.000371437 | -346.26689 | -9.83799e-05 | -147.8037 | -0.00114 | -147.8037 | 0.000256479
-346.34006 | 0.000342555 | -346.34006 | -9.30145e-05 | -147.83452 | -0.00114 | -147.83452 | 0.000256475
-346.41324 | 0.000306776 | -346.41324 | -8.90437e-05 | -147.86533 | -0.00114 | -147.86533 | 0.000255751
-346.48641 | 0.000267611 | -346.48641 | -8.67309e-05 | -147.89615 | -0.00114 | -147.89615 | 0.000254422
-346.55959 | 0.000228856 | -346.55959 | -8.61125e-05 | -147.92696 | -0.00114 | -147.92696 | 0.000252606
-346.63277 | 0.000194172 | -346.63277 | -8.70308e-05 | -147.95777 | -0.00114 | -147.95777 | 0.000250402
-346.70594 | 0.000166702 | -346.70594 | -8.91994e-05 | -147.98859 | -0.00114 | -147.98859 | 0.000247863
-346.77912 | 0.000148763 | -346.77912 | -9.2282e-05 | -148.0194 | -0.00114 | -148.0194 | 0.000244994
-346.85229 | 0.000141638 | -346.85229 | -9.59711e-05 | -148.05022 | -0.00114 | -148.05022 | 0.000241764
-346.92547 | 0.000145492 | -346.92547 | -0.000100047 | -148.08103 | -0.00114 | -148.08103 | 0.000238132
-346.99864 | 0.000159398 | -346.99864 | -0.000104409 | -148.11185 | -0.00114 | -148.11185 | 0.000234083
-347.07182 | 0.000181481 | -347.07182 | -0.000109065 | -148.14266 | -0.00114 | -148.14266 | 0.000229649
-347.14499 | 0.000209144 | -347.14499 | -0.00011409 | -148.17348 | -0.00114 | -148.17348 | 0.000224935
-347.21817 | 0.000239349 | -347.21817 | -0.000119564 | -148.20429 | -0.00114 | -148.20429 | 0.000220109
-347.29135 | 0.000268941 | -347.29135 | -0.000125489 | -148.23511 | -0.00114 | -148.23511 | 0.000215391
-347.36452 | 0.000294959 | -347.36452 | -0.000131729 | -148.26592 | -0.00114 | -148.26592 | 0.000211024
-347.4377 | 0.000314925 | -347.4377 | -0.000137961 | -148.29674 | -0.00114 | -148.29674 | 0.000207231
-347.51087 | 0.000327083 | -347.51087 | -0.000143671 | -148.32755 | -0.00114 | -148.32755 | 0.000204197
-347.58405 | 0.000330559 | -347.58405 | -0.000148196 | -148.35836 | -0.00114 | -148.35836 | 0.000202043
-347.65722 | 0.000325442 | -347.65722 | -0.000150798 | -148.38918 | -0.00114 | -148.38918 | 0.000200828
-347.7304 | 0.000312766 | -347.7304 | -0.000150771 | -148.41999 | -0.00114 | -148.41999 | 0.000200559
-347.80357 | 0.000294398 | -347.80357 | -0.000147557 | -148.45081 | -0.00114 | -148.45081 | 0.000201212
-347.87675 | 0.000272845 | -347.87675 | -0.000140859 | -148.48162 | -0.00114 | -148.48162 | 0.000202753
-347.94993 | 0.000250982 | -347.94993 | -0.000130709 | -148.51244 | -0.00114 | -148.51244 | 0.000205153
-348.0231 | 0.000231744 | -348.0231 | -0.000117505 | -148.54325 | -0.00114 | -148.54325 | 0.000208384
-348.09628 | 0.000217798 | -348.09628 | -0.000101981 | -148.57407 | -0.00114 | -148.57407 | 0.000212412
-348.16945 | 0.000211235 | -348.16945 | -8.51285e-05 | -148.60488 | -0.00114 | -148.60488 | 0.000217173
-348.24263 | 0.000213324 | -348.24263 | -6.80762e-05 | -148.6357 | -0.00114 | -148.6357 | 0.000222547
-348.3158 | 0.000224356 | -348.3158 | -5.19392e-05 | -148.66651 | -0.00114 | -148.66651 | 0.000228345
-348.38898 | 0.000243597 | -348.38898 | -3.76726e-05 | -148.69733 | -0.00115 | -148.69733 | 0.0002343
-348.46215 | 0.000269372 | -348.46215 | -2.59464e-05 | -148.72814 | -0.00115 | -148.72814 | 0.000240094
-348.53533 | 0.000299265 | -348.53533 | -1.70656e-05 | -148.75895 | -0.00115 | -148.75895 | 0.000245384
-348.60851 | 0.000330418 | -348.60851 | -1.09487e-05 | -148.78977 | -0.00115 | -148.78977 | 0.000249852
-348.68168 | 0.000359891 | -348.68168 | -7.16846e-06 | -148.82058 | -0.00115 | -148.82058 | 0.000253258
-348.75486 | 0.00038504 | -348.75486 | -5.04801e-06 | -148.8514 | -0.00115 | -148.8514 | 0.000255475
-348.82803 | 0.000403851 | -348.82803 | -3.79611e-06 | -148.88221 | -0.00115 | -148.88221 | 0.000256513
-348.90121 | 0.000415189 | -348.90121 | -2.65742e-06 | -148.91303 | -0.00115 | -148.91303 | 0.000256521
-348.97438 | 0.000418919 | -348.97438 | -1.05223e-06 | -148.94384 | -0.00115 | -148.94384 | 0.000255753
-349.04756 | 0.00041589 | -349.04756 | 1.31907e-06 | -148.97466 | -0.00115 | -148.97466 | 0.000254533
-349.12073 | 0.000407761 | -349.12073 | 4.42518e-06 | -149.00547 | -0.00115 | -149.00547 | 0.000253195
-349.19391 | 0.000396713 | -349.19391 | 7.9147e-06 | -149.03629 | -0.00115 | -149.03629 | 0.000252038
-349.26709 | 0.000385085 | -349.26709 | 1.11877e-05 | -149.0671 | -0.00115 | -149.0671 | 0.000251283
-349.34026 | 0.000374989 | -349.34026 | 1.35136e-05 | -149.09792 | -0.00115 | -149.09792 | 0.000251053
-349.41344 | 0.00036797 | -349.41344 | 1.41754e-05 | -149.12873 | -0.00115 | -149.12873 | 0.000251372
-349.48661 | 0.00036476 | -349.48661 | 1.26125e-05 | -149.15954 | -0.00115 | -149.15954 | 0.000252181
-349.55979 | 0.000365181 | -349.55979 | 8.53765e-06 | -149.19036 | -0.00115 | -149.19036 | 0.000253358
-349.63296 | 0.000368206 | -349.63296 | 2.00514e-06 | -149.22117 | -0.00115 | -149.22117 | 0.000254748
-349.70614 | 0.000372167 | -349.70614 | -6.58176e-06 | -149.25199 | -0.00115 | -149.25199 | 0.000256181
-349.77931 | 0.000375094 | -349.77931 | -1.65267e-05 | -149.2828 | -0.00115 | -149.2828 | 0.000257495
-349.85249 | 0.000375099 | -349.85249 | -2.69498e-05 | -149.31362 | -0.00115 | -149.31362 | 0.000258534
-349.92567 | 0.00037077 | -349.92567 | -3.69324e-05 | -149.34443 | -0.00116 | -149.34443 | 0.00025916
-349.99884 | 0.000361484 | -349.99884 | -4.5671e-05 | -149.37525 | -0.00116 | -149.37525 | 0.000259253
-350.07202 | 0.000347583 | -350.07202 | -5.26132e-05 | -149.40606 | -0.00116 | -149.40606 | 0.000258724
-350.14519 | 0.000330389 | -350.14519 | -5.75505e-05 | -149.43688 | -0.00116 | -149.43688 | 0.000257522
-350.21837 | 0.000312041 | -350.21837 | -6.06526e-05 | -149.46769 | -0.00116 | -149.46769 | 0.000255655
-350.29154 | 0.000295172 | -350.29154 | -6.2434e-05 | -149.49851 | -0.00116 | -149.49851 | 0.000253206
-350.36472 | 0.000282486 | -350.36472 | -6.36595e-05 | -149.52932 | -0.00116 | -149.52932 | 0.000250338
-350.43789 | 0.000276313 | -350.43789 | -6.52036e-05 | -149.56013 | -0.00116 | -149.56013 | 0.000247289
-350.51107 | 0.000278194 | -350.51107 | -6.78879e-05 | -149.59095 | -0.00116 | -149.59095 | 0.00024435
-350.58425 | 0.000288596 | -350.58425 | -7.23251e-05 | -149.62176 | -0.00116 | -149.62176 | 0.000241828
-350.65742 | 0.000306795 | -350.65742 | -7.87952e-05 | -149.65258 | -0.00116 | -149.65258 | 0.000239997
-350.7306 | 0.000330963 | -350.7306 | -8.71783e-05 | -149.68339 | -0.00116 | -149.68339 | 0.000239054
-350.80377 | 0.00035844 | -350.80377 | -9.69525e-05 | -149.71421 | -0.00117 | -149.71421 | 0.00023908
-350.87695 | 0.000386147 | -350.87695 | -0.000107263 | -149.74502 | -0.00117 | -149.74502 | 0.000240027
-350.95012 | 0.000411086 | -350.95012 | -0.000117045 | -149.77584 | -0.00117 | -149.77584 | 0.000241722
-351.0233 | 0.000430828 | -351.0233 | -0.000125191 | -149.80665 | -0.00117 | -149.80665 | 0.000243901
-351.09647 | 0.000443898 | -351.09647 | -0.000130716 | -149.83747 | -0.00117 | -149.83747 | 0.000246257
-351.16965 | 0.00045001 | -351.16965 | -0.000132922 | -149.86828 | -0.00117 | -149.86828 | 0.000248494
-351.24283 | 0.000450085 | -351.24283 | -0.000131502 | -149.8991 | -0.00117 | -149.8991 | 0.000250374
-351.316 | 0.000446054 | -351.316 | -0.000126598 | -149.92991 | -0.00117 | -149.92991 | 0.000251754
-351.38918 | 0.000440477 | -351.38918 | -0.000118777 | -149.96073 | -0.00117 | -149.96073 | 0.000252584
-351.46235 | 0.00043605 | -351.46235 | -0.000108952 | -149.99154 | -0.00117 | -149.99154 | 0.000252903
-351.53553 | 0.000435071 | -351.53553 | -9.82431e-05 | -150.02235 | -0.00117 | -150.02235 | 0.000252794
-351.6087 | 0.000438977 | -351.6087 | -8.78208e-05 | -150.05317 | -0.00117 | -150.05317 | 0.000252353
-351.68188 | 0.000448035 | -351.68188 | -7.87352e-05 | -150.08398 | -0.00117 | -150.08398 | 0.000251646
-351.75505 | 0.000461244 | -351.75505 | -7.17764e-05 | -150.1148 | -0.00117 | -150.1148 | 0.000250695
-351.82823 | 0.00047648 | -351.82823 | -6.73781e-05 | -150.14561 | -0.00117 | -150.14561 | 0.000249477
-351.90141 | 0.000490857 | -351.90141 | -6.55798e-05 | -150.17643 | -0.00117 | -150.17643 | 0.000247943
-351.97458 | 0.000501255 | -351.97458 | -6.6051e-05 | -150.20724 | -0.00117 | -150.20724 | 0.000246059
-352.04776 | 0.000504921 | -352.04776 | -6.81705e-05 | -150.23806 | -0.00117 | -150.23806 | 0.000243838
-352.12093 | 0.000500031 | -352.12093 | -7.11454e-05 | -150.26887 | -0.00117 | -150.26887 | 0.000241367
-352.19411 | 0.000486116 | -352.19411 | -7.41488e-05 | -150.29969 | -0.00117 | -150.29969 | 0.000238821
-352.26728 | 0.00046426 | -352.26728 | -7.64517e-05 | -150.3305 | -0.00117 | -150.3305 | 0.000236435
-352.34046 | 0.000437032 | -352.34046 | -7.75298e-05 | -150.36132 | -0.00117 | -150.36132 | 0.000234476
-352.41363 | 0.000408142 | -352.41363 | -7.71289e-05 | -150.39213 | -0.00117 | -150.39213 | 0.000233175
-352.48681 | 0.000381869 | -352.48681 | -7.52804e-05 | -150.42294 | -0.00118 | -150.42294 | 0.000232682
-352.55998 | 0.000362362 | -352.55998 | -7.22692e-05 | -150.45376 | -0.00118 | -150.45376 | 0.000233019
-352.63316 | 0.00035291 | -352.63316 | -6.85632e-05 | -150.48457 | -0.00118 | -150.48457 | 0.00023406
-352.70634 | 0.00035533 | -352.70634 | -6.4717e-05 | -150.51539 | -0.00118 | -150.51539 | 0.000235544
-352.77951 | 0.000369563 | -352.77951 | -6.12728e-05 | -150.5462 | -0.00118 | -150.5462 | 0.000237116
-352.85269 | 0.000393572 | -352.85269 | -5.86709e-05 | -150.57702 | -0.00118 | -150.57702 | 0.000238386
-352.92586 | 0.000423573 | -352.92586 | -5.71891e-05 | -150.60783 | -0.00118 | -150.60783 | 0.000238999
-352.99904 | 0.000454557 | -352.99904 | -5.69161e-05 | -150.63865 | -0.00118 | -150.63865 | 0.000238696
-353.07221 | 0.000481056 | -353.07221 | -5.77629e-05 | -150.66946 | -0.00118 | -150.66946 | 0.000237353
-353.14539 | 0.000498006 | -353.14539 | -5.95055e-05 | -150.70028 | -0.00118 | -150.70028 | 0.000234998
-353.21856 | 0.00050159 | -353.21856 | -6.18496e-05 | -150.73109 | -0.00118 | -150.73109 | 0.000231793
-353.29174 | 0.00048991 | -353.29174 | -6.45017e-05 | -150.76191 | -0.00118 | -150.76191 | 0.000227995
-353.36492 | 0.000463365 | -353.36492 | -6.72346e-05 | -150.79272 | -0.00118 | -150.79272 | 0.000223904
-353.43809 | 0.000424687 | -353.43809 | -6.99338e-05 | -150.82353 | -0.00118 | -150.82353 | 0.000219812
-353.51127 | 0.000378597 | -353.51127 | -7.26162e-05 | -150.85435 | -0.00119 | -150.85435 | 0.000215952
-353.58444 | 0.000331132 | -353.58444 | -7.54211e-05 | -150.88516 | -0.00119 | -150.88516 | 0.00021248
-353.65762 | 0.000288758 | -353.65762 | -7.85754e-05 | -150.91598 | -0.00119 | -150.91598 | 0.000209457
-353.73079 | 0.000257381 | -353.73079 | -8.23413e-05 | -150.94679 | -0.00119 | -150.94679 | 0.000206867
-353.80397 | 0.000241443 | -353.80397 | -8.69574e-05 | -150.97761 | -0.00119 | -150.97761 | 0.000204634
-353.87714 | 0.00024322 | -353.87714 | -9.25847e-05 | -151.00842 | -0.00119 | -151.00842 | 0.000202643
-353.95032 | 0.000262452 | -353.95032 | -9.92683e-05 | -151.03924 | -0.00119 | -151.03924 | 0.000200764
-354.0235 | 0.000296368 | -354.0235 | -0.00010692 | -151.07005 | -0.00119 | -151.07005 | 0.000198869
-354.09667 | 0.000340087 | -354.09667 | -0.000115324 | -151.10087 | -0.00119 | -151.10087 | 0.000196835
-354.16985 | 0.00038736 | -354.16985 | -0.000124167 | -151.13168 | -0.00119 | -151.13168 | 0.000194557
-354.24302 | 0.000431508 | -354.24302 | -0.000133078 | -151.1625 | -0.00119 | -151.1625 | 0.000191945
-354.3162 | 0.00046643 | -354.3162 | -0.000141679 | -151.19331 | -0.00119 | -151.19331 | 0.00018894
-354.38937 | 0.000487504 | -354.38937 | -0.000149631 | -151.22412 | -0.0012 | -151.22412 | 0.000185524
-354.46255 | 0.000492258 | -354.46255 | -0.000156667 | -151.25494 | -0.0012 | -151.25494 | 0.000181742
-354.53572 | 0.000480691 | -354.53572 | -0.000162609 | -151.28575 | -0.0012 | -151.28575 | 0.000177713
-354.6089 | 0.000455215 | -354.6089 | -0.00016737 | -151.31657 | -0.0012 | -151.31657 | 0.000173644
-354.68208 | 0.000420217 | -354.68208 | -0.000170938 | -151.34738 | -0.0012 | -151.34738 | 0.000169819
-354.75525 | 0.000381337 | -354.75525 | -0.000173348 | -151.3782 | -0.0012 | -151.3782 | 0.000166586
-354.82843 | 0.000344571 | -354.82843 | -0.00017465 | -151.40901 | -0.0012 | -151.40901 | 0.000164316
-354.9016 | 0.000315343 | -354.9016 | -0.00017489 | -151.43983 | -0.0012 | -151.43983 | 0.000163359
-354.97478 | 0.000297718 | -354.97478 | -0.000174085 | -151.47064 | -0.0012 | -151.47064 | 0.000163994
-355.04795 | 0.000293843 | -355.04795 | -0.000172227 | -151.50146 | -0.0012 | -151.50146 | 0.000166388
-355.12113 | 0.000303731 | -355.12113 | -0.000169286 | -151.53227 | -0.0012 | -151.53227 | 0.000170575
-355.1943 | 0.000325386 | -355.1943 | -0.000165237 | -151.56309 | -0.0012 | -151.56309 | 0.000176447
-355.26748 | 0.000355248 | -355.26748 | -0.00016008 | -151.5939 | -0.0012 | -151.5939 | 0.000183779
-355.34066 | 0.000388858 | -355.34066 | -0.000153865 | -151.62471 | -0.0012 | -151.62471 | 0.000192261
-355.41383 | 0.000421644 | -355.41383 | -0.000146706 | -151.65553 | -0.0012 | -151.65553 | 0.000201545
-355.48701 | 0.000449652 | -355.48701 | -0.000138785 | -151.68634 | -0.0012 | -151.68634 | 0.000211287
-355.56018 | 0.00047015 | -355.56018 | -0.00013034 | -151.71716 | -0.0012 | -151.71716 | 0.000221181
-355.63336 | 0.000481958 | -355.63336 | -0.000121638 | -151.74797 | -0.00121 | -151.74797 | 0.000230977
-355.70653 | 0.000485503 | -355.70653 | -0.000112949 | -151.77879 | -0.00121 | -151.77879 | 0.00024047
-355.77971 | 0.000482568 | -355.77971 | -0.000104506 | -151.8096 | -0.00121 | -151.8096 | 0.000249493
-355.85288 | 0.000475826 | -355.85288 | -9.64821e-05 | -151.84042 | -0.00121 | -151.84042 | 0.000257885
-355.92606 | 0.00046823 | -355.92606 | -8.89691e-05 | -151.87123 | -0.00121 | -151.87123 | 0.000265473
-355.99924 | 0.0004624 | -355.99924 | -8.19794e-05 | -151.90205 | -0.00121 | -151.90205 | 0.000272062
-356.07241 | 0.000460103 | -356.07241 | -7.54594e-05 | -151.93286 | -0.00121 | -151.93286 | 0.000277437
-356.14559 | 0.000461941 | -356.14559 | -6.9318e-05 | -151.96368 | -0.00121 | -151.96368 | 0.000281388
-356.21876 | 0.000467285 | -356.21876 | -6.34616e-05 | -151.99449 | -0.00121 | -151.99449 | 0.000283739
-356.29194 | 0.00047448 | -356.29194 | -5.78289e-05 | -152.0253 | -0.00121 | -152.0253 | 0.000284388
-356.36511 | 0.000481255 | -356.36511 | -5.24176e-05 | -152.05612 | -0.00121 | -152.05612 | 0.000283336
-356.43829 | 0.000485276 | -356.43829 | -4.72956e-05 | -152.08693 | -0.00121 | -152.08693 | 0.000280702
-356.51146 | 0.000484718 | -356.51146 | -4.25934e-05 | -152.11775 | -0.00121 | -152.11775 | 0.00027672
-356.58464 | 0.000478747 | -356.58464 | -3.84789e-05 | -152.14856 | -0.00121 | -152.14856 | 0.000271719
-356.65782 | 0.000467807 | -356.65782 | -3.51179e-05 | -152.17938 | -0.00121 | -152.17938 | 0.000266078
-356.73099 | 0.000453661 | -356.73099 | -3.26275e-05 | -152.21019 | -0.00121 | -152.21019 | 0.000260186
-356.80417 | 0.000439153 | -356.80417 | -3.10342e-05 | -152.24101 | -0.00121 | -152.24101 | 0.000254392
-356.87734 | 0.000427742 | -356.87734 | -3.02452e-05 | -152.27182 | -0.00121 | -152.27182 | 0.000248973
-356.95052 | 0.000422873 | -356.95052 | -3.00412e-05 | -152.30264 | -0.00122 | -152.30264 | 0.000244115
-357.02369 | 0.000427305 | -357.02369 | -3.00954e-05 | -152.33345 | -0.00122 | -152.33345 | 0.000239908
-357.09687 | 0.000442519 | -357.09687 | -3.00184e-05 | -152.36427 | -0.00122 | -152.36427 | 0.000236363
-357.17004 | 0.000468312 | -357.17004 | -2.94217e-05 | -152.39508 | -0.00122 | -152.39508 | 0.000233436
-357.24322 | 0.000502663 | -357.24322 | -2.79929e-05 | -152.42589 | -0.00122 | -152.42589 | 0.000231053
-357.3164 | 0.000541917 | -357.3164 | -2.55652e-05 | -152.45671 | -0.00122 | -152.45671 | 0.000229138
-357.38957 | 0.000581253 | -357.38957 | -2.21712e-05 | -152.48752 | -0.00122 | -152.48752 | 0.000227624
-357.46275 | 0.00061538 | -357.46275 | -1.80668e-05 | -152.51834 | -0.00122 | -152.51834 | 0.000226464
-357.53592 | 0.000639351 | -357.53592 | -1.3719e-05 | -152.54915 | -0.00122 | -152.54915 | 0.000225627
-357.6091 | 0.00064936 | -357.6091 | -9.7542e-06 | -152.57997 | -0.00122 | -152.57997 | 0.000225093
-357.68227 | 0.000643387 | -357.68227 | -6.87459e-06 | -152.61078 | -0.00122 | -152.61078 | 0.000224845
-357.75545 | 0.000621593 | -357.75545 | -5.75158e-06 | -152.6416 | -0.00122 | -152.6416 | 0.000224859
-357.82862 | 0.000586377 | -357.82862 | -6.91361e-06 | -152.67241 | -0.00122 | -152.67241 | 0.000225103
-357.9018 | 0.000542091 | -357.9018 | -1.06464e-05 | -152.70323 | -0.00122 | -152.70323 | 0.00022554
-357.97498 | 0.00049445 | -357.97498 | -1.69225e-05 | -152.73404 | -0.00122 | -152.73404 | 0.000226128
-358.04815 | 0.000449718 | -358.04815 | -2.53746e-05 | -152.76486 | -0.00122 | -152.76486 | 0.000226827
-358.12133 | 0.000413814 | -358.12133 | -3.53186e-05 | -152.79567 | -0.00122 | -152.79567 | 0.000227598
-358.1945 | 0.000391452 | -358.1945 | -4.58274e-05 | -152.82648 | -0.00122 | -152.82648 | 0.000228405
-358.26768 | 0.000385475 | -358.26768 | -5.58446e-05 | -152.8573 | -0.00122 | -152.8573 | 0.00022921
-358.34085 | 0.000396466 | -358.34085 | -6.43246e-05 | -152.88811 | -0.00122 | -152.88811 | 0.000229969
-358.41403 | 0.000422708 | -358.41403 | -7.03763e-05 | -152.91893 | -0.00122 | -152.91893 | 0.000230628
-358.4872 | 0.000460482 | -358.4872 | -7.33904e-05 | -152.94974 | -0.00122 | -152.94974 | 0.000231123
-358.56038 | 0.000504663 | -358.56038 | -7.31284e-05 | -152.98056 | -0.00122 | -152.98056 | 0.000231382
-358.63356 | 0.000549513 | -358.63356 | -6.97605e-05 | -153.01137 | -0.00122 | -153.01137 | 0.000231338
-358.70673 | 0.000589537 | -358.70673 | -6.38435e-05 | -153.04219 | -0.00122 | -153.04219 | 0.000230933
-358.77991 | 0.000620277 | -358.77991 | -5.62422e-05 | -153.073 | -0.00123 | -153.073 | 0.000230135
-358.85308 | 0.00063892 | -358.85308 | -4.80047e-05 | -153.10382 | -0.00123 | -153.10382 | 0.000228944
-358.92626 | 0.000644626 | -358.92626 | -4.02101e-05 | -153.13463 | -0.00123 | -153.13463 | 0.000227394
-358.99943 | 0.000638549 | -358.99943 | -3.38115e-05 | -153.16545 | -0.00123 | -153.16545 | 0.000225557
-359.07261 | 0.000623542 | -359.07261 | -2.94974e-05 | -153.19626 | -0.00123 | -153.19626 | 0.000223534
-359.14578 | 0.000603622 | -359.14578 | -2.75931e-05 | -153.22707 | -0.00123 | -153.22707 | 0.000221446
-359.21896 | 0.000583281 | -359.21896 | -2.8017e-05 | -153.25789 | -0.00123 | -153.25789 | 0.00021942
-359.29214 | 0.000566763 | -359.29214 | -3.02979e-05 | -153.2887 | -0.00123 | -153.2887 | 0.000217585
-359.36531 | 0.000557423 | -359.36531 | -3.36507e-05 | -153.31952 | -0.00123 | -153.31952 | 0.000216056
-359.43849 | 0.000557266 | -359.43849 | -3.7098e-05 | -153.35033 | -0.00123 | -153.35033 | 0.00021493
-359.51166 | 0.000566725 | -359.51166 | -3.9621e-05 | -153.38115 | -0.00123 | -153.38115 | 0.000214278
-359.58484 | 0.000584713 | -359.58484 | -4.03134e-05 | -153.41196 | -0.00123 | -153.41196 | 0.000214141
-359.65801 | 0.000608902 | -359.65801 | -3.85193e-05 | -153.44278 | -0.00123 | -153.44278 | 0.000214524
-359.73119 | 0.000636194 | -359.73119 | -3.39316e-05 | -153.47359 | -0.00123 | -153.47359 | 0.000215388
-359.80436 | 0.000663275 | -359.80436 | -2.66387e-05 | -153.50441 | -0.00123 | -153.50441 | 0.000216648
-359.87754 | 0.00068716 | -359.87754 | -1.71143e-05 | -153.53522 | -0.00123 | -153.53522 | 0.000218174
-359.95072 | 0.000705641 | -359.95072 | -6.1511e-06 | -153.56604 | -0.00123 | -153.56604 | 0.000219798
-360.02389 | 0.000717577 | -360.02389 | 5.24744e-06 | -153.59685 | -0.00123 | -153.59685 | 0.000221326
-360.09707 | 0.000722962 | -360.09707 | 1.6003e-05 | -153.62766 | -0.00123 | -153.62766 | 0.000222563
-360.17024 | 0.00072282 | -360.17024 | 2.51035e-05 | -153.65848 | -0.00123 | -153.65848 | 0.000223334
-360.24342 | 0.000718909 | -360.24342 | 3.17296e-05 | -153.68929 | -0.00124 | -153.68929 | 0.000223511
-360.31659 | 0.000713351 | -360.31659 | 3.53499e-05 | -153.72011 | -0.00124 | -153.72011 | 0.000223036
-360.38977 | 0.000708217 | -360.38977 | 3.57717e-05 | -153.75092 | -0.00124 | -153.75092 | 0.000221923
-360.46294 | 0.000705177 | -360.46294 | 3.31448e-05 | -153.78174 | -0.00124 | -153.78174 | 0.000220257
-360.53612 | 0.000705259 | -360.53612 | 2.79187e-05 | -153.81255 | -0.00124 | -153.81255 | 0.000218174
-360.6093 | 0.000708748 | -360.6093 | 2.07643e-05 | -153.84337 | -0.00124 | -153.84337 | 0.000215836
-360.68247 | 0.00071525 | -360.68247 | 1.24733e-05 | -153.87418 | -0.00124 | -153.87418 | 0.000213395
-360.75565 | 0.000723877 | -360.75565 | 3.852e-06 | -153.905 | -0.00124 | -153.905 | 0.000210967
-360.82882 | 0.000733513 | -360.82882 | -4.37617e-06 | -153.93581 | -0.00124 | -153.93581 | 0.000208621
-360.902 | 0.000743107 | -360.902 | -1.1645e-05 | -153.96663 | -0.00124 | -153.96663 | 0.000206371
-360.97517 | 0.000751917 | -360.97517 | -1.75894e-05 | -153.99744 | -0.00124 | -153.99744 | 0.000204199
-361.04835 | 0.000759671 | -361.04835 | -2.20565e-05 | -154.02825 | -0.00124 | -154.02825 | 0.000202073
-361.12152 | 0.000766604 | -361.12152 | -2.50861e-05 | -154.05907 | -0.00124 | -154.05907 | 0.000199985
-361.1947 | 0.000773378 | -361.1947 | -2.68679e-05 | -154.08988 | -0.00125 | -154.08988 | 0.000197967
-361.26788 | 0.000780896 | -361.26788 | -2.76872e-05 | -154.1207 | -0.00125 | -154.1207 | 0.000196103
-361.34105 | 0.000790066 | -361.34105 | -2.78663e-05 | -154.15151 | -0.00125 | -154.15151 | 0.00019452
-361.41423 | 0.000801557 | -361.41423 | -2.7716e-05 | -154.18233 | -0.00125 | -154.18233 | 0.000193357
-361.4874 | 0.000815612 | -361.4874 | -2.75005e-05 | -154.21314 | -0.00125 | -154.21314 | 0.000192731
-361.56058 | 0.000831954 | -361.56058 | -2.74218e-05 | -154.24396 | -0.00125 | -154.24396 | 0.000192692
-361.63375 | 0.000849815 | -361.63375 | -2.76206e-05 | -154.27477 | -0.00125 | -154.27477 | 0.000193198
-361.70693 | 0.000868072 | -361.70693 | -2.81931e-05 | -154.30559 | -0.00125 | -154.30559 | 0.000194104
-361.7801 | 0.00088548 | -361.7801 | -2.92137e-05 | -154.3364 | -0.00125 | -154.3364 | 0.00019518
-361.85328 | 0.000900949 | -361.85328 | -3.07592e-05 | -154.36722 | -0.00125 | -154.36722 | 0.000196157
-361.92646 | 0.000913794 | -361.92646 | -3.29261e-05 | -154.39803 | -0.00125 | -154.39803 | 0.000196775
-361.99963 | 0.000923932 | -361.99963 | -3.58378e-05 | -154.42884 | -0.00125 | -154.42884 | 0.000196849
-362.07281 | 0.000931944 | -362.07281 | -3.9637e-05 | -154.45966 | -0.00126 | -154.45966 | 0.00019631
-362.14598 | 0.000939014 | -362.14598 | -4.44667e-05 | -154.49047 | -0.00126 | -154.49047 | 0.000195222
-362.21916 | 0.00094673 | -362.21916 | -5.04415e-05 | -154.52129 | -0.00126 | -154.52129 | 0.000193772
-362.29233 | 0.000956782 | -362.29233 | -5.76157e-05 | -154.5521 | -0.00126 | -154.5521 | 0.000192216
-362.36551 | 0.00097061 | -362.36551 | -6.59532e-05 | -154.58292 | -0.00126 | -154.58292 | 0.000190817
-362.43868 | 0.000989084 | -362.43868 | -7.53067e-05 | -154.61373 | -0.00126 | -154.61373 | 0.000189772
-362.51186 | 0.00101 | -362.51186 | -8.54101e-05 | -154.64455 | -0.00126 | -154.64455 | 0.000189153
-362.58504 | 0.00104 | -362.58504 | -9.58858e-05 | -154.67536 | -0.00126 | -154.67536 | 0.000188882
-362.65821 | 0.00107 | -362.65821 | -0.000106269 | -154.70618 | -0.00126 | -154.70618 | 0.000188742
-362.73139 | 0.0011 | -362.73139 | -0.000116042 | -154.73699 | -0.00126 | -154.73699 | 0.000188433
-362.80456 | 0.00112 | -362.80456 | -0.000124682 | -154.76781 | -0.00126 | -154.76781 | 0.000187649
-362.87774 | 0.00114 | -362.87774 | -0.000131708 | -154.79862 | -0.00127 | -154.79862 | 0.00018617
-362.95091 | 0.00116 | -362.95091 | -0.000136727 | -154.82943 | -0.00127 | -154.82943 | 0.000183936
-363.02409 | 0.00116 | -363.02409 | -0.000139469 | -154.86025 | -0.00127 | -154.86025 | 0.000181089
-363.09726 | 0.00116 | -363.09726 | -0.000139818 | -154.89106 | -0.00127 | -154.89106 | 0.00017797
-363.17044 | 0.00116 | -363.17044 | -0.00013782 | -154.92188 | -0.00127 | -154.92188 | 0.000175062
-363.24362 | 0.00115 | -363.24362 | -0.000133682 | -154.95269 | -0.00127 | -154.95269 | 0.000172898
-363.31679 | 0.00114 | -363.31679 | -0.000127756 | -154.98351 | -0.00127 | -154.98351 | 0.00017195
-363.38997 | 0.00114 | -363.38997 | -0.000120513 | -155.01432 | -0.00127 | -155.01432 | 0.000172525
-363.46314 | 0.00115 | -363.46314 | -0.000112506 | -155.04514 | -0.00127 | -155.04514 | 0.00017469
-363.53632 | 0.00117 | -363.53632 | -0.000104332 | -155.07595 | -0.00127 | -155.07595 | 0.000178255
-363.60949 | 0.0012 | -363.60949 | -9.65905e-05 | -155.10677 | -0.00127 | -155.10677 | 0.000182799
-363.68267 | 0.00124 | -363.68267 | -8.98389e-05 | -155.13758 | -0.00127 | -155.13758 | 0.000187756
-363.75584 | 0.0013 | -363.75584 | -8.45578e-05 | -155.1684 | -0.00127 | -155.1684 | 0.000192531
-363.82902 | 0.00136 | -363.82902 | -8.11169e-05 | -155.19921 | -0.00127 | -155.19921 | 0.000196615
-363.9022 | 0.00143 | -363.9022 | -7.97496e-05 | -155.23002 | -0.00127 | -155.23002 | 0.000199683
-363.97537 | 0.00149 | -363.97537 | -8.05357e-05 | -155.26084 | -0.00127 | -155.26084 | 0.000201652
-364.04855 | 0.00155 | -364.04855 | -8.33956e-05 | -155.29165 | -0.00127 | -155.29165 | 0.000202677
-364.12172 | 0.0016 | -364.12172 | -8.80953e-05 | -155.32247 | -0.00127 | -155.32247 | 0.0002031
-364.1949 | 0.00164 | -364.1949 | -9.42638e-05 | -155.35328 | -0.00127 | -155.35328 | 0.000203362
-364.26807 | 0.00166 | -364.26807 | -0.000101424 | -155.3841 | -0.00128 | -155.3841 | 0.000203893
-364.34125 | 0.00168 | -364.34125 | -0.000109031 | -155.41491 | -0.00128 | -155.41491 | 0.000205013
-364.41442 | 0.00169 | -364.41442 | -0.000116525 | -155.44573 | -0.00128 | -155.44573 | 0.00020687
-364.4876 | 0.00169 | -364.4876 | -0.000123379 | -155.47654 | -0.00128 | -155.47654 | 0.000209414
-364.56078 | 0.0017 | -364.56078 | -0.000129151 | -155.50736 | -0.00128 | -155.50736 | 0.000212424
-364.63395 | 0.0017 | -364.63395 | -0.000133527 | -155.53817 | -0.00128 | -155.53817 | 0.000215573
-364.70713 | 0.00171 | -364.70713 | -0.000136348 | -155.56899 | -0.00128 | -155.56899 | 0.000218512
-364.7803 | 0.00174 | -364.7803 | -0.000137623 | -155.5998 | -0.00128 | -155.5998 | 0.00022095
-364.85348 | 0.00176 | -364.85348 | -0.000137516 | -155.63061 | -0.00128 | -155.63061 | 0.000222718
-364.92665 | 0.0018 | -364.92665 | -0.00013632 | -155.66143 | -0.00128 | -155.66143 | 0.000223793
-364.99983 | 0.00185 | -364.99983 | -0.000134404 | -155.69224 | -0.00128 | -155.69224 | 0.000224287
-365.073 | 0.0019 | -365.073 | -0.000132158 | -155.72306 | -0.00128 | -155.72306 | 0.0002244
-365.14618 | 0.00195 | -365.14618 | -0.000129923 | -155.75387 | -0.00128 | -155.75387 | 0.000224359
-365.21936 | 0.002 | -365.21936 | -0.000127935 | -155.78469 | -0.00128 | -155.78469 | 0.000224347
-365.29253 | 0.00205 | -365.29253 | -0.00012628 | -155.8155 | -0.00128 | -155.8155 | 0.000224463
-365.36571 | 0.00209 | -365.36571 | -0.000124867 | -155.84632 | -0.00128 | -155.84632 | 0.000224692
-365.43888 | 0.00214 | -365.43888 | -0.000123433 | -155.87713 | -0.00128 | -155.87713 | 0.000224921
-365.51206 | 0.00218 | -365.51206 | -0.000121568 | -155.90795 | -0.00129 | -155.90795 | 0.000224971
-365.58523 | 0.00222 | -365.58523 | -0.00011877 | -155.93876 | -0.00129 | -155.93876 | 0.000224654
-365.65841 | 0.00226 | -365.65841 | -0.000114515 | -155.96958 | -0.00129 | -155.96958 | 0.000223825
-365.73158 | 0.00231 | -365.73158 | -0.000108333 | -156.00039 | -0.00129 | -156.00039 | 0.00022242
-365.80476 | 0.00235 | -365.80476 | -9.98843e-05 | -156.0312 | -0.00129 | -156.0312 | 0.000220479
-365.87794 | 0.00239 | -365.87794 | -8.90233e-05 | -156.06202 | -0.00129 | -156.06202 | 0.000218134
-365.95111 | 0.00244 | -365.95111 | -7.58341e-05 | -156.09283 | -0.00129 | -156.09283 | 0.000215587
-366.02429 | 0.00249 | -366.02429 | -6.0642e-05 | -156.12365 | -0.00129 | -156.12365 | 0.000213058
-366.09746 | 0.00253 | -366.09746 | -4.39928e-05 | -156.15446 | -0.00129 | -156.15446 | 0.000210748
-366.17064 | 0.00257 | -366.17064 | -2.66028e-05 | -156.18528 | -0.00129 | -156.18528 | 0.000208801
-366.24381 | 0.00261 | -366.24381 | -9.28817e-06 | -156.21609 | -0.00129 | -156.21609 | 0.000207283
-366.31699 | 0.00264 | -366.31699 | 7.11903e-06 | -156.24691 | -0.00129 | -156.24691 | 0.000206185
-366.39016 | 0.00267 | -366.39016 | 2.18557e-05 | -156.27772 | -0.00129 | -156.27772 | 0.000205432
-366.46334 | 0.00269 | -366.46334 | 3.43018e-05 | -156.30854 | -0.00129 | -156.30854 | 0.000204915
-366.53652 | 0.00271 | -366.53652 | 4.40361e-05 | -156.33935 | -0.0013 | -156.33935 | 0.000204509
-366.60969 | 0.00273 | -366.60969 | 5.08647e-05 | -156.37017 | -0.0013 | -156.37017 | 0.000204097
-366.68287 | 0.00274 | -366.68287 | 5.48207e-05 | -156.40098 | -0.0013 | -156.40098 | 0.00020358
-366.75604 | 0.00275 | -366.75604 | 5.61379e-05 | -156.43179 | -0.0013 | -156.43179 | 0.000202877
-366.82922 | 0.00276 | -366.82922 | 5.5202e-05 | -156.46261 | -0.0013 | -156.46261 | 0.000201917
-366.90239 | 0.00276 | -366.90239 | 5.24884e-05 | -156.49342 | -0.0013 | -156.49342 | 0.000200639
-366.97557 | 0.00276 | -366.97557 | 4.8497e-05 | -156.52424 | -0.0013 | -156.52424 | 0.000198979
-367.04874 | 0.00276 | -367.04874 | 4.36922e-05 | -156.55505 | -0.0013 | -156.55505 | 0.000196887
-367.12192 | 0.00275 | -367.12192 | 3.84584e-05 | -156.58587 | -0.0013 | -156.58587 | 0.00019433
-367.1951 | 0.00273 | -367.1951 | 3.30733e-05 | -156.61668 | -0.0013 | -156.61668 | 0.000191313
-367.26827 | 0.00271 | -367.26827 | 2.77037e-05 | -156.6475 | -0.0013 | -156.6475 | 0.000187896
-367.34145 | 0.00269 | -367.34145 | 2.24201e-05 | -156.67831 | -0.0013 | -156.67831 | 0.000184201
-367.41462 | 0.00267 | -367.41462 | 1.72268e-05 | -156.70913 | -0.0013 | -156.70913 | 0.000180408
-367.4878 | 0.00265 | -367.4878 | 1.20994e-05 | -156.73994 | -0.0013 | -156.73994 | 0.000176737
-367.56097 | 0.00264 | -367.56097 | 7.02241e-06 | -156.77076 | -0.0013 | -156.77076 | 0.00017342
-367.63415 | 0.00264 | -367.63415 | 2.02042e-06 | -156.80157 | -0.0013 | -156.80157 | 0.000170668
-367.70732 | 0.00265 | -367.70732 | -2.82477e-06 | -156.83238 | -0.0013 | -156.83238 | 0.000168631
-367.7805 | 0.00267 | -367.7805 | -7.37199e-06 | -156.8632 | -0.0013 | -156.8632 | 0.000167384
-367.85368 | 0.00269 | -367.85368 | -1.14352e-05 | -156.89401 | -0.0013 | -156.89401 | 0.000166911
-367.92685 | 0.00272 | -367.92685 | -1.48107e-05 | -156.92483 | -0.0013 | -156.92483 | 0.000167121
-368.00003 | 0.00276 | -368.00003 | -1.73138e-05 | -156.95564 | -0.0013 | -156.95564 | 0.000167871
-368.0732 | 0.00279 | -368.0732 | -1.88156e-05 | -156.98646 | -0.0013 | -156.98646 | 0.000168995
-368.14638 | 0.00282 | -368.14638 | -1.92763e-05 | -157.01727 | -0.0013 | -157.01727 | 0.000170342
-368.21955 | 0.00283 | -368.21955 | -1.87657e-05 | -157.04809 | -0.0013 | -157.04809 | 0.000171795
-368.29273 | 0.00283 | -368.29273 | -1.74694e-05 | -157.0789 | -0.0013 | -157.0789 | 0.00017328
-368.3659 | 0.00282 | -368.3659 | -1.5677e-05 | -157.10972 | -0.0013 | -157.10972 | 0.000174765
-368.43908 | 0.00279 | -368.43908 | -1.37545e-05 | -157.14053 | -0.0013 | -157.14053 | 0.000176233
-368.51226 | 0.00275 | -368.51226 | -1.21027e-05 | -157.17135 | -0.0013 | -157.17135 | 0.000177662
-368.58543 | 0.00271 | -368.58543 | -1.11083e-05 | -157.20216 | -0.0013 | -157.20216 | 0.000178995
-368.65861 | 0.00266 | -368.65861 | -1.10944e-05 | -157.23297 | -0.0013 | -157.23297 | 0.000180129
-368.73178 | 0.00263 | -368.73178 | -1.22758e-05 | -157.26379 | -0.0013 | -157.26379 | 0.000180918
-368.80496 | 0.00259 | -368.80496 | -1.4726e-05 | -157.2946 | -0.0013 | -157.2946 | 0.000181186
-368.87813 | 0.00258 | -368.87813 | -1.83613e-05 | -157.32542 | -0.0013 | -157.32542 | 0.000180762
-368.95131 | 0.00257 | -368.95131 | -2.29412e-05 | -157.35623 | -0.0013 | -157.35623 | 0.000179513
-369.02448 | 0.00257 | -369.02448 | -2.80897e-05 | -157.38705 | -0.0013 | -157.38705 | 0.000177382
-369.09766 | 0.00259 | -369.09766 | -3.33297e-05 | -157.41786 | -0.0013 | -157.41786 | 0.000174403
-369.17084 | 0.00261 | -369.17084 | -3.81307e-05 | -157.44868 | -0.0013 | -157.44868 | 0.000170711
-369.24401 | 0.00262 | -369.24401 | -4.19615e-05 | -157.47949 | -0.00131 | -157.47949 | 0.000166522
-369.31719 | 0.00263 | -369.31719 | -4.43425e-05 | -157.51031 | -0.00131 | -157.51031 | 0.0001621
-369.39036 | 0.00263 | -369.39036 | -4.48914e-05 | -157.54112 | -0.00131 | -157.54112 | 0.000157724
-369.46354 | 0.00262 | -369.46354 | -4.33581e-05 | -157.57194 | -0.00131 | -157.57194 | 0.00015364
-369.53671 | 0.00259 | -369.53671 | -3.96439e-05 | -157.60275 | -0.00131 | -157.60275 | 0.000150033
-369.60989 | 0.00256 | -369.60989 | -3.38051e-05 | -157.63356 | -0.00131 | -157.63356 | 0.000147011
-369.68306 | 0.00252 | -369.68306 | -2.60407e-05 | -157.66438 | -0.00131 | -157.66438 | 0.000144605
-369.75624 | 0.00248 | -369.75624 | -1.66662e-05 | -157.69519 | -0.00131 | -157.69519 | 0.000142788
-369.82942 | 0.00244 | -369.82942 | -6.07814e-06 | -157.72601 | -0.0013 | -157.72601 | 0.000141498
-369.90259 | 0.00242 | -369.90259 | 5.28548e-06 | -157.75682 | -0.0013 | -157.75682 | 0.000140672
-369.97577 | 0.00241 | -369.97577 | 1.69859e-05 | -157.78764 | -0.0013 | -157.78764 | 0.000140264
-370.04894 | 0.00241 | -370.04894 | 2.86179e-05 | -157.81845 | -0.0013 | -157.81845 | 0.00014026
-370.12212 | 0.00242 | -370.12212 | 3.98361e-05 | -157.84927 | -0.0013 | -157.84927 | 0.000140679
-370.19529 | 0.00245 | -370.19529 | 5.03702e-05 | -157.88008 | -0.0013 | -157.88008 | 0.000141556
-370.26847 | 0.00247 | -370.26847 | 6.00286e-05 | -157.9109 | -0.0013 | -157.9109 | 0.000142926
-370.34164 | 0.0025 | -370.34164 | 6.86914e-05 | -157.94171 | -0.0013 | -157.94171 | 0.000144798
-370.41482 | 0.00253 | -370.41482 | 7.62958e-05 | -157.97253 | -0.00131 | -157.97253 | 0.000147145
-370.488 | 0.00254 | -370.488 | 8.28179e-05 | -158.00334 | -0.00131 | -158.00334 | 0.000149891
-370.56117 | 0.00253 | -370.56117 | 8.82534e-05 | -158.03415 | -0.00131 | -158.03415 | 0.000152922
-370.63435 | 0.00251 | -370.63435 | 9.26034e-05 | -158.06497 | -0.00131 | -158.06497 | 0.000156096
-370.70752 | 0.00248 | -370.70752 | 9.58669e-05 | -158.09578 | -0.00131 | -158.09578 | 0.000159268
-370.7807 | 0.00244 | -370.7807 | 9.80406e-05 | -158.1266 | -0.00131 | -158.1266 | 0.000162311
-370.85387 | 0.0024 | -370.85387 | 9.91289e-05 | -158.15741 | -0.00131 | -158.15741 | 0.000165131
-370.92705 | 0.00236 | -370.92705 | 9.9158e-05 | -158.18823 | -0.00131 | -158.18823 | 0.000167678
-371.00022 | 0.00232 | -371.00022 | 9.81941e-05 | -158.21904 | -0.00131 | -158.21904 | 0.000169943
-371.0734 | 0.0023 | -371.0734 | 9.63588e-05 | -158.24986 | -0.00131 | -158.24986 | 0.000171948
-371.14658 | 0.00229 | -371.14658 | 9.3838e-05 | -158.28067 | -0.00131 | -158.28067 | 0.00017373
-371.21975 | 0.0023 | -371.21975 | 9.08809e-05 | -158.31149 | -0.00131 | -158.31149 | 0.00017532
-371.29293 | 0.00233 | -371.29293 | 8.77853e-05 | -158.3423 | -0.00131 | -158.3423 | 0.00017673
-371.3661 | 0.00236 | -371.3661 | 8.48701e-05 | -158.37312 | -0.00131 | -158.37312 | 0.000177942
-371.43928 | 0.00239 | -371.43928 | 8.2438e-05 | -158.40393 | -0.00131 | -158.40393 | 0.000178911
-371.51245 | 0.00242 | -371.51245 | 8.07301e-05 | -158.43474 | -0.00131 | -158.43474 | 0.000179569
-371.58563 | 0.00245 | -371.58563 | 7.98832e-05 | -158.46556 | -0.00131 | -158.46556 | 0.000179838
-371.6588 | 0.00246 | -371.6588 | 7.98934e-05 | -158.49637 | -0.00131 | -158.49637 | 0.000179648
-371.73198 | 0.00245 | -371.73198 | 8.05953e-05 | -158.52719 | -0.00131 | -158.52719 | 0.00017895
-371.80516 | 0.00242 | -371.80516 | 8.16619e-05 | -158.558 | -0.00131 | -158.558 | 0.000177729
-371.87833 | 0.00239 | -371.87833 | 8.26271e-05 | -158.58882 | -0.0013 | -158.58882 | 0.00017601
-371.95151 | 0.00234 | -371.95151 | 8.29317e-05 | -158.61963 | -0.0013 | -158.61963 | 0.000173857
-372.02468 | 0.00228 | -372.02468 | 8.19877e-05 | -158.65045 | -0.0013 | -158.65045 | 0.00017137
-372.09786 | 0.00223 | -372.09786 | 7.92538e-05 | -158.68126 | -0.0013 | -158.68126 | 0.000168667
-372.17103 | 0.00219 | -372.17103 | 7.43113e-05 | -158.71208 | -0.0013 | -158.71208 | 0.000165876
-372.24421 | 0.00215 | -372.24421 | 6.69307e-05 | -158.74289 | -0.0013 | -158.74289 | 0.000163113
-372.31738 | 0.00213 | -372.31738 | 5.71167e-05 | -158.77371 | -0.0013 | -158.77371 | 0.000160464
-372.39056 | 0.00213 | -372.39056 | 4.51259e-05 | -158.80452 | -0.0013 | -158.80452 | 0.000157976
-372.46374 | 0.00215 | -372.46374 | 3.14507e-05 | -158.83533 | -0.0013 | -158.83533 | 0.000155642
-372.53691 | 0.00218 | -372.53691 | 1.67717e-05 | -158.86615 | -0.0013 | -158.86615 | 0.000153401
-372.61009 | 0.00222 | -372.61009 | 1.88232e-06 | -158.89696 | -0.0013 | -158.89696 | 0.000151144
-372.68326 | 0.00226 | -372.68326 | -1.24024e-05 | -158.92778 | -0.0013 | -158.92778 | 0.000148733
-372.75644 | 0.0023 | -372.75644 | -2.5343e-05 | -158.95859 | -0.0013 | -158.95859 | 0.000146022
-372.82961 | 0.00234 | -372.82961 | -3.63624e-05 | -158.98941 | -0.0013 | -158.98941 | 0.000142892
-372.90279 | 0.00237 | -372.90279 | -4.51112e-05 | -159.02022 | -0.0013 | -159.02022 | 0.000139283
-372.97596 | 0.00239 | -372.97596 | -5.15005e-05 | -159.05104 | -0.0013 | -159.05104 | 0.00013522
-373.04914 | 0.0024 | -373.04914 | -5.56976e-05 | -159.08185 | -0.0013 | -159.08185 | 0.000130831
-373.12232 | 0.00239 | -373.12232 | -5.80856e-05 | -159.11267 | -0.00129 | -159.11267 | 0.000126345
-373.19549 | 0.00238 | -373.19549 | -5.91913e-05 | -159.14348 | -0.00129 | -159.14348 | 0.000122068
-373.26867 | 0.00235 | -373.26867 | -5.95942e-05 | -159.1743 | -0.00129 | -159.1743 | 0.000118341
-373.34184 | 0.00232 | -373.34184 | -5.98298e-05 | -159.20511 | -0.00129 | -159.20511 | 0.000115486
-373.41502 | 0.00228 | -373.41502 | -6.03015e-05 | -159.23592 | -0.00129 | -159.23592 | 0.000113744
-373.48819 | 0.00224 | -373.48819 | -6.12164e-05 | -159.26674 | -0.00129 | -159.26674 | 0.000113214
-373.56137 | 0.00221 | -373.56137 | -6.25531e-05 | -159.29755 | -0.00129 | -159.29755 | 0.000113819
-373.63454 | 0.00218 | -373.63454 | -6.40683e-05 | -159.32837 | -0.00129 | -159.32837 | 0.000115292
-373.70772 | 0.00216 | -373.70772 | -6.53382e-05 | -159.35918 | -0.00129 | -159.35918 | 0.000117199
-373.7809 | 0.00215 | -373.7809 | -6.58318e-05 | -159.39 | -0.00129 | -159.39 | 0.000118993
-373.85407 | 0.00214 | -373.85407 | -6.49995e-05 | -159.42081 | -0.00129 | -159.42081 | 0.000120089
-373.92725 | 0.00215 | -373.92725 | -6.23671e-05 | -159.45163 | -0.00129 | -159.45163 | 0.000119954
-374.00042 | 0.00216 | -374.00042 | -5.76177e-05 | -159.48244 | -0.00129 | -159.48244 | 0.000118197
-374.0736 | 0.00218 | -374.0736 | -5.06496e-05 | -159.51326 | -0.00128 | -159.51326 | 0.000114633
-374.14677 | 0.0022 | -374.14677 | -4.16019e-05 | -159.54407 | -0.00128 | -159.54407 | 0.000109315
-374.21995 | 0.00222 | -374.21995 | -3.08437e-05 | -159.57489 | -0.00128 | -159.57489 | 0.00010254
-374.29312 | 0.00224 | -374.29312 | -1.89304e-05 | -159.6057 | -0.00128 | -159.6057 | 9.4797e-05
-374.3663 | 0.00225 | -374.3663 | -6.53367e-06 | -159.63651 | -0.00128 | -159.63651 | 8.67034e-05
-374.43948 | 0.00225 | -374.43948 | 5.64203e-06 | -159.66733 | -0.00128 | -159.66733 | 7.89127e-05
-374.51265 | 0.00224 | -374.51265 | 1.69439e-05 | -159.69814 | -0.00128 | -159.69814 | 7.20263e-05
-374.58583 | 0.00222 | -374.58583 | 2.68428e-05 | -159.72896 | -0.00128 | -159.72896 | 6.65179e-05
-374.659 | 0.0022 | -374.659 | 3.4983e-05 | -159.75977 | -0.00128 | -159.75977 | 6.26847e-05
-374.73218 | 0.00216 | -374.73218 | 4.1203e-05 | -159.79059 | -0.00127 | -159.79059 | 6.06301e-05
-374.80535 | 0.00213 | -374.80535 | 4.55276e-05 | -159.8214 | -0.00127 | -159.8214 | 6.02778e-05
-374.87853 | 0.0021 | -374.87853 | 4.81337e-05 | -159.85222 | -0.00127 | -159.85222 | 6.14106e-05
-374.9517 | 0.00208 | -374.9517 | 4.92989e-05 | -159.88303 | -0.00127 | -159.88303 | 6.37227e-05
-375.02488 | 0.00206 | -375.02488 | 4.93432e-05 | -159.91385 | -0.00127 | -159.91385 | 6.68732e-05
-375.09805 | 0.00206 | -375.09805 | 4.85736e-05 | -159.94466 | -0.00127 | -159.94466 | 7.05315e-05
-375.17123 | 0.00207 | -375.17123 | 4.72417e-05 | -159.97548 | -0.00126 | -159.97548 | 7.44082e-05
-375.24441 | 0.00209 | -375.24441 | 4.55199e-05 | -160.00629 | -0.00126 | -160.00629 | 7.82671e-05
-375.31758 | 0.00212 | -375.31758 | 4.34975e-05 | -160.0371 | -0.00126 | -160.0371 | 8.19245e-05
-375.39076 | 0.00215 | -375.39076 | 4.11951e-05 | -160.06792 | -0.00126 | -160.06792 | 8.52408e-05
-375.46393 | 0.00219 | -375.46393 | 3.85913e-05 | -160.09873 | -0.00126 | -160.09873 | 8.81105e-05
-375.53711 | 0.00221 | -375.53711 | 3.56539e-05 | -160.12955 | -0.00126 | -160.12955 | 9.04574e-05
-375.61028 | 0.00223 | -375.61028 | 3.23674e-05 | -160.16036 | -0.00126 | -160.16036 | 9.22397e-05
-375.68346 | 0.00223 | -375.68346 | 2.87503e-05 | -160.19118 | -0.00125 | -160.19118 | 9.34601e-05
-375.75663 | 0.00222 | -375.75663 | 2.48587e-05 | -160.22199 | -0.00125 | -160.22199 | 9.41809e-05
-375.82981 | 0.00219 | -375.82981 | 2.07753e-05 | -160.25281 | -0.00125 | -160.25281 | 9.45348e-05
-375.90299 | 0.00216 | -375.90299 | 1.65872e-05 | -160.28362 | -0.00125 | -160.28362 | 9.47255e-05
-375.97616 | 0.00212 | -375.97616 | 1.23594e-05 | -160.31444 | -0.00125 | -160.31444 | 9.50137e-05
-376.04934 | 0.00208 | -376.04934 | 8.11106e-06 | -160.34525 | -0.00124 | -160.34525 | 9.56881e-05
-376.12251 | 0.00204 | -376.12251 | 3.80113e-06 | -160.37607 | -0.00124 | -160.37607 | 9.70228e-05
-376.19569 | 0.00202 | -376.19569 | -6.69866e-07 | -160.40688 | -0.00124 | -160.40688 | 9.92309e-05
-376.26886 | 0.00201 | -376.26886 | -5.44137e-06 | -160.43769 | -0.00124 | -160.43769 | 0.00010242
-376.34204 | 0.00202 | -376.34204 | -1.06588e-05 | -160.46851 | -0.00124 | -160.46851 | 0.000106567
-376.41521 | 0.00205 | -376.41521 | -1.64297e-05 | -160.49932 | -0.00124 | -160.49932 | 0.000111501
-376.48839 | 0.00208 | -376.48839 | -2.27802e-05 | -160.53014 | -0.00123 | -160.53014 | 0.00011693
-376.56157 | 0.00212 | -376.56157 | -2.96183e-05 | -160.56095 | -0.00123 | -160.56095 | 0.000122469
-376.63474 | 0.00216 | -376.63474 | -3.67173e-05 | -160.59177 | -0.00123 | -160.59177 | 0.0001277
-376.70792 | 0.0022 | -376.70792 | -4.37212e-05 | -160.62258 | -0.00123 | -160.62258 | 0.000132226
-376.78109 | 0.00222 | -376.78109 | -5.01777e-05 | -160.6534 | -0.00122 | -160.6534 | 0.000135733
-376.85427 | 0.00223 | -376.85427 | -5.5594e-05 | -160.68421 | -0.00122 | -160.68421 | 0.000138025
-376.92744 | 0.00222 | -376.92744 | -5.9508e-05 | -160.71503 | -0.00122 | -160.71503 | 0.000139046
-377.00062 | 0.0022 | -377.00062 | -6.15649e-05 | -160.74584 | -0.00122 | -160.74584 | 0.000138873
-377.07379 | 0.00216 | -377.07379 | -6.15831e-05 | -160.77666 | -0.00121 | -160.77666 | 0.000137689
-377.14697 | 0.00211 | -377.14697 | -5.96014e-05 | -160.80747 | -0.00121 | -160.80747 | 0.000135744
-377.22015 | 0.00206 | -377.22015 | -5.58924e-05 | -160.83828 | -0.00121 | -160.83828 | 0.000133307
-377.29332 | 0.002 | -377.29332 | -5.09417e-05 | -160.8691 | -0.0012 | -160.8691 | 0.000130619
-377.3665 | 0.00195 | -377.3665 | -4.53914e-05 | -160.89991 | -0.0012 | -160.89991 | 0.000127859
-377.43967 | 0.00191 | -377.43967 | -3.99555e-05 | -160.93073 | -0.0012 | -160.93073 | 0.00012513
-377.51285 | 0.00188 | -377.51285 | -3.53194e-05 | -160.96154 | -0.00119 | -160.96154 | 0.000122453
-377.58602 | 0.00187 | -377.58602 | -3.20397e-05 | -160.99236 | -0.00119 | -160.99236 | 0.000119781
-377.6592 | 0.00186 | -377.6592 | -3.04586e-05 | -161.02317 | -0.00119 | -161.02317 | 0.000117029
-377.73237 | 0.00186 | -377.73237 | -3.06484e-05 | -161.05399 | -0.00118 | -161.05399 | 0.000114093
-377.80555 | 0.00187 | -377.80555 | -3.2396e-05 | -161.0848 | -0.00118 | -161.0848 | 0.000110882
-377.87873 | 0.00188 | -377.87873 | -3.52288e-05 | -161.11562 | -0.00118 | -161.11562 | 0.000107337
-377.9519 | 0.00189 | -377.9519 | -3.84813e-05 | -161.14643 | -0.00117 | -161.14643 | 0.000103441
-378.02508 | 0.0019 | -378.02508 | -4.13905e-05 | -161.17725 | -0.00117 | -161.17725 | 9.92139e-05
-378.09825 | 0.00191 | -378.09825 | -4.3207e-05 | -161.20806 | -0.00117 | -161.20806 | 9.47119e-05
-378.17143 | 0.00191 | -378.17143 | -4.33033e-05 | -161.23887 | -0.00116 | -161.23887 | 9.00065e-05
-378.2446 | 0.00191 | -378.2446 | -4.12645e-05 | -161.26969 | -0.00116 | -161.26969 | 8.517e-05
-378.31778 | 0.00191 | -378.31778 | -3.69472e-05 | -161.3005 | -0.00116 | -161.3005 | 8.02611e-05
-378.39095 | 0.0019 | -378.39095 | -3.04977e-05 | -161.33132 | -0.00116 | -161.33132 | 7.53124e-05
-378.46413 | 0.00189 | -378.46413 | -2.23285e-05 | -161.36213 | -0.00115 | -161.36213 | 7.03277e-05
-378.53731 | 0.00187 | -378.53731 | -1.30589e-05 | -161.39295 | -0.00115 | -161.39295 | 6.52856e-05
-378.61048 | 0.00186 | -378.61048 | -3.42891e-06 | -161.42376 | -0.00115 | -161.42376 | 6.01503e-05
-378.68366 | 0.00184 | -378.68366 | 5.7993e-06 | -161.45458 | -0.00114 | -161.45458 | 5.48884e-05
-378.75683 | 0.00182 | -378.75683 | 1.39355e-05 | -161.48539 | -0.00114 | -161.48539 | 4.94881e-05
-378.83001 | 0.0018 | -378.83001 | 2.04385e-05 | -161.51621 | -0.00114 | -161.51621 | 4.39793e-05
-378.90318 | 0.00177 | -378.90318 | 2.49653e-05 | -161.54702 | -0.00113 | -161.54702 | 3.84481e-05
-378.97636 | 0.00175 | -378.97636 | 2.73882e-05 | -161.57784 | -0.00113 | -161.57784 | 3.30444e-05
-379.04953 | 0.00173 | -379.04953 | 2.77789e-05 | -161.60865 | -0.00112 | -161.60865 | 2.79789e-05
-379.12271 | 0.0017 | -379.12271 | 2.63683e-05 | -161.63946 | -0.00112 | -161.63946 | 2.35094e-05
-379.19589 | 0.00168 | -379.19589 | 2.34887e-05 | -161.67028 | -0.00112 | -161.67028 | 1.99133e-05
-379.26906 | 0.00166 | -379.26906 | 1.95123e-05 | -161.70109 | -0.00111 | -161.70109 | 1.74572e-05
-379.34224 | 0.00165 | -379.34224 | 1.47972e-05 | -161.73191 | -0.00111 | -161.73191 | 1.63584e-05
-379.41541 | 0.00165 | -379.41541 | 9.64726e-06 | -161.76272 | -0.0011 | -161.76272 | 1.6752e-05
-379.48859 | 0.00164 | -379.48859 | 4.29234e-06 | -161.79354 | -0.0011 | -161.79354 | 1.86675e-05
-379.56176 | 0.00165 | -379.56176 | -1.11105e-06 | -161.82435 | -0.0011 | -161.82435 | 2.20177e-05
-379.63494 | 0.00165 | -379.63494 | -6.46498e-06 | -161.85517 | -0.00109 | -161.85517 | 2.66059e-05
-379.70811 | 0.00165 | -379.70811 | -1.17054e-05 | -161.88598 | -0.00109 | -161.88598 | 3.21501e-05
-379.78129 | 0.00165 | -379.78129 | -1.6779e-05 | -161.9168 | -0.00108 | -161.9168 | 3.83189e-05
-379.85447 | 0.00164 | -379.85447 | -2.16269e-05 | -161.94761 | -0.00108 | -161.94761 | 4.47747e-05
-379.92764 | 0.00163 | -379.92764 | -2.61824e-05 | -161.97843 | -0.00107 | -161.97843 | 5.12163e-05
-380.00082 | 0.00161 | -380.00082 | -3.03828e-05 | -162.00924 | -0.00107 | -162.00924 | 5.74113e-05
-380.07399 | 0.00159 | -380.07399 | -3.41946e-05 | -162.04006 | -0.00107 | -162.04006 | 6.32138e-05
-380.14717 | 0.00156 | -380.14717 | -3.76434e-05 | -162.07087 | -0.00106 | -162.07087 | 6.8566e-05
-380.22034 | 0.00153 | -380.22034 | -4.08433e-05 | -162.10168 | -0.00106 | -162.10168 | 7.34817e-05
-380.29352 | 0.00151 | -380.29352 | -4.40152e-05 | -162.1325 | -0.00105 | -162.1325 | 7.80176e-05
-380.36669 | 0.00149 | -380.36669 | -4.74853e-05 | -162.16331 | -0.00105 | -162.16331 | 8.22429e-05
-380.43987 | 0.00148 | -380.43987 | -5.16632e-05 | -162.19413 | -0.00104 | -162.19413 | 8.6209e-05
-380.51305 | 0.00148 | -380.51305 | -5.69963e-05 | -162.22494 | -0.00104 | -162.22494 | 8.99303e-05
-380.58622 | 0.00148 | -380.58622 | -6.3907e-05 | -162.25576 | -0.00104 | -162.25576 | 9.338e-05
-380.6594 | 0.00148 | -380.6594 | -7.27215e-05 | -162.28657 | -0.00103 | -162.28657 | 9.6499e-05
-380.73257 | 0.00149 | -380.73257 | -8.36011e-05 | -162.31739 | -0.00103 | -162.31739 | 9.92151e-05
-380.80575 | 0.00151 | -380.80575 | -9.64892e-05 | -162.3482 | -0.00102 | -162.3482 | 0.000101469
-380.87892 | 0.00151 | -380.87892 | -0.000111083 | -162.37902 | -0.00102 | -162.37902 | 0.000103236
-380.9521 | 0.00152 | -380.9521 | -0.000126839 | -162.40983 | -0.00101 | -162.40983 | 0.000104539
-381.02527 | 0.00152 | -381.02527 | -0.000143013 | -162.44065 | -0.00101 | -162.44065 | 0.000105452
-381.09845 | 0.00152 | -381.09845 | -0.00015873 | -162.47146 | -0.001 | -162.47146 | 0.000106088
-381.17163 | 0.00151 | -381.17163 | -0.00017308 | -162.50227 | -0.000997783 | -162.50227 | 0.00010658
-381.2448 | 0.0015 | -381.2448 | -0.000185218 | -162.53309 | -0.000992915 | -162.53309 | 0.000107057
-381.31798 | 0.00148 | -381.31798 | -0.00019447 | -162.5639 | -0.000988024 | -162.5639 | 0.000107624
-381.39115 | 0.00147 | -381.39115 | -0.000200408 | -162.59472 | -0.000983116 | -162.59472 | 0.000108353
-381.46433 | 0.00146 | -381.46433 | -0.000202903 | -162.62553 | -0.000978192 | -162.62553 | 0.000109277
-381.5375 | 0.00146 | -381.5375 | -0.000202141 | -162.65635 | -0.000973253 | -162.65635 | 0.000110409
-381.61068 | 0.00146 | -381.61068 | -0.000198595 | -162.68716 | -0.000968298 | -162.68716 | 0.000111747
-381.68385 | 0.00146 | -381.68385 | -0.00019297 | -162.71798 | -0.000963324 | -162.71798 | 0.000113302
-381.75703 | 0.00145 | -381.75703 | -0.000186114 | -162.74879 | -0.00095833 | -162.74879 | 0.000115101
-381.83021 | 0.00145 | -381.83021 | -0.000178922 | -162.77961 | -0.000953313 | -162.77961 | 0.000117186
-381.90338 | 0.00145 | -381.90338 | -0.000172234 | -162.81042 | -0.000948275 | -162.81042 | 0.000119604
-381.97656 | 0.00144 | -381.97656 | -0.000166747 | -162.84124 | -0.000943221 | -162.84124 | 0.000122384
-382.04973 | 0.00143 | -382.04973 | -0.000162949 | -162.87205 | -0.000938155 | -162.87205 | 0.000125503
-382.12291 | 0.00141 | -382.12291 | -0.000161081 | -162.90286 | -0.000933086 | -162.90286 | 0.000128871
-382.19608 | 0.00139 | -382.19608 | -0.000161128 | -162.93368 | -0.000928022 | -162.93368 | 0.000132312
-382.26926 | 0.00137 | -382.26926 | -0.000162836 | -162.96449 | -0.000922975 | -162.96449 | 0.000135576
-382.34243 | 0.00135 | -382.34243 | -0.000165757 | -162.99531 | -0.000917953 | -162.99531 | 0.000138359
-382.41561 | 0.00134 | -382.41561 | -0.000169302 | -163.02612 | -0.000912968 | -163.02612 | 0.000140347
-382.48879 | 0.00134 | -382.48879 | -0.000172808 | -163.05694 | -0.000908027 | -163.05694 | 0.000141264
-382.56196 | 0.00134 | -382.56196 | -0.000175601 | -163.08775 | -0.000903138 | -163.08775 | 0.00014092
-382.63514 | 0.00136 | -382.63514 | -0.00017705 | -163.11857 | -0.000898307 | -163.11857 | 0.000139247
-382.70831 | 0.00138 | -382.70831 | -0.000176626 | -163.14938 | -0.00089354 | -163.14938 | 0.000136316
-382.78149 | 0.00141 | -382.78149 | -0.000173929 | -163.1802 | -0.000888841 | -163.1802 | 0.000132326
-382.85466 | 0.00144 | -382.85466 | -0.000168726 | -163.21101 | -0.000884213 | -163.21101 | 0.000127579
-382.92784 | 0.00147 | -382.92784 | -0.00016096 | -163.24183 | -0.000879661 | -163.24183 | 0.000122428
-383.00101 | 0.00149 | -383.00101 | -0.00015076 | -163.27264 | -0.000875188 | -163.27264 | 0.000117226
-383.07419 | 0.0015 | -383.07419 | -0.000138434 | -163.30345 | -0.000870796 | -163.30345 | 0.000112275
-383.14737 | 0.0015 | -383.14737 | -0.000124457 | -163.33427 | -0.000866487 | -163.33427 | 0.000107792
-383.22054 | 0.00149 | -383.22054 | -0.00010944 | -163.36508 | -0.000862263 | -163.36508 | 0.000103883
-383.29372 | 0.00146 | -383.29372 | -9.40936e-05 | -163.3959 | -0.000858122 | -163.3959 | 0.000100551
-383.36689 | 0.00143 | -383.36689 | -7.91779e-05 | -163.42671 | -0.00085406 | -163.42671 | 9.77096e-05
-383.44007 | 0.00139 | -383.44007 | -6.54408e-05 | -163.45753 | -0.00085007 | -163.45753 | 9.52132e-05
-383.51324 | 0.00136 | -383.51324 | -5.35561e-05 | -163.48834 | -0.000846142 | -163.48834 | 9.28879e-05
-383.58642 | 0.00133 | -383.58642 | -4.40613e-05 | -163.51916 | -0.000842264 | -163.51916 | 9.05603e-05
-383.65959 | 0.0013 | -383.65959 | -3.73048e-05 | -163.54997 | -0.000838424 | -163.54997 | 8.80792e-05
-383.73277 | 0.00129 | -383.73277 | -3.34102e-05 | -163.58079 | -0.000834609 | -163.58079 | 8.53257e-05
-383.80595 | 0.00129 | -383.80595 | -3.22652e-05 | -163.6116 | -0.000830808 | -163.6116 | 8.22196e-05
-383.87912 | 0.00131 | -383.87912 | -3.35363e-05 | -163.64242 | -0.000827014 | -163.64242 | 7.87181e-05
-383.9523 | 0.00133 | -383.9523 | -3.67125e-05 | -163.67323 | -0.000823223 | -163.67323 | 7.48152e-05
-384.02547 | 0.00135 | -384.02547 | -4.11715e-05 | -163.70404 | -0.000819437 | -163.70404 | 7.05426e-05
-384.09865 | 0.00138 | -384.09865 | -4.6262e-05 | -163.73486 | -0.000815661 | -163.73486 | 6.59733e-05
-384.17182 | 0.00141 | -384.17182 | -5.13894e-05 | -163.76567 | -0.000811902 | -163.76567 | 6.12231e-05
-384.245 | 0.00144 | -384.245 | -5.60941e-05 | -163.79649 | -0.000808168 | -163.79649 | 5.64512e-05
-384.31817 | 0.00145 | -384.31817 | -6.01076e-05 | -163.8273 | -0.000804469 | -163.8273 | 5.18527e-05
-384.39135 | 0.00146 | -384.39135 | -6.33805e-05 | -163.85812 | -0.000800811 | -163.85812 | 4.76441e-05
-384.46453 | 0.00145 | -384.46453 | -6.6075e-05 | -163.88893 | -0.000797197 | -163.88893 | 4.40408e-05
-384.5377 | 0.00144 | -384.5377 | -6.85246e-05 | -163.91975 | -0.000793631 | -163.91975 | 4.12285e-05
-384.61088 | 0.00142 | -384.61088 | -7.11662e-05 | -163.95056 | -0.00079011 | -163.95056 | 3.93376e-05
-384.68405 | 0.00139 | -384.68405 | -7.4457e-05 | -163.98138 | -0.000786633 | -163.98138 | 3.84235e-05
-384.75723 | 0.00135 | -384.75723 | -7.87911e-05 | -164.01219 | -0.000783196 | -164.01219 | 3.84591e-05
-384.8304 | 0.00131 | -384.8304 | -8.44279e-05 | -164.04301 | -0.000779796 | -164.04301 | 3.93425e-05
-384.90358 | 0.00128 | -384.90358 | -9.14488e-05 | -164.07382 | -0.000776433 | -164.07382 | 4.09172e-05
-384.97675 | 0.00125 | -384.97675 | -9.97466e-05 | -164.10463 | -0.000773103 | -164.10463 | 4.30024e-05
-385.04993 | 0.00123 | -385.04993 | -0.000109051 | -164.13545 | -0.000769805 | -164.13545 | 4.54217e-05
-385.12311 | 0.00121 | -385.12311 | -0.000118988 | -164.16626 | -0.000766537 | -164.16626 | 4.80288e-05
-385.19628 | 0.00121 | -385.19628 | -0.000129152 | -164.19708 | -0.000763296 | -164.19708 | 5.07179e-05
-385.26946 | 0.00121 | -385.26946 | -0.000139192 | -164.22789 | -0.000760075 | -164.22789 | 5.34195e-05
-385.34263 | 0.00122 | -385.34263 | -0.00014888 | -164.25871 | -0.000756868 | -164.25871 | 5.60841e-05
-385.41581 | 0.00124 | -385.41581 | -0.000158155 | -164.28952 | -0.000753667 | -164.28952 | 5.86574e-05
-385.48898 | 0.00126 | -385.48898 | -0.000167129 | -164.32034 | -0.000750464 | -164.32034 | 6.1058e-05
-385.56216 | 0.00129 | -385.56216 | -0.000176057 | -164.35115 | -0.000747255 | -164.35115 | 6.31646e-05
-385.63533 | 0.00131 | -385.63533 | -0.000185266 | -164.38197 | -0.000744038 | -164.38197 | 6.48194e-05
-385.70851 | 0.00134 | -385.70851 | -0.000195064 | -164.41278 | -0.000740816 | -164.41278 | 6.58508e-05
-385.78169 | 0.00136 | -385.78169 | -0.000205639 | -164.4436 | -0.000737594 | -164.4436 | 6.61068e-05
-385.85486 | 0.00137 | -385.85486 | -0.000216973 | -164.47441 | -0.000734386 | -164.47441 | 6.54973e-05
-385.92804 | 0.00137 | -385.92804 | -0.000228783 | -164.50522 | -0.000731202 | -164.50522 | 6.40283e-05
-386.00121 | 0.00136 | -386.00121 | -0.000240512 | -164.53604 | -0.000728057 | -164.53604 | 6.18194e-05
-386.07439 | 0.00135 | -386.07439 | -0.000251363 | -164.56685 | -0.000724962 | -164.56685 | 5.90991e-05
-386.14756 | 0.00132 | -386.14756 | -0.000260389 | -164.59767 | -0.000721924 | -164.59767 | 5.61732e-05
-386.22074 | 0.00129 | -386.22074 | -0.000266617 | -164.62848 | -0.000718947 | -164.62848 | 5.33732e-05
-386.29391 | 0.00126 | -386.29391 | -0.000269192 | -164.6593 | -0.000716027 | -164.6593 | 5.09971e-05
-386.36709 | 0.00122 | -386.36709 | -0.000267513 | -164.69011 | -0.000713161 | -164.69011 | 4.92528e-05
-386.44027 | 0.00119 | -386.44027 | -0.000261348 | -164.72093 | -0.00071034 | -164.72093 | 4.82217e-05
-386.51344 | 0.00116 | -386.51344 | -0.000250898 | -164.75174 | -0.000707555 | -164.75174 | 4.78493e-05
-386.58662 | 0.00113 | -386.58662 | -0.000236797 | -164.78256 | -0.000704798 | -164.78256 | 4.79667e-05
-386.65979 | 0.00111 | -386.65979 | -0.000220059 | -164.81337 | -0.000702063 | -164.81337 | 4.83388e-05
-386.73297 | 0.0011 | -386.73297 | -0.000201959 | -164.84419 | -0.000699349 | -164.84419 | 4.87258e-05
-386.80614 | 0.00109 | -386.80614 | -0.000183878 | -164.875 | -0.000696654 | -164.875 | 4.8945e-05
-386.87932 | 0.00109 | -386.87932 | -0.000167138 | -164.90581 | -0.00069398 | -164.90581 | 4.8915e-05
-386.95249 | 0.00108 | -386.95249 | -0.000152835 | -164.93663 | -0.000691329 | -164.93663 | 4.86748e-05
-387.02567 | 0.00108 | -387.02567 | -0.000141719 | -164.96744 | -0.000688701 | -164.96744 | 4.83693e-05
-387.09885 | 0.00108 | -387.09885 | -0.000134117 | -164.99826 | -0.000686097 | -164.99826 | 4.82082e-05
-387.17202 | 0.00107 | -387.17202 | -0.000129927 | -165.02907 | -0.000683515 | -165.02907 | 4.84088e-05
-387.2452 | 0.00106 | -387.2452 | -0.000128675 | -165.05989 | -0.00068095 | -165.05989 | 4.91369e-05
-387.31837 | 0.00105 | -387.31837 | -0.000129617 | -165.0907 | -0.000678397 | -165.0907 | 5.04646e-05
-387.39155 | 0.00104 | -387.39155 | -0.000131885 | -165.12152 | -0.000675854 | -165.12152 | 5.23524e-05
-387.46472 | 0.00103 | -387.46472 | -0.000134635 | -165.15233 | -0.000673315 | -165.15233 | 5.46629e-05
-387.5379 | 0.00103 | -387.5379 | -0.000137183 | -165.18315 | -0.00067078 | -165.18315 | 5.7203e-05
-387.61107 | 0.00102 | -387.61107 | -0.0001391 | -165.21396 | -0.000668251 | -165.21396 | 5.97782e-05
-387.68425 | 0.00103 | -387.68425 | -0.000140261 | -165.24478 | -0.000665731 | -165.24478 | 6.22503e-05
-387.75743 | 0.00103 | -387.75743 | -0.000140829 | -165.27559 | -0.000663228 | -165.27559 | 6.45758e-05
-387.8306 | 0.00105 | -387.8306 | -0.000141195 | -165.3064 | -0.00066075 | -165.3064 | 6.68185e-05
-387.90378 | 0.00106 | -387.90378 | -0.000141874 | -165.33722 | -0.000658308 | -165.33722 | 6.91285e-05
-387.97695 | 0.00108 | -387.97695 | -0.000143385 | -165.36803 | -0.000655914 | -165.36803 | 7.16935e-05
-388.05013 | 0.00109 | -388.05013 | -0.000146135 | -165.39885 | -0.000653577 | -165.39885 | 7.46748e-05
-388.1233 | 0.00111 | -388.1233 | -0.00015033 | -165.42966 | -0.000651309 | -165.42966 | 7.81444e-05
-388.19648 | 0.00111 | -388.19648 | -0.000155921 | -165.46048 | -0.000649118 | -165.46048 | 8.20402e-05
-388.26965 | 0.00111 | -388.26965 | -0.000162604 | -165.49129 | -0.00064701 | -165.49129 | 8.61523e-05
-388.34283 | 0.00111 | -388.34283 | -0.000169868 | -165.52211 | -0.000644988 | -165.52211 | 9.01457e-05
-388.41601 | 0.0011 | -388.41601 | -0.000177075 | -165.55292 | -0.000643051 | -165.55292 | 9.36154e-05
-388.48918 | 0.00108 | -388.48918 | -0.000183566 | -165.58374 | -0.000641195 | -165.58374 | 9.61614e-05
-388.56236 | 0.00106 | -388.56236 | -0.000188764 | -165.61455 | -0.000639411 | -165.61455 | 9.74678e-05
-388.63553 | 0.00104 | -388.63553 | -0.00019227 | -165.64537 | -0.000637684 | -165.64537 | 9.73663e-05
-388.70871 | 0.00101 | -388.70871 | -0.00019391 | -165.67618 | -0.000636 | -165.67618 | 9.58706e-05
-388.78188 | 0.000989552 | -388.78188 | -0.00019376 | -165.70699 | -0.000634342 | -165.70699 | 9.31751e-05
-388.85506 | 0.000966184 | -388.85506 | -0.000192117 | -165.73781 | -0.000632695 | -165.73781 | 8.96173e-05
-388.92823 | 0.000943628 | -388.92823 | -0.000189437 | -165.76862 | -0.000631045 | -165.76862 | 8.56169e-05
-389.00141 | 0.000921679 | -389.00141 | -0.000186257 | -165.79944 | -0.000629383 | -165.79944 | 8.1603e-05
-389.07459 | 0.000899848 | -389.07459 | -0.000183105 | -165.83025 | -0.000627707 | -165.83025 | 7.79484e-05
-389.14776 | 0.00087751 | -389.14776 | -0.000180424 | -165.86107 | -0.000626017 | -165.86107 | 7.49233e-05
-389.22094 | 0.000854068 | -389.22094 | -0.000178518 | -165.89188 | -0.000624318 | -165.89188 | 7.26769e-05
-389.29411 | 0.000829097 | -389.29411 | -0.000177529 | -165.9227 | -0.000622617 | -165.9227 | 7.12461e-05
-389.36729 | 0.000802434 | -389.36729 | -0.000177442 | -165.95351 | -0.000620924 | -165.95351 | 7.05843e-05
-389.44046 | 0.00077421 | -389.44046 | -0.000178128 | -165.98433 | -0.000619243 | -165.98433 | 7.06004e-05
-389.51364 | 0.000744837 | -389.51364 | -0.000179384 | -166.01514 | -0.000617579 | -166.01514 | 7.1193e-05
-389.58681 | 0.000714938 | -389.58681 | -0.000180993 | -166.04596 | -0.00061593 | -166.04596 | 7.22728e-05
-389.65999 | 0.000685266 | -389.65999 | -0.000182762 | -166.07677 | -0.000614292 | -166.07677 | 7.37652e-05
-389.73317 | 0.000656611 | -389.73317 | -0.000184545 | -166.10758 | -0.000612659 | -166.10758 | 7.55982e-05
-389.80634 | 0.000629729 | -389.80634 | -0.000186244 | -166.1384 | -0.000611023 | -166.1384 | 7.76801e-05
-389.87952 | 0.000605293 | -389.87952 | -0.000187782 | -166.16921 | -0.000609378 | -166.16921 | 7.9878e-05
-389.95269 | 0.000583872 | -389.95269 | -0.000189069 | -166.20003 | -0.000607719 | -166.20003 | 8.20088e-05
-390.02587 | 0.000565925 | -390.02587 | -0.000189958 | -166.23084 | -0.000606046 | -166.23084 | 8.38466e-05
-390.09904 | 0.000551802 | -390.09904 | -0.000190217 | -166.26166 | -0.000604362 | -166.26166 | 8.51482e-05
-390.17222 | 0.000541725 | -390.17222 | -0.000189519 | -166.29247 | -0.000602674 | -166.29247 | 8.56941e-05
-390.24539 | 0.000535761 | -390.24539 | -0.000187461 | -166.32329 | -0.000600988 | -166.32329 | 8.53315e-05
-390.31857 | 0.000533755 | -390.31857 | -0.000183613 | -166.3541 | -0.000599314 | -166.3541 | 8.40104e-05
-390.39175 | 0.000535264 | -390.39175 | -0.00017759 | -166.38492 | -0.000597657 | -166.38492 | 8.17996e-05
-390.46492 | 0.000539483 | -390.46492 | -0.000169133 | -166.41573 | -0.000596022 | -166.41573 | 7.88775e-05
-390.5381 | 0.000545205 | -390.5381 | -0.000158187 | -166.44655 | -0.00059441 | -166.44655 | 7.55001e-05
-390.61127 | 0.000550833 | -390.61127 | -0.000144954 | -166.47736 | -0.000592819 | -166.47736 | 7.19486e-05
-390.68445 | 0.000554466 | -390.68445 | -0.000129918 | -166.50817 | -0.000591243 | -166.50817 | 6.84714e-05
-390.75762 | 0.000554063 | -390.75762 | -0.000113811 | -166.53899 | -0.000589677 | -166.53899 | 6.52336e-05
-390.8308 | 0.000547683 | -390.8308 | -9.75484e-05 | -166.5698 | -0.000588114 | -166.5698 | 6.22868e-05
-390.90397 | 0.000533759 | -390.90397 | -8.2118e-05 | -166.60062 | -0.000586548 | -166.60062 | 5.95659e-05
-390.97715 | 0.00051138 | -390.97715 | -6.84488e-05 | -166.63143 | -0.000584973 | -166.63143 | 5.69128e-05
-391.05033 | 0.000480522 | -391.05033 | -5.72805e-05 | -166.66225 | -0.000583387 | -166.66225 | 5.41251e-05
-391.1235 | 0.000442181 | -391.1235 | -4.9053e-05 | -166.69306 | -0.000581788 | -166.69306 | 5.10121e-05
-391.19668 | 0.000398364 | -391.19668 | -4.38382e-05 | -166.72388 | -0.000580175 | -166.72388 | 4.74503e-05
-391.26985 | 0.000351929 | -391.26985 | -4.13281e-05 | -166.75469 | -0.000578549 | -166.75469 | 4.342e-05
-391.34303 | 0.000306281 | -391.34303 | -4.0883e-05 | -166.78551 | -0.000576913 | -166.78551 | 3.90181e-05
-391.4162 | 0.000264943 | -391.4162 | -4.16371e-05 | -166.81632 | -0.000575269 | -166.81632 | 3.44435e-05
-391.48938 | 0.000231086 | -391.48938 | -4.26423e-05 | -166.84714 | -0.000573621 | -166.84714 | 2.99578e-05
-391.56255 | 0.000207071 | -391.56255 | -4.30326e-05 | -166.87795 | -0.000571976 | -166.87795 | 2.58347e-05
-391.63573 | 0.000194089 | -391.63573 | -4.21778e-05 | -166.90876 | -0.000570341 | -166.90876 | 2.23077e-05
-391.70891 | 0.000191964 | -391.70891 | -3.98027e-05 | -166.93958 | -0.000568724 | -166.93958 | 1.95298e-05
-391.78208 | 0.000199157 | -391.78208 | -3.60503e-05 | -166.97039 | -0.000567132 | -166.97039 | 1.75536e-05
-391.85526 | 0.000212986 | -391.85526 | -3.14766e-05 | -167.00121 | -0.000565573 | -167.00121 | 1.63359e-05
-391.92843 | 0.000230032 | -391.92843 | -2.6976e-05 | -167.03202 | -0.000564053 | -167.03202 | 1.57637e-05
-392.00161 | 0.000246663 | -392.00161 | -2.3647e-05 | -167.06284 | -0.000562574 | -167.06284 | 1.56921e-05
-392.07478 | 0.000259602 | -392.07478 | -2.26194e-05 | -167.09365 | -0.000561135 | -167.09365 | 1.59873e-05
-392.14796 | 0.000266437 | -392.14796 | -2.48691e-05 | -167.12447 | -0.000559732 | -167.12447 | 1.65596e-05
-392.22113 | 0.00026598 | -392.22113 | -3.10494e-05 | -167.15528 | -0.000558357 | -167.15528 | 1.73802e-05
-392.29431 | 0.000258415 | -392.29431 | -4.13668e-05 | -167.1861 | -0.000557 | -167.1861 | 1.84792e-05
-392.36749 | 0.000245208 | -392.36749 | -5.55191e-05 | -167.21691 | -0.000555648 | -167.21691 | 1.99237e-05
-392.44066 | 0.00022878 | -392.44066 | -7.27069e-05 | -167.24773 | -0.000554291 | -167.24773 | 2.17832e-05
-392.51384 | 0.000212013 | -392.51384 | -9.17161e-05 | -167.27854 | -0.000552918 | -167.27854 | 2.40923e-05
-392.58701 | 0.000197659 | -392.58701 | -0.000111058 | -167.30935 | -0.000551517 | -167.30935 | 2.68189e-05
-392.66019 | 0.000187783 | -392.66019 | -0.000129147 | -167.34017 | -0.000550084 | -167.34017 | 2.98442e-05
-392.73336 | 0.000183317 | -392.73336 | -0.000144487 | -167.37098 | -0.000548611 | -167.37098 | 3.29624e-05
-392.80654 | 0.000183838 | -392.80654 | -0.000155842 | -167.4018 | -0.000547097 | -167.4018 | 3.58988e-05
-392.87971 | 0.000187602 | -392.87971 | -0.000162367 | -167.43261 | -0.000545542 | -167.43261 | 3.83408e-05
-392.95289 | 0.000191832 | -392.95289 | -0.000163683 | -167.46343 | -0.000543948 | -167.46343 | 3.99789e-05
-393.02607 | 0.000193234 | -393.02607 | -0.000159888 | -167.49424 | -0.00054232 | -167.49424 | 4.05481e-05
-393.09924 | 0.000188633 | -393.09924 | -0.00015151 | -167.52506 | -0.000540665 | -167.52506 | 3.98637e-05
-393.17242 | 0.000175619 | -393.17242 | -0.000139414 | -167.55587 | -0.000538993 | -167.55587 | 3.78467e-05
-393.24559 | 0.000153087 | -393.24559 | -0.000124682 | -167.58669 | -0.000537314 | -167.58669 | 3.45321e-05
-393.31877 | 0.000121559 | -393.31877 | -0.00010848 | -167.6175 | -0.000535641 | -167.6175 | 3.00675e-05
-393.39194 | 8.32215e-05 | -393.39194 | -9.19402e-05 | -167.64832 | -0.000533986 | -167.64832 | 2.46963e-05
-393.46512 | 4.16615e-05 | -393.46512 | -7.60641e-05 | -167.67913 | -0.000532361 | -167.67913 | 1.87313e-05
-393.53829 | 1.33351e-06 | -393.53829 | -6.16654e-05 | -167.70994 | -0.000530776 | -167.70994 | 1.25251e-05
-393.61147 | -3.31581e-05 | -393.61147 | -4.93427e-05 | -167.74076 | -0.000529235 | -167.74076 | 6.43522e-06
-393.68465 | -5.78352e-05 | -393.68465 | -3.94837e-05 | -167.77157 | -0.000527741 | -167.77157 | 7.93656e-07
-393.75782 | -7.00432e-05 | -393.75782 | -3.2289e-05 | -167.80239 | -0.000526291 | -167.80239 | -4.12229e-06
-393.831 | -6.89494e-05 | -393.831 | -2.78036e-05 | -167.8332 | -0.000524879 | -167.8332 | -8.11243e-06
-393.90417 | -5.57409e-05 | -393.90417 | -2.59478e-05 | -167.86402 | -0.000523497 | -167.86402 | -1.10667e-05
-393.97735 | -3.34784e-05 | -393.97735 | -2.65367e-05 | -167.89483 | -0.000522135 | -167.89483 | -1.29705e-05
-394.05052 | -6.62842e-06 | -394.05052 | -2.92902e-05 | -167.92565 | -0.000520787 | -167.92565 | -1.39005e-05
-394.1237 | 1.96584e-05 | -394.1237 | -3.38332e-05 | -167.95646 | -0.000519448 | -167.95646 | -1.40098e-05
-394.19687 | 4.04023e-05 | -394.19687 | -3.96942e-05 | -167.98728 | -0.000518115 | -167.98728 | -1.35062e-05
-394.27005 | 5.16278e-05 | -394.27005 | -4.63102e-05 | -168.01809 | -0.000516791 | -168.01809 | -1.26251e-05
-394.34323 | 5.10417e-05 | -394.34323 | -5.30455e-05 | -168.04891 | -0.000515481 | -168.04891 | -1.1602e-05
-394.4164 | 3.84265e-05 | -394.4164 | -5.92317e-05 | -168.07972 | -0.00051419 | -168.07972 | -1.06468e-05
-394.48958 | 1.56809e-05 | -394.48958 | -6.42251e-05 | -168.11053 | -0.000512925 | -168.11053 | -9.9259e-06
-394.56275 | -1.3503e-05 | -394.56275 | -6.74805e-05 | -168.14135 | -0.000511688 | -168.14135 | -9.55221e-06
-394.63593 | -4.42768e-05 | -394.63593 | -6.86271e-05 | -168.17216 | -0.000510481 | -168.17216 | -9.58628e-06
-394.7091 | -7.14696e-05 | -394.7091 | -6.7536e-05 | -168.20298 | -0.000509297 | -168.20298 | -1.00448e-05
-394.78228 | -9.04862e-05 | -394.78228 | -6.43619e-05 | -168.23379 | -0.00050813 | -168.23379 | -1.09148e-05
-394.85545 | -9.81014e-05 | -394.85545 | -5.95499e-05 | -168.26461 | -0.000506971 | -168.26461 | -1.21691e-05
-394.92863 | -9.30203e-05 | -394.92863 | -5.37982e-05 | -168.29542 | -0.000505806 | -168.29542 | -1.37789e-05
-395.00181 | -7.61036e-05 | -395.00181 | -4.79785e-05 | -168.32624 | -0.000504627 | -168.32624 | -1.57207e-05
-395.07498 | -5.02151e-05 | -395.07498 | -4.30228e-05 | -168.35705 | -0.000503427 | -168.35705 | -1.79749e-05
-395.14816 | -1.9729e-05 | -395.14816 | -3.97905e-05 | -168.38787 | -0.0005022 | -168.38787 | -2.05197e-05
-395.22133 | 1.02274e-05 | -395.22133 | -3.89384e-05 | -168.41868 | -0.00050095 | -168.41868 | -2.3321e-05
-395.29451 | 3.46507e-05 | -395.29451 | -4.08134e-05 | -168.4495 | -0.000499681 | -168.4495 | -2.63219e-05
-395.36768 | 4.95078e-05 | -395.36768 | -4.53889e-05 | -168.48031 | -0.000498404 | -168.48031 | -2.94374e-05
-395.44086 | 5.24047e-05 | -395.44086 | -5.22565e-05 | -168.51112 | -0.00049713 | -168.51112 | -3.2556e-05
-395.51403 | 4.29551e-05 | -395.51403 | -6.06798e-05 | -168.54194 | -0.000495873 | -168.54194 | -3.55495e-05
-395.58721 | 2.2796e-05 | -395.58721 | -6.97019e-05 | -168.57275 | -0.000494648 | -168.57275 | -3.82883e-05
-395.66039 | -4.75804e-06 | -395.66039 | -7.82929e-05 | -168.60357 | -0.000493467 | -168.60357 | -4.06614e-05
-395.73356 | -3.53471e-05 | -395.73356 | -8.55129e-05 | -168.63438 | -0.00049234 | -168.63438 | -4.25925e-05
-395.80674 | -6.43716e-05 | -395.80674 | -9.06654e-05 | -168.6652 | -0.000491275 | -168.6652 | -4.40532e-05
-395.87991 | -8.78201e-05 | -395.87991 | -9.34129e-05 | -168.69601 | -0.000490275 | -168.69601 | -4.50636e-05
-395.95309 | -0.000102975 | -395.95309 | -9.38356e-05 | -168.72683 | -0.00048934 | -168.72683 | -4.56838e-05
-396.02626 | -0.000108863 | -396.02626 | -9.24204e-05 | -168.75764 | -0.000488466 | -168.75764 | -4.59962e-05
-396.09944 | -0.000106373 | -396.09944 | -8.99796e-05 | -168.78846 | -0.000487646 | -168.78846 | -4.60802e-05
-396.17261 | -9.80269e-05 | -396.17261 | -8.75133e-05 | -168.81927 | -0.000486868 | -168.81927 | -4.59884e-05
-396.24579 | -8.74433e-05 | -396.24579 | -8.60339e-05 | -168.85009 | -0.000486119 | -168.85009 | -4.57271e-05
-396.31897 | -7.86042e-05 | -396.31897 | -8.63843e-05 | -168.8809 | -0.000485384 | -168.8809 | -4.52467e-05
-396.39214 | -7.5052e-05 | -396.39214 | -8.90793e-05 | -168.91171 | -0.000484648 | -168.91171 | -4.44445e-05
-396.46532 | -7.91762e-05 | -396.46532 | -9.41977e-05 | -168.94253 | -0.000483897 | -168.94253 | -4.31825e-05
-396.53849 | -9.17135e-05 | -396.53849 | -0.000101346 | -168.97334 | -0.000483119 | -168.97334 | -4.13134e-05
-396.61167 | -0.000111564 | -396.61167 | -0.000109701 | -169.00416 | -0.000482307 | -169.00416 | -3.87148e-05
-396.68484 | -0.000135949 | -396.68484 | -0.000118126 | -169.03497 | -0.000481456 | -169.03497 | -3.53217e-05
-396.75802 | -0.000160889 | -396.75802 | -0.000125348 | -169.06579 | -0.000480566 | -169.06579 | -3.11545e-05
-396.83119 | -0.000181917 | -396.83119 | -0.00013016 | -169.0966 | -0.00047964 | -169.0966 | -2.63333e-05
-396.90437 | -0.00019489 | -396.90437 | -0.000131623 | -169.12742 | -0.00047868 | -169.12742 | -2.1078e-05
-396.97754 | -0.000196763 | -396.97754 | -0.000129235 | -169.15823 | -0.000477693 | -169.15823 | -1.56929e-05
-397.05072 | -0.000186184 | -397.05072 | -0.000123031 | -169.18905 | -0.000476681 | -169.18905 | -1.05353e-05
-397.1239 | -0.00016379 | -397.1239 | -0.000113607 | -169.21986 | -0.000475647 | -169.21986 | -5.97594e-06
-397.19707 | -0.00013217 | -397.19707 | -0.000102055 | -169.25068 | -0.000474588 | -169.25068 | -2.3531e-06
-397.27025 | -9.54881e-05 | -397.27025 | -8.98173e-05 | -169.28149 | -0.000473502 | -169.28149 | 6.86111e-08
-397.34342 | -5.88296e-05 | -397.34342 | -7.84879e-05 | -169.3123 | -0.000472387 | -169.3123 | 1.13318e-06
-397.4166 | -2.73924e-05 | -397.4166 | -6.95826e-05 | -169.34312 | -0.000471237 | -169.34312 | 8.09973e-07
-397.48977 | -5.65589e-06 | -397.48977 | -6.43184e-05 | -169.37393 | -0.000470054 | -169.37393 | -8.03675e-07
-397.56295 | 3.32896e-06 | -397.56295 | -6.34323e-05 | -169.40475 | -0.000468841 | -169.40475 | -3.50079e-06
-397.63612 | -1.58528e-06 | -397.63612 | -6.7068e-05 | -169.43556 | -0.000467607 | -169.43556 | -6.99718e-06
-397.7093 | -1.94871e-05 | -397.7093 | -7.47466e-05 | -169.46638 | -0.000466364 | -169.46638 | -1.0974e-05
-397.78248 | -4.7574e-05 | -397.78248 | -8.54263e-05 | -169.49719 | -0.000465131 | -169.49719 | -1.51261e-05
-397.85565 | -8.16226e-05 | -397.85565 | -9.76408e-05 | -169.52801 | -0.000463927 | -169.52801 | -1.92034e-05
-397.92883 | -0.00011666 | -397.92883 | -0.000109696 | -169.55882 | -0.000462771 | -169.55882 | -2.30404e-05
-398.002 | -0.000147729 | -398.002 | -0.000119898 | -169.58964 | -0.000461678 | -169.58964 | -2.657e-05
-398.07518 | -0.000170611 | -398.07518 | -0.000126773 | -169.62045 | -0.00046066 | -169.62045 | -2.98155e-05
-398.14835 | -0.000182391 | -398.14835 | -0.000129264 | -169.65127 | -0.000459719 | -169.65127 | -3.28666e-05
-398.22153 | -0.000181787 | -398.22153 | -0.000126854 | -169.68208 | -0.000458849 | -169.68208 | -3.58408e-05
-398.2947 | -0.000169195 | -398.2947 | -0.000119629 | -169.71289 | -0.000458037 | -169.71289 | -3.88411e-05
-398.36788 | -0.00014648 | -398.36788 | -0.000108251 | -169.74371 | -0.000457263 | -169.74371 | -4.19186e-05
-398.44106 | -0.000116548 | -398.44106 | -9.38673e-05 | -169.77452 | -0.000456502 | -169.77452 | -4.50459e-05
-398.51423 | -8.28141e-05 | -398.51423 | -7.79573e-05 | -169.80534 | -0.00045573 | -169.80534 | -4.81122e-05
-398.58741 | -4.86437e-05 | -398.58741 | -6.21501e-05 | -169.83615 | -0.000454925 | -169.83615 | -5.09367e-05
-398.66058 | -1.68922e-05 | -398.66058 | -4.80347e-05 | -169.86697 | -0.00045407 | -169.86697 | -5.33013e-05
-398.73376 | 1.04041e-05 | -398.73376 | -3.69879e-05 | -169.89778 | -0.000453157 | -169.89778 | -5.49927e-05
-398.80693 | 3.2143e-05 | -398.80693 | -3.00404e-05 | -169.9286 | -0.000452186 | -169.9286 | -5.58473e-05
-398.88011 | 4.80721e-05 | -398.88011 | -2.77943e-05 | -169.95941 | -0.000451166 | -169.95941 | -5.57856e-05
-398.95328 | 5.8563e-05 | -398.95328 | -3.03975e-05 | -169.99023 | -0.000450112 | -169.99023 | -5.48299e-05
-399.02646 | 6.42991e-05 | -399.02646 | -3.75708e-05 | -170.02104 | -0.000449044 | -170.02104 | -5.31009e-05
-399.09964 | 6.59631e-05 | -399.09964 | -4.86792e-05 | -170.05186 | -0.000447983 | -170.05186 | -5.07929e-05
-399.17281 | 6.3999e-05 | -399.17281 | -6.28328e-05 | -170.08267 | -0.000446949 | -170.08267 | -4.81344e-05
-399.24599 | 5.84975e-05 | -399.24599 | -7.89997e-05 | -170.11348 | -0.000445954 | -170.11348 | -4.53432e-05
-399.31916 | 4.92286e-05 | -399.31916 | -9.61185e-05 | -170.1443 | -0.000445007 | -170.1443 | -4.25869e-05
-399.39234 | 3.58083e-05 | -399.39234 | -0.000113194 | -170.17511 | -0.000444105 | -170.17511 | -3.99577e-05
-399.46551 | 1.79506e-05 | -399.46551 | -0.00012937 | -170.20593 | -0.000443241 | -170.20593 | -3.74702e-05
-399.53869 | -4.25893e-06 | -399.53869 | -0.000143976 | -170.23674 | -0.0004424 | -170.23674 | -3.50778e-05
-399.61186 | -3.01428e-05 | -399.61186 | -0.000156543 | -170.26756 | -0.000441565 | -170.26756 | -3.27071e-05
-399.68504 | -5.83236e-05 | -399.68504 | -0.000166801 | -170.29837 | -0.000440718 | -170.29837 | -3.03007e-05
-399.75822 | -8.67723e-05 | -399.75822 | -0.000174658 | -170.32919 | -0.000439844 | -170.32919 | -2.78549e-05
-399.83139 | -0.000113017 | -399.83139 | -0.000180166 | -170.36 | -0.000438931 | -170.36 | -2.54428e-05
-399.90457 | -0.000134484 | -399.90457 | -0.000183485 | -170.39082 | -0.000437972 | -170.39082 | -2.32175e-05
-399.97774 | -0.000148913 | -399.97774 | -0.000184849 | -170.42163 | -0.000436968 | -170.42163 | -2.13925e-05
-400.05092 | -0.000154766 | -400.05092 | -0.000184538 | -170.45245 | -0.000435922 | -170.45245 | -2.0201e-05
-400.12409 | -0.000151559 | -400.12409 | -0.000182845 | -170.48326 | -0.000434842 | -170.48326 | -1.98499e-05
-400.19727 | -0.000140028 | -400.19727 | -0.000180065 | -170.51407 | -0.000433736 | -170.51407 | -2.04714e-05
-400.27044 | -0.000122113 | -400.27044 | -0.000176476 | -170.54489 | -0.000432614 | -170.54489 | -2.2091e-05
-400.34362 | -0.000100727 | -400.34362 | -0.000172332 | -170.5757 | -0.000431484 | -170.5757 | -2.46154e-05
-400.4168 | -7.93623e-05 | -400.4168 | -0.000167856 | -170.60652 | -0.000430352 | -170.60652 | -2.7845e-05
-400.48997 | -6.15811e-05 | -400.48997 | -0.000163245 | -170.63733 | -0.000429225 | -170.63733 | -3.15071e-05
-400.56315 | -5.04898e-05 | -400.56315 | -0.000158666 | -170.66815 | -0.000428104 | -170.66815 | -3.53011e-05
-400.63632 | -4.82759e-05 | -400.63632 | -0.000154267 | -170.69896 | -0.000426996 | -170.69896 | -3.89474e-05
-400.7095 | -5.58933e-05 | -400.7095 | -0.000150185 | -170.72978 | -0.000425906 | -170.72978 | -4.22258e-05
-400.78267 | -7.29469e-05 | -400.78267 | -0.000146554 | -170.76059 | -0.000424838 | -170.76059 | -4.49944e-05
-400.85585 | -9.77954e-05 | -400.85585 | -0.000143516 | -170.79141 | -0.000423799 | -170.79141 | -4.71895e-05
-400.92902 | -0.000127851 | -400.92902 | -0.000141222 | -170.82222 | -0.000422796 | -170.82222 | -4.88059e-05
-401.0022 | -0.000160015 | -401.0022 | -0.000139832 | -170.85304 | -0.000421834 | -170.85304 | -4.98622e-05
-401.07538 | -0.000191178 | -401.07538 | -0.000139504 | -170.88385 | -0.000420915 | -170.88385 | -5.03685e-05
-401.14855 | -0.000218688 | -401.14855 | -0.00014037 | -170.91466 | -0.000420043 | -170.91466 | -5.0299e-05
-401.22173 | -0.000240704 | -401.22173 | -0.000142512 | -170.94548 | -0.000419215 | -170.94548 | -4.95815e-05
-401.2949 | -0.000256384 | -401.2949 | -0.000145924 | -170.97629 | -0.000418429 | -170.97629 | -4.81081e-05
-401.36808 | -0.000265879 | -401.36808 | -0.000150482 | -171.00711 | -0.000417682 | -171.00711 | -4.57629e-05
-401.44125 | -0.000270138 | -401.44125 | -0.00015592 | -171.03792 | -0.00041697 | -171.03792 | -4.24607e-05
-401.51443 | -0.000270587 | -401.51443 | -0.000161817 | -171.06874 | -0.000416292 | -171.06874 | -3.81875e-05
-401.5876 | -0.000268736 | -401.5876 | -0.000167606 | -171.09955 | -0.00041565 | -171.09955 | -3.30319e-05
-401.66078 | -0.000265807 | -401.66078 | -0.000172611 | -171.13037 | -0.000415046 | -171.13037 | -2.72009e-05
-401.73396 | -0.000262453 | -401.73396 | -0.000176103 | -171.16118 | -0.000414485 | -171.16118 | -2.10135e-05
-401.80713 | -0.000258627 | -401.80713 | -0.000177374 | -171.192 | -0.000413972 | -171.192 | -1.48727e-05
-401.88031 | -0.000253621 | -401.88031 | -0.00017583 | -171.22281 | -0.000413509 | -171.22281 | -9.22337e-06
-401.95348 | -0.00024627 | -401.95348 | -0.00017108 | -171.25363 | -0.000413096 | -171.25363 | -4.50018e-06
-402.02666 | -0.000235269 | -402.02666 | -0.000163014 | -171.28444 | -0.000412731 | -171.28444 | -1.07736e-06
-402.09983 | -0.000219543 | -402.09983 | -0.000151858 | -171.31525 | -0.000412405 | -171.31525 | 7.72853e-07
-402.17301 | -0.000198585 | -402.17301 | -0.000138192 | -171.34607 | -0.000412106 | -171.34607 | 9.09789e-07
-402.24618 | -0.000172701 | -402.24618 | -0.000122927 | -171.37688 | -0.000411822 | -171.37688 | -6.66262e-07
-402.31936 | -0.000143092 | -402.31936 | -0.000107236 | -171.4077 | -0.000411541 | -171.4077 | -3.81751e-06
-402.39254 | -0.000111767 | -402.39254 | -9.245e-05 | -171.43851 | -0.000411251 | -171.43851 | -8.28467e-06
-402.46571 | -8.12931e-05 | -402.46571 | -7.99176e-05 | -171.46933 | -0.000410947 | -171.46933 | -1.37136e-05
-402.53889 | -5.44203e-05 | -402.53889 | -7.08608e-05 | -171.50014 | -0.000410624 | -171.50014 | -1.96869e-05
-402.61206 | -3.36599e-05 | -402.61206 | -6.62269e-05 | -171.53096 | -0.000410285 | -171.53096 | -2.57576e-05
-402.68524 | -2.08867e-05 | -402.68524 | -6.65679e-05 | -171.56177 | -0.000409934 | -171.56177 | -3.1484e-05
-402.75841 | -1.70407e-05 | -402.75841 | -7.19588e-05 | -171.59259 | -0.000409575 | -171.59259 | -3.64659e-05
-402.83159 | -2.19847e-05 | -402.83159 | -8.19682e-05 | -171.6234 | -0.000409215 | -171.6234 | -4.03777e-05
-402.90476 | -3.45406e-05 | -402.90476 | -9.56865e-05 | -171.65422 | -0.000408855 | -171.65422 | -4.29982e-05
-402.97794 | -5.26965e-05 | -402.97794 | -0.000111812 | -171.68503 | -0.000408494 | -171.68503 | -4.42332e-05
-403.05112 | -7.39457e-05 | -403.05112 | -0.000128784 | -171.71584 | -0.000408129 | -171.71584 | -4.41261e-05
-403.12429 | -9.56921e-05 | -403.12429 | -0.000144948 | -171.74666 | -0.000407752 | -171.74666 | -4.28528e-05
-403.19747 | -0.000115646 | -403.19747 | -0.000158737 | -171.77747 | -0.000407356 | -171.77747 | -4.07012e-05
-403.27064 | -0.000132143 | -403.27064 | -0.000168837 | -171.80829 | -0.000406934 | -171.80829 | -3.80311e-05
-403.34382 | -0.00014432 | -403.34382 | -0.000174334 | -171.8391 | -0.00040648 | -171.8391 | -3.52253e-05
-403.41699 | -0.000152139 | -403.41699 | -0.000174805 | -171.86992 | -0.000405993 | -171.86992 | -3.26356e-05
-403.49017 | -0.000156251 | -403.49017 | -0.000170355 | -171.90073 | -0.000405473 | -171.90073 | -3.05333e-05
-403.56334 | -0.000157735 | -403.56334 | -0.000161591 | -171.93155 | -0.000404923 | -171.93155 | -2.9075e-05
-403.63652 | -0.000157783 | -403.63652 | -0.000149536 | -171.96236 | -0.000404348 | -171.96236 | -2.82915e-05
-403.7097 | -0.000157388 | -403.7097 | -0.0001355 | -171.99318 | -0.000403755 | -171.99318 | -2.81001e-05
-403.78287 | -0.000157104 | -403.78287 | -0.000120916 | -172.02399 | -0.00040315 | -172.02399 | -2.83379e-05
-403.85605 | -0.000156939 | -403.85605 | -0.000107162 | -172.05481 | -0.000402537 | -172.05481 | -2.88116e-05
-403.92922 | -0.000156376 | -403.92922 | -9.54047e-05 | -172.08562 | -0.00040192 | -172.08562 | -2.93479e-05
-404.0024 | -0.000154546 | -404.0024 | -8.64607e-05 | -172.11643 | -0.000401303 | -172.11643 | -2.98363e-05
-404.07557 | -0.000150487 | -404.07557 | -8.07135e-05 | -172.14725 | -0.00040069 | -172.14725 | -3.02513e-05
-404.14875 | -0.000143445 | -404.14875 | -7.80813e-05 | -172.17806 | -0.000400085 | -172.17806 | -3.06519e-05
-404.22192 | -0.000133147 | -404.22192 | -7.80446e-05 | -172.20888 | -0.000399492 | -172.20888 | -3.11575e-05
-404.2951 | -0.00011997 | -404.2951 | -7.97285e-05 | -172.23969 | -0.000398916 | -172.23969 | -3.19056e-05
-404.36828 | -0.000104988 | -404.36828 | -8.20268e-05 | -172.27051 | -0.000398361 | -172.27051 | -3.3005e-05
-404.44145 | -8.98425e-05 | -404.44145 | -8.37544e-05 | -172.30132 | -0.000397829 | -172.30132 | -3.44971e-05
-404.51463 | -7.64935e-05 | -404.51463 | -8.38066e-05 | -172.33214 | -0.000397319 | -172.33214 | -3.63338e-05
-404.5878 | -6.6861e-05 | -404.5878 | -8.13083e-05 | -172.36295 | -0.000396823 | -172.36295 | -3.83801e-05
-404.66098 | -6.24472e-05 | -404.66098 | -7.5732e-05 | -172.39377 | -0.000396335 | -172.39377 | -4.04417e-05
-404.73415 | -6.40044e-05 | -404.73415 | -6.69736e-05 | -172.42458 | -0.000395839 | -172.42458 | -4.2309e-05
-404.80733 | -7.13221e-05 | -404.80733 | -5.53752e-05 | -172.4554 | -0.000395323 | -172.4554 | -4.3809e-05
-404.8805 | -8.31801e-05 | -404.8805 | -4.16935e-05 | -172.48621 | -0.000394771 | -172.48621 | -4.48498e-05
-404.95368 | -9.74888e-05 | -404.95368 | -2.70172e-05 | -172.51702 | -0.000394174 | -172.51702 | -4.54457e-05
-405.02686 | -0.000111597 | -405.02686 | -1.26443e-05 | -172.54784 | -0.000393524 | -172.54784 | -4.57178e-05
-405.10003 | -0.000122725 | -405.10003 | 6.63885e-08 | -172.57865 | -0.000392822 | -172.57865 | -4.58685e-05
-405.17321 | -0.000128435 | -405.17321 | 9.85322e-06 | -172.60947 | -0.000392074 | -172.60947 | -4.61345e-05
-405.24638 | -0.000127077 | -405.24638 | 1.56982e-05 | -172.64028 | -0.00039129 | -172.64028 | -4.67318e-05
-405.31956 | -0.000118101 | -405.31956 | 1.69485e-05 | -172.6711 | -0.000390485 | -172.6711 | -4.7805e-05
-405.39273 | -0.000102199 | -405.39273 | 1.3396e-05 | -172.70191 | -0.000389675 | -172.70191 | -4.93939e-05
-405.46591 | -8.12405e-05 | -405.46591 | 5.3089e-06 | -172.73273 | -0.000388874 | -172.73273 | -5.14244e-05
-405.53908 | -5.7998e-05 | -405.53908 | -6.59019e-06 | -172.76354 | -0.00038809 | -172.76354 | -5.37281e-05
-405.61226 | -3.5723e-05 | -405.61226 | -2.1195e-05 | -172.79436 | -0.000387332 | -172.79436 | -5.60823e-05
-405.68544 | -1.76338e-05 | -405.68544 | -3.71282e-05 | -172.82517 | -0.000386596 | -172.82517 | -5.82626e-05
-405.75861 | -6.40576e-06 | -405.75861 | -5.28824e-05 | -172.85599 | -0.000385881 | -172.85599 | -6.00952e-05
-405.83179 | -3.75038e-06 | -405.83179 | -6.69733e-05 | -172.8868 | -0.000385176 | -172.8868 | -6.14925e-05
-405.90496 | -1.01551e-05 | -405.90496 | -7.80897e-05 | -172.91761 | -0.000384474 | -172.91761 | -6.24698e-05
-405.97814 | -2.48264e-05 | -405.97814 | -8.52225e-05 | -172.94843 | -0.000383764 | -172.94843 | -6.31335e-05
-406.05131 | -4.58388e-05 | -406.05131 | -8.77618e-05 | -172.97924 | -0.000383037 | -172.97924 | -6.36494e-05
-406.12449 | -7.0464e-05 | -406.12449 | -8.55493e-05 | -173.01006 | -0.000382289 | -173.01006 | -6.41956e-05
-406.19766 | -9.56172e-05 | -406.19766 | -7.88857e-05 | -173.04087 | -0.000381514 | -173.04087 | -6.49153e-05
-406.27084 | -0.000118341 | -406.27084 | -6.84906e-05 | -173.07169 | -0.000380711 | -173.07169 | -6.58784e-05
-406.34402 | -0.00013624 | -406.34402 | -5.54229e-05 | -173.1025 | -0.000379881 | -173.1025 | -6.7063e-05
-406.41719 | -0.000147808 | -406.41719 | -4.09706e-05 | -173.13332 | -0.000379024 | -173.13332 | -6.83595e-05
-406.49037 | -0.00015257 | -406.49037 | -2.65217e-05 | -173.16413 | -0.000378146 | -173.16413 | -6.95953e-05
-406.56354 | -0.000151064 | -406.56354 | -1.34322e-05 | -173.19495 | -0.000377251 | -173.19495 | -7.05761e-05
-406.63672 | -0.000144642 | -406.63672 | -2.90219e-06 | -173.22576 | -0.000376345 | -173.22576 | -7.11286e-05
-406.70989 | -0.000135157 | -406.70989 | 4.12712e-06 | -173.25658 | -0.000375436 | -173.25658 | -7.11419e-05
-406.78307 | -0.000124606 | -406.78307 | 7.04699e-06 | -173.28739 | -0.000374533 | -173.28739 | -7.05927e-05
-406.85624 | -0.000114775 | -406.85624 | 5.62056e-06 | -173.3182 | -0.000373644 | -173.3182 | -6.95525e-05
-406.92942 | -0.000106985 | -406.92942 | -1.33375e-08 | -173.34902 | -0.000372778 | -173.34902 | -6.81775e-05
-407.0026 | -0.000101948 | -407.0026 | -9.36999e-06 | -173.37983 | -0.00037194 | -173.37983 | -6.66815e-05
-407.07577 | -9.97665e-05 | -407.07577 | -2.16762e-05 | -173.41065 | -0.000371134 | -173.41065 | -6.53023e-05
-407.14895 | -0.000100061 | -407.14895 | -3.59489e-05 | -173.44146 | -0.000370359 | -173.44146 | -6.42668e-05
-407.22212 | -0.000102176 | -407.22212 | -5.10859e-05 | -173.47228 | -0.000369611 | -173.47228 | -6.37617e-05
-407.2953 | -0.000105425 | -407.2953 | -6.59602e-05 | -173.50309 | -0.000368878 | -173.50309 | -6.39147e-05
-407.36847 | -0.000109294 | -407.36847 | -7.95102e-05 | -173.53391 | -0.000368151 | -173.53391 | -6.47872e-05
-407.44165 | -0.000113583 | -407.44165 | -9.08189e-05 | -173.56472 | -0.000367415 | -173.56472 | -6.6379e-05
-407.51482 | -0.000118424 | -407.51482 | -9.91771e-05 | -173.59554 | -0.000366655 | -173.59554 | -6.8639e-05
-407.588 | -0.000124199 | -407.588 | -0.000104127 | -173.62635 | -0.000365861 | -173.62635 | -7.14828e-05
-407.66118 | -0.000131363 | -407.66118 | -0.000105487 | -173.65717 | -0.000365023 | -173.65717 | -7.48091e-05
-407.73435 | -0.000140229 | -407.73435 | -0.000103352 | -173.68798 | -0.000364138 | -173.68798 | -7.85145e-05
-407.80753 | -0.000150758 | -407.80753 | -9.8078e-05 | -173.7188 | -0.000363204 | -173.7188 | -8.25062e-05
-407.8807 | -0.000162421 | -407.8807 | -9.02484e-05 | -173.74961 | -0.000362225 | -173.74961 | -8.67095e-05
-407.95388 | -0.000174172 | -407.95388 | -8.06256e-05 | -173.78042 | -0.000361209 | -173.78042 | -9.10712e-05
-408.02705 | -0.000184548 | -408.02705 | -7.00925e-05 | -173.81124 | -0.000360164 | -173.81124 | -9.55596e-05
-408.10023 | -0.000191887 | -408.10023 | -5.95885e-05 | -173.84205 | -0.0003591 | -173.84205 | -0.000100159
-408.1734 | -0.000194635 | -408.1734 | -5.00414e-05 | -173.87287 | -0.000358029 | -173.87287 | -0.000104863
-408.24658 | -0.000191677 | -408.24658 | -4.23037e-05 | -173.90368 | -0.000356962 | -173.90368 | -0.000109658
-408.31976 | -0.000182624 | -408.31976 | -3.70927e-05 | -173.9345 | -0.000355909 | -173.9345 | -0.000114513
-408.39293 | -0.000168003 | -408.39293 | -3.49424e-05 | -173.96531 | -0.000354882 | -173.96531 | -0.000119365
-408.46611 | -0.000149278 | -408.46611 | -3.61671e-05 | -173.99613 | -0.00035389 | -173.99613 | -0.000124102
-408.53928 | -0.000128722 | -408.53928 | -4.08413e-05 | -174.02694 | -0.00035294 | -174.02694 | -0.000128568
-408.61246 | -0.000109107 | -408.61246 | -4.87961e-05 | -174.05776 | -0.000352037 | -174.05776 | -0.000132559
-408.68563 | -9.32991e-05 | -408.68563 | -5.96315e-05 | -174.08857 | -0.000351183 | -174.08857 | -0.000135848
-408.75881 | -8.37947e-05 | -408.75881 | -7.27453e-05 | -174.11939 | -0.000350374 | -174.11939 | -0.000138208
-408.83198 | -8.23014e-05 | -408.83198 | -8.73736e-05 | -174.1502 | -0.0003496 | -174.1502 | -0.000139445
-408.90516 | -8.94321e-05 | -408.90516 | -0.000102643 | -174.18101 | -0.00034885 | -174.18101 | -0.000139433
-408.97834 | -0.000104572 | -408.97834 | -0.000117625 | -174.21183 | -0.000348107 | -174.21183 | -0.000138144
-409.05151 | -0.00012595 | -409.05151 | -0.0001314 | -174.24264 | -0.000347355 | -174.24264 | -0.000135658
-409.12469 | -0.000150908 | -409.12469 | -0.000143108 | -174.27346 | -0.000346576 | -174.27346 | -0.000132162
-409.19786 | -0.000176325 | -409.19786 | -0.000152002 | -174.30427 | -0.000345758 | -174.30427 | -0.00012793
-409.27104 | -0.000199115 | -409.27104 | -0.000157495 | -174.33509 | -0.000344894 | -174.33509 | -0.000123284
-409.34421 | -0.000216726 | -409.34421 | -0.000159184 | -174.3659 | -0.000343984 | -174.3659 | -0.00011855
-409.41739 | -0.000227537 | -409.41739 | -0.000156877 | -174.39672 | -0.000343036 | -174.39672 | -0.00011401
-409.49056 | -0.000231091 | -409.49056 | -0.000150599 | -174.42753 | -0.00034206 | -174.42753 | -0.000109873
-409.56374 | -0.000228116 | -409.56374 | -0.000140591 | -174.45835 | -0.000341075 | -174.45835 | -0.000106247
-409.63692 | -0.000220335 | -409.63692 | -0.000127286 | -174.48916 | -0.000340095 | -174.48916 | -0.000103147
-409.71009 | -0.000210105 | -409.71009 | -0.000111293 | -174.51998 | -0.000339136 | -174.51998 | -0.000100514
-409.78327 | -0.000199946 | -409.78327 | -9.33507e-05 | -174.55079 | -0.000338211 | -174.55079 | -9.82489e-05
-409.85644 | -0.000192052 | -409.85644 | -7.42868e-05 | -174.5816 | -0.000337325 | -174.5816 | -9.6252e-05
-409.92962 | -0.000187885 | -409.92962 | -5.49656e-05 | -174.61242 | -0.00033648 | -174.61242 | -9.44598e-05
-410.00279 | -0.000187918 | -410.00279 | -3.62329e-05 | -174.64323 | -0.000335674 | -174.64323 | -9.28662e-05
-410.07597 | -0.000191575 | -410.07597 | -1.88612e-05 | -174.67405 | -0.000334898 | -174.67405 | -9.15263e-05
-410.14914 | -0.000197391 | -410.14914 | -3.5002e-06 | -174.70486 | -0.000334147 | -174.70486 | -9.05412e-05
-410.22232 | -0.000203351 | -410.22232 | 9.36508e-06 | -174.73568 | -0.000333413 | -174.73568 | -9.00273e-05
-410.2955 | -0.000207334 | -410.2955 | 1.94423e-05 | -174.76649 | -0.000332693 | -174.76649 | -9.00781e-05
-410.36867 | -0.000207591 | -410.36867 | 2.66439e-05 | -174.79731 | -0.000331983 | -174.79731 | -9.07279e-05
-410.44185 | -0.00020315 | -410.44185 | 3.10797e-05 | -174.82812 | -0.000331285 | -174.82812 | -9.19263e-05
-410.51502 | -0.000194061 | -410.51502 | 3.30319e-05 | -174.85894 | -0.000330598 | -174.85894 | -9.35303e-05
-410.5882 | -0.000181448 | -410.5882 | 3.29112e-05 | -174.88975 | -0.000329925 | -174.88975 | -9.53147e-05
-410.66137 | -0.000167328 | -410.66137 | 3.12016e-05 | -174.92057 | -0.000329264 | -174.92057 | -9.70029e-05
-410.73455 | -0.000154247 | -410.73455 | 2.83972e-05 | -174.95138 | -0.000328617 | -174.95138 | -9.83066e-05
-410.80772 | -0.000144786 | -410.80772 | 2.4941e-05 | -174.98219 | -0.00032798 | -174.98219 | -9.89714e-05
-410.8809 | -0.000141046 | -410.8809 | 2.1171e-05 | -175.01301 | -0.000327351 | -175.01301 | -9.88165e-05
-410.95408 | -0.00014419 | -410.95408 | 1.72839e-05 | -175.04382 | -0.000326728 | -175.04382 | -9.77617e-05
-411.02725 | -0.000154156 | -411.02725 | 1.33185e-05 | -175.07464 | -0.00032611 | -175.07464 | -9.58384e-05
-411.10043 | -0.000169588 | -411.10043 | 9.16508e-06 | -175.10545 | -0.000325497 | -175.10545 | -9.31821e-05
-411.1736 | -0.000188014 | -411.1736 | 4.59704e-06 | -175.13627 | -0.000324892 | -175.13627 | -9.00094e-05
-411.24678 | -0.000206237 | -411.24678 | -6.76953e-07 | -175.16708 | -0.000324298 | -175.16708 | -8.65848e-05
-411.31995 | -0.000220883 | -411.31995 | -6.94875e-06 | -175.1979 | -0.000323718 | -175.1979 | -8.31837e-05
-411.39313 | -0.000229002 | -411.39313 | -1.44428e-05 | -175.22871 | -0.000323153 | -175.22871 | -8.00574e-05
-411.4663 | -0.000228615 | -411.4663 | -2.32552e-05 | -175.25953 | -0.000322601 | -175.25953 | -7.74046e-05
-411.53948 | -0.000219097 | -411.53948 | -3.33088e-05 | -175.29034 | -0.000322055 | -175.29034 | -7.5356e-05
-411.61266 | -0.000201331 | -411.61266 | -4.43323e-05 | -175.32116 | -0.000321507 | -175.32116 | -7.39678e-05
-411.68583 | -0.000177601 | -411.68583 | -5.58663e-05 | -175.35197 | -0.000320943 | -175.35197 | -7.32297e-05
-411.75901 | -0.000151213 | -411.75901 | -6.72985e-05 | -175.38278 | -0.000320354 | -175.38278 | -7.30783e-05
-411.83218 | -0.00012595 | -411.83218 | -7.79218e-05 | -175.4136 | -0.000319728 | -175.4136 | -7.34199e-05
-411.90536 | -0.000105405 | -411.90536 | -8.70097e-05 | -175.44441 | -0.000319058 | -175.44441 | -7.41518e-05
-411.97853 | -9.23617e-05 | -411.97853 | -9.38981e-05 | -175.47523 | -0.000318346 | -175.47523 | -7.5185e-05
-412.05171 | -8.82915e-05 | -412.05171 | -9.80629e-05 | -175.50604 | -0.000317597 | -175.50604 | -7.64613e-05
-412.12488 | -9.30869e-05 | -412.12488 | -9.91821e-05 | -175.53686 | -0.000316823 | -175.53686 | -7.79627e-05
-412.19806 | -0.000105071 | -412.19806 | -9.71759e-05 | -175.56767 | -0.000316041 | -175.56767 | -7.97127e-05
-412.27124 | -0.000121284 | -412.27124 | -9.2218e-05 | -175.59849 | -0.000315267 | -175.59849 | -8.17685e-05
-412.34441 | -0.000138004 | -412.34441 | -8.47176e-05 | -175.6293 | -0.000314518 | -175.6293 | -8.42038e-05
-412.41759 | -0.000151399 | -412.41759 | -7.52776e-05 | -175.66012 | -0.000313803 | -175.66012 | -8.70881e-05
-412.49076 | -0.000158211 | -412.49076 | -6.46301e-05 | -175.69093 | -0.000313128 | -175.69093 | -9.04615e-05
-412.56394 | -0.000156337 | -412.56394 | -5.35647e-05 | -175.72175 | -0.000312488 | -175.72175 | -9.43147e-05
-412.63711 | -0.000145203 | -412.63711 | -4.28539e-05 | -175.75256 | -0.000311874 | -175.75256 | -9.85742e-05
-412.71029 | -0.00012588 | -412.71029 | -3.31871e-05 | -175.78337 | -0.000311269 | -175.78337 | -0.000103101
-412.78346 | -0.000100896 | -412.78346 | -2.51199e-05 | -175.81419 | -0.000310656 | -175.81419 | -0.000107698
-412.85664 | -7.38024e-05 | -412.85664 | -1.90435e-05 | -175.845 | -0.000310016 | -175.845 | -0.000112133
-412.92982 | -4.85522e-05 | -412.92982 | -1.51738e-05 | -175.87582 | -0.000309335 | -175.87582 | -0.00011617
-413.00299 | -2.88159e-05 | -413.00299 | -1.35595e-05 | -175.90663 | -0.000308602 | -175.90663 | -0.000119596
-413.07617 | -1.73469e-05 | -413.07617 | -1.41042e-05 | -175.93745 | -0.000307815 | -175.93745 | -0.000122256
-413.14934 | -1.55141e-05 | -413.14934 | -1.6598e-05 | -175.96826 | -0.000306977 | -175.96826 | -0.000124069
-413.22252 | -2.30827e-05 | -413.22252 | -2.07506e-05 | -175.99908 | -0.000306096 | -175.99908 | -0.000125032
-413.29569 | -3.82766e-05 | -413.29569 | -2.62229e-05 | -176.02989 | -0.000305187 | -176.02989 | -0.000125216
-413.36887 | -5.81142e-05 | -413.36887 | -3.26541e-05 | -176.06071 | -0.000304263 | -176.06071 | -0.000124737
-413.44204 | -7.89519e-05 | -413.44204 | -3.96808e-05 | -176.09152 | -0.000303341 | -176.09152 | -0.000123734
-413.51522 | -9.7134e-05 | -413.51522 | -4.69516e-05 | -176.12234 | -0.000302436 | -176.12234 | -0.000122338
-413.5884 | -0.00010964 | -413.5884 | -5.41371e-05 | -176.15315 | -0.000301558 | -176.15315 | -0.00012065
-413.66157 | -0.000114603 | -413.66157 | -6.0939e-05 | -176.18396 | -0.000300717 | -176.18396 | -0.000118735
-413.73475 | -0.00011162 | -413.73475 | -6.70999e-05 | -176.21478 | -0.000299916 | -176.21478 | -0.000116622
-413.80792 | -0.000101794 | -413.80792 | -7.24147e-05 | -176.24559 | -0.000299156 | -176.24559 | -0.000114322
-413.8811 | -8.75085e-05 | -413.8811 | -7.67438e-05 | -176.27641 | -0.000298436 | -176.27641 | -0.000111844
-413.95427 | -7.19792e-05 | -413.95427 | -8.00246e-05 | -176.30722 | -0.00029775 | -176.30722 | -0.000109221
-414.02745 | -5.86641e-05 | -414.02745 | -8.22791e-05 | -176.33804 | -0.00029709 | -176.33804 | -0.000106518
-414.10062 | -5.06444e-05 | -414.10062 | -8.36146e-05 | -176.36885 | -0.00029645 | -176.36885 | -0.000103833
-414.1738 | -5.00814e-05 | -414.1738 | -8.42121e-05 | -176.39967 | -0.000295819 | -176.39967 | -0.000101278
-414.24698 | -5.7848e-05 | -414.24698 | -8.43034e-05 | -176.43048 | -0.00029519 | -176.43048 | -9.89625e-05
-414.32015 | -7.33942e-05 | -414.32015 | -8.41364e-05 | -176.4613 | -0.000294557 | -176.4613 | -9.69587e-05
-414.39333 | -9.48666e-05 | -414.39333 | -8.39335e-05 | -176.49211 | -0.000293914 | -176.49211 | -9.528e-05
-414.4665 | -0.000119448 | -414.4665 | -8.38462e-05 | -176.52293 | -0.00029326 | -176.52293 | -9.38682e-05
-414.53968 | -0.000143859 | -414.53968 | -8.39175e-05 | -176.55374 | -0.000292596 | -176.55374 | -9.25984e-05
-414.61285 | -0.000164918 | -414.61285 | -8.40553e-05 | -176.58455 | -0.000291923 | -176.58455 | -9.12996e-05
-414.68603 | -0.000180066 | -414.68603 | -8.40275e-05 | -176.61537 | -0.000291245 | -176.61537 | -8.97891e-05
-414.7592 | -0.000187759 | -414.7592 | -8.34802e-05 | -176.64618 | -0.000290563 | -176.64618 | -8.7913e-05
-414.83238 | -0.000187662 | -414.83238 | -8.19805e-05 | -176.677 | -0.000289877 | -176.677 | -8.55815e-05
-414.90556 | -0.000180635 | -414.90556 | -7.90806e-05 | -176.70781 | -0.000289186 | -176.70781 | -8.27909e-05
-414.97873 | -0.000168494 | -414.97873 | -7.43957e-05 | -176.73863 | -0.000288482 | -176.73863 | -7.96289e-05
-415.05191 | -0.000153633 | -415.05191 | -6.76832e-05 | -176.76944 | -0.000287759 | -176.76944 | -7.62584e-05
-415.12508 | -0.000138565 | -415.12508 | -5.89131e-05 | -176.80026 | -0.000287004 | -176.80026 | -7.2888e-05
-415.19826 | -0.000125473 | -415.19826 | -4.8317e-05 | -176.83107 | -0.000286207 | -176.83107 | -6.97333e-05
-415.27143 | -0.000115866 | -415.27143 | -3.64046e-05 | -176.86189 | -0.00028536 | -176.86189 | -6.69823e-05
-415.34461 | -0.000110378 | -415.34461 | -2.39432e-05 | -176.8927 | -0.00028446 | -176.8927 | -6.47694e-05
-415.41778 | -0.000108761 | -415.41778 | -1.18998e-05 | -176.92352 | -0.000283506 | -176.92352 | -6.3169e-05
-415.49096 | -0.000110042 | -415.49096 | -1.35056e-06 | -176.95433 | -0.000282507 | -176.95433 | -6.22024e-05
-415.56414 | -0.000112817 | -415.56414 | 6.63209e-06 | -176.98514 | -0.000281474 | -176.98514 | -6.18602e-05
-415.63731 | -0.000115595 | -415.63731 | 1.11005e-05 | -177.01596 | -0.000280422 | -177.01596 | -6.21266e-05
-415.71049 | -0.000117145 | -415.71049 | 1.13443e-05 | -177.04677 | -0.000279369 | -177.04677 | -6.30009e-05
-415.78366 | -0.000116745 | -415.78366 | 6.9803e-06 | -177.07759 | -0.00027833 | -177.07759 | -6.45045e-05
-415.85684 | -0.000114298 | -415.85684 | -1.99417e-06 | -177.1084 | -0.000277316 | -177.1084 | -6.66736e-05
-415.93001 | -0.000110304 | -415.93001 | -1.51912e-05 | -177.13922 | -0.000276333 | -177.13922 | -6.95338e-05
-416.00319 | -0.000105684 | -416.00319 | -3.18679e-05 | -177.17003 | -0.000275379 | -177.17003 | -7.30711e-05
-416.07636 | -0.000101509 | -416.07636 | -5.1003e-05 | -177.20085 | -0.000274448 | -177.20085 | -7.72009e-05
-416.14954 | -9.87085e-05 | -416.14954 | -7.14036e-05 | -177.23166 | -0.000273527 | -177.23166 | -8.17526e-05
-416.22272 | -9.78036e-05 | -416.22272 | -9.18292e-05 | -177.26248 | -0.000272605 | -177.26248 | -8.64745e-05
-416.29589 | -9.87593e-05 | -416.29589 | -0.000111115 | -177.29329 | -0.000271668 | -177.29329 | -9.10619e-05
-416.36907 | -0.000100969 | -416.36907 | -0.00012828 | -177.32411 | -0.000270707 | -177.32411 | -9.52062e-05
-416.44224 | -0.000103393 | -416.44224 | -0.000142605 | -177.35492 | -0.000269717 | -177.35492 | -9.86546e-05
-416.51542 | -0.000104827 | -416.51542 | -0.000153676 | -177.38573 | -0.0002687 | -177.38573 | -0.000101266
-416.58859 | -0.000104229 | -416.58859 | -0.000161383 | -177.41655 | -0.000267662 | -177.41655 | -0.000103049
-416.66177 | -0.000101054 | -416.66177 | -0.000165886 | -177.44736 | -0.000266612 | -177.44736 | -0.000104175
-416.73494 | -9.5498e-05 | -416.73494 | -0.000167549 | -177.47818 | -0.000265562 | -177.47818 | -0.000104951
-416.80812 | -8.85979e-05 | -416.80812 | -0.00016686 | -177.50899 | -0.000264524 | -177.50899 | -0.00010577
-416.8813 | -8.21456e-05 | -416.8813 | -0.000164342 | -177.53981 | -0.000263508 | -177.53981 | -0.000107035
-416.95447 | -7.84133e-05 | -416.95447 | -0.000160477 | -177.57062 | -0.000262519 | -177.57062 | -0.000109078
-417.02765 | -7.97325e-05 | -417.02765 | -0.000155653 | -177.60144 | -0.00026156 | -177.60144 | -0.000112101
-417.10082 | -8.79932e-05 | -417.10082 | -0.000150126 | -177.63225 | -0.000260631 | -177.63225 | -0.000116129
-417.174 | -0.000104161 | -417.174 | -0.000144023 | -177.66307 | -0.000259727 | -177.66307 | -0.000121013
-417.24717 | -0.000127911 | -417.24717 | -0.000137363 | -177.69388 | -0.000258842 | -177.69388 | -0.000126459
-417.32035 | -0.000157455 | -417.32035 | -0.000130097 | -177.7247 | -0.000257972 | -177.7247 | -0.000132092
-417.39352 | -0.000189633 | -417.39352 | -0.000122161 | -177.75551 | -0.000257111 | -177.75551 | -0.000137535
-417.4667 | -0.000220253 | -417.4667 | -0.000113523 | -177.78632 | -0.000256254 | -177.78632 | -0.000142477
-417.53988 | -0.000244666 | -417.53988 | -0.000104226 | -177.81714 | -0.000255398 | -177.81714 | -0.00014673
-417.61305 | -0.000258469 | -417.61305 | -9.4412e-05 | -177.84795 | -0.00025454 | -177.84795 | -0.000150255
-417.68623 | -0.000258253 | -417.68623 | -8.4324e-05 | -177.87877 | -0.000253676 | -177.87877 | -0.000153151
-417.7594 | -0.000242232 | -417.7594 | -7.42913e-05 | -177.90958 | -0.000252803 | -177.90958 | -0.000155617
-417.83258 | -0.000210675 | -417.83258 | -6.46959e-05 | -177.9404 | -0.000251914 | -177.9404 | -0.000157891
-417.90575 | -0.00016603 | -417.90575 | -5.59298e-05 | -177.97121 | -0.000251005 | -177.97121 | -0.000160188
-417.97893 | -0.000112707 | -417.97893 | -4.8348e-05 | -178.00203 | -0.000250069 | -178.00203 | -0.000162642
-418.0521 | -5.65424e-05 | -418.0521 | -4.22268e-05 | -178.03284 | -0.0002491 | -178.03284 | -0.000165276
-418.12528 | -4.01781e-06 | -418.12528 | -3.77324e-05 | -178.06366 | -0.000248095 | -178.06366 | -0.000167995
-418.19846 | 3.86608e-05 | -418.19846 | -3.49042e-05 | -178.09447 | -0.000247052 | -178.09447 | -0.0001706
-418.27163 | 6.64725e-05 | -418.27163 | -3.3655e-05 | -178.12529 | -0.000245974 | -178.12529 | -0.000172836
-418.34481 | 7.63293e-05 | -418.34481 | -3.3787e-05 | -178.1561 | -0.000244866 | -178.1561 | -0.000174433
-418.41798 | 6.75516e-05 | -418.41798 | -3.50187e-05 | -178.18691 | -0.000243741 | -178.18691 | -0.000175161
-418.49116 | 4.19814e-05 | -418.49116 | -3.70205e-05 | -178.21773 | -0.00024261 | -178.21773 | -0.000174866
-418.56433 | 3.71203e-06 | -418.56433 | -3.94507e-05 | -178.24854 | -0.000241491 | -178.24854 | -0.000173491
-418.63751 | -4.15262e-05 | -418.63751 | -4.19895e-05 | -178.27936 | -0.0002404 | -178.27936 | -0.000171081
-418.71068 | -8.72305e-05 | -418.71068 | -4.43643e-05 | -178.31017 | -0.000239354 | -178.31017 | -0.000167777
-418.78386 | -0.0001271 | -418.78386 | -4.63666e-05 | -178.34099 | -0.000238368 | -178.34099 | -0.00016379
-418.85703 | -0.000155972 | -418.85703 | -4.78583e-05 | -178.3718 | -0.000237453 | -178.3718 | -0.000159379
-418.93021 | -0.00017057 | -418.93021 | -4.87695e-05 | -178.40262 | -0.000236615 | -178.40262 | -0.000154822
-419.00339 | -0.000169936 | -419.00339 | -4.90895e-05 | -178.43343 | -0.000235856 | -178.43343 | -0.000150396
-419.07656 | -0.000155502 | -419.07656 | -4.88559e-05 | -178.46425 | -0.000235171 | -178.46425 | -0.000146356
-419.14974 | -0.000130774 | -419.14974 | -4.81421e-05 | -178.49506 | -0.00023455 | -178.49506 | -0.000142913
-419.22291 | -0.000100696 | -419.22291 | -4.70483e-05 | -178.52588 | -0.00023398 | -178.52588 | -0.000140221
-419.29609 | -7.08089e-05 | -419.29609 | -4.56948e-05 | -178.55669 | -0.000233444 | -178.55669 | -0.000138362
-419.36926 | -4.63258e-05 | -419.36926 | -4.42203e-05 | -178.5875 | -0.000232925 | -178.5875 | -0.000137327
-419.44244 | -3.12974e-05 | -419.44244 | -4.27818e-05 | -178.61832 | -0.000232407 | -178.61832 | -0.00013702
-419.51561 | -2.79875e-05 | -419.51561 | -4.15552e-05 | -178.64913 | -0.000231877 | -178.64913 | -0.000137253
-419.58879 | -3.65652e-05 | -419.58879 | -4.07345e-05 | -178.67995 | -0.000231324 | -178.67995 | -0.00013777
-419.66197 | -5.51481e-05 | -419.66197 | -4.05264e-05 | -178.71076 | -0.000230742 | -178.71076 | -0.000138275
-419.73514 | -8.01913e-05 | -419.73514 | -4.11406e-05 | -178.74158 | -0.000230134 | -178.74158 | -0.000138471
-419.80832 | -0.000107137 | -419.80832 | -4.27726e-05 | -178.77239 | -0.000229499 | -178.77239 | -0.000138109
-419.88149 | -0.000131222 | -419.88149 | -4.55828e-05 | -178.80321 | -0.000228844 | -178.80321 | -0.000137032
-419.95467 | -0.00014829 | -419.95467 | -4.96715e-05 | -178.83402 | -0.000228173 | -178.83402 | -0.000135201
-420.02784 | -0.000155489 | -420.02784 | -5.50548e-05 | -178.86484 | -0.000227491 | -178.86484 | -0.000132707
-420.10102 | -0.000151722 | -420.10102 | -6.16433e-05 | -178.89565 | -0.0002268 | -178.89565 | -0.000129762
-420.17419 | -0.0001378 | -420.17419 | -6.92288e-05 | -178.92647 | -0.000226098 | -178.92647 | -0.000126657
-420.24737 | -0.000116257 | -420.24737 | -7.74819e-05 | -178.95728 | -0.000225379 | -178.95728 | -0.00012372
-420.32055 | -9.08909e-05 | -420.32055 | -8.59618e-05 | -178.98809 | -0.000224636 | -178.98809 | -0.000121252
-420.39372 | -6.60938e-05 | -420.39372 | -9.41407e-05 | -179.01891 | -0.00022386 | -179.01891 | -0.000119482
-420.4669 | -4.61016e-05 | -420.4669 | -0.000101441 | -179.04972 | -0.000223042 | -179.04972 | -0.000118528
-420.54007 | -3.42845e-05 | -420.54007 | -0.000107281 | -179.08054 | -0.000222176 | -179.08054 | -0.000118386
-420.61325 | -3.26018e-05 | -420.61325 | -0.000111129 | -179.11135 | -0.000221257 | -179.11135 | -0.000118943
-420.68642 | -4.13034e-05 | -420.68642 | -0.000112557 | -179.14217 | -0.000220287 | -179.14217 | -0.000120002
-420.7596 | -5.89243e-05 | -420.7596 | -0.000111286 | -179.17298 | -0.000219267 | -179.17298 | -0.000121326
-420.83277 | -8.2565e-05 | -420.83277 | -0.00010722 | -179.2038 | -0.000218203 | -179.2038 | -0.000122678
-420.90595 | -0.000108402 | -420.90595 | -0.000100473 | -179.23461 | -0.000217103 | -179.23461 | -0.000123857
-420.97913 | -0.000132337 | -420.97913 | -9.1357e-05 | -179.26543 | -0.000215974 | -179.26543 | -0.000124709
-421.0523 | -0.000150676 | -421.0523 | -8.03704e-05 | -179.29624 | -0.00021482 | -179.29624 | -0.000125134
-421.12548 | -0.000160723 | -421.12548 | -6.81508e-05 | -179.32706 | -0.000213646 | -179.32706 | -0.000125068
-421.19865 | -0.000161189 | -421.19865 | -5.54199e-05 | -179.35787 | -0.000212451 | -179.35787 | -0.000124469
-421.27183 | -0.000152362 | -421.27183 | -4.2918e-05 | -179.38868 | -0.000211234 | -179.38868 | -0.000123296
-421.345 | -0.000136017 | -421.345 | -3.13355e-05 | -179.4195 | -0.000209994 | -179.4195 | -0.000121512
-421.41818 | -0.000115082 | -421.41818 | -2.12521e-05 | -179.45031 | -0.000208729 | -179.45031 | -0.000119085
-421.49135 | -9.31339e-05 | -421.49135 | -1.30891e-05 | -179.48113 | -0.00020744 | -179.48113 | -0.000116014
-421.56453 | -7.38046e-05 | -421.56453 | -7.08317e-06 | -179.51194 | -0.000206128 | -179.51194 | -0.000112354
-421.63771 | -6.02065e-05 | -421.63771 | -3.28312e-06 | -179.54276 | -0.000204801 | -179.54276 | -0.000108241
-421.71088 | -5.44566e-05 | -421.71088 | -1.5709e-06 | -179.57357 | -0.000203464 | -179.57357 | -0.000103905
-421.78406 | -5.73836e-05 | -421.78406 | -1.70349e-06 | -179.60439 | -0.00020213 | -179.60439 | -9.96582e-05
-421.85723 | -6.84481e-05 | -421.85723 | -3.36987e-06 | -179.6352 | -0.000200805 | -179.6352 | -9.58648e-05
-421.93041 | -8.58805e-05 | -421.93041 | -6.25308e-06 | -179.66602 | -0.0001995 | -179.66602 | -9.2888e-05
-422.00358 | -0.000107003 | -422.00358 | -1.0089e-05 | -179.69683 | -0.000198221 | -179.69683 | -9.10298e-05
-422.07676 | -0.000128672 | -422.07676 | -1.47117e-05 | -179.72765 | -0.000196971 | -179.72765 | -9.04719e-05
-422.14993 | -0.000147764 | -422.14993 | -2.00772e-05 | -179.75846 | -0.00019575 | -179.75846 | -9.12355e-05
-422.22311 | -0.000161627 | -422.22311 | -2.62621e-05 | -179.78927 | -0.000194554 | -179.78927 | -9.31676e-05
-422.29629 | -0.00016843 | -422.29629 | -3.34353e-05 | -179.82009 | -0.00019338 | -179.82009 | -9.59606e-05
-422.36946 | -0.000167358 | -422.36946 | -4.18082e-05 | -179.8509 | -0.000192221 | -179.8509 | -9.92018e-05
-422.44264 | -0.000158643 | -422.44264 | -5.15687e-05 | -179.88172 | -0.000191071 | -179.88172 | -0.000102444
-422.51581 | -0.000143444 | -422.51581 | -6.28129e-05 | -179.91253 | -0.000189926 | -179.91253 | -0.000105285
-422.58899 | -0.000123594 | -422.58899 | -7.54831e-05 | -179.94335 | -0.000188782 | -179.94335 | -0.00010743
-422.66216 | -0.000101292 | -422.66216 | -8.9326e-05 | -179.97416 | -0.000187637 | -179.97416 | -0.000108739
-422.73534 | -7.87785e-05 | -422.73534 | -0.000103879 | -180.00498 | -0.000186493 | -180.00498 | -0.000109233
-422.80851 | -5.80514e-05 | -422.80851 | -0.000118491 | -180.03579 | -0.00018535 | -180.03579 | -0.000109077
-422.88169 | -4.06693e-05 | -422.88169 | -0.000132373 | -180.06661 | -0.000184212 | -180.06661 | -0.00010852
-422.95487 | -2.7652e-05 | -422.95487 | -0.000144677 | -180.09742 | -0.000183082 | -180.09742 | -0.000107838
-423.02804 | -1.94807e-05 | -423.02804 | -0.000154598 | -180.12824 | -0.000181966 | -180.12824 | -0.000107268
-423.10122 | -1.61784e-05 | -423.10122 | -0.00016147 | -180.15905 | -0.000180868 | -180.15905 | -0.000106958
-423.17439 | -1.74369e-05 | -423.17439 | -0.000164858 | -180.18986 | -0.000179794 | -180.18986 | -0.000106948
-423.24757 | -2.27526e-05 | -423.24757 | -0.000164619 | -180.22068 | -0.000178751 | -180.22068 | -0.000107178
-423.32074 | -3.15417e-05 | -423.32074 | -0.000160935 | -180.25149 | -0.000177745 | -180.25149 | -0.000107521
-423.39392 | -4.32063e-05 | -423.39392 | -0.000154298 | -180.28231 | -0.000176781 | -180.28231 | -0.000107835
-423.46709 | -5.71509e-05 | -423.46709 | -0.000145456 | -180.31312 | -0.000175866 | -180.31312 | -0.000108011
-423.54027 | -7.27518e-05 | -423.54027 | -0.000135328 | -180.34394 | -0.000175002 | -180.34394 | -0.000108017
-423.61345 | -8.93034e-05 | -423.61345 | -0.000124894 | -180.37475 | -0.000174188 | -180.37475 | -0.000107909
-423.68662 | -0.000105966 | -423.68662 | -0.000115081 | -180.40557 | -0.00017342 | -180.40557 | -0.000107826
-423.7598 | -0.000121748 | -423.7598 | -0.000106656 | -180.43638 | -0.000172688 | -180.43638 | -0.000107956
-423.83297 | -0.000135536 | -423.83297 | -0.000100146 | -180.4672 | -0.00017198 | -180.4672 | -0.000108484
-423.90615 | -0.000146187 | -423.90615 | -9.57959e-05 | -180.49801 | -0.000171277 | -180.49801 | -0.000109544
-423.97932 | -0.000152673 | -423.97932 | -9.35621e-05 | -180.52883 | -0.000170559 | -180.52883 | -0.000111179
-424.0525 | -0.000154252 | -424.0525 | -9.31512e-05 | -180.55964 | -0.000169802 | -180.55964 | -0.000113321
-424.12567 | -0.000150643 | -424.12567 | -9.40892e-05 | -180.59045 | -0.000168987 | -180.59045 | -0.000115798
-424.19885 | -0.000142144 | -424.19885 | -9.58121e-05 | -180.62127 | -0.000168094 | -180.62127 | -0.000118366
-424.27203 | -0.000129688 | -424.27203 | -9.77619e-05 | -180.65208 | -0.000167108 | -180.65208 | -0.000120761
-424.3452 | -0.000114794 | -424.3452 | -9.94725e-05 | -180.6829 | -0.000166022 | -180.6829 | -0.000122749
-424.41838 | -9.94052e-05 | -424.41838 | -0.000100632 | -180.71371 | -0.000164834 | -180.71371 | -0.000124182
-424.49155 | -8.56416e-05 | -424.49155 | -0.000101116 | -180.74453 | -0.000163549 | -180.74453 | -0.00012502
-424.56473 | -7.54943e-05 | -424.56473 | -0.00010098 | -180.77534 | -0.000162177 | -180.77534 | -0.000125341
-424.6379 | -7.05025e-05 | -424.6379 | -0.000100428 | -180.80616 | -0.000160734 | -180.80616 | -0.000125321
-424.71108 | -7.14811e-05 | -424.71108 | -9.97504e-05 | -180.83697 | -0.000159238 | -180.83697 | -0.000125192
-424.78425 | -7.83388e-05 | -424.78425 | -9.92576e-05 | -180.86779 | -0.000157708 | -180.86779 | -0.00012519
-424.85743 | -9.0032e-05 | -424.85743 | -9.92092e-05 | -180.8986 | -0.000156162 | -180.8986 | -0.000125509
-424.93061 | -0.000104676 | -424.93061 | -9.97639e-05 | -180.92942 | -0.000154616 | -180.92942 | -0.000126257
-425.00378 | -0.000119797 | -425.00378 | -0.000100951 | -180.96023 | -0.000153081 | -180.96023 | -0.000127441
-425.07696 | -0.0001327 | -425.07696 | -0.000102671 | -180.99104 | -0.000151567 | -180.99104 | -0.000128964
-425.15013 | -0.000140905 | -425.15013 | -0.000104725 | -181.02186 | -0.000150079 | -181.02186 | -0.000130658
-425.22331 | -0.000142559 | -425.22331 | -0.000106863 | -181.05267 | -0.000148618 | -181.05267 | -0.000132315
-425.29648 | -0.000136786 | -425.29648 | -0.00010884 | -181.08349 | -0.000147183 | -181.08349 | -0.000133732
-425.36966 | -0.000123886 | -425.36966 | -0.000110482 | -181.1143 | -0.000145775 | -181.1143 | -0.000134755
-425.44283 | -0.000105361 | -425.44283 | -0.000111719 | -181.14512 | -0.000144391 | -181.14512 | -0.000135303
-425.51601 | -8.37391e-05 | -425.51601 | -0.000112617 | -181.17593 | -0.000143031 | -181.17593 | -0.000135385
-425.58919 | -6.22302e-05 | -425.58919 | -0.000113364 | -181.20675 | -0.000141696 | -181.20675 | -0.000135093
-425.66236 | -4.42473e-05 | -425.66236 | -0.000114242 | -181.23756 | -0.000140388 | -181.23756 | -0.000134582
-425.73554 | -3.28743e-05 | -425.73554 | -0.000115572 | -181.26838 | -0.000139108 | -181.26838 | -0.000134048
-425.80871 | -3.03606e-05 | -425.80871 | -0.000117656 | -181.29919 | -0.000137858 | -181.29919 | -0.000133687
-425.88189 | -3.77222e-05 | -425.88189 | -0.000120713 | -181.33001 | -0.00013664 | -181.33001 | -0.000133675
-425.95506 | -5.45207e-05 | -425.95506 | -0.000124833 | -181.36082 | -0.000135453 | -181.36082 | -0.000134136
-426.02824 | -7.8862e-05 | -426.02824 | -0.000129955 | -181.39163 | -0.000134294 | -181.39163 | -0.000135135
-426.10141 | -0.000107618 | -426.10141 | -0.000135874 | -181.42245 | -0.000133157 | -181.42245 | -0.000136666
-426.17459 | -0.000136852 | -426.17459 | -0.00014227 | -181.45326 | -0.000132034 | -181.45326 | -0.00013866
-426.24777 | -0.000162379 | -426.24777 | -0.000148764 | -181.48408 | -0.000130915 | -181.48408 | -0.000140989
-426.32094 | -0.000180383 | -426.32094 | -0.000154987 | -181.51489 | -0.000129788 | -181.51489 | -0.000143481
-426.39412 | -0.000187994 | -426.39412 | -0.000160642 | -181.54571 | -0.000128643 | -181.54571 | -0.000145938
-426.46729 | -0.00018374 | -426.46729 | -0.000165553 | -181.57652 | -0.00012747 | -181.57652 | -0.000148151
-426.54047 | -0.000167784 | -426.54047 | -0.000169698 | -181.60734 | -0.000126259 | -181.60734 | -0.000149923
-426.61364 | -0.000141936 | -426.61364 | -0.000173203 | -181.63815 | -0.000125005 | -181.63815 | -0.000151088
-426.68682 | -0.000109402 | -426.68682 | -0.00017631 | -181.66897 | -0.000123705 | -181.66897 | -0.000151533
-426.75999 | -7.43284e-05 | -426.75999 | -0.000179322 | -181.69978 | -0.000122359 | -181.69978 | -0.000151214
-426.83317 | -4.11948e-05 | -426.83317 | -0.000182532 | -181.7306 | -0.000120969 | -181.7306 | -0.000150166
-426.90635 | -1.41587e-05 | -426.90635 | -0.000186153 | -181.76141 | -0.000119541 | -181.76141 | -0.000148509
-426.97952 | 3.55543e-06 | -426.97952 | -0.000190262 | -181.79222 | -0.000118083 | -181.79222 | -0.000146437
-427.0527 | 1.01282e-05 | -427.0527 | -0.00019477 | -181.82304 | -0.000116604 | -181.82304 | -0.000144202
-427.12587 | 5.39689e-06 | -427.12587 | -0.000199421 | -181.85385 | -0.000115115 | -181.85385 | -0.000142083
-427.19905 | -9.13924e-06 | -427.19905 | -0.000203828 | -181.88467 | -0.000113626 | -181.88467 | -0.000140355
-427.27222 | -3.05754e-05 | -427.27222 | -0.000207534 | -181.91548 | -0.000112148 | -181.91548 | -0.000139251
-427.3454 | -5.50655e-05 | -427.3454 | -0.000210099 | -181.9463 | -0.000110693 | -181.9463 | -0.000138935
-427.41857 | -7.84333e-05 | -427.41857 | -0.000211173 | -181.97711 | -0.00010927 | -181.97711 | -0.00013948
-427.49175 | -9.68287e-05 | -427.49175 | -0.000210576 | -182.00793 | -0.000107888 | -182.00793 | -0.00014086
-427.56493 | -0.000107329 | -427.56493 | -0.000208341 | -182.03874 | -0.000106553 | -182.03874 | -0.00014296
-427.6381 | -0.000108389 | -427.6381 | -0.000204719 | -182.06956 | -0.000105269 | -182.06956 | -0.000145595
-427.71128 | -0.000100071 | -427.71128 | -0.000200152 | -182.10037 | -0.000104038 | -182.10037 | -0.000148543
-427.78445 | -8.40242e-05 | -427.78445 | -0.000195207 | -182.13119 | -0.000102858 | -182.13119 | -0.000151572
-427.85763 | -6.3206e-05 | -427.85763 | -0.000190486 | -182.162 | -0.000101722 | -182.162 | -0.000154477
-427.9308 | -4.14038e-05 | -427.9308 | -0.000186527 | -182.19281 | -0.000100619 | -182.19281 | -0.000157097
-428.00398 | -2.26223e-05 | -428.00398 | -0.000183707 | -182.22363 | -9.95343e-05 | -182.22363 | -0.000159335
-428.07715 | -1.04392e-05 | -428.07715 | -0.00018218 | -182.25444 | -9.84502e-05 | -182.25444 | -0.000161152
-428.15033 | -7.43029e-06 | -428.15033 | -0.000181841 | -182.28526 | -9.73477e-05 | -182.28526 | -0.000162565
-428.22351 | -1.47508e-05 | -428.22351 | -0.000182337 | -182.31607 | -9.6205e-05 | -182.31607 | -0.00016363
-428.29668 | -3.19445e-05 | -428.29668 | -0.000183125 | -182.34689 | -9.50033e-05 | -182.34689 | -0.000164424
-428.36986 | -5.7004e-05 | -428.36986 | -0.000183559 | -182.3777 | -9.37265e-05 | -182.3777 | -0.00016503
-428.44303 | -8.66741e-05 | -428.44303 | -0.000183 | -182.40852 | -9.23636e-05 | -182.40852 | -0.000165523
-428.51621 | -0.000116953 | -428.51621 | -0.000180922 | -182.43933 | -9.09091e-05 | -182.43933 | -0.000165962
-428.58938 | -0.000143705 | -428.58938 | -0.000177014 | -182.47015 | -8.9366e-05 | -182.47015 | -0.000166383
-428.66256 | -0.000163295 | -428.66256 | -0.000171233 | -182.50096 | -8.77431e-05 | -182.50096 | -0.000166799
-428.73573 | -0.000173143 | -428.73573 | -0.000163825 | -182.53178 | -8.60553e-05 | -182.53178 | -0.000167199
-428.80891 | -0.00017211 | -428.80891 | -0.000155293 | -182.56259 | -8.43229e-05 | -182.56259 | -0.000167548
-428.88209 | -0.000160663 | -428.88209 | -0.000146325 | -182.5934 | -8.25672e-05 | -182.5934 | -0.000167793
-428.95526 | -0.000140789 | -428.95526 | -0.000137688 | -182.62422 | -8.08093e-05 | -182.62422 | -0.000167863
-429.02844 | -0.000115678 | -429.02844 | -0.000130106 | -182.65503 | -7.90676e-05 | -182.65503 | -0.000167679
-429.10161 | -8.92229e-05 | -429.10161 | -0.000124149 | -182.68585 | -7.73554e-05 | -182.68585 | -0.000167169
-429.17479 | -6.54233e-05 | -429.17479 | -0.000120137 | -182.71666 | -7.56793e-05 | -182.71666 | -0.000166285
-429.24796 | -4.7776e-05 | -429.24796 | -0.000118087 | -182.74748 | -7.40404e-05 | -182.74748 | -0.000165017
-429.32114 | -3.87576e-05 | -429.32114 | -0.000117701 | -182.77829 | -7.24351e-05 | -182.77829 | -0.000163419
-429.39431 | -3.94679e-05 | -429.39431 | -0.000118408 | -182.80911 | -7.08554e-05 | -182.80911 | -0.000161609
-429.46749 | -4.9495e-05 | -429.46749 | -0.000119438 | -182.83992 | -6.92925e-05 | -182.83992 | -0.000159777
-429.54067 | -6.70119e-05 | -429.54067 | -0.00011993 | -182.87074 | -6.77383e-05 | -182.87074 | -0.000158167
-429.61384 | -8.90884e-05 | -429.61384 | -0.000119048 | -182.90155 | -6.61871e-05 | -182.90155 | -0.000157047
-429.68702 | -0.000112163 | -429.68702 | -0.00011609 | -182.93237 | -6.46378e-05 | -182.93237 | -0.00015667
-429.76019 | -0.000132599 | -429.76019 | -0.000110578 | -182.96318 | -6.3093e-05 | -182.96318 | -0.000157228
-429.83337 | -0.00014724 | -429.83337 | -0.000102304 | -182.99399 | -6.15575e-05 | -182.99399 | -0.000158812
-429.90654 | -0.00015387 | -429.90654 | -9.13494e-05 | -183.02481 | -6.00383e-05 | -183.02481 | -0.000161382
-429.97972 | -0.000151517 | -429.97972 | -7.8057e-05 | -183.05562 | -5.85419e-05 | -183.05562 | -0.000164764
-430.05289 | -0.000140558 | -430.05289 | -6.29704e-05 | -183.08644 | -5.70725e-05 | -183.08644 | -0.000168663
-430.12607 | -0.000122614 | -430.12607 | -4.6758e-05 | -183.11725 | -5.56302e-05 | -183.11725 | -0.000172708
-430.19925 | -0.000100249 | -430.19925 | -3.01276e-05 | -183.14807 | -5.42106e-05 | -183.14807 | -0.000176508
-430.27242 | -7.65495e-05 | -430.27242 | -1.37476e-05 | -183.17888 | -5.28057e-05 | -183.17888 | -0.000179721
-430.3456 | -5.46339e-05 | -430.3456 | 1.81384e-06 | -183.2097 | -5.14038e-05 | -183.2097 | -0.000182113
-430.41877 | -3.71782e-05 | -430.41877 | 1.61249e-05 | -183.24051 | -4.99927e-05 | -183.24051 | -0.0001836
-430.49195 | -2.6038e-05 | -430.49195 | 2.89014e-05 | -183.27133 | -4.85608e-05 | -183.27133 | -0.000184265
-430.56512 | -2.20152e-05 | -430.56512 | 3.99945e-05 | -183.30214 | -4.70995e-05 | -183.30214 | -0.000184339
-430.6383 | -2.48021e-05 | -430.6383 | 4.93635e-05 | -183.33296 | -4.56049e-05 | -183.33296 | -0.000184157
-430.71147 | -3.31055e-05 | -430.71147 | 5.70408e-05 | -183.36377 | -4.40764e-05 | -183.36377 | -0.000184097
-430.78465 | -4.49202e-05 | -430.78465 | 6.30984e-05 | -183.39458 | -4.25209e-05 | -183.39458 | -0.000184507
-430.85783 | -5.79014e-05 | -430.85783 | 6.76238e-05 | -183.4254 | -4.09466e-05 | -183.4254 | -0.000185638
-430.931 | -6.97679e-05 | -430.931 | 7.07079e-05 | -183.45621 | -3.93645e-05 | -183.45621 | -0.000187605
-431.00418 | -7.86743e-05 | -431.00418 | 7.24463e-05 | -183.48703 | -3.77878e-05 | -183.48703 | -0.00019037
-431.07735 | -8.34835e-05 | -431.07735 | 7.29496e-05 | -183.51784 | -3.62278e-05 | -183.51784 | -0.000193753
-431.15053 | -8.39063e-05 | -431.15053 | 7.23583e-05 | -183.54866 | -3.46936e-05 | -183.54866 | -0.000197475
-431.2237 | -8.0487e-05 | -431.2237 | 7.08556e-05 | -183.57947 | -3.31912e-05 | -183.57947 | -0.000201216
-431.29688 | -7.44461e-05 | -431.29688 | 6.86703e-05 | -183.61029 | -3.17252e-05 | -183.61029 | -0.00020467
-431.37005 | -6.74137e-05 | -431.37005 | 6.60687e-05 | -183.6411 | -3.02951e-05 | -183.6411 | -0.000207599
-431.44323 | -6.11027e-05 | -431.44323 | 6.33337e-05 | -183.67192 | -2.88989e-05 | -183.67192 | -0.000209862
-431.51641 | -5.69855e-05 | -431.51641 | 6.07336e-05 | -183.70273 | -2.75324e-05 | -183.70273 | -0.000211419
-431.58958 | -5.60256e-05 | -431.58958 | 5.84861e-05 | -183.73355 | -2.61893e-05 | -183.73355 | -0.000212321
-431.66276 | -5.8513e-05 | -431.66276 | 5.67269e-05 | -183.76436 | -2.48631e-05 | -183.76436 | -0.00021267
-431.73593 | -6.40271e-05 | -431.73593 | 5.5487e-05 | -183.79517 | -2.35457e-05 | -183.79517 | -0.000212582
-431.80911 | -7.15349e-05 | -431.80911 | 5.46887e-05 | -183.82599 | -2.22294e-05 | -183.82599 | -0.000212153
-431.88228 | -7.95956e-05 | -431.88228 | 5.41593e-05 | -183.8568 | -2.09066e-05 | -183.8568 | -0.000211435
-431.95546 | -8.66404e-05 | -431.95546 | 5.36641e-05 | -183.88762 | -1.95716e-05 | -183.88762 | -0.000210429
-432.02863 | -9.12742e-05 | -432.02863 | 5.29526e-05 | -183.91843 | -1.82201e-05 | -183.91843 | -0.000209103
-432.10181 | -9.25428e-05 | -432.10181 | 5.18097e-05 | -183.94925 | -1.68507e-05 | -183.94925 | -0.000207418
-432.17499 | -9.01232e-05 | -432.17499 | 5.01016e-05 | -183.98006 | -1.54641e-05 | -183.98006 | -0.000205356
-432.24816 | -8.43964e-05 | -432.24816 | 4.78075e-05 | -184.01088 | -1.40656e-05 | -184.01088 | -0.000202953
-432.32134 | -7.64009e-05 | -432.32134 | 4.50277e-05 | -184.04169 | -1.26615e-05 | -184.04169 | -0.000200308
-432.39451 | -6.76632e-05 | -432.39451 | 4.19663e-05 | -184.07251 | -1.12622e-05 | -184.07251 | -0.000197586
-432.46769 | -5.9944e-05 | -432.46769 | 3.88878e-05 | -184.10332 | -9.87717e-06 | -184.10332 | -0.000195
-432.54086 | -5.49379e-05 | -432.54086 | 3.60552e-05 | -184.13414 | -8.5161e-06 | -184.13414 | -0.000192776
-432.61404 | -5.39806e-05 | -432.61404 | 3.36593e-05 | -184.16495 | -7.18626e-06 | -184.16495 | -0.000191118
-432.68721 | -5.78125e-05 | -432.68721 | 3.17527e-05 | -184.19576 | -5.8921e-06 | -184.19576 | -0.000190176
-432.76039 | -6.64385e-05 | -432.76039 | 3.02025e-05 | -184.22658 | -4.63568e-06 | -184.22658 | -0.000190016
-432.83357 | -7.91095e-05 | -432.83357 | 2.86722e-05 | -184.25739 | -3.41467e-06 | -184.25739 | -0.000190618
-432.90674 | -9.44275e-05 | -432.90674 | 2.66396e-05 | -184.28821 | -2.22411e-06 | -184.28821 | -0.000191881
-432.97992 | -0.000110561 | -432.97992 | 2.34537e-05 | -184.31902 | -1.05726e-06 | -184.31902 | -0.000193641
-433.05309 | -0.000125531 | -433.05309 | 1.8422e-05 | -184.34984 | 9.29426e-08 | -184.34984 | -0.000195708
-433.12627 | -0.000137532 | -433.12627 | 1.0919e-05 | -184.38065 | 1.23455e-06 | -184.38065 | -0.00019789
-433.19944 | -0.000145218 | -433.19944 | 4.98661e-07 | -184.41147 | 2.37355e-06 | -184.41147 | -0.00020002
-433.27262 | -0.000147932 | -433.27262 | -1.30062e-05 | -184.44228 | 3.51464e-06 | -184.44228 | -0.00020198
-433.34579 | -0.000145813 | -433.34579 | -2.94163e-05 | -184.4731 | 4.66301e-06 | -184.4731 | -0.000203695
-433.41897 | -0.000139795 | -433.41897 | -4.81806e-05 | -184.50391 | 5.82128e-06 | -184.50391 | -0.000205139
-433.49215 | -0.000131459 | -433.49215 | -6.84034e-05 | -184.53473 | 6.99413e-06 | -184.53473 | -0.000206322
-433.56532 | -0.000122797 | -433.56532 | -8.89211e-05 | -184.56554 | 8.18494e-06 | -184.56554 | -0.000207272
-433.6385 | -0.000115896 | -433.6385 | -0.000108421 | -184.59635 | 9.39866e-06 | -184.59635 | -0.000208033
-433.71167 | -0.000112597 | -433.71167 | -0.000125588 | -184.62717 | 1.06397e-05 | -184.62717 | -0.000208652
-433.78485 | -0.00011419 | -433.78485 | -0.000139257 | -184.65798 | 1.19123e-05 | -184.65798 | -0.000209179
-433.85802 | -0.000121177 | -433.85802 | -0.000148553 | -184.6888 | 1.32192e-05 | -184.6888 | -0.000209671
-433.9312 | -0.000133151 | -433.9312 | -0.000153001 | -184.71961 | 1.45605e-05 | -184.71961 | -0.000210191
-434.00437 | -0.000148804 | -434.00437 | -0.000152574 | -184.75043 | 1.59346e-05 | -184.75043 | -0.000210808
-434.07755 | -0.00016607 | -434.07755 | -0.000147703 | -184.78124 | 1.73358e-05 | -184.78124 | -0.0002116
-434.15073 | -0.000182391 | -434.15073 | -0.000139213 | -184.81206 | 1.8757e-05 | -184.81206 | -0.000212638
-434.2239 | -0.000195051 | -434.2239 | -0.000128217 | -184.84287 | 2.01891e-05 | -184.84287 | -0.000213979
-434.29708 | -0.000201567 | -434.29708 | -0.00011598 | -184.87369 | 2.16234e-05 | -184.87369 | -0.000215658
-434.37025 | -0.000200044 | -434.37025 | -0.000103755 | -184.9045 | 2.30516e-05 | -184.9045 | -0.000217672
-434.44343 | -0.000189484 | -434.44343 | -9.26412e-05 | -184.93532 | 2.44692e-05 | -184.93532 | -0.000219985
-434.5166 | -0.000169971 | -434.5166 | -8.34574e-05 | -184.96613 | 2.58732e-05 | -184.96613 | -0.000222528
-434.58978 | -0.000142733 | -434.58978 | -7.66635e-05 | -184.99694 | 2.7264e-05 | -184.99694 | -0.000225208
-434.66295 | -0.000110049 | -434.66295 | -7.23312e-05 | -185.02776 | 2.86438e-05 | -185.02776 | -0.000227925
-434.73613 | -7.50182e-05 | -434.73613 | -7.01671e-05 | -185.05857 | 3.00176e-05 | -185.05857 | -0.00023059
-434.80931 | -4.12146e-05 | -434.80931 | -6.95837e-05 | -185.08939 | 3.13891e-05 | -185.08939 | -0.000233133
-434.88248 | -1.22702e-05 | -434.88248 | -6.98037e-05 | -185.1202 | 3.27614e-05 | -185.1202 | -0.000235517
-434.95566 | 8.56564e-06 | -434.95566 | -6.99823e-05 | -185.15102 | 3.4136e-05 | -185.15102 | -0.000237736
-435.02883 | 1.8836e-05 | -435.02883 | -6.93293e-05 | -185.18183 | 3.55137e-05 | -185.18183 | -0.000239814
-435.10201 | 1.71975e-05 | -435.10201 | -6.72137e-05 | -185.21265 | 3.6892e-05 | -185.21265 | -0.000241794
-435.17518 | 3.61847e-06 | -435.17518 | -6.32386e-05 | -185.24346 | 3.82695e-05 | -185.24346 | -0.000243726
-435.24836 | -2.05783e-05 | -435.24836 | -5.72759e-05 | -185.27428 | 3.9643e-05 | -185.27428 | -0.000245661
-435.32153 | -5.28366e-05 | -435.32153 | -4.94629e-05 | -185.30509 | 4.1013e-05 | -185.30509 | -0.000247639
-435.39471 | -8.96381e-05 | -435.39471 | -4.01614e-05 | -185.33591 | 4.23792e-05 | -185.33591 | -0.000249695
-435.46789 | -0.000126899 | -435.46789 | -2.98906e-05 | -185.36672 | 4.37442e-05 | -185.36672 | -0.000251851
-435.54106 | -0.00016044 | -435.54106 | -1.92454e-05 | -185.39753 | 4.51131e-05 | -185.39753 | -0.00025413
-435.61424 | -0.00018648 | -435.61424 | -8.81394e-06 | -185.42835 | 4.64916e-05 | -185.42835 | -0.000256551
-435.68741 | -0.000202081 | -435.68741 | 8.94002e-07 | -185.45916 | 4.78866e-05 | -185.45916 | -0.000259133
-435.76059 | -0.000205509 | -435.76059 | 9.49786e-06 | -185.48998 | 4.93039e-05 | -185.48998 | -0.000261892
-435.83376 | -0.000196442 | -435.83376 | 1.67712e-05 | -185.52079 | 5.07503e-05 | -185.52079 | -0.000264833
-435.90694 | -0.000176013 | -435.90694 | 2.26402e-05 | -185.55161 | 5.22306e-05 | -185.55161 | -0.000267938
-435.98011 | -0.000146675 | -435.98011 | 2.71597e-05 | -185.58242 | 5.37495e-05 | -185.58242 | -0.000271161
-436.05329 | -0.0001119 | -436.05329 | 3.0473e-05 | -185.61324 | 5.531e-05 | -185.61324 | -0.000274417
-436.12647 | -7.57655e-05 | -436.12647 | 3.27647e-05 | -185.64405 | 5.69142e-05 | -185.64405 | -0.000277588
-436.19964 | -4.24544e-05 | -436.19964 | 3.42163e-05 | -185.67487 | 5.85645e-05 | -185.67487 | -0.000280524
-436.27282 | -1.57566e-05 | -436.27282 | 3.49712e-05 | -185.70568 | 6.02612e-05 | -185.70568 | -0.000283061
-436.34599 | 1.37447e-06 | -436.34599 | 3.51154e-05 | -185.7365 | 6.20047e-05 | -185.7365 | -0.000285035
-436.41917 | 7.15524e-06 | -436.41917 | 3.46764e-05 | -185.76731 | 6.37922e-05 | -185.76731 | -0.000286307
-436.49234 | 1.14579e-06 | -436.49234 | 3.36366e-05 | -185.79813 | 6.56209e-05 | -185.79813 | -0.000286778
-436.56552 | -1.57486e-05 | -436.56552 | 3.19604e-05 | -185.82894 | 6.74863e-05 | -185.82894 | -0.000286402
-436.63869 | -4.14519e-05 | -436.63869 | 2.96264e-05 | -185.85975 | 6.93805e-05 | -185.85975 | -0.000285195
-436.71187 | -7.30314e-05 | -436.71187 | 2.66577e-05 | -185.89057 | 7.12959e-05 | -185.89057 | -0.00028323
-436.78505 | -0.000107111 | -436.78505 | 2.31447e-05 | -185.92138 | 7.32219e-05 | -185.92138 | -0.00028063
-436.85822 | -0.000140321 | -436.85822 | 1.92544e-05 | -185.9522 | 7.51489e-05 | -185.9522 | -0.000277552
-436.9314 | -0.000169716 | -436.9314 | 1.52239e-05 | -185.98301 | 7.70672e-05 | -185.98301 | -0.000274166
-437.00457 | -0.00019311 | -437.00457 | 1.13377e-05 | -186.01383 | 7.89666e-05 | -186.01383 | -0.000270643
-437.07775 | -0.000209276 | -437.07775 | 7.8926e-06 | -186.04464 | 8.08403e-05 | -186.04464 | -0.000267131
-437.15092 | -0.000217992 | -437.15092 | 5.15408e-06 | -186.07546 | 8.26804e-05 | -186.07546 | -0.000263749
-437.2241 | -0.000219941 | -437.2241 | 3.31279e-06 | -186.10627 | 8.44817e-05 | -186.10627 | -0.000260572
-437.29727 | -0.000216476 | -437.29727 | 2.44558e-06 | -186.13709 | 8.62385e-05 | -186.13709 | -0.000257631
-437.37045 | -0.000209313 | -437.37045 | 2.49014e-06 | -186.1679 | 8.79469e-05 | -186.1679 | -0.000254917
-437.44363 | -0.000200197 | -437.44363 | 3.23584e-06 | -186.19872 | 8.96043e-05 | -186.19872 | -0.000252382
-437.5168 | -0.000190602 | -437.5168 | 4.33466e-06 | -186.22953 | 9.12095e-05 | -186.22953 | -0.000249952
-437.58998 | -0.00018152 | -437.58998 | 5.3315e-06 | -186.26034 | 9.27641e-05 | -186.26034 | -0.000247543
-437.66315 | -0.00017337 | -437.66315 | 5.71034e-06 | -186.29116 | 9.42714e-05 | -186.29116 | -0.000245073
-437.73633 | -0.000166034 | -437.73633 | 4.95189e-06 | -186.32197 | 9.574e-05 | -186.32197 | -0.000242479
-437.8095 | -0.000159014 | -437.8095 | 2.59573e-06 | -186.35279 | 9.71808e-05 | -186.35279 | -0.000239734
-437.88268 | -0.000151668 | -437.88268 | -1.7014e-06 | -186.3836 | 9.86085e-05 | -186.3836 | -0.000236851
-437.95585 | -0.000143477 | -437.95585 | -8.11755e-06 | -186.41442 | 0.00010004 | -186.41442 | -0.000233893
-438.02903 | -0.000134282 | -438.02903 | -1.66343e-05 | -186.44523 | 0.000101492 | -186.44523 | -0.000230964
-438.10221 | -0.000124442 | -438.10221 | -2.70266e-05 | -186.47605 | 0.000102981 | -186.47605 | -0.000228202
-438.17538 | -0.000114867 | -438.17538 | -3.88756e-05 | -186.50686 | 0.00010452 | -186.50686 | -0.000225756
-438.24856 | -0.00010693 | -438.24856 | -5.16029e-05 | -186.53768 | 0.000106117 | -186.53768 | -0.000223764
-438.32173 | -0.000102233 | -438.32173 | -6.45232e-05 | -186.56849 | 0.000107773 | -186.56849 | -0.000222334
-438.39491 | -0.000102307 | -438.39491 | -7.69105e-05 | -186.59931 | 0.000109486 | -186.59931 | -0.000221517
-438.46808 | -0.000108263 | -438.46808 | -8.80685e-05 | -186.63012 | 0.000111246 | -186.63012 | -0.000221302
-438.54126 | -0.000120486 | -438.54126 | -9.73996e-05 | -186.66093 | 0.000113042 | -186.66093 | -0.00022161
-438.61443 | -0.000138422 | -438.61443 | -0.000104464 | -186.69175 | 0.00011486 | -186.69175 | -0.000222306
-438.68761 | -0.000160521 | -438.68761 | -0.000109024 | -186.72256 | 0.000116687 | -186.72256 | -0.000223216
-438.76079 | -0.000184346 | -438.76079 | -0.00011106 | -186.75338 | 0.000118513 | -186.75338 | -0.000224158
-438.83396 | -0.000206864 | -438.83396 | -0.000110775 | -186.78419 | 0.000120328 | -186.78419 | -0.000224966
-438.90714 | -0.000224862 | -438.90714 | -0.000108569 | -186.81501 | 0.000122127 | -186.81501 | -0.000225519
-438.98031 | -0.000235448 | -438.98031 | -0.00010499 | -186.84582 | 0.000123907 | -186.84582 | -0.000225761
-439.05349 | -0.000236537 | -439.05349 | -0.000100679 | -186.87664 | 0.000125667 | -186.87664 | -0.000225704
-439.12666 | -0.00022725 | -439.12666 | -9.62985e-05 | -186.90745 | 0.000127402 | -186.90745 | -0.000225434
-439.19984 | -0.000208145 | -439.19984 | -9.2469e-05 | -186.93827 | 0.000129112 | -186.93827 | -0.000225086
-439.27301 | -0.000181232 | -439.27301 | -8.9703e-05 | -186.96908 | 0.000130789 | -186.96908 | -0.00022483
-439.34619 | -0.000149759 | -439.34619 | -8.83597e-05 | -186.9999 | 0.000132428 | -186.9999 | -0.000224835
-439.41937 | -0.000117776 | -439.41937 | -8.8615e-05 | -187.03071 | 0.00013402 | -187.03071 | -0.000225248
-439.49254 | -8.95558e-05 | -439.49254 | -9.04536e-05 | -187.06152 | 0.000135558 | -187.06152 | -0.000226161
-439.56572 | -6.89462e-05 | -439.56572 | -9.3682e-05 | -187.09234 | 0.000137036 | -187.09234 | -0.000227601
-439.63889 | -5.87525e-05 | -439.63889 | -9.79603e-05 | -187.12315 | 0.000138453 | -187.12315 | -0.000229517
-439.71207 | -6.02651e-05 | -439.71207 | -0.000102849 | -187.15397 | 0.000139809 | -187.15397 | -0.000231791
-439.78524 | -7.30005e-05 | -439.78524 | -0.000107864 | -187.18478 | 0.000141112 | -187.18478 | -0.000234245
-439.85842 | -9.47178e-05 | -439.85842 | -0.000112533 | -187.2156 | 0.000142374 | -187.2156 | -0.00023667
-439.93159 | -0.000121708 | -439.93159 | -0.000116451 | -187.24641 | 0.000143606 | -187.24641 | -0.000238851
-440.00477 | -0.000149333 | -440.00477 | -0.000119316 | -187.27723 | 0.000144824 | -187.27723 | -0.000240598
-440.07795 | -0.000172714 | -440.07795 | -0.000120961 | -187.30804 | 0.000146043 | -187.30804 | -0.000241777
-440.15112 | -0.000187499 | -440.15112 | -0.000121362 | -187.33886 | 0.000147273 | -187.33886 | -0.000242326
-440.2243 | -0.00019055 | -440.2243 | -0.000120627 | -187.36967 | 0.000148524 | -187.36967 | -0.000242268
-440.29747 | -0.000180471 | -440.29747 | -0.000118981 | -187.40049 | 0.000149801 | -187.40049 | -0.000241706
-440.37065 | -0.00015787 | -440.37065 | -0.000116723 | -187.4313 | 0.000151105 | -187.4313 | -0.000240808
-440.44382 | -0.000125322 | -440.44382 | -0.000114193 | -187.46211 | 0.000152436 | -187.46211 | -0.00023978
-440.517 | -8.70239e-05 | -440.517 | -0.000111727 | -187.49293 | 0.000153792 | -187.49293 | -0.000238832
-440.59017 | -4.81898e-05 | -440.59017 | -0.00010962 | -187.52374 | 0.000155169 | -187.52374 | -0.00023814
-440.66335 | -1.42854e-05 | -440.66335 | -0.000108098 | -187.55456 | 0.000156569 | -187.55456 | -0.00023782
-440.73652 | 9.78472e-06 | -440.73652 | -0.000107303 | -187.58537 | 0.000157991 | -187.58537 | -0.000237906
-440.8097 | 2.04191e-05 | -440.8097 | -0.000107287 | -187.61619 | 0.00015944 | -187.61619 | -0.000238345
-440.88288 | 1.58598e-05 | -440.88288 | -0.000108019 | -187.647 | 0.000160922 | -187.647 | -0.000239016
-440.95605 | -3.53576e-06 | -440.95605 | -0.000109404 | -187.67782 | 0.000162443 | -187.67782 | -0.000239753
-441.02923 | -3.53459e-05 | -441.02923 | -0.00011131 | -187.70863 | 0.000164012 | -187.70863 | -0.000240382
-441.1024 | -7.54415e-05 | -441.1024 | -0.000113593 | -187.73945 | 0.000165633 | -187.73945 | -0.000240764
-441.17558 | -0.000118596 | -441.17558 | -0.000116123 | -187.77026 | 0.000167313 | -187.77026 | -0.000240823
-441.24875 | -0.000159252 | -441.24875 | -0.000118805 | -187.80108 | 0.00016905 | -187.80108 | -0.000240564
-441.32193 | -0.00019232 | -441.32193 | -0.000121595 | -187.83189 | 0.000170844 | -187.83189 | -0.000240076
-441.3951 | -0.000213898 | -441.3951 | -0.000124495 | -187.8627 | 0.00017269 | -187.8627 | -0.000239511
-441.46828 | -0.000221788 | -441.46828 | -0.000127553 | -187.89352 | 0.00017458 | -187.89352 | -0.000239056
-441.54146 | -0.000215749 | -441.54146 | -0.00013084 | -187.92433 | 0.000176504 | -187.92433 | -0.000238888
-441.61463 | -0.000197447 | -441.61463 | -0.000134431 | -187.95515 | 0.000178452 | -187.95515 | -0.000239145
-441.68781 | -0.000170123 | -441.68781 | -0.000138378 | -187.98596 | 0.000180414 | -187.98596 | -0.000239893
-441.76098 | -0.000138035 | -441.76098 | -0.000142682 | -188.01678 | 0.000182385 | -188.01678 | -0.00024112
-441.83416 | -0.000105777 | -441.83416 | -0.000147273 | -188.04759 | 0.000184358 | -188.04759 | -0.000242744
-441.90733 | -7.75724e-05 | -441.90733 | -0.000151996 | -188.07841 | 0.000186332 | -188.07841 | -0.00024463
-441.98051 | -5.66699e-05 | -441.98051 | -0.000156609 | -188.10922 | 0.000188308 | -188.10922 | -0.00024662
-442.05368 | -4.49166e-05 | -442.05368 | -0.00016079 | -188.14004 | 0.000190291 | -188.14004 | -0.000248562
-442.12686 | -4.25756e-05 | -442.12686 | -0.000164156 | -188.17085 | 0.000192285 | -188.17085 | -0.000250324
-442.20004 | -4.84058e-05 | -442.20004 | -0.000166295 | -188.20167 | 0.000194296 | -188.20167 | -0.000251799
-442.27321 | -5.99703e-05 | -442.27321 | -0.000166803 | -188.23248 | 0.000196328 | -188.23248 | -0.000252895
-442.34639 | -7.41242e-05 | -442.34639 | -0.000165321 | -188.26329 | 0.000198383 | -188.26329 | -0.000253512
-442.41956 | -8.75808e-05 | -442.41956 | -0.000161577 | -188.29411 | 0.000200457 | -188.29411 | -0.000253522
-442.49274 | -9.74746e-05 | -442.49274 | -0.000155421 | -188.32492 | 0.000202545 | -188.32492 | -0.000252755
-442.56591 | -0.000101814 | -442.56591 | -0.000146849 | -188.35574 | 0.000204635 | -188.35574 | -0.000251002
-442.63909 | -9.97722e-05 | -442.63909 | -0.000136012 | -188.38655 | 0.000206716 | -188.38655 | -0.000248038
-442.71226 | -9.17675e-05 | -442.71226 | -0.000123222 | -188.41737 | 0.000208774 | -188.41737 | -0.000243667
-442.78544 | -7.9332e-05 | -442.78544 | -0.000108928 | -188.44818 | 0.000210797 | -188.44818 | -0.000237771
-442.85862 | -6.48087e-05 | -442.85862 | -9.36914e-05 | -188.479 | 0.000212773 | -188.479 | -0.000230371
-442.93179 | -5.09265e-05 | -442.93179 | -7.81415e-05 | -188.50981 | 0.000214699 | -188.50981 | -0.000221656
-443.00497 | -4.03389e-05 | -443.00497 | -6.2932e-05 | -188.54063 | 0.000216574 | -188.54063 | -0.000212004
-443.07814 | -3.51952e-05 | -443.07814 | -4.86891e-05 | -188.57144 | 0.000218403 | -188.57144 | -0.000201956
-443.15132 | -3.68168e-05 | -443.15132 | -3.59657e-05 | -188.60226 | 0.000220197 | -188.60226 | -0.000192161
-443.22449 | -4.55215e-05 | -443.22449 | -2.52016e-05 | -188.63307 | 0.00022197 | -188.63307 | -0.000183297
-443.29767 | -6.06142e-05 | -443.29767 | -1.66946e-05 | -188.66388 | 0.000223736 | -188.66388 | -0.000175985
-443.37084 | -8.05322e-05 | -443.37084 | -1.05856e-05 | -188.6947 | 0.00022551 | -188.6947 | -0.000170703
-443.44402 | -0.000103112 | -443.44402 | -6.85766e-06 | -188.72551 | 0.000227305 | -188.72551 | -0.000167728
-443.5172 | -0.000125923 | -443.5172 | -5.34846e-06 | -188.75633 | 0.000229131 | -188.75633 | -0.000167114
-443.59037 | -0.000146609 | -443.59037 | -5.77436e-06 | -188.78714 | 0.00023099 | -188.78714 | -0.000168704
-443.66355 | -0.000163189 | -443.66355 | -7.76318e-06 | -188.81796 | 0.000232884 | -188.81796 | -0.000172174
-443.73672 | -0.000174262 | -443.73672 | -1.08904e-05 | -188.84877 | 0.000234808 | -188.84877 | -0.000177104
-443.8099 | -0.00017911 | -443.8099 | -1.47163e-05 | -188.87959 | 0.000236755 | -188.87959 | -0.00018305
-443.88307 | -0.000177685 | -443.88307 | -1.88182e-05 | -188.9104 | 0.000238714 | -188.9104 | -0.0001896
-443.95625 | -0.000170504 | -443.95625 | -2.28175e-05 | -188.94122 | 0.000240674 | -188.94122 | -0.000196412
-444.02942 | -0.000158487 | -444.02942 | -2.63962e-05 | -188.97203 | 0.000242619 | -188.97203 | -0.000203227
-444.1026 | -0.000142771 | -444.1026 | -2.9306e-05 | -189.00285 | 0.000244536 | -189.00285 | -0.000209843
-444.17578 | -0.000124537 | -444.17578 | -3.13676e-05 | -189.03366 | 0.000246409 | -189.03366 | -0.000216096
-444.24895 | -0.000104885 | -444.24895 | -3.24641e-05 | -189.06447 | 0.000248223 | -189.06447 | -0.000221815
-444.32213 | -8.4769e-05 | -444.32213 | -3.25296e-05 | -189.09529 | 0.000249963 | -189.09529 | -0.00022681
-444.3953 | -6.49898e-05 | -444.3953 | -3.15371e-05 | -189.1261 | 0.000251617 | -189.1261 | -0.000230869
-444.46848 | -4.62299e-05 | -444.46848 | -2.9487e-05 | -189.15692 | 0.000253173 | -189.15692 | -0.000233781
-444.54165 | -2.91164e-05 | -444.54165 | -2.64002e-05 | -189.18773 | 0.000254624 | -189.18773 | -0.000235378
-444.61483 | -1.4279e-05 | -444.61483 | -2.23142e-05 | -189.21855 | 0.000255968 | -189.21855 | -0.000235579
-444.688 | -2.37491e-06 | -444.688 | -1.72863e-05 | -189.24936 | 0.000257208 | -189.24936 | -0.000234427
-444.76118 | 5.91869e-06 | -444.76118 | -1.14e-05 | -189.28018 | 0.00025835 | -189.28018 | -0.000232107
-444.83436 | 9.96963e-06 | -444.83436 | -4.77423e-06 | -189.31099 | 0.000259406 | -189.31099 | -0.000228928
-444.90753 | 9.28239e-06 | -444.90753 | 2.4265e-06 | -189.34181 | 0.00026039 | -189.34181 | -0.000225282
-444.98071 | 3.61245e-06 | -444.98071 | 9.98417e-06 | -189.37262 | 0.000261319 | -189.37262 | -0.000221577
-445.05388 | -6.92877e-06 | -445.05388 | 1.76237e-05 | -189.40344 | 0.000262207 | -189.40344 | -0.000218173
-445.12706 | -2.18054e-05 | -445.12706 | 2.50153e-05 | -189.43425 | 0.000263067 | -189.43425 | -0.000215321
-445.20023 | -4.00423e-05 | -445.20023 | 3.17851e-05 | -189.46506 | 0.000263908 | -189.46506 | -0.00021313
-445.27341 | -6.02801e-05 | -445.27341 | 3.75329e-05 | -189.49588 | 0.000264736 | -189.49588 | -0.000211574
-445.34658 | -8.08914e-05 | -445.34658 | 4.18572e-05 | -189.52669 | 0.000265551 | -189.52669 | -0.000210526
-445.41976 | -0.000100156 | -445.41976 | 4.4386e-05 | -189.55751 | 0.000266356 | -189.55751 | -0.000209817
-445.49294 | -0.000116457 | -445.49294 | 4.48094e-05 | -189.58832 | 0.000267146 | -189.58832 | -0.000209309
-445.56611 | -0.000128472 | -445.56611 | 4.29133e-05 | -189.61914 | 0.000267921 | -189.61914 | -0.000208946
-445.63929 | -0.000135341 | -445.63929 | 3.86074e-05 | -189.64995 | 0.000268679 | -189.64995 | -0.000208787
-445.71246 | -0.000136761 | -445.71246 | 3.19485e-05 | -189.68077 | 0.000269422 | -189.68077 | -0.000208993
-445.78564 | -0.000133016 | -445.78564 | 2.31509e-05 | -189.71158 | 0.000270153 | -189.71158 | -0.000209793
-445.85881 | -0.000124922 | -445.85881 | 1.25871e-05 | -189.7424 | 0.000270876 | -189.7424 | -0.00021141
-445.93199 | -0.000113709 | -445.93199 | 7.73904e-07 | -189.77321 | 0.000271595 | -189.77321 | -0.000213989
-446.00516 | -0.000100851 | -446.00516 | -1.16553e-05 | -189.80403 | 0.000272314 | -189.80403 | -0.000217539
-446.07834 | -8.7878e-05 | -446.07834 | -2.39892e-05 | -189.83484 | 0.000273035 | -189.83484 | -0.000221903
-446.15152 | -7.61966e-05 | -446.15152 | -3.54866e-05 | -189.86565 | 0.000273757 | -189.86565 | -0.000226771
-446.22469 | -6.69471e-05 | -446.22469 | -4.54312e-05 | -189.89647 | 0.000274482 | -189.89647 | -0.00023173
-446.29787 | -6.09081e-05 | -446.29787 | -5.31854e-05 | -189.92728 | 0.000275204 | -189.92728 | -0.000236347
-446.37104 | -5.84674e-05 | -446.37104 | -5.8242e-05 | -189.9581 | 0.000275922 | -189.9581 | -0.000240254
-446.44422 | -5.96417e-05 | -446.44422 | -6.02656e-05 | -189.98891 | 0.000276635 | -189.98891 | -0.000243227
-446.51739 | -6.41472e-05 | -446.51739 | -5.91213e-05 | -190.01973 | 0.000277341 | -190.01973 | -0.000245225
-446.59057 | -7.14889e-05 | -446.59057 | -5.48868e-05 | -190.05054 | 0.000278042 | -190.05054 | -0.00024639
-446.66374 | -8.10594e-05 | -446.66374 | -4.78467e-05 | -190.08136 | 0.00027874 | -190.08136 | -0.000247004
-446.73692 | -9.22212e-05 | -446.73692 | -3.84679e-05 | -190.11217 | 0.000279437 | -190.11217 | -0.000247407
-446.8101 | -0.000104367 | -446.8101 | -2.73602e-05 | -190.14299 | 0.000280134 | -190.14299 | -0.000247917
-446.88327 | -0.000116947 | -446.88327 | -1.52241e-05 | -190.1738 | 0.000280831 | -190.1738 | -0.000248741
-446.95645 | -0.000129476 | -446.95645 | -2.79149e-06 | -190.20462 | 0.000281525 | -190.20462 | -0.000249934
-447.02962 | -0.000141521 | -447.02962 | 9.23479e-06 | -190.23543 | 0.000282212 | -190.23543 | -0.000251391
-447.1028 | -0.00015268 | -447.1028 | 2.0236e-05 | -190.26624 | 0.000282884 | -190.26624 | -0.00025289
-447.17597 | -0.00016258 | -447.17597 | 2.97219e-05 | -190.29706 | 0.000283536 | -190.29706 | -0.00025416
-447.24915 | -0.000170877 | -447.24915 | 3.73612e-05 | -190.32787 | 0.000284161 | -190.32787 | -0.000254968
-447.32232 | -0.000177283 | -447.32232 | 4.29936e-05 | -190.35869 | 0.000284755 | -190.35869 | -0.000255197
-447.3955 | -0.000181604 | -447.3955 | 4.66245e-05 | -190.3895 | 0.000285318 | -190.3895 | -0.000254884
-447.46868 | -0.000183771 | -447.46868 | 4.84047e-05 | -190.42032 | 0.000285853 | -190.42032 | -0.000254224
-447.54185 | -0.000183882 | -447.54185 | 4.85958e-05 | -190.45113 | 0.000286364 | -190.45113 | -0.000253521
-447.61503 | -0.000182202 | -447.61503 | 4.75306e-05 | -190.48195 | 0.000286861 | -190.48195 | -0.000253109
-447.6882 | -0.000179143 | -447.6882 | 4.55693e-05 | -190.51276 | 0.000287352 | -190.51276 | -0.000253256
-447.76138 | -0.000175219 | -447.76138 | 4.30607e-05 | -190.54358 | 0.000287846 | -190.54358 | -0.000254075
-447.83455 | -0.000170962 | -447.83455 | 4.03112e-05 | -190.57439 | 0.00028835 | -190.57439 | -0.000255477
-447.90773 | -0.000166839 | -447.90773 | 3.75642e-05 | -190.60521 | 0.000288868 | -190.60521 | -0.000257162
-447.9809 | -0.000163168 | -447.9809 | 3.49923e-05 | -190.63602 | 0.000289403 | -190.63602 | -0.000258667
-448.05408 | -0.000160064 | -448.05408 | 3.27009e-05 | -190.66683 | 0.000289955 | -190.66683 | -0.000259455
-448.12726 | -0.00015742 | -448.12726 | 3.07405e-05 | -190.69765 | 0.00029052 | -190.69765 | -0.000259028
-448.20043 | -0.00015494 | -448.20043 | 2.91251e-05 | -190.72846 | 0.000291096 | -190.72846 | -0.000257031
-448.27361 | -0.000152216 | -448.27361 | 2.78515e-05 | -190.75928 | 0.00029168 | -190.75928 | -0.000253335
-448.34678 | -0.000148835 | -448.34678 | 2.69169e-05 | -190.79009 | 0.000292266 | -190.79009 | -0.000248072
-448.41996 | -0.000144505 | -448.41996 | 2.63302e-05 | -190.82091 | 0.000292848 | -190.82091 | -0.000241614
-448.49313 | -0.000139165 | -448.49313 | 2.61172e-05 | -190.85172 | 0.000293421 | -190.85172 | -0.000234506
-448.56631 | -0.000133047 | -448.56631 | 2.63173e-05 | -190.88254 | 0.000293978 | -190.88254 | -0.000227363
-448.63948 | -0.00012669 | -448.63948 | 2.69752e-05 | -190.91335 | 0.000294513 | -190.91335 | -0.000220763
-448.71266 | -0.000120878 | -448.71266 | 2.81276e-05 | -190.94417 | 0.000295018 | -190.94417 | -0.00021515
-448.78584 | -0.00011651 | -448.78584 | 2.97904e-05 | -190.97498 | 0.000295487 | -190.97498 | -0.000210768
-448.85901 | -0.000114431 | -448.85901 | 3.19478e-05 | -191.0058 | 0.000295914 | -191.0058 | -0.00020765
-448.93219 | -0.000115234 | -448.93219 | 3.45452e-05 | -191.03661 | 0.000296298 | -191.03661 | -0.000205643
-449.00536 | -0.000119098 | -449.00536 | 3.74901e-05 | -191.06742 | 0.000296637 | -191.06742 | -0.000204474
-449.07854 | -0.000125663 | -449.07854 | 4.06582e-05 | -191.09824 | 0.000296936 | -191.09824 | -0.000203827
-449.15171 | -0.000134011 | -449.15171 | 4.39047e-05 | -191.12905 | 0.000297201 | -191.12905 | -0.000203427
-449.22489 | -0.000142736 | -449.22489 | 4.70799e-05 | -191.15987 | 0.000297436 | -191.15987 | -0.000203093
-449.29806 | -0.000150121 | -449.29806 | 5.00439e-05 | -191.19068 | 0.000297649 | -191.19068 | -0.000202771
-449.37124 | -0.000154392 | -449.37124 | 5.26795e-05 | -191.2215 | 0.000297842 | -191.2215 | -0.00020252
-449.44442 | -0.000154012 | -449.44442 | 5.49014e-05 | -191.25231 | 0.000298017 | -191.25231 | -0.000202477
-449.51759 | -0.000147976 | -449.51759 | 5.66577e-05 | -191.28313 | 0.000298169 | -191.28313 | -0.000202809
-449.59077 | -0.000136035 | -449.59077 | 5.79269e-05 | -191.31394 | 0.000298291 | -191.31394 | -0.000203654
-449.66394 | -0.000118828 | -449.66394 | 5.87089e-05 | -191.34476 | 0.000298377 | -191.34476 | -0.000205082
-449.73712 | -9.78745e-05 | -449.73712 | 5.90127e-05 | -191.37557 | 0.000298416 | -191.37557 | -0.000207078
-449.81029 | -7.54244e-05 | -449.81029 | 5.88452e-05 | -191.40639 | 0.000298403 | -191.40639 | -0.000209543
-449.88347 | -5.41848e-05 | -449.88347 | 5.82e-05 | -191.4372 | 0.000298334 | -191.4372 | -0.000212323
-449.95664 | -3.69537e-05 | -449.95664 | 5.70523e-05 | -191.46801 | 0.000298209 | -191.46801 | -0.00021525
-450.02982 | -2.62189e-05 | -450.02982 | 5.53587e-05 | -191.49883 | 0.000298036 | -191.49883 | -0.000218175
-450.103 | -2.37842e-05 | -450.103 | 5.30629e-05 | -191.52964 | 0.000297823 | -191.52964 | -0.000221004
-450.17617 | -3.04821e-05 | -450.17617 | 5.01065e-05 | -191.56046 | 0.00029758 | -191.56046 | -0.00022371
-450.24935 | -4.60213e-05 | -450.24935 | 4.64429e-05 | -191.59127 | 0.00029732 | -191.59127 | -0.000226332
-450.32252 | -6.89956e-05 | -450.32252 | 4.2051e-05 | -191.62209 | 0.000297051 | -191.62209 | -0.000228954
-450.3957 | -9.70531e-05 | -450.3957 | 3.69472e-05 | -191.6529 | 0.000296778 | -191.6529 | -0.000231677
-450.46887 | -0.000127203 | -450.46887 | 3.11934e-05 | -191.68372 | 0.000296503 | -191.68372 | -0.000234595
-450.54205 | -0.000156207 | -450.54205 | 2.48978e-05 | -191.71453 | 0.000296229 | -191.71453 | -0.000237771
-450.61522 | -0.000181005 | -450.61522 | 1.8211e-05 | -191.74535 | 0.000295951 | -191.74535 | -0.000241227
-450.6884 | -0.000199095 | -450.6884 | 1.13145e-05 | -191.77616 | 0.000295671 | -191.77616 | -0.000244947
-450.76158 | -0.000208823 | -450.76158 | 4.40658e-06 | -191.80698 | 0.000295389 | -191.80698 | -0.000248883
-450.83475 | -0.000209534 | -450.83475 | -2.31484e-06 | -191.83779 | 0.000295107 | -191.83779 | -0.000252975
-450.90793 | -0.00020158 | -450.90793 | -8.66923e-06 | -191.8686 | 0.000294833 | -191.8686 | -0.000257161
-450.9811 | -0.00018618 | -450.9811 | -1.45081e-05 | -191.89942 | 0.000294571 | -191.89942 | -0.000261387
-451.05428 | -0.000165175 | -451.05428 | -1.97267e-05 | -191.93023 | 0.00029433 | -191.93023 | -0.00026561
-451.12745 | -0.000140725 | -451.12745 | -2.42709e-05 | -191.96105 | 0.000294111 | -191.96105 | -0.000269791
-451.20063 | -0.000115005 | -451.20063 | -2.81409e-05 | -191.99186 | 0.000293914 | -191.99186 | -0.00027389
-451.2738 | -8.99471e-05 | -451.2738 | -3.139e-05 | -192.02268 | 0.000293735 | -192.02268 | -0.000277854
-451.34698 | -6.70754e-05 | -451.34698 | -3.41219e-05 | -192.05349 | 0.000293564 | -192.05349 | -0.00028162
-451.42016 | -4.74427e-05 | -451.42016 | -3.64853e-05 | -192.08431 | 0.000293389 | -192.08431 | -0.00028511
-451.49333 | -3.16682e-05 | -451.49333 | -3.8667e-05 | -192.11512 | 0.000293199 | -192.11512 | -0.000288249
-451.56651 | -2.00525e-05 | -451.56651 | -4.0883e-05 | -192.14594 | 0.000292982 | -192.14594 | -0.000290968
-451.63968 | -1.27238e-05 | -451.63968 | -4.33677e-05 | -192.17675 | 0.000292732 | -192.17675 | -0.000293225
-451.71286 | -9.77327e-06 | -451.71286 | -4.63596e-05 | -192.20757 | 0.000292448 | -192.20757 | -0.000295003
-451.78603 | -1.13379e-05 | -451.78603 | -5.00838e-05 | -192.23838 | 0.000292135 | -192.23838 | -0.000296314
-451.85921 | -1.76031e-05 | -451.85921 | -5.47298e-05 | -192.26919 | 0.000291801 | -192.26919 | -0.000297189
-451.93238 | -2.87215e-05 | -451.93238 | -6.04276e-05 | -192.30001 | 0.000291457 | -192.30001 | -0.000297661
-452.00556 | -4.46631e-05 | -452.00556 | -6.72218e-05 | -192.33082 | 0.000291113 | -192.33082 | -0.000297746
-452.07874 | -6.50352e-05 | -452.07874 | -7.50488e-05 | -192.36164 | 0.000290777 | -192.36164 | -0.000297433
-452.15191 | -8.89189e-05 | -452.15191 | -8.37196e-05 | -192.39245 | 0.000290454 | -192.39245 | -0.000296674
-452.22509 | -0.000114777 | -452.22509 | -9.2913e-05 | -192.42327 | 0.000290145 | -192.42327 | -0.000295393
-452.29826 | -0.00014047 | -452.29826 | -0.000102183 | -192.45408 | 0.000289845 | -192.45408 | -0.000293501
-452.37144 | -0.000163416 | -452.37144 | -0.000110984 | -192.4849 | 0.000289551 | -192.4849 | -0.000290928
-452.44461 | -0.000180863 | -452.44461 | -0.000118708 | -192.51571 | 0.000289259 | -192.51571 | -0.000287647
-452.51779 | -0.000190281 | -452.51779 | -0.000124741 | -192.54653 | 0.000288965 | -192.54653 | -0.000283701
-452.59096 | -0.000189774 | -452.59096 | -0.000128528 | -192.57734 | 0.000288672 | -192.57734 | -0.000279219
-452.66414 | -0.000178478 | -452.66414 | -0.000129638 | -192.60816 | 0.000288382 | -192.60816 | -0.000274405
-452.73732 | -0.000156831 | -452.73732 | -0.000127825 | -192.63897 | 0.000288101 | -192.63897 | -0.000269525
-452.81049 | -0.000126691 | -452.81049 | -0.00012307 | -192.66978 | 0.000287835 | -192.66978 | -0.000264861
-452.88367 | -9.12246e-05 | -452.88367 | -0.000115607 | -192.7006 | 0.00028759 | -192.7006 | -0.00026067
-452.95684 | -5.45805e-05 | -452.95684 | -0.000105916 | -192.73141 | 0.000287366 | -192.73141 | -0.000257137
-453.03002 | -2.1378e-05 | -453.03002 | -9.46856e-05 | -192.76223 | 0.000287161 | -192.76223 | -0.000254337
-453.10319 | 3.92686e-06 | -453.10319 | -8.27517e-05 | -192.79304 | 0.00028697 | -192.79304 | -0.000252218
-453.17637 | 1.77065e-05 | -453.17637 | -7.10101e-05 | -192.82386 | 0.000286783 | -192.82386 | -0.000250608
-453.24954 | 1.7744e-05 | -453.24954 | -6.03209e-05 | -192.85467 | 0.000286593 | -192.85467 | -0.000249238
-453.32272 | 3.64217e-06 | -453.32272 | -5.1411e-05 | -192.88549 | 0.000286392 | -192.88549 | -0.000247794
-453.3959 | -2.30191e-05 | -453.3959 | -4.47909e-05 | -192.9163 | 0.000286179 | -192.9163 | -0.000245971
-453.46907 | -5.88205e-05 | -453.46907 | -4.06943e-05 | -192.94712 | 0.000285956 | -192.94712 | -0.000243527
-453.54225 | -9.89223e-05 | -453.54225 | -3.90514e-05 | -192.97793 | 0.000285732 | -192.97793 | -0.000240331
-453.61542 | -0.000137719 | -453.61542 | -3.94996e-05 | -193.00875 | 0.000285517 | -193.00875 | -0.000236386
-453.6886 | -0.000169633 | -453.6886 | -4.14302e-05 | -193.03956 | 0.000285324 | -193.03956 | -0.00023183
-453.76177 | -0.000189931 | -453.76177 | -4.40664e-05 | -193.07037 | 0.000285167 | -193.07037 | -0.000226909
-453.83495 | -0.00019544 | -453.83495 | -4.65628e-05 | -193.10119 | 0.000285054 | -193.10119 | -0.000221935
-453.90812 | -0.000185039 | -453.90812 | -4.8113e-05 | -193.132 | 0.000284987 | -193.132 | -0.00021723
-453.9813 | -0.000159864 | -453.9813 | -4.80523e-05 | -193.16282 | 0.000284965 | -193.16282 | -0.000213076
-454.05448 | -0.000123172 | -454.05448 | -4.59406e-05 | -193.19363 | 0.000284979 | -193.19363 | -0.000209663
-454.12765 | -7.98893e-05 | -454.12765 | -4.16173e-05 | -193.22445 | 0.000285016 | -193.22445 | -0.000207072
-454.20083 | -3.59029e-05 | -454.20083 | -3.52204e-05 | -193.25526 | 0.000285062 | -193.25526 | -0.000205267
-454.274 | 2.7911e-06 | -454.274 | -2.71678e-05 | -193.28608 | 0.0002851 | -193.28608 | -0.000204122
-454.34718 | 3.09617e-05 | -454.34718 | -1.81055e-05 | -193.31689 | 0.000285115 | -193.31689 | -0.000203452
-454.42035 | 4.4903e-05 | -454.42035 | -8.82931e-06 | -193.34771 | 0.000285093 | -193.34771 | -0.000203066
-454.49353 | 4.29686e-05 | -454.49353 | -1.90882e-07 | -193.37852 | 0.000285022 | -193.37852 | -0.000202806
-454.5667 | 2.57971e-05 | -454.5667 | 6.99962e-06 | -193.40934 | 0.000284893 | -193.40934 | -0.000202589
-454.63988 | -3.79917e-06 | -454.63988 | 1.20623e-05 | -193.44015 | 0.000284695 | -193.44015 | -0.000202418
-454.71306 | -4.12646e-05 | -454.71306 | 1.45177e-05 | -193.47096 | 0.000284422 | -193.47096 | -0.000202383
-454.78623 | -8.09785e-05 | -454.78623 | 1.41319e-05 | -193.50178 | 0.000284067 | -193.50178 | -0.000202634
-454.85941 | -0.000117077 | -454.85941 | 1.09328e-05 | -193.53259 | 0.000283626 | -193.53259 | -0.000203346
-454.93258 | -0.000144296 | -454.93258 | 5.19894e-06 | -193.56341 | 0.000283097 | -193.56341 | -0.00020468
-455.00576 | -0.000158709 | -455.00576 | -2.57725e-06 | -193.59422 | 0.000282485 | -193.59422 | -0.000206736
-455.07893 | -0.000158251 | -455.07893 | -1.17419e-05 | -193.62504 | 0.000281797 | -193.62504 | -0.000209529
-455.15211 | -0.000142966 | -455.15211 | -2.15437e-05 | -193.65585 | 0.000281047 | -193.65585 | -0.000212979
-455.22528 | -0.000114947 | -455.22528 | -3.12005e-05 | -193.68667 | 0.000280255 | -193.68667 | -0.000216913
-455.29846 | -7.7987e-05 | -455.29846 | -3.99617e-05 | -193.71748 | 0.000279441 | -193.71748 | -0.000221092
-455.37164 | -3.70115e-05 | -455.37164 | -4.71613e-05 | -193.7483 | 0.000278627 | -193.7483 | -0.000225246
-455.44481 | 2.62547e-06 | -455.44481 | -5.22603e-05 | -193.77911 | 0.000277834 | -193.77911 | -0.000229109
-455.51799 | 3.58681e-05 | -455.51799 | -5.48744e-05 | -193.80993 | 0.000277075 | -193.80993 | -0.000232459
-455.59116 | 5.86077e-05 | -455.59116 | -5.47904e-05 | -193.84074 | 0.00027636 | -193.84074 | -0.00023514
-455.66434 | 6.81688e-05 | -455.66434 | -5.19706e-05 | -193.87155 | 0.000275692 | -193.87155 | -0.000237078
-455.73751 | 6.35758e-05 | -455.73751 | -4.65482e-05 | -193.90237 | 0.000275067 | -193.90237 | -0.000238283
-455.81069 | 4.55772e-05 | -455.81069 | -3.88131e-05 | -193.93318 | 0.000274477 | -193.93318 | -0.000238829
-455.88386 | 1.64487e-05 | -455.88386 | -2.9193e-05 | -193.964 | 0.000273912 | -193.964 | -0.000238842
-455.95704 | -2.0384e-05 | -455.95704 | -1.82259e-05 | -193.99481 | 0.000273362 | -193.99481 | -0.000238475
-456.03022 | -6.08339e-05 | -456.03022 | -6.52874e-06 | -194.02563 | 0.000272818 | -194.02563 | -0.000237884
-456.10339 | -0.000100674 | -456.10339 | 5.24053e-06 | -194.05644 | 0.000272276 | -194.05644 | -0.000237218
-456.17657 | -0.000136029 | -456.17657 | 1.64246e-05 | -194.08726 | 0.000271733 | -194.08726 | -0.000236598
-456.24974 | -0.000163766 | -456.24974 | 2.64105e-05 | -194.11807 | 0.000271187 | -194.11807 | -0.000236124
-456.32292 | -0.000181758 | -456.32292 | 3.46732e-05 | -194.14889 | 0.000270639 | -194.14889 | -0.000235861
-456.39609 | -0.000189001 | -456.39609 | 4.08162e-05 | -194.1797 | 0.000270088 | -194.1797 | -0.000235848
-456.46927 | -0.000185596 | -456.46927 | 4.4603e-05 | -194.21052 | 0.000269532 | -194.21052 | -0.000236095
-456.54244 | -0.000172608 | -456.54244 | 4.59785e-05 | -194.24133 | 0.000268966 | -194.24133 | -0.000236587
-456.61562 | -0.000151864 | -456.61562 | 4.50761e-05 | -194.27214 | 0.000268383 | -194.27214 | -0.000237282
-456.6888 | -0.000125692 | -456.6888 | 4.22082e-05 | -194.30296 | 0.000267777 | -194.30296 | -0.000238118
-456.76197 | -9.66665e-05 | -456.76197 | 3.78427e-05 | -194.33377 | 0.00026714 | -194.33377 | -0.000239021
-456.83515 | -6.73689e-05 | -456.83515 | 3.25644e-05 | -194.36459 | 0.000266466 | -194.36459 | -0.000239913
-456.90832 | -4.01859e-05 | -456.90832 | 2.70279e-05 | -194.3954 | 0.000265755 | -194.3954 | -0.000240725
-456.9815 | -1.71506e-05 | -456.9815 | 2.19045e-05 | -194.42622 | 0.000265006 | -194.42622 | -0.000241416
-457.05467 | 1.71658e-07 | -457.05467 | 1.78305e-05 | -194.45703 | 0.000264226 | -194.45703 | -0.000241979
-457.12785 | 1.07581e-05 | -457.12785 | 1.53604e-05 | -194.48785 | 0.000263419 | -194.48785 | -0.000242452
-457.20102 | 1.41635e-05 | -457.20102 | 1.49306e-05 | -194.51866 | 0.000262594 | -194.51866 | -0.000242914
-457.2742 | 1.0526e-05 | -457.2742 | 1.68338e-05 | -194.54948 | 0.00026176 | -194.54948 | -0.000243473
-457.34738 | 5.34048e-07 | -457.34738 | 2.12082e-05 | -194.58029 | 0.000260922 | -194.58029 | -0.000244253
-457.42055 | -1.46409e-05 | -457.42055 | 2.80383e-05 | -194.61111 | 0.000260086 | -194.61111 | -0.000245362
-457.49373 | -3.34529e-05 | -457.49373 | 3.7165e-05 | -194.64192 | 0.000259254 | -194.64192 | -0.000246873
-457.5669 | -5.41171e-05 | -457.5669 | 4.8304e-05 | -194.67273 | 0.000258427 | -194.67273 | -0.000248808
-457.64008 | -7.47854e-05 | -457.64008 | 6.10681e-05 | -194.70355 | 0.000257606 | -194.70355 | -0.000251121
-457.71325 | -9.37254e-05 | -457.71325 | 7.49906e-05 | -194.73436 | 0.000256786 | -194.73436 | -0.000253706
-457.78643 | -0.0001095 | -457.78643 | 8.95507e-05 | -194.76518 | 0.000255965 | -194.76518 | -0.000256412
-457.8596 | -0.000121118 | -457.8596 | 0.000104198 | -194.79599 | 0.000255138 | -194.79599 | -0.000259062
-457.93278 | -0.000128122 | -457.93278 | 0.000118377 | -194.82681 | 0.000254298 | -194.82681 | -0.000261483
-458.00596 | -0.000130623 | -458.00596 | 0.000131555 | -194.85762 | 0.000253438 | -194.85762 | -0.000263533
-458.07913 | -0.000129241 | -458.07913 | 0.000143253 | -194.88844 | 0.000252551 | -194.88844 | -0.000265121
-458.15231 | -0.00012498 | -458.15231 | 0.000153072 | -194.91925 | 0.000251629 | -194.91925 | -0.000266215
-458.22548 | -0.000119037 | -458.22548 | 0.000160731 | -194.95007 | 0.000250666 | -194.95007 | -0.000266844
-458.29866 | -0.000112597 | -458.29866 | 0.00016609 | -194.98088 | 0.000249658 | -194.98088 | -0.000267085
-458.37183 | -0.000106618 | -458.37183 | 0.000169181 | -195.0117 | 0.000248604 | -195.0117 | -0.000267049
-458.44501 | -0.000101675 | -458.44501 | 0.00017021 | -195.04251 | 0.000247508 | -195.04251 | -0.000266858
-458.51818 | -9.78759e-05 | -458.51818 | 0.00016956 | -195.07332 | 0.000246377 | -195.07332 | -0.000266632
-458.59136 | -9.48694e-05 | -458.59136 | 0.000167759 | -195.10414 | 0.00024522 | -195.10414 | -0.000266471
-458.66454 | -9.19532e-05 | -458.66454 | 0.000165442 | -195.13495 | 0.000244048 | -195.13495 | -0.000266447
-458.73771 | -8.8261e-05 | -458.73771 | 0.000163284 | -195.16577 | 0.00024287 | -195.16577 | -0.000266603
-458.81089 | -8.29974e-05 | -458.81089 | 0.000161922 | -195.19658 | 0.000241689 | -195.19658 | -0.000266951
-458.88406 | -7.56722e-05 | -458.88406 | 0.000161875 | -195.2274 | 0.000240505 | -195.2274 | -0.000267469
-458.95724 | -6.62918e-05 | -458.95724 | 0.000163464 | -195.25821 | 0.000239312 | -195.25821 | -0.000268104
-459.03041 | -5.54639e-05 | -459.03041 | 0.000166757 | -195.28903 | 0.000238097 | -195.28903 | -0.000268772
-459.10359 | -4.43826e-05 | -459.10359 | 0.000171527 | -195.31984 | 0.000236847 | -195.31984 | -0.000269354
-459.17676 | -3.46926e-05 | -459.17676 | 0.00017726 | -195.35066 | 0.000235545 | -195.35066 | -0.000269708
-459.24994 | -2.82451e-05 | -459.24994 | 0.000183184 | -195.38147 | 0.000234184 | -195.38147 | -0.000269674
-459.32312 | -2.67795e-05 | -459.32312 | 0.000188349 | -195.41229 | 0.00023276 | -195.41229 | -0.000269094
-459.39629 | -3.15903e-05 | -459.39629 | 0.000191724 | -195.4431 | 0.000231278 | -195.4431 | -0.000267833
-459.46947 | -4.32342e-05 | -459.46947 | 0.000192321 | -195.47391 | 0.000229757 | -195.47391 | -0.000265805
-459.54264 | -6.13356e-05 | -459.54264 | 0.000189314 | -195.50473 | 0.000228221 | -195.50473 | -0.000263
-459.61582 | -8.45347e-05 | -459.61582 | 0.000182153 | -195.53554 | 0.000226699 | -195.53554 | -0.000259489
-459.68899 | -0.000110598 | -459.68899 | 0.000170649 | -195.56636 | 0.000225225 | -195.56636 | -0.000255436
-459.76217 | -0.000136682 | -459.76217 | 0.000155011 | -195.59717 | 0.000223825 | -195.59717 | -0.000251076
-459.83534 | -0.000159719 | -459.83534 | 0.000135855 | -195.62799 | 0.000222522 | -195.62799 | -0.000246691
-459.90852 | -0.00017686 | -459.90852 | 0.000114145 | -195.6588 | 0.000221325 | -195.6588 | -0.000242571
-459.9817 | -0.000185917 | -459.9817 | 9.11085e-05 | -195.68962 | 0.000220236 | -195.68962 | -0.000238972
-460.05487 | -0.000185716 | -460.05487 | 6.81133e-05 | -195.72043 | 0.000219244 | -195.72043 | -0.000236079
-460.12805 | -0.000176315 | -460.12805 | 4.65286e-05 | -195.75125 | 0.00021833 | -195.75125 | -0.000233988
-460.20122 | -0.000159031 | -460.20122 | 2.75897e-05 | -195.78206 | 0.00021747 | -195.78206 | -0.000232697
-460.2744 | -0.000136279 | -460.2744 | 1.22776e-05 | -195.81288 | 0.00021664 | -195.81288 | -0.000232122
-460.34757 | -0.000111242 | -460.34757 | 1.23196e-06 | -195.84369 | 0.000215818 | -195.84369 | -0.000232122
-460.42075 | -8.74061e-05 | -460.42075 | -5.29562e-06 | -195.8745 | 0.000214985 | -195.8745 | -0.000232537
-460.49392 | -6.80553e-05 | -460.49392 | -7.4435e-06 | -195.90532 | 0.000214129 | -195.90532 | -0.000233216
-460.5671 | -5.57899e-05 | -460.5671 | -5.69864e-06 | -195.93613 | 0.000213244 | -195.93613 | -0.000234045
-460.64028 | -5.21486e-05 | -460.64028 | -8.20017e-07 | -195.96695 | 0.000212326 | -195.96695 | -0.00023495
-460.71345 | -5.73927e-05 | -460.71345 | 6.26148e-06 | -195.99776 | 0.00021138 | -195.99776 | -0.000235891
-460.78663 | -7.04879e-05 | -460.78663 | 1.45533e-05 | -196.02858 | 0.000210408 | -196.02858 | -0.000236838
-460.8598 | -8.92811e-05 | -460.8598 | 2.31057e-05 | -196.05939 | 0.000209416 | -196.05939 | -0.000237753
-460.93298 | -0.000110843 | -460.93298 | 3.11013e-05 | -196.09021 | 0.00020841 | -196.09021 | -0.000238564
-461.00615 | -0.000131917 | -461.00615 | 3.79167e-05 | -196.12102 | 0.000207397 | -196.12102 | -0.000239162
-461.07933 | -0.000149411 | -461.07933 | 4.31548e-05 | -196.15184 | 0.000206383 | -196.15184 | -0.00023941
-461.1525 | -0.000160836 | -461.1525 | 4.66448e-05 | -196.18265 | 0.000205376 | -196.18265 | -0.000239176
-461.22568 | -0.000164642 | -461.22568 | 4.84165e-05 | -196.21347 | 0.000204384 | -196.21347 | -0.000238368
-461.29886 | -0.000160397 | -461.29886 | 4.86547e-05 | -196.24428 | 0.000203416 | -196.24428 | -0.000236982
-461.37203 | -0.000148785 | -461.37203 | 4.76417e-05 | -196.27509 | 0.000202477 | -196.27509 | -0.000235126
-461.44521 | -0.000131433 | -461.44521 | 4.57003e-05 | -196.30591 | 0.000201576 | -196.30591 | -0.000233037
-461.51838 | -0.000110612 | -461.51838 | 4.31428e-05 | -196.33672 | 0.000200713 | -196.33672 | -0.00023106
-461.59156 | -8.88515e-05 | -461.59156 | 4.02324e-05 | -196.36754 | 0.000199893 | -196.36754 | -0.000229608
-461.66473 | -6.85529e-05 | -461.66473 | 3.71624e-05 | -196.39835 | 0.00019911 | -196.39835 | -0.000229092
-461.73791 | -5.1647e-05 | -461.73791 | 3.40503e-05 | -196.42917 | 0.000198363 | -196.42917 | -0.000229858
-461.81108 | -3.93575e-05 | -461.81108 | 3.09475e-05 | -196.45998 | 0.000197646 | -196.45998 | -0.000232113
-461.88426 | -3.20973e-05 | -461.88426 | 2.78591e-05 | -196.4908 | 0.000196952 | -196.4908 | -0.000235882
-461.95744 | -2.95027e-05 | -461.95744 | 2.47689e-05 | -196.52161 | 0.000196279 | -196.52161 | -0.000240999
-462.03061 | -3.05891e-05 | -462.03061 | 2.16637e-05 | -196.55243 | 0.000195623 | -196.55243 | -0.000247122
-462.10379 | -3.39893e-05 | -462.10379 | 1.85555e-05 | -196.58324 | 0.000194981 | -196.58324 | -0.000253788
-462.17696 | -3.8231e-05 | -462.17696 | 1.54935e-05 | -196.61406 | 0.000194354 | -196.61406 | -0.000260486
-462.25014 | -4.19992e-05 | -462.25014 | 1.25695e-05 | -196.64487 | 0.000193738 | -196.64487 | -0.000266736
-462.32331 | -4.43442e-05 | -462.32331 | 9.91279e-06 | -196.67568 | 0.000193131 | -196.67568 | -0.000272159
-462.39649 | -4.48044e-05 | -462.39649 | 7.67867e-06 | -196.7065 | 0.000192525 | -196.7065 | -0.000276528
-462.46966 | -4.34355e-05 | -462.46966 | 6.03065e-06 | -196.73731 | 0.000191912 | -196.73731 | -0.00027978
-462.54284 | -4.07511e-05 | -462.54284 | 5.12115e-06 | -196.76813 | 0.00019128 | -196.76813 | -0.00028201
-462.61602 | -3.7595e-05 | -462.61602 | 5.07211e-06 | -196.79894 | 0.00019062 | -196.79894 | -0.000283425
-462.68919 | -3.49803e-05 | -462.68919 | 5.95834e-06 | -196.82976 | 0.000189922 | -196.82976 | -0.000284292
-462.76237 | -3.39193e-05 | -462.76237 | 7.79685e-06 | -196.86057 | 0.000189183 | -196.86057 | -0.000284879
-462.83554 | -3.52823e-05 | -462.83554 | 1.05415e-05 | -196.89139 | 0.000188403 | -196.89139 | -0.000285406
-462.90872 | -3.96934e-05 | -462.90872 | 1.40856e-05 | -196.9222 | 0.000187592 | -196.9222 | -0.000286013
-462.98189 | -4.74768e-05 | -462.98189 | 1.82708e-05 | -196.95302 | 0.000186764 | -196.95302 | -0.000286744
-463.05507 | -5.86473e-05 | -463.05507 | 2.2903e-05 | -196.98383 | 0.000185938 | -196.98383 | -0.000287561
-463.12824 | -7.29306e-05 | -463.12824 | 2.7772e-05 | -197.01465 | 0.000185131 | -197.01465 | -0.000288365
-463.20142 | -8.98011e-05 | -463.20142 | 3.26749e-05 | -197.04546 | 0.000184362 | -197.04546 | -0.00028902
-463.27459 | -0.000108519 | -463.27459 | 3.74398e-05 | -197.07627 | 0.00018364 | -197.07627 | -0.000289388
-463.34777 | -0.000128161 | -463.34777 | 4.19459e-05 | -197.10709 | 0.000182969 | -197.10709 | -0.000289347
-463.42095 | -0.000147646 | -463.42095 | 4.61403e-05 | -197.1379 | 0.000182343 | -197.1379 | -0.000288805
-463.49412 | -0.000165754 | -463.49412 | 5.00446e-05 | -197.16872 | 0.000181747 | -197.16872 | -0.000287709
-463.5673 | -0.00018117 | -463.5673 | 5.37542e-05 | -197.19953 | 0.000181166 | -197.19953 | -0.00028604
-463.64047 | -0.000192545 | -463.64047 | 5.74245e-05 | -197.23035 | 0.00018058 | -197.23035 | -0.000283812
-463.71365 | -0.000198599 | -463.71365 | 6.12489e-05 | -197.26116 | 0.000179974 | -197.26116 | -0.000281066
-463.78682 | -0.000198264 | -463.78682 | 6.54273e-05 | -197.29198 | 0.00017934 | -197.29198 | -0.000277872
-463.86 | -0.000190847 | -463.86 | 7.01299e-05 | -197.32279 | 0.000178675 | -197.32279 | -0.000274323
-463.93317 | -0.000176205 | -463.93317 | 7.54615e-05 | -197.35361 | 0.00017799 | -197.35361 | -0.000270533
-464.00635 | -0.000154883 | -464.00635 | 8.14307e-05 | -197.38442 | 0.0001773 | -197.38442 | -0.000266632
-464.07953 | -0.000128196 | -464.07953 | 8.79295e-05 | -197.41524 | 0.000176626 | -197.41524 | -0.000262749
-464.1527 | -9.82078e-05 | -464.1527 | 9.47282e-05 | -197.44605 | 0.00017599 | -197.44605 | -0.000258998
-464.22588 | -6.75984e-05 | -464.22588 | 0.000101487 | -197.47687 | 0.000175409 | -197.47687 | -0.000255458
-464.29905 | -3.94141e-05 | -464.29905 | 0.000107787 | -197.50768 | 0.000174897 | -197.50768 | -0.000252153
-464.37223 | -1.67225e-05 | -464.37223 | 0.000113172 | -197.53849 | 0.000174459 | -197.53849 | -0.000249047
-464.4454 | -2.21148e-06 | -464.4454 | 0.000117206 | -197.56931 | 0.000174091 | -197.56931 | -0.00024604
-464.51858 | 2.21168e-06 | -464.51858 | 0.00011953 | -197.60012 | 0.000173785 | -197.60012 | -0.000242985
-464.59175 | -4.24809e-06 | -464.59175 | 0.000119911 | -197.63094 | 0.000173526 | -197.63094 | -0.000239716
-464.66493 | -2.10718e-05 | -464.66493 | 0.000118283 | -197.66175 | 0.0001733 | -197.66175 | -0.000236081
-464.73811 | -4.63959e-05 | -464.73811 | 0.000114762 | -197.69257 | 0.000173093 | -197.69257 | -0.000231979
-464.81128 | -7.71817e-05 | -464.81128 | 0.000109643 | -197.72338 | 0.000172894 | -197.72338 | -0.000227387
-464.88446 | -0.000109572 | -464.88446 | 0.000103365 | -197.7542 | 0.000172698 | -197.7542 | -0.000222375
-464.95763 | -0.000139394 | -464.95763 | 9.6459e-05 | -197.78501 | 0.000172502 | -197.78501 | -0.000217101
-465.03081 | -0.000162742 | -465.03081 | 8.94818e-05 | -197.81583 | 0.000172306 | -197.81583 | -0.000211793
-465.10398 | -0.000176552 | -465.10398 | 8.29414e-05 | -197.84664 | 0.000172112 | -197.84664 | -0.000206708
-465.17716 | -0.000179073 | -465.17716 | 7.72308e-05 | -197.87746 | 0.000171921 | -197.87746 | -0.000202097
-465.25033 | -0.000170169 | -465.25033 | 7.25753e-05 | -197.90827 | 0.000171734 | -197.90827 | -0.000198158
-465.32351 | -0.000151372 | -465.32351 | 6.90055e-05 | -197.93908 | 0.000171548 | -197.93908 | -0.000195009
-465.39669 | -0.000125698 | -465.39669 | 6.63578e-05 | -197.9699 | 0.00017136 | -197.9699 | -0.000192676
-465.46986 | -9.72136e-05 | -465.46986 | 6.4305e-05 | -198.00071 | 0.000171169 | -198.00071 | -0.000191099
-465.54304 | -7.04397e-05 | -465.54304 | 6.24123e-05 | -198.03153 | 0.000170973 | -198.03153 | -0.00019015
-465.61621 | -4.96666e-05 | -465.61621 | 6.02099e-05 | -198.06234 | 0.000170773 | -198.06234 | -0.000189672
-465.68939 | -3.82894e-05 | -465.68939 | 5.72731e-05 | -198.09316 | 0.000170572 | -198.09316 | -0.000189511
-465.76256 | -3.82732e-05 | -465.76256 | 5.32967e-05 | -198.12397 | 0.000170377 | -198.12397 | -0.000189553
-465.83574 | -4.98315e-05 | -465.83574 | 4.81532e-05 | -198.15479 | 0.000170194 | -198.15479 | -0.000189741
-465.90891 | -7.13753e-05 | -465.90891 | 4.19255e-05 | -198.1856 | 0.000170031 | -198.1856 | -0.000190088
-465.98209 | -9.974e-05 | -465.98209 | 3.49095e-05 | -198.21642 | 0.000169892 | -198.21642 | -0.000190662
-466.05527 | -0.000130666 | -466.05527 | 2.75872e-05 | -198.24723 | 0.000169779 | -198.24723 | -0.000191573
-466.12844 | -0.000159446 | -466.12844 | 2.0573e-05 | -198.27805 | 0.000169687 | -198.27805 | -0.000192944
-466.20162 | -0.000181649 | -466.20162 | 1.45422e-05 | -198.30886 | 0.000169612 | -198.30886 | -0.000194886
-466.27479 | -0.0001938 | -466.27479 | 1.01538e-05 | -198.33967 | 0.000169543 | -198.33967 | -0.000197475
-466.34797 | -0.000193905 | -466.34797 | 7.97496e-06 | -198.37049 | 0.000169471 | -198.37049 | -0.000200739
-466.42114 | -0.000181743 | -466.42114 | 8.42213e-06 | -198.4013 | 0.000169387 | -198.4013 | -0.000204653
-466.49432 | -0.000158879 | -466.49432 | 1.17225e-05 | -198.43212 | 0.000169285 | -198.43212 | -0.000209145
-466.56749 | -0.000128397 | -466.56749 | 1.79011e-05 | -198.46293 | 0.000169164 | -198.46293 | -0.000214106
-466.64067 | -9.43957e-05 | -466.64067 | 2.67939e-05 | -198.49375 | 0.000169026 | -198.49375 | -0.000219402
-466.71385 | -6.1343e-05 | -466.71385 | 3.80791e-05 | -198.52456 | 0.000168873 | -198.52456 | -0.000224889
-466.78702 | -3.3379e-05 | -466.78702 | 5.13236e-05 | -198.55538 | 0.00016871 | -198.55538 | -0.000230424
-466.8602 | -1.36977e-05 | -466.8602 | 6.60341e-05 | -198.58619 | 0.00016854 | -198.58619 | -0.000235876
-466.93337 | -4.09249e-06 | -466.93337 | 8.17025e-05 | -198.61701 | 0.000168361 | -198.61701 | -0.000241132
-467.00655 | -4.74499e-06 | -467.00655 | 9.78429e-05 | -198.64782 | 0.00016817 | -198.64782 | -0.000246097
-467.07972 | -1.42798e-05 | -467.07972 | 0.000114013 | -198.67864 | 0.000167956 | -198.67864 | -0.000250703
-467.1529 | -3.00711e-05 | -467.1529 | 0.000129823 | -198.70945 | 0.000167707 | -198.70945 | -0.000254904
-467.22607 | -4.87461e-05 | -467.22607 | 0.000144926 | -198.74026 | 0.000167412 | -198.74026 | -0.000258676
-467.29925 | -6.67881e-05 | -467.29925 | 0.000159013 | -198.77108 | 0.000167059 | -198.77108 | -0.000262012
-467.37243 | -8.11439e-05 | -467.37243 | 0.000171796 | -198.80189 | 0.000166643 | -198.80189 | -0.00026492
-467.4456 | -8.97289e-05 | -467.4456 | 0.000183002 | -198.83271 | 0.000166163 | -198.83271 | -0.000267416
-467.51878 | -9.17442e-05 | -467.51878 | 0.000192381 | -198.86352 | 0.000165627 | -198.86352 | -0.000269516
-467.59195 | -8.77657e-05 | -467.59195 | 0.000199717 | -198.89434 | 0.000165048 | -198.89434 | -0.000271235
-467.66513 | -7.95842e-05 | -467.66513 | 0.000204857 | -198.92515 | 0.000164444 | -198.92515 | -0.000272583
-467.7383 | -6.98386e-05 | -467.7383 | 0.00020774 | -198.95597 | 0.000163833 | -198.95597 | -0.000273573
-467.81148 | -6.15074e-05 | -467.81148 | 0.000208429 | -198.98678 | 0.000163234 | -198.98678 | -0.000274222
-467.88465 | -5.73463e-05 | -467.88465 | 0.000207135 | -199.0176 | 0.000162663 | -199.0176 | -0.000274572
-467.95783 | -5.93725e-05 | -467.95783 | 0.000204221 | -199.04841 | 0.000162129 | -199.04841 | -0.000274685
-468.03101 | -6.84816e-05 | -468.03101 | 0.000200188 | -199.07923 | 0.000161637 | -199.07923 | -0.000274661
-468.10418 | -8.42647e-05 | -468.10418 | 0.000195642 | -199.11004 | 0.000161188 | -199.11004 | -0.000274626
-468.17736 | -0.000105047 | -468.17736 | 0.000191238 | -199.14085 | 0.000160778 | -199.14085 | -0.000274727
-468.25053 | -0.000128147 | -468.25053 | 0.000187611 | -199.17167 | 0.0001604 | -199.17167 | -0.000275103
-468.32371 | -0.000150309 | -468.32371 | 0.000185306 | -199.20248 | 0.00016005 | -199.20248 | -0.000275864
-468.39688 | -0.000168227 | -468.39688 | 0.000184707 | -199.2333 | 0.000159724 | -199.2333 | -0.000277058
-468.47006 | -0.000179088 | -468.47006 | 0.000185988 | -199.26411 | 0.000159418 | -199.26411 | -0.000278652
-468.54323 | -0.00018103 | -468.54323 | 0.000189087 | -199.29493 | 0.000159131 | -199.29493 | -0.000280521
-468.61641 | -0.00017345 | -468.61641 | 0.000193711 | -199.32574 | 0.000158862 | -199.32574 | -0.000282454
-468.68959 | -0.000157116 | -468.68959 | 0.000199364 | -199.35656 | 0.00015861 | -199.35656 | -0.000284182
-468.76276 | -0.000134059 | -468.76276 | 0.000205413 | -199.38737 | 0.00015837 | -199.38737 | -0.000285416
-468.83594 | -0.000107277 | -468.83594 | 0.00021116 | -199.41819 | 0.000158134 | -199.41819 | -0.000285903
-468.90911 | -8.02868e-05 | -468.90911 | 0.000215934 | -199.449 | 0.000157895 | -199.449 | -0.00028547
-468.98229 | -5.66145e-05 | -468.98229 | 0.000219171 | -199.47982 | 0.00015764 | -199.47982 | -0.000284071
-469.05546 | -3.92816e-05 | -469.05546 | 0.00022048 | -199.51063 | 0.000157358 | -199.51063 | -0.000281802
-469.12864 | -3.03843e-05 | -469.12864 | 0.00021969 | -199.54144 | 0.00015704 | -199.54144 | -0.000278905
-469.20181 | -3.08168e-05 | -469.20181 | 0.000216862 | -199.57226 | 0.00015668 | -199.57226 | -0.000275733
-469.27499 | -4.01746e-05 | -469.27499 | 0.000212279 | -199.60307 | 0.000156278 | -199.60307 | -0.000272707
-469.34817 | -5.68518e-05 | -469.34817 | 0.000206395 | -199.63389 | 0.000155838 | -199.63389 | -0.000270246
-469.42134 | -7.83046e-05 | -469.42134 | 0.000199783 | -199.6647 | 0.000155373 | -199.6647 | -0.000268707
-469.49452 | -0.000101443 | -469.49452 | 0.000193054 | -199.69552 | 0.000154898 | -199.69552 | -0.000268328
-469.56769 | -0.000123077 | -469.56769 | 0.00018679 | -199.72633 | 0.000154434 | -199.72633 | -0.000269188
-469.64087 | -0.000140369 | -469.64087 | 0.000181475 | -199.75715 | 0.000153998 | -199.75715 | -0.000271204
-469.71404 | -0.000151208 | -469.71404 | 0.000177447 | -199.78796 | 0.000153611 | -199.78796 | -0.000274136
-469.78722 | -0.000154469 | -469.78722 | 0.000174874 | -199.81878 | 0.000153286 | -199.81878 | -0.000277632
-469.86039 | -0.000150126 | -469.86039 | 0.000173743 | -199.84959 | 0.000153033 | -199.84959 | -0.000281278
-469.93357 | -0.000139203 | -469.93357 | 0.000173881 | -199.88041 | 0.000152857 | -199.88041 | -0.000284658
-470.00675 | -0.000123583 | -470.00675 | 0.000174982 | -199.91122 | 0.000152754 | -199.91122 | -0.000287412
-470.07992 | -0.000105718 | -470.07992 | 0.00017665 | -199.94203 | 0.000152716 | -199.94203 | -0.000289276
-470.1531 | -8.82596e-05 | -470.1531 | 0.000178449 | -199.97285 | 0.000152731 | -199.97285 | -0.000290109
-470.22627 | -7.36958e-05 | -470.22627 | 0.000179944 | -200.00366 | 0.000152784 | -200.00366 | -0.0002899
-470.29945 | -6.40157e-05 | -470.29945 | 0.000180744 | -200.03448 | 0.000152858 | -200.03448 | -0.000288757
-470.37262 | -6.04628e-05 | -470.37262 | 0.000180534 | -200.06529 | 0.000152939 | -200.06529 | -0.000286877
-470.4458 | -6.33933e-05 | -470.4458 | 0.000179099 | -200.09611 | 0.000153014 | -200.09611 | -0.000284517
-470.51897 | -7.22607e-05 | -470.51897 | 0.000176337 | -200.12692 | 0.000153071 | -200.12692 | -0.000281957
-470.59215 | -8.57205e-05 | -470.59215 | 0.000172265 | -200.15774 | 0.000153107 | -200.15774 | -0.000279464
-470.66533 | -0.000101833 | -470.66533 | 0.000167015 | -200.18855 | 0.000153119 | -200.18855 | -0.000277269
-470.7385 | -0.000118339 | -470.7385 | 0.000160831 | -200.21937 | 0.000153108 | -200.21937 | -0.00027555
-470.81168 | -0.000132973 | -470.81168 | 0.000154047 | -200.25018 | 0.00015308 | -200.25018 | -0.000274419
-470.88485 | -0.000143759 | -470.88485 | 0.000147076 | -200.281 | 0.00015304 | -200.281 | -0.000273931
-470.95803 | -0.000149275 | -470.95803 | 0.000140372 | -200.31181 | 0.000152995 | -200.31181 | -0.000274081
-471.0312 | -0.000148834 | -471.0312 | 0.000134407 | -200.34262 | 0.000152952 | -200.34262 | -0.000274824
-471.10438 | -0.000142563 | -471.10438 | 0.000129628 | -200.37344 | 0.000152916 | -200.37344 | -0.000276083
-471.17755 | -0.000131387 | -471.17755 | 0.000126418 | -200.40425 | 0.000152892 | -200.40425 | -0.000277768
-471.25073 | -0.000116894 | -471.25073 | 0.00012506 | -200.43507 | 0.000152885 | -200.43507 | -0.000279785
-471.32391 | -0.000101127 | -471.32391 | 0.0001257 | -200.46588 | 0.000152898 | -200.46588 | -0.000282048
-471.39708 | -8.63039e-05 | -471.39708 | 0.000128325 | -200.4967 | 0.000152935 | -200.4967 | -0.000284486
-471.47026 | -7.45223e-05 | -471.47026 | 0.000132753 | -200.52751 | 0.000153002 | -200.52751 | -0.000287045
-471.54343 | -6.74705e-05 | -471.54343 | 0.000138641 | -200.55833 | 0.000153105 | -200.55833 | -0.000289685
-471.61661 | -6.61976e-05 | -471.61661 | 0.000145512 | -200.58914 | 0.000153251 | -200.58914 | -0.000292372
-471.68978 | -7.09637e-05 | -471.68978 | 0.000152798 | -200.61996 | 0.000153449 | -200.61996 | -0.000295072
-471.76296 | -8.11977e-05 | -471.76296 | 0.000159896 | -200.65077 | 0.000153701 | -200.65077 | -0.00029774
-471.83613 | -9.55702e-05 | -471.83613 | 0.000166231 | -200.68159 | 0.000154011 | -200.68159 | -0.000300311
-471.90931 | -0.000112168 | -471.90931 | 0.000171316 | -200.7124 | 0.000154377 | -200.7124 | -0.000302697
-471.98249 | -0.000128756 | -471.98249 | 0.000174808 | -200.74321 | 0.000154794 | -200.74321 | -0.000304783
-472.05566 | -0.000143085 | -472.05566 | 0.000176537 | -200.77403 | 0.000155249 | -200.77403 | -0.000306431
-472.12884 | -0.000153201 | -472.12884 | 0.00017652 | -200.80484 | 0.000155729 | -200.80484 | -0.00030749
-472.20201 | -0.000157714 | -472.20201 | 0.000174953 | -200.83566 | 0.000156221 | -200.83566 | -0.000307808
-472.27519 | -0.000155986 | -472.27519 | 0.000172171 | -200.86647 | 0.00015671 | -200.86647 | -0.000307247
-472.34836 | -0.000148202 | -472.34836 | 0.000168601 | -200.89729 | 0.000157186 | -200.89729 | -0.000305699
-472.42154 | -0.000135327 | -472.42154 | 0.000164699 | -200.9281 | 0.000157644 | -200.9281 | -0.000303096
-472.49471 | -0.000118932 | -472.49471 | 0.000160889 | -200.95892 | 0.000158084 | -200.95892 | -0.000299425
-472.56789 | -0.000100943 | -472.56789 | 0.00015751 | -200.98973 | 0.000158513 | -200.98973 | -0.000294736
-472.64107 | -8.33249e-05 | -472.64107 | 0.000154781 | -201.02055 | 0.000158939 | -201.02055 | -0.000289139
-472.71424 | -6.77773e-05 | -472.71424 | 0.000152786 | -201.05136 | 0.000159373 | -201.05136 | -0.000282806
-472.78742 | -5.54709e-05 | -472.78742 | 0.000151489 | -201.08218 | 0.000159826 | -201.08218 | -0.000275959
-472.86059 | -4.68856e-05 | -472.86059 | 0.000150757 | -201.11299 | 0.000160304 | -201.11299 | -0.000268862
-472.93377 | -4.17667e-05 | -472.93377 | 0.000150416 | -201.1438 | 0.000160809 | -201.1438 | -0.000261794
-473.00694 | -3.9217e-05 | -473.00694 | 0.000150291 | -201.17462 | 0.000161339 | -201.17462 | -0.000255036
-473.08012 | -3.79037e-05 | -473.08012 | 0.000150264 | -201.20543 | 0.000161888 | -201.20543 | -0.000248841
-473.15329 | -3.63478e-05 | -473.15329 | 0.000150303 | -201.23625 | 0.000162448 | -201.23625 | -0.00024341
-473.22647 | -3.32447e-05 | -473.22647 | 0.00015048 | -201.26706 | 0.000163012 | -201.26706 | -0.000238877
-473.29965 | -2.77572e-05 | -473.29965 | 0.000150963 | -201.29788 | 0.000163574 | -201.29788 | -0.000235288
-473.37282 | -1.97258e-05 | -473.37282 | 0.000151987 | -201.32869 | 0.000164132 | -201.32869 | -0.000232603
-473.446 | -9.75681e-06 | -473.446 | 0.000153804 | -201.35951 | 0.000164687 | -201.35951 | -0.000230703
-473.51917 | 8.36407e-07 | -473.51917 | 0.000156632 | -201.39032 | 0.000165243 | -201.39032 | -0.000229407
-473.59235 | 1.0233e-05 | -473.59235 | 0.000160592 | -201.42114 | 0.000165803 | -201.42114 | -0.000228503
-473.66552 | 1.64115e-05 | -473.66552 | 0.000165664 | -201.45195 | 0.00016637 | -201.45195 | -0.000227785
-473.7387 | 1.75206e-05 | -473.7387 | 0.000171665 | -201.48277 | 0.000166941 | -201.48277 | -0.000227085
-473.81187 | 1.22417e-05 | -473.81187 | 0.00017824 | -201.51358 | 0.000167508 | -201.51358 | -0.000226305
-473.88505 | 8.3721e-08 | -473.88505 | 0.000184895 | -201.54439 | 0.000168061 | -201.54439 | -0.000225432
-473.95823 | -1.8452e-05 | -473.95823 | 0.00019104 | -201.57521 | 0.000168583 | -201.57521 | -0.00022454
-474.0314 | -4.18665e-05 | -474.0314 | 0.000196066 | -201.60602 | 0.000169058 | -201.60602 | -0.000223774
-474.10458 | -6.78283e-05 | -474.10458 | 0.000199412 | -201.63684 | 0.000169474 | -201.63684 | -0.000223324
-474.17775 | -9.34893e-05 | -474.17775 | 0.000200648 | -201.66765 | 0.000169822 | -201.66765 | -0.000223385
-474.25093 | -0.000115899 | -474.25093 | 0.000199529 | -201.69847 | 0.000170105 | -201.69847 | -0.000224121
-474.3241 | -0.000132453 | -474.3241 | 0.000196037 | -201.72928 | 0.00017033 | -201.72928 | -0.000225625
-474.39728 | -0.000141302 | -474.39728 | 0.000190388 | -201.7601 | 0.000170516 | -201.7601 | -0.00022791
-474.47045 | -0.00014164 | -474.47045 | 0.000183009 | -201.79091 | 0.000170685 | -201.79091 | -0.000230895
-474.54363 | -0.000133842 | -474.54363 | 0.000174491 | -201.82173 | 0.000170863 | -201.82173 | -0.00023442
-474.61681 | -0.000119394 | -474.61681 | 0.000165517 | -201.85254 | 0.000171069 | -201.85254 | -0.000238274
-474.68998 | -0.000100665 | -474.68998 | 0.000156781 | -201.88336 | 0.000171321 | -201.88336 | -0.000242225
-474.76316 | -8.05127e-05 | -474.76316 | 0.000148904 | -201.91417 | 0.000171626 | -201.91417 | -0.00024605
-474.83633 | -6.18321e-05 | -474.83633 | 0.000142361 | -201.94498 | 0.000171984 | -201.94498 | -0.000249565
-474.90951 | -4.70924e-05 | -474.90951 | 0.000137432 | -201.9758 | 0.000172386 | -201.9758 | -0.000252634
-474.98268 | -3.79608e-05 | -474.98268 | 0.000134169 | -202.00661 | 0.000172819 | -202.00661 | -0.000255173
-475.05586 | -3.50675e-05 | -475.05586 | 0.000132407 | -202.03743 | 0.000173267 | -202.03743 | -0.000257132
-475.12903 | -3.79602e-05 | -475.12903 | 0.00013179 | -202.06824 | 0.000173719 | -202.06824 | -0.000258488
-475.20221 | -4.52469e-05 | -475.20221 | 0.000131829 | -202.09906 | 0.000174164 | -202.09906 | -0.000259213
-475.27539 | -5.49059e-05 | -475.27539 | 0.000131971 | -202.12987 | 0.0001746 | -202.12987 | -0.000259272
-475.34856 | -6.47009e-05 | -475.34856 | 0.000131679 | -202.16069 | 0.00017503 | -202.16069 | -0.000258615
-475.42174 | -7.26279e-05 | -475.42174 | 0.000130501 | -202.1915 | 0.000175461 | -202.1915 | -0.000257186
-475.49491 | -7.73078e-05 | -475.49491 | 0.00012814 | -202.22232 | 0.000175902 | -202.22232 | -0.000254943
-475.56809 | -7.8253e-05 | -475.56809 | 0.000124486 | -202.25313 | 0.000176361 | -202.25313 | -0.000251885
-475.64126 | -7.59568e-05 | -475.64126 | 0.000119643 | -202.28395 | 0.000176844 | -202.28395 | -0.000248069
-475.71444 | -7.17871e-05 | -475.71444 | 0.000113913 | -202.31476 | 0.000177349 | -202.31476 | -0.000243634
-475.78761 | -6.77008e-05 | -475.78761 | 0.000107766 | -202.34557 | 0.000177873 | -202.34557 | -0.000238801
-475.86079 | -6.58348e-05 | -475.86079 | 0.000101785 | -202.37639 | 0.000178406 | -202.37639 | -0.000233863
-475.93397 | -6.80415e-05 | -475.93397 | 9.66008e-05 | -202.4072 | 0.000178938 | -202.4072 | -0.000229158
-476.00714 | -7.54672e-05 | -476.00714 | 9.28151e-05 | -202.43802 | 0.000179457 | -202.43802 | -0.000225042
-476.08032 | -8.82419e-05 | -476.08032 | 9.09321e-05 | -202.46883 | 0.000179956 | -202.46883 | -0.00022184
-476.15349 | -0.000105356 | -476.15349 | 9.12969e-05 | -202.49965 | 0.000180429 | -202.49965 | -0.000219821
-476.22667 | -0.000124744 | -476.22667 | 9.40532e-05 | -202.53046 | 0.000180878 | -202.53046 | -0.000219165
-476.29984 | -0.00014357 | -476.29984 | 9.91228e-05 | -202.56128 | 0.000181307 | -202.56128 | -0.000219949
-476.37302 | -0.000158681 | -476.37302 | 0.00010621 | -202.59209 | 0.000181727 | -202.59209 | -0.00022215
-476.44619 | -0.000167129 | -476.44619 | 0.000114832 | -202.62291 | 0.000182147 | -202.62291 | -0.000225653
-476.51937 | -0.000166699 | -476.51937 | 0.000124367 | -202.65372 | 0.000182575 | -202.65372 | -0.000230272
-476.59255 | -0.000156325 | -476.59255 | 0.000134127 | -202.68454 | 0.000183019 | -202.68454 | -0.000235773
-476.66572 | -0.000136337 | -476.66572 | 0.000143431 | -202.71535 | 0.00018348 | -202.71535 | -0.000241898
-476.7389 | -0.000108471 | -476.7389 | 0.000151685 | -202.74616 | 0.00018396 | -202.74616 | -0.000248382
-476.81207 | -7.56561e-05 | -476.81207 | 0.000158446 | -202.77698 | 0.000184453 | -202.77698 | -0.000254967
-476.88525 | -4.15913e-05 | -476.88525 | 0.000163481 | -202.80779 | 0.000184955 | -202.80779 | -0.000261412
-476.95842 | -1.01895e-05 | -476.95842 | 0.000166791 | -202.83861 | 0.00018546 | -202.83861 | -0.0002675
-477.0316 | 1.50216e-05 | -477.0316 | 0.000168609 | -202.86942 | 0.000185964 | -202.86942 | -0.00027304
-477.10477 | 3.14412e-05 | -477.10477 | 0.000169378 | -202.90024 | 0.000186468 | -202.90024 | -0.000277879
-477.17795 | 3.77889e-05 | -477.17795 | 0.000169688 | -202.93105 | 0.000186974 | -202.93105 | -0.000281903
-477.25113 | 3.42855e-05 | -477.25113 | 0.000170208 | -202.96187 | 0.000187489 | -202.96187 | -0.00028505
-477.3243 | 2.2588e-05 | -477.3243 | 0.000171598 | -202.99268 | 0.000188022 | -202.99268 | -0.000287314
-477.39748 | 5.49085e-06 | -477.39748 | 0.000174418 | -203.0235 | 0.000188584 | -203.0235 | -0.000288745
-477.47065 | -1.3551e-05 | -477.47065 | 0.000179057 | -203.05431 | 0.000189184 | -203.05431 | -0.000289445
-477.54383 | -3.10025e-05 | -477.54383 | 0.000185678 | -203.08513 | 0.00018983 | -203.08513 | -0.000289553
-477.617 | -4.38279e-05 | -477.617 | 0.000194186 | -203.11594 | 0.000190525 | -203.11594 | -0.000289225
-477.69018 | -4.99736e-05 | -477.69018 | 0.000204245 | -203.14675 | 0.000191271 | -203.14675 | -0.000288611
-477.76335 | -4.86807e-05 | -477.76335 | 0.000215308 | -203.17757 | 0.000192062 | -203.17757 | -0.000287826
-477.83653 | -4.05696e-05 | -477.83653 | 0.000226692 | -203.20838 | 0.00019289 | -203.20838 | -0.000286935
-477.90971 | -2.74934e-05 | -477.90971 | 0.000237666 | -203.2392 | 0.000193746 | -203.2392 | -0.000285939
-477.98288 | -1.21909e-05 | -477.98288 | 0.000247545 | -203.27001 | 0.000194619 | -203.27001 | -0.000284781
-478.05606 | 2.19943e-06 | -478.05606 | 0.000255782 | -203.30083 | 0.000195499 | -203.30083 | -0.000283357
-478.12923 | 1.26748e-05 | -478.12923 | 0.000262044 | -203.33164 | 0.000196377 | -203.33164 | -0.000281542
-478.20241 | 1.68606e-05 | -478.20241 | 0.000266253 | -203.36246 | 0.000197249 | -203.36246 | -0.000279222
-478.27558 | 1.33769e-05 | -478.27558 | 0.000268598 | -203.39327 | 0.000198112 | -203.39327 | -0.000276326
-478.34876 | 2.02095e-06 | -478.34876 | 0.000269508 | -203.42409 | 0.000198967 | -203.42409 | -0.000272853
-478.42193 | -1.62581e-05 | -478.42193 | 0.000269587 | -203.4549 | 0.000199819 | -203.4549 | -0.000268887
-478.49511 | -3.95806e-05 | -478.49511 | 0.000269531 | -203.48572 | 0.000200672 | -203.48572 | -0.000264599
-478.56829 | -6.55032e-05 | -478.56829 | 0.000270021 | -203.51653 | 0.00020153 | -203.51653 | -0.000260238
-478.64146 | -9.14629e-05 | -478.64146 | 0.000271629 | -203.54734 | 0.000202399 | -203.54734 | -0.000256104
-478.71464 | -0.000115209 | -478.71464 | 0.000274722 | -203.57816 | 0.000203281 | -203.57816 | -0.000252518
-478.78781 | -0.000135148 | -478.78781 | 0.000279408 | -203.60897 | 0.000204177 | -203.60897 | -0.000249783
-478.86099 | -0.000150542 | -478.86099 | 0.000285503 | -203.63979 | 0.000205087 | -203.63979 | -0.000248155
-478.93416 | -0.000161529 | -478.93416 | 0.000292552 | -203.6706 | 0.000206009 | -203.6706 | -0.000247811
-479.00734 | -0.000168962 | -479.00734 | 0.000299868 | -203.70142 | 0.000206942 | -203.70142 | -0.000248836
-479.08051 | -0.00017412 | -479.08051 | 0.000306621 | -203.73223 | 0.000207884 | -203.73223 | -0.000251216
-479.15369 | -0.000178333 | -479.15369 | 0.000311931 | -203.76305 | 0.000208832 | -203.76305 | -0.000254842
-479.22687 | -0.000182622 | -479.22687 | 0.000314981 | -203.79386 | 0.000209789 | -203.79386 | -0.000259526
-479.30004 | -0.000187396 | -479.30004 | 0.000315113 | -203.82468 | 0.000210755 | -203.82468 | -0.000265022
-479.37322 | -0.000192306 | -479.37322 | 0.000311913 | -203.85549 | 0.000211731 | -203.85549 | -0.000271049
-479.44639 | -0.000196252 | -479.44639 | 0.000305257 | -203.88631 | 0.000212722 | -203.88631 | -0.000277314
-479.51957 | -0.000197567 | -479.51957 | 0.000295336 | -203.91712 | 0.000213731 | -203.91712 | -0.000283542
-479.59274 | -0.000194341 | -479.59274 | 0.000282634 | -203.94793 | 0.000214761 | -203.94793 | -0.000289486
-479.66592 | -0.000184825 | -479.66592 | 0.000267879 | -203.97875 | 0.000215814 | -203.97875 | -0.000294954
-479.73909 | -0.000167835 | -479.73909 | 0.000251969 | -204.00956 | 0.000216893 | -204.00956 | -0.000299812
-479.81227 | -0.000143088 | -479.81227 | 0.000235882 | -204.04038 | 0.000217998 | -204.04038 | -0.000303991
-479.88545 | -0.000111401 | -479.88545 | 0.000220584 | -204.07119 | 0.000219129 | -204.07119 | -0.000307488
-479.95862 | -7.47016e-05 | -479.95862 | 0.000206939 | -204.10201 | 0.000220283 | -204.10201 | -0.000310357
-480.0318 | -3.58543e-05 | -480.0318 | 0.000195636 | -204.13282 | 0.000221458 | -204.13282 | -0.000312697
-480.10497 | 1.68888e-06 | -480.10497 | 0.00018714 | -204.16364 | 0.000222648 | -204.16364 | -0.00031463
-480.17815 | 3.43517e-05 | -480.17815 | 0.000181669 | -204.19445 | 0.000223845 | -204.19445 | -0.000316283
-480.25132 | 5.89414e-05 | -480.25132 | 0.000179184 | -204.22527 | 0.000225042 | -204.22527 | -0.000317767
-480.3245 | 7.31224e-05 | -480.3245 | 0.000179422 | -204.25608 | 0.000226228 | -204.25608 | -0.000319155
-480.39767 | 7.57709e-05 | -480.39767 | 0.00018193 | -204.2869 | 0.000227394 | -204.2869 | -0.000320469
-480.47085 | 6.71633e-05 | -480.47085 | 0.000186124 | -204.31771 | 0.000228534 | -204.31771 | -0.000321679
-480.54403 | 4.89603e-05 | -480.54403 | 0.000191347 | -204.34852 | 0.000229641 | -204.34852 | -0.000322703
-480.6172 | 2.39904e-05 | -480.6172 | 0.000196935 | -204.37934 | 0.000230717 | -204.37934 | -0.000323425
-480.69038 | -4.12923e-06 | -480.69038 | 0.000202275 | -204.41015 | 0.000231767 | -204.41015 | -0.000323711
-480.76355 | -3.14827e-05 | -480.76355 | 0.000206856 | -204.44097 | 0.000232802 | -204.44097 | -0.000323441
-480.83673 | -5.43763e-05 | -480.83673 | 0.000210308 | -204.47178 | 0.000233838 | -204.47178 | -0.000322523
-480.9099 | -6.98125e-05 | -480.9099 | 0.000212423 | -204.5026 | 0.000234892 | -204.5026 | -0.000320921
-480.98308 | -7.58579e-05 | -480.98308 | 0.000213167 | -204.53341 | 0.000235983 | -204.53341 | -0.000318658
-481.05625 | -7.18445e-05 | -481.05625 | 0.000212669 | -204.56423 | 0.000237128 | -204.56423 | -0.00031582
-481.12943 | -5.83941e-05 | -481.12943 | 0.000211194 | -204.59504 | 0.000238337 | -204.59504 | -0.000312544
-481.20261 | -3.72651e-05 | -481.20261 | 0.000209107 | -204.62586 | 0.000239612 | -204.62586 | -0.000309003
-481.27578 | -1.10578e-05 | -481.27578 | 0.000206822 | -204.65667 | 0.00024095 | -204.65667 | -0.000305387
-481.34896 | 1.71702e-05 | -481.34896 | 0.000204744 | -204.68749 | 0.000242339 | -204.68749 | -0.000301881
-481.42213 | 4.43211e-05 | -481.42213 | 0.000203213 | -204.7183 | 0.000243761 | -204.7183 | -0.000298658
-481.49531 | 6.76365e-05 | -481.49531 | 0.000202451 | -204.74911 | 0.0002452 | -204.74911 | -0.000295867
-481.56848 | 8.50019e-05 | -481.56848 | 0.000202525 | -204.77993 | 0.000246635 | -204.77993 | -0.000293634
-481.64166 | 9.51322e-05 | -481.64166 | 0.000203323 | -204.81074 | 0.000248054 | -204.81074 | -0.000292068
-481.71483 | 9.76267e-05 | -481.71483 | 0.000204558 | -204.84156 | 0.000249448 | -204.84156 | -0.000291258
-481.78801 | 9.2908e-05 | -481.78801 | 0.000205794 | -204.87237 | 0.000250817 | -204.87237 | -0.00029128
-481.86119 | 8.20588e-05 | -481.86119 | 0.000206495 | -204.90319 | 0.000252165 | -204.90319 | -0.000292186
-481.93436 | 6.66008e-05 | -481.93436 | 0.000206094 | -204.934 | 0.000253499 | -204.934 | -0.00029399
-482.00754 | 4.82526e-05 | -482.00754 | 0.000204072 | -204.96482 | 0.000254831 | -204.96482 | -0.000296649
-482.08071 | 2.87037e-05 | -482.08071 | 0.000200042 | -204.99563 | 0.000256164 | -204.99563 | -0.00030005
-482.15389 | 9.43317e-06 | -482.15389 | 0.000193816 | -205.02645 | 0.000257502 | -205.02645 | -0.000303987
-482.22706 | -8.40824e-06 | -482.22706 | 0.000185461 | -205.05726 | 0.000258841 | -205.05726 | -0.000308171
-482.30024 | -2.40518e-05 | -482.30024 | 0.000175314 | -205.08808 | 0.00026017 | -205.08808 | -0.00031224
-482.37341 | -3.70993e-05 | -482.37341 | 0.000163972 | -205.11889 | 0.000261478 | -205.11889 | -0.0003158
-482.44659 | -4.74722e-05 | -482.44659 | 0.000152238 | -205.1497 | 0.00026275 | -205.1497 | -0.00031847
-482.51977 | -5.5332e-05 | -482.51977 | 0.00014104 | -205.18052 | 0.000263974 | -205.18052 | -0.000319939
-482.59294 | -6.09905e-05 | -482.59294 | 0.00013133 | -205.21133 | 0.000265142 | -205.21133 | -0.000320023
-482.66612 | -6.48292e-05 | -482.66612 | 0.000123961 | -205.24215 | 0.000266256 | -205.24215 | -0.000318698
-482.73929 | -6.72342e-05 | -482.73929 | 0.000119585 | -205.27296 | 0.00026732 | -205.27296 | -0.000316115
-482.81247 | -6.85496e-05 | -482.81247 | 0.000118562 | -205.30378 | 0.000268349 | -205.30378 | -0.000312588
-482.88564 | -6.90508e-05 | -482.88564 | 0.000120905 | -205.33459 | 0.000269359 | -205.33459 | -0.000308543
-482.95882 | -6.89335e-05 | -482.95882 | 0.000126268 | -205.36541 | 0.00027037 | -205.36541 | -0.00030446
-483.03199 | -6.83109e-05 | -483.03199 | 0.00013398 | -205.39622 | 0.000271399 | -205.39622 | -0.000300788
-483.10517 | -6.72201e-05 | -483.10517 | 0.00014312 | -205.42704 | 0.000272461 | -205.42704 | -0.000297887
-483.17835 | -6.56333e-05 | -483.17835 | 0.000152633 | -205.45785 | 0.000273566 | -205.45785 | -0.000295965
-483.25152 | -6.3473e-05 | -483.25152 | 0.000161451 | -205.48867 | 0.000274717 | -205.48867 | -0.000295067
-483.3247 | -6.06381e-05 | -483.3247 | 0.00016863 | -205.51948 | 0.000275914 | -205.51948 | -0.000295082
-483.39787 | -5.70333e-05 | -483.39787 | 0.000173468 | -205.55029 | 0.000277155 | -205.55029 | -0.000295787
-483.47105 | -5.26083e-05 | -483.47105 | 0.000175583 | -205.58111 | 0.000278436 | -205.58111 | -0.00029691
-483.54422 | -4.73977e-05 | -483.54422 | 0.000174962 | -205.61192 | 0.000279755 | -205.61192 | -0.000298195
-483.6174 | -4.15577e-05 | -483.6174 | 0.000171948 | -205.64274 | 0.000281108 | -205.64274 | -0.000299461
-483.69057 | -3.53855e-05 | -483.69057 | 0.000167191 | -205.67355 | 0.000282497 | -205.67355 | -0.000300631
-483.76375 | -2.93182e-05 | -483.76375 | 0.000161549 | -205.70437 | 0.000283922 | -205.70437 | -0.000301736
-483.83693 | -2.39002e-05 | -483.83693 | 0.000155974 | -205.73518 | 0.000285387 | -205.73518 | -0.000302884
-483.9101 | -1.9717e-05 | -483.9101 | 0.000151381 | -205.766 | 0.000286891 | -205.766 | -0.000304208
-483.98328 | -1.7305e-05 | -483.98328 | 0.000148527 | -205.79681 | 0.000288434 | -205.79681 | -0.000305814
-484.05645 | -1.7044e-05 | -484.05645 | 0.000147921 | -205.82763 | 0.000290014 | -205.82763 | -0.000307722
-484.12963 | -1.90551e-05 | -484.12963 | 0.000149766 | -205.85844 | 0.000291624 | -205.85844 | -0.000309848
-484.2028 | -2.31213e-05 | -484.2028 | 0.000153949 | -205.88926 | 0.000293257 | -205.88926 | -0.000311999
-484.27598 | -2.86585e-05 | -484.27598 | 0.000160072 | -205.92007 | 0.000294904 | -205.92007 | -0.000313918
-484.34915 | -3.47438e-05 | -484.34915 | 0.000167524 | -205.95088 | 0.000296555 | -205.95088 | -0.00031533
-484.42233 | -4.02122e-05 | -484.42233 | 0.000175581 | -205.9817 | 0.000298202 | -205.9817 | -0.00031602
-484.49551 | -4.38158e-05 | -484.49551 | 0.000183512 | -206.01251 | 0.000299835 | -206.01251 | -0.000315883
-484.56868 | -4.44219e-05 | -484.56868 | 0.000190682 | -206.04333 | 0.000301449 | -206.04333 | -0.000314963
-484.64186 | -4.12257e-05 | -484.64186 | 0.000196637 | -206.07414 | 0.000303035 | -206.07414 | -0.000313449
-484.71503 | -3.39355e-05 | -484.71503 | 0.000201155 | -206.10496 | 0.000304591 | -206.10496 | -0.000311643
-484.78821 | -2.28962e-05 | -484.78821 | 0.000204258 | -206.13577 | 0.000306112 | -206.13577 | -0.000309895
-484.86138 | -9.12057e-06 | -484.86138 | 0.000206188 | -206.16659 | 0.000307598 | -206.16659 | -0.000308526
-484.93456 | 5.7904e-06 | -484.93456 | 0.00020735 | -206.1974 | 0.000309048 | -206.1974 | -0.000307755
-485.00773 | 1.98397e-05 | -485.00773 | 0.000208226 | -206.22822 | 0.000310463 | -206.22822 | -0.000307654
-485.08091 | 3.09107e-05 | -485.08091 | 0.000209289 | -206.25903 | 0.000311848 | -206.25903 | -0.000308136
-485.15408 | 3.71035e-05 | -485.15408 | 0.000210916 | -206.28985 | 0.000313209 | -206.28985 | -0.000308975
-485.22726 | 3.70653e-05 | -485.22726 | 0.000213318 | -206.32066 | 0.000314553 | -206.32066 | -0.000309874
-485.30044 | 3.02705e-05 | -485.30044 | 0.000216498 | -206.35147 | 0.000315887 | -206.35147 | -0.000310538
-485.37361 | 1.71891e-05 | -485.37361 | 0.00022025 | -206.38229 | 0.000317217 | -206.38229 | -0.00031075
-485.44679 | -6.88239e-07 | -485.44679 | 0.000224177 | -206.4131 | 0.000318553 | -206.4131 | -0.00031043
-485.51996 | -2.09899e-05 | -485.51996 | 0.000227751 | -206.44392 | 0.000319897 | -206.44392 | -0.000309654
-485.59314 | -4.07539e-05 | -485.59314 | 0.000230388 | -206.47473 | 0.000321252 | -206.47473 | -0.00030863
-485.66631 | -5.68395e-05 | -485.66631 | 0.00023153 | -206.50555 | 0.000322622 | -206.50555 | -0.00030765
-485.73949 | -6.63974e-05 | -485.73949 | 0.000230727 | -206.53636 | 0.000324006 | -206.53636 | -0.000307001
-485.81266 | -6.73255e-05 | -485.81266 | 0.000227704 | -206.56718 | 0.000325409 | -206.56718 | -0.000306889
-485.88584 | -5.86443e-05 | -485.88584 | 0.000222399 | -206.59799 | 0.000326831 | -206.59799 | -0.000307367
-485.95902 | -4.07179e-05 | -485.95902 | 0.000214981 | -206.62881 | 0.000328277 | -206.62881 | -0.000308311
-486.03219 | -1.52826e-05 | -486.03219 | 0.000205831 | -206.65962 | 0.000329753 | -206.65962 | -0.00030943
-486.10537 | 1.47325e-05 | -486.10537 | 0.0001955 | -206.69044 | 0.000331261 | -206.69044 | -0.000310319
-486.17854 | 4.55743e-05 | -486.17854 | 0.000184645 | -206.72125 | 0.000332805 | -206.72125 | -0.000310543
-486.25172 | 7.31738e-05 | -486.25172 | 0.00017396 | -206.75206 | 0.000334383 | -206.75206 | -0.000309732
-486.32489 | 9.37185e-05 | -486.32489 | 0.000164099 | -206.78288 | 0.000335989 | -206.78288 | -0.000307662
-486.39807 | 0.000104207 | -486.39807 | 0.000155612 | -206.81369 | 0.00033761 | -206.81369 | -0.000304311
-486.47124 | 0.000102894 | -486.47124 | 0.000148897 | -206.84451 | 0.000339228 | -206.84451 | -0.000299873
-486.54442 | 8.9554e-05 | -486.54442 | 0.00014417 | -206.87532 | 0.000340821 | -206.87532 | -0.000294718
-486.6176 | 6.55297e-05 | -486.6176 | 0.000141459 | -206.90614 | 0.000342366 | -206.90614 | -0.000289334
-486.69077 | 3.35398e-05 | -486.69077 | 0.000140621 | -206.93695 | 0.00034384 | -206.93695 | -0.000284231
-486.76395 | -2.7134e-06 | -486.76395 | 0.000141373 | -206.96777 | 0.000345224 | -206.96777 | -0.000279856
-486.83712 | -3.90863e-05 | -486.83712 | 0.000143333 | -206.99858 | 0.000346507 | -206.99858 | -0.000276518
-486.9103 | -7.15925e-05 | -486.9103 | 0.000146069 | -207.0294 | 0.000347683 | -207.0294 | -0.00027435
-486.98347 | -9.69774e-05 | -486.98347 | 0.000149141 | -207.06021 | 0.000348755 | -207.06021 | -0.000273306
-487.05665 | -0.000113167 | -487.05665 | 0.000152145 | -207.09103 | 0.000349731 | -207.09103 | -0.000273188
-487.12982 | -0.000119526 | -487.12982 | 0.000154733 | -207.12184 | 0.000350625 | -207.12184 | -0.000273708
-487.203 | -0.000116891 | -487.203 | 0.000156636 | -207.15265 | 0.000351449 | -207.15265 | -0.000274548
-487.27618 | -0.000107372 | -487.27618 | 0.000157666 | -207.18347 | 0.000352216 | -207.18347 | -0.00027542
-487.34935 | -9.39524e-05 | -487.34935 | 0.000157716 | -207.21428 | 0.000352938 | -207.21428 | -0.00027611
-487.42253 | -7.99696e-05 | -487.42253 | 0.000156753 | -207.2451 | 0.00035362 | -207.2451 | -0.000276496
-487.4957 | -6.85466e-05 | -487.4957 | 0.000154805 | -207.27591 | 0.000354269 | -207.27591 | -0.000276548
-487.56888 | -6.20792e-05 | -487.56888 | 0.000151958 | -207.30673 | 0.000354886 | -207.30673 | -0.000276301
-487.64205 | -6.1857e-05 | -487.64205 | 0.000148347 | -207.33754 | 0.000355474 | -207.33754 | -0.000275833
-487.71523 | -6.78763e-05 | -487.71523 | 0.000144159 | -207.36836 | 0.000356038 | -207.36836 | -0.000275235
-487.7884 | -7.88772e-05 | -487.7884 | 0.000139626 | -207.39917 | 0.000356582 | -207.39917 | -0.000274592
-487.86158 | -9.25916e-05 | -487.86158 | 0.00013503 | -207.42999 | 0.000357112 | -207.42999 | -0.000273976
-487.93476 | -0.000106156 | -487.93476 | 0.000130703 | -207.4608 | 0.000357633 | -207.4608 | -0.000273449
-488.00793 | -0.00011662 | -488.00793 | 0.000127011 | -207.49162 | 0.00035815 | -207.49162 | -0.000273072
-488.08111 | -0.000121459 | -488.08111 | 0.000124348 | -207.52243 | 0.000358663 | -207.52243 | -0.00027291
-488.15428 | -0.000119009 | -488.15428 | 0.000123106 | -207.55324 | 0.000359166 | -207.55324 | -0.000273035
-488.22746 | -0.000108751 | -488.22746 | 0.000123647 | -207.58406 | 0.000359651 | -207.58406 | -0.00027352
-488.30063 | -9.13987e-05 | -488.30063 | 0.00012627 | -207.61487 | 0.000360101 | -207.61487 | -0.000274421
-488.37381 | -6.87711e-05 | -488.37381 | 0.00013117 | -207.64569 | 0.000360497 | -207.64569 | -0.000275762
-488.44698 | -4.34904e-05 | -488.44698 | 0.000138407 | -207.6765 | 0.000360822 | -207.6765 | -0.000277521
-488.52016 | -1.85445e-05 | -488.52016 | 0.000147883 | -207.70732 | 0.000361056 | -207.70732 | -0.000279617
-488.59334 | 3.20127e-06 | -488.59334 | 0.000159328 | -207.73813 | 0.000361186 | -207.73813 | -0.000281923
-488.66651 | 1.94634e-05 | -488.66651 | 0.000172311 | -207.76895 | 0.000361205 | -207.76895 | -0.00028428
-488.73969 | 2.88892e-05 | -488.73969 | 0.000186261 | -207.79976 | 0.000361111 | -207.79976 | -0.00028652
-488.81286 | 3.12416e-05 | -488.81286 | 0.000200506 | -207.83058 | 0.000360909 | -207.83058 | -0.000288501
-488.88604 | 2.7388e-05 | -488.88604 | 0.000214333 | -207.86139 | 0.000360609 | -207.86139 | -0.000290127
-488.95921 | 1.9103e-05 | -488.95921 | 0.000227043 | -207.89221 | 0.000360227 | -207.89221 | -0.000291355
-489.03239 | 8.71522e-06 | -489.03239 | 0.000238024 | -207.92302 | 0.000359775 | -207.92302 | -0.000292196
-489.10556 | -1.32809e-06 | -489.10556 | 0.000246801 | -207.95383 | 0.000359271 | -207.95383 | -0.000292698
-489.17874 | -8.91197e-06 | -489.17874 | 0.000253086 | -207.98465 | 0.000358729 | -207.98465 | -0.000292912
-489.25192 | -1.26292e-05 | -489.25192 | 0.000256803 | -208.01546 | 0.00035816 | -208.01546 | -0.000292872
-489.32509 | -1.20277e-05 | -489.32509 | 0.000258091 | -208.04628 | 0.000357578 | -208.04628 | -0.000292571
-489.39827 | -7.67523e-06 | -489.39827 | 0.000257284 | -208.07709 | 0.000356991 | -208.07709 | -0.000291958
-489.47144 | -1.03818e-06 | -489.47144 | 0.000254872 | -208.10791 | 0.000356407 | -208.10791 | -0.000290947
-489.54462 | 5.80365e-06 | -489.54462 | 0.000251443 | -208.13872 | 0.000355833 | -208.13872 | -0.00028945
-489.61779 | 1.05617e-05 | -489.61779 | 0.000247614 | -208.16954 | 0.000355274 | -208.16954 | -0.000287408
-489.69097 | 1.11823e-05 | -489.69097 | 0.000243966 | -208.20035 | 0.00035473 | -208.20035 | -0.000284835
-489.76414 | 6.26061e-06 | -489.76414 | 0.000240979 | -208.23117 | 0.000354198 | -208.23117 | -0.000281843
-489.83732 | -4.65585e-06 | -489.83732 | 0.000238986 | -208.26198 | 0.000353672 | -208.26198 | -0.000278649
-489.9105 | -2.09282e-05 | -489.9105 | 0.000238141 | -208.2928 | 0.000353138 | -208.2928 | -0.000275566
-489.98367 | -4.08701e-05 | -489.98367 | 0.000238418 | -208.32361 | 0.00035258 | -208.32361 | -0.000272963
-490.05685 | -6.19837e-05 | -490.05685 | 0.000239623 | -208.35442 | 0.000351981 | -208.35442 | -0.000271218
-490.13002 | -8.13393e-05 | -490.13002 | 0.000241434 | -208.38524 | 0.000351322 | -208.38524 | -0.000270657
-490.2032 | -9.60407e-05 | -490.2032 | 0.000243446 | -208.41605 | 0.000350586 | -208.41605 | -0.000271501
-490.27637 | -0.000103701 | -490.27637 | 0.000245234 | -208.44687 | 0.000349762 | -208.44687 | -0.00027383
-490.34955 | -0.000102848 | -490.34955 | 0.00024641 | -208.47768 | 0.000348843 | -208.47768 | -0.000277562
-490.42272 | -9.31841e-05 | -490.42272 | 0.000246671 | -208.5085 | 0.000347826 | -208.5085 | -0.000282462
-490.4959 | -7.56762e-05 | -490.4959 | 0.000245837 | -208.53931 | 0.000346715 | -208.53931 | -0.00028817
-490.56908 | -5.2431e-05 | -490.56908 | 0.000243872 | -208.57013 | 0.000345518 | -208.57013 | -0.000294248
-490.64225 | -2.6398e-05 | -490.64225 | 0.000240881 | -208.60094 | 0.00034424 | -208.60094 | -0.000300233
-490.71543 | -9.32977e-07 | -490.71543 | 0.000237097 | -208.63176 | 0.00034289 | -208.63176 | -0.000305689
-490.7886 | 2.07012e-05 | -490.7886 | 0.000232844 | -208.66257 | 0.000341469 | -208.66257 | -0.000310257
-490.86178 | 3.5822e-05 | -490.86178 | 0.000228497 | -208.69339 | 0.000339978 | -208.69339 | -0.000313687
-490.93495 | 4.27196e-05 | -490.93495 | 0.000224434 | -208.7242 | 0.000338412 | -208.7242 | -0.000315855
-491.00813 | 4.0897e-05 | -491.00813 | 0.000220996 | -208.75501 | 0.000336767 | -208.75501 | -0.000316768
-491.0813 | 3.11181e-05 | -491.0813 | 0.000218446 | -208.78583 | 0.000335034 | -208.78583 | -0.000316554
-491.15448 | 1.52563e-05 | -491.15448 | 0.000216943 | -208.81664 | 0.000333208 | -208.81664 | -0.000315437
-491.22766 | -4.02503e-06 | -491.22766 | 0.000216533 | -208.84746 | 0.00033129 | -208.84746 | -0.000313706
-491.30083 | -2.37141e-05 | -491.30083 | 0.00021715 | -208.87827 | 0.000329282 | -208.87827 | -0.00031168
-491.37401 | -4.09332e-05 | -491.37401 | 0.000218627 | -208.90909 | 0.000327196 | -208.90909 | -0.000309666
-491.44718 | -5.33913e-05 | -491.44718 | 0.000220719 | -208.9399 | 0.000325045 | -208.9399 | -0.000307918
-491.52036 | -5.9729e-05 | -491.52036 | 0.000223136 | -208.97072 | 0.00032285 | -208.97072 | -0.000306606
-491.59353 | -5.97011e-05 | -491.59353 | 0.00022557 | -209.00153 | 0.000320629 | -209.00153 | -0.000305792
-491.66671 | -5.41741e-05 | -491.66671 | 0.000227727 | -209.03235 | 0.000318401 | -209.03235 | -0.000305426
-491.73988 | -4.49345e-05 | -491.73988 | 0.00022935 | -209.06316 | 0.000316179 | -209.06316 | -0.000305353
-491.81306 | -3.43491e-05 | -491.81306 | 0.000230241 | -209.09398 | 0.000313971 | -209.09398 | -0.000305344
-491.88624 | -2.49314e-05 | -491.88624 | 0.000230271 | -209.12479 | 0.000311779 | -209.12479 | -0.000305149
-491.95941 | -1.889e-05 | -491.95941 | 0.000229387 | -209.1556 | 0.000309596 | -209.1556 | -0.000304546
-492.03259 | -1.77332e-05 | -492.03259 | 0.000227612 | -209.18642 | 0.000307409 | -209.18642 | -0.000303404
-492.10576 | -2.19971e-05 | -492.10576 | 0.000225041 | -209.21723 | 0.000305202 | -209.21723 | -0.000301721
-492.17894 | -3.11436e-05 | -492.17894 | 0.00022183 | -209.24805 | 0.000302956 | -209.24805 | -0.000299645
-492.25211 | -4.36409e-05 | -492.25211 | 0.000218188 | -209.27886 | 0.000300651 | -209.27886 | -0.000297469
-492.32529 | -5.72196e-05 | -492.32529 | 0.000214366 | -209.30968 | 0.000298271 | -209.30968 | -0.000295583
-492.39846 | -6.92543e-05 | -492.39846 | 0.00021064 | -209.34049 | 0.000295803 | -209.34049 | -0.000294414
-492.47164 | -7.72117e-05 | -492.47164 | 0.000207304 | -209.37131 | 0.00029324 | -209.37131 | -0.000294337
-492.54482 | -7.90905e-05 | -492.54482 | 0.000204648 | -209.40212 | 0.000290578 | -209.40212 | -0.000295596
-492.61799 | -7.37757e-05 | -492.61799 | 0.000202946 | -209.43294 | 0.000287822 | -209.43294 | -0.000298241
-492.69117 | -6.12511e-05 | -492.69117 | 0.000202441 | -209.46375 | 0.000284976 | -209.46375 | -0.000302094
-492.76434 | -4.26337e-05 | -492.76434 | 0.000203325 | -209.49457 | 0.000282052 | -209.49457 | -0.00030676
-492.83752 | -2.0022e-05 | -492.83752 | 0.000205723 | -209.52538 | 0.000279055 | -209.52538 | -0.000311678
-492.91069 | 3.81824e-06 | -492.91069 | 0.000209682 | -209.5562 | 0.000275996 | -209.5562 | -0.000316206
-492.98387 | 2.588e-05 | -492.98387 | 0.000215159 | -209.58701 | 0.00027288 | -209.58701 | -0.000319725
-493.05704 | 4.33795e-05 | -493.05704 | 0.000222015 | -209.61782 | 0.000269709 | -209.61782 | -0.000321748
-493.13022 | 5.41912e-05 | -493.13022 | 0.000230017 | -209.64864 | 0.000266483 | -209.64864 | -0.000322
-493.2034 | 5.71774e-05 | -493.2034 | 0.000238851 | -209.67945 | 0.000263201 | -209.67945 | -0.000320474
-493.27657 | 5.2358e-05 | -493.27657 | 0.000248131 | -209.71027 | 0.000259858 | -209.71027 | -0.000317433
-493.34975 | 4.0895e-05 | -493.34975 | 0.000257433 | -209.74108 | 0.000256453 | -209.74108 | -0.000313375
-493.42292 | 2.48969e-05 | -493.42292 | 0.000266317 | -209.7719 | 0.000252985 | -209.7719 | -0.00030896
-493.4961 | 7.0665e-06 | -493.4961 | 0.000274365 | -209.80271 | 0.000249457 | -209.80271 | -0.00030491
-493.56927 | -9.73794e-06 | -493.56927 | 0.000281217 | -209.83353 | 0.000245873 | -209.83353 | -0.00030191
-493.64245 | -2.29689e-05 | -493.64245 | 0.0002866 | -209.86434 | 0.000242242 | -209.86434 | -0.00030052
-493.71562 | -3.07951e-05 | -493.71562 | 0.000290355 | -209.89516 | 0.000238574 | -209.89516 | -0.000301116
-493.7888 | -3.239e-05 | -493.7888 | 0.000292456 | -209.92597 | 0.000234879 | -209.92597 | -0.000303855
-493.86198 | -2.80506e-05 | -493.86198 | 0.000293013 | -209.95679 | 0.000231163 | -209.95679 | -0.000308685
-493.93515 | -1.91289e-05 | -493.93515 | 0.000292265 | -209.9876 | 0.000227433 | -209.9876 | -0.000315371
-494.00833 | -7.78887e-06 | -494.00833 | 0.000290559 | -210.01841 | 0.000223689 | -210.01841 | -0.000323546
-494.0815 | 3.37032e-06 | -494.0815 | 0.000288318 | -210.04923 | 0.000219928 | -210.04923 | -0.000332763
-494.15468 | 1.17663e-05 | -494.15468 | 0.000285998 | -210.08004 | 0.000216143 | -210.08004 | -0.000342544
-494.22785 | 1.52788e-05 | -494.22785 | 0.000284037 | -210.11086 | 0.000212329 | -210.11086 | -0.000352418
-494.30103 | 1.26216e-05 | -494.30103 | 0.000282813 | -210.14167 | 0.000208478 | -210.14167 | -0.000361945
-494.3742 | 3.57832e-06 | -494.3742 | 0.000282595 | -210.17249 | 0.000204586 | -210.17249 | -0.00037073
-494.44738 | -1.09377e-05 | -494.44738 | 0.000283514 | -210.2033 | 0.000200651 | -210.2033 | -0.000378432
-494.52056 | -2.90108e-05 | -494.52056 | 0.000285546 | -210.23412 | 0.000196679 | -210.23412 | -0.000384758
-494.59373 | -4.80079e-05 | -494.59373 | 0.000288511 | -210.26493 | 0.000192677 | -210.26493 | -0.000389478
-494.66691 | -6.49876e-05 | -494.66691 | 0.000292096 | -210.29575 | 0.000188658 | -210.29575 | -0.000392425
-494.74008 | -7.71554e-05 | -494.74008 | 0.000295892 | -210.32656 | 0.000184634 | -210.32656 | -0.00039351
-494.81326 | -8.22958e-05 | -494.81326 | 0.000299446 | -210.35738 | 0.000180617 | -210.35738 | -0.000392729
-494.88643 | -7.91131e-05 | -494.88643 | 0.000302325 | -210.38819 | 0.000176619 | -210.38819 | -0.00039017
-494.95961 | -6.74277e-05 | -494.95961 | 0.000304175 | -210.419 | 0.000172645 | -210.419 | -0.000386013
-495.03278 | -4.8195e-05 | -495.03278 | 0.000304776 | -210.44982 | 0.000168699 | -210.44982 | -0.000380515
-495.10596 | -2.33499e-05 | -495.10596 | 0.000304074 | -210.48063 | 0.00016478 | -210.48063 | -0.000373995
-495.17914 | 4.49162e-06 | -495.17914 | 0.0003022 | -210.51145 | 0.000160884 | -210.51145 | -0.000366801
-495.25231 | 3.24312e-05 | -495.25231 | 0.000299457 | -210.54226 | 0.000157006 | -210.54226 | -0.000359284
-495.32549 | 5.77105e-05 | -495.32549 | 0.000296276 | -210.57308 | 0.000153141 | -210.57308 | -0.000351769
-495.39866 | 7.80962e-05 | -495.39866 | 0.000293158 | -210.60389 | 0.000149286 | -210.60389 | -0.000344535
-495.47184 | 9.21632e-05 | -495.47184 | 0.000290595 | -210.63471 | 0.000145437 | -210.63471 | -0.000337803
-495.54501 | 9.94363e-05 | -495.54501 | 0.000288986 | -210.66552 | 0.000141594 | -210.66552 | -0.000331736
-495.61819 | 0.00010037 | -495.61819 | 0.000288559 | -210.69634 | 0.000137757 | -210.69634 | -0.000326443
-495.69136 | 9.61812e-05 | -495.69136 | 0.000289319 | -210.72715 | 0.000133928 | -210.72715 | -0.00032199
-495.76454 | 8.85692e-05 | -495.76454 | 0.000291016 | -210.75797 | 0.000130106 | -210.75797 | -0.000318414
-495.83772 | 7.93733e-05 | -495.83772 | 0.000293157 | -210.78878 | 0.000126291 | -210.78878 | -0.000315735
-495.91089 | 7.02361e-05 | -495.91089 | 0.000295056 | -210.81959 | 0.000122482 | -210.81959 | -0.000313955
-495.98407 | 6.23288e-05 | -495.98407 | 0.000295912 | -210.85041 | 0.000118674 | -210.85041 | -0.000313061
-496.05724 | 5.61868e-05 | -496.05724 | 0.000294926 | -210.88122 | 0.000114866 | -210.88122 | -0.000313021
-496.13042 | 5.16788e-05 | -496.13042 | 0.000291418 | -210.91204 | 0.000111054 | -210.91204 | -0.000313773
-496.20359 | 4.81159e-05 | -496.20359 | 0.000284947 | -210.94285 | 0.000107234 | -210.94285 | -0.000315217
-496.27677 | 4.44703e-05 | -496.27677 | 0.000275405 | -210.97367 | 0.000103406 | -210.97367 | -0.000317213
-496.34994 | 3.96631e-05 | -496.34994 | 0.000263081 | -211.00448 | 9.95673e-05 | -211.00448 | -0.000319579
-496.42312 | 3.28604e-05 | -496.42312 | 0.000248666 | -211.0353 | 9.57187e-05 | -211.0353 | -0.000322094
-496.4963 | 2.3727e-05 | -496.4963 | 0.000233214 | -211.06611 | 9.18609e-05 | -211.06611 | -0.000324513
-496.56947 | 1.2579e-05 | -496.56947 | 0.000218045 | -211.09693 | 8.79948e-05 | -211.09693 | -0.000326581
-496.64265 | 4.09169e-07 | -496.64265 | 0.000204612 | -211.12774 | 8.41225e-05 | -211.12774 | -0.000328056
-496.71582 | -1.12242e-05 | -496.71582 | 0.000194333 | -211.15856 | 8.02462e-05 | -211.15856 | -0.000328728
-496.789 | -2.04321e-05 | -496.789 | 0.000188422 | -211.18937 | 7.63697e-05 | -211.18937 | -0.000328442
-496.86217 | -2.53058e-05 | -496.86217 | 0.00018774 | -211.22018 | 7.24981e-05 | -211.22018 | -0.000327115
-496.93535 | -2.4262e-05 | -496.93535 | 0.00019267 | -211.251 | 6.86396e-05 | -211.251 | -0.000324752
-497.00852 | -1.63517e-05 | -497.00852 | 0.000203057 | -211.28181 | 6.48021e-05 | -211.28181 | -0.00032145
-497.0817 | -1.48248e-06 | -497.0817 | 0.000218202 | -211.31263 | 6.09964e-05 | -211.31263 | -0.000317395
-497.15488 | 1.94887e-05 | -497.15488 | 0.000236925 | -211.34344 | 5.72331e-05 | -211.34344 | -0.000312848
-497.22805 | 4.4813e-05 | -497.22805 | 0.000257682 | -211.37426 | 5.35204e-05 | -211.37426 | -0.000308122
-497.30123 | 7.20485e-05 | -497.30123 | 0.000278724 | -211.40507 | 4.98626e-05 | -211.40507 | -0.000303551
-497.3744 | 9.83746e-05 | -497.3744 | 0.000298284 | -211.43589 | 4.62599e-05 | -211.43589 | -0.000299455
-497.44758 | 0.000120974 | -497.44758 | 0.000314755 | -211.4667 | 4.27062e-05 | -211.4667 | -0.000296099
-497.52075 | 0.00013742 | -497.52075 | 0.000326856 | -211.49752 | 3.9189e-05 | -211.49752 | -0.000293669
-497.59393 | 0.000146004 | -497.59393 | 0.000333748 | -211.52833 | 3.56918e-05 | -211.52833 | -0.000292248
-497.6671 | 0.000145967 | -497.6671 | 0.000335098 | -211.55915 | 3.21954e-05 | -211.55915 | -0.00029181
-497.74028 | 0.000137581 | -497.74028 | 0.000331089 | -211.58996 | 2.86813e-05 | -211.58996 | -0.000292235
-497.81346 | 0.000122082 | -497.81346 | 0.000322364 | -211.62077 | 2.51351e-05 | -211.62077 | -0.000293334
-497.88663 | 0.000101467 | -497.88663 | 0.00030993 | -211.65159 | 2.15476e-05 | -211.65159 | -0.000294886
-497.95981 | 7.81812e-05 | -497.95981 | 0.000295032 | -211.6824 | 1.79181e-05 | -211.6824 | -0.00029668
-498.03298 | 5.4759e-05 | -498.03298 | 0.000279005 | -211.71322 | 1.42543e-05 | -211.71322 | -0.000298558
-498.10616 | 3.34645e-05 | -498.10616 | 0.000263143 | -211.74403 | 1.05702e-05 | -211.74403 | -0.000300436
-498.17933 | 1.59957e-05 | -498.17933 | 0.000248587 | -211.77485 | 6.88505e-06 | -211.77485 | -0.000302326
-498.25251 | 3.28761e-06 | -498.25251 | 0.000236238 | -211.80566 | 3.21837e-06 | -211.80566 | -0.00030432
-498.32568 | -4.55165e-06 | -498.32568 | 0.000226721 | -211.83648 | -4.10562e-07 | -211.83648 | -0.000306575
-498.39886 | -8.17575e-06 | -498.39886 | 0.000220379 | -211.86729 | -3.99029e-06 | -211.86729 | -0.000309269
-498.47204 | -8.8162e-06 | -498.47204 | 0.000217302 | -211.89811 | -7.5143e-06 | -211.89811 | -0.000312564
-498.54521 | -8.02176e-06 | -498.54521 | 0.000217371 | -211.92892 | -1.09862e-05 | -211.92892 | -0.000316562
-498.61839 | -7.36303e-06 | -498.61839 | 0.000220324 | -211.95974 | -1.4416e-05 | -211.95974 | -0.000321272
-498.69156 | -8.15005e-06 | -498.69156 | 0.000225805 | -211.99055 | -1.78197e-05 | -211.99055 | -0.000326602
-498.76474 | -1.12128e-05 | -498.76474 | 0.000233418 | -212.02136 | -2.12167e-05 | -212.02136 | -0.000332355
-498.83791 | -1.67683e-05 | -498.83791 | 0.000242753 | -212.05218 | -2.46267e-05 | -212.05218 | -0.00033825
-498.91109 | -2.44e-05 | -498.91109 | 0.000253407 | -212.08299 | -2.80661e-05 | -212.08299 | -0.000343961
-498.98426 | -3.31365e-05 | -498.98426 | 0.00026498 | -212.11381 | -3.15477e-05 | -212.11381 | -0.000349147
-499.05744 | -4.1621e-05 | -499.05744 | 0.000277076 | -212.14462 | -3.50771e-05 | -212.14462 | -0.000353501
-499.13062 | -4.83329e-05 | -499.13062 | 0.000289293 | -212.17544 | -3.86555e-05 | -212.17544 | -0.00035678
-499.20379 | -5.18291e-05 | -499.20379 | 0.000301223 | -212.20625 | -4.22777e-05 | -212.20625 | -0.000358826
-499.27697 | -5.0967e-05 | -499.27697 | 0.000312464 | -212.23707 | -4.59342e-05 | -212.23707 | -0.000359582
-499.35014 | -4.50756e-05 | -499.35014 | 0.000322635 | -212.26788 | -4.96137e-05 | -212.26788 | -0.000359084
-499.42332 | -3.40582e-05 | -499.42332 | 0.000331406 | -212.2987 | -5.33012e-05 | -212.2987 | -0.000357455
-499.49649 | -1.8413e-05 | -499.49649 | 0.000338529 | -212.32951 | -5.6983e-05 | -212.32951 | -0.000354881
-499.56967 | 8.19141e-07 | -499.56967 | 0.000343867 | -212.36033 | -6.06442e-05 | -212.36033 | -0.000351588
-499.64284 | 2.21728e-05 | -499.64284 | 0.000347409 | -212.39114 | -6.4271e-05 | -212.39114 | -0.000347825
-499.71602 | 4.3914e-05 | -499.71602 | 0.000349274 | -212.42195 | -6.78492e-05 | -212.42195 | -0.000343836
-499.7892 | 6.42154e-05 | -499.7892 | 0.000349692 | -212.45277 | -7.13664e-05 | -212.45277 | -0.000339844
-499.86237 | 8.13321e-05 | -499.86237 | 0.000348973 | -212.48358 | -7.4811e-05 | -212.48358 | -0.000336043
-499.93555 | 9.37541e-05 | -499.93555 | 0.000347455 | -212.5144 | -7.81736e-05 | -212.5144 | -0.000332577
-500.00872 | 0.000100329 | -500.00872 | 0.000345454 | -212.54521 | -8.1449e-05 | -212.54521 | -0.000329544
-500.0819 | 0.00010035 | -500.0819 | 0.000343208 | -212.57603 | -8.46346e-05 | -212.57603 | -0.000326987
-500.15507 | 9.36051e-05 | -500.15507 | 0.000340845 | -212.60684 | -8.7734e-05 | -212.60684 | -0.000324899
-500.22825 | 8.03939e-05 | -500.22825 | 0.000338355 | -212.63766 | -9.0756e-05 | -212.63766 | -0.000323227
-500.30142 | 6.15115e-05 | -500.30142 | 0.000335604 | -212.66847 | -9.37138e-05 | -212.66847 | -0.000321888
-500.3746 | 3.82069e-05 | -500.3746 | 0.000332352 | -212.69929 | -9.66257e-05 | -212.69929 | -0.000320781
-500.44778 | 1.21094e-05 | -500.44778 | 0.000328306 | -212.7301 | -9.95114e-05 | -212.7301 | -0.000319807
-500.52095 | -1.48674e-05 | -500.52095 | 0.000323176 | -212.76092 | -0.000102392 | -212.76092 | -0.000318886
-500.59413 | -4.06541e-05 | -500.59413 | 0.000316734 | -212.79173 | -0.000105288 | -212.79173 | -0.000317977
-500.6673 | -6.31722e-05 | -500.6673 | 0.000308862 | -212.82254 | -0.000108215 | -212.82254 | -0.000317083
-500.74048 | -8.05003e-05 | -500.74048 | 0.000299585 | -212.85336 | -0.000111185 | -212.85336 | -0.000316259
-500.81365 | -9.10475e-05 | -500.81365 | 0.000289077 | -212.88417 | -0.000114206 | -212.88417 | -0.000315607
-500.88683 | -9.37131e-05 | -500.88683 | 0.000277644 | -212.91499 | -0.00011728 | -212.91499 | -0.000315259
-500.96 | -8.80161e-05 | -500.96 | 0.000265687 | -212.9458 | -0.000120404 | -212.9458 | -0.000315357
-501.03318 | -7.4175e-05 | -501.03318 | 0.000253642 | -212.97662 | -0.000123574 | -212.97662 | -0.000316034
-501.10636 | -5.31199e-05 | -501.10636 | 0.00024193 | -213.00743 | -0.000126782 | -213.00743 | -0.000317387
-501.17953 | -2.64251e-05 | -501.17953 | 0.000230905 | -213.03825 | -0.000130021 | -213.03825 | -0.000319459
-501.25271 | 3.8327e-06 | -501.25271 | 0.000220816 | -213.06906 | -0.000133283 | -213.06906 | -0.000322225
-501.32588 | 3.52835e-05 | -501.32588 | 0.000211805 | -213.09988 | -0.00013656 | -213.09988 | -0.000325595
-501.39906 | 6.55156e-05 | -501.39906 | 0.00020391 | -213.13069 | -0.000139845 | -213.13069 | -0.000329415
-501.47223 | 9.23356e-05 | -501.47223 | 0.00019711 | -213.16151 | -0.000143131 | -213.16151 | -0.000333484
-501.54541 | 0.000114007 | -501.54541 | 0.000191366 | -213.19232 | -0.000146411 | -213.19232 | -0.000337577
-501.61858 | 0.000129424 | -501.61858 | 0.000186673 | -213.22313 | -0.000149677 | -213.22313 | -0.000341469
-501.69176 | 0.000138203 | -501.69176 | 0.000183102 | -213.25395 | -0.00015292 | -213.25395 | -0.000344955
-501.76494 | 0.000140672 | -501.76494 | 0.000180821 | -213.28476 | -0.000156132 | -213.28476 | -0.000347875
-501.83811 | 0.000137756 | -501.83811 | 0.000180091 | -213.31558 | -0.000159307 | -213.31558 | -0.000350121
-501.91129 | 0.000130788 | -501.91129 | 0.000181235 | -213.34639 | -0.000162438 | -213.34639 | -0.000351647
-501.98446 | 0.000121266 | -501.98446 | 0.000184577 | -213.37721 | -0.000165523 | -213.37721 | -0.000352461
-502.05764 | 0.000110599 | -502.05764 | 0.000190382 | -213.40802 | -0.000168564 | -213.40802 | -0.000352621
-502.13081 | 9.98958e-05 | -502.13081 | 0.000198772 | -213.43884 | -0.000171565 | -213.43884 | -0.000352214
-502.20399 | 8.9817e-05 | -502.20399 | 0.000209678 | -213.46965 | -0.000174533 | -213.46965 | -0.000351349
-502.27716 | 8.05312e-05 | -502.27716 | 0.0002228 | -213.50047 | -0.000177479 | -213.50047 | -0.000350132
-502.35034 | 7.17728e-05 | -502.35034 | 0.00023761 | -213.53128 | -0.000180413 | -213.53128 | -0.000348666
-502.42352 | 6.29947e-05 | -502.42352 | 0.000253392 | -213.5621 | -0.000183345 | -213.5621 | -0.000347036
-502.49669 | 5.35851e-05 | -502.49669 | 0.000269313 | -213.59291 | -0.000186283 | -213.59291 | -0.000345316
-502.56987 | 4.31017e-05 | -502.56987 | 0.000284524 | -213.62372 | -0.00018923 | -213.62372 | -0.000343568
-502.64304 | 3.14801e-05 | -502.64304 | 0.000298264 | -213.65454 | -0.000192186 | -213.65454 | -0.000341856
-502.71622 | 1.91697e-05 | -502.71622 | 0.000309964 | -213.68535 | -0.000195148 | -213.68535 | -0.000340246
-502.78939 | 7.16086e-06 | -502.78939 | 0.000319315 | -213.71617 | -0.00019811 | -213.71617 | -0.00033882
-502.86257 | -3.10651e-06 | -502.86257 | 0.000326308 | -213.74698 | -0.000201065 | -213.74698 | -0.000337664
-502.93574 | -9.94855e-06 | -502.93574 | 0.000331221 | -213.7778 | -0.000204004 | -213.7778 | -0.000336872
-503.00892 | -1.17217e-05 | -503.00892 | 0.000334566 | -213.80861 | -0.000206923 | -213.80861 | -0.000336529
-503.0821 | -7.14359e-06 | -503.0821 | 0.000336992 | -213.83943 | -0.000209819 | -213.83943 | -0.000336693
-503.15527 | 4.40911e-06 | -503.15527 | 0.000339172 | -213.87024 | -0.00021269 | -213.87024 | -0.00033738
-503.22845 | 2.26838e-05 | -503.22845 | 0.000341679 | -213.90106 | -0.000215538 | -213.90106 | -0.00033855
-503.30162 | 4.64609e-05 | -503.30162 | 0.000344888 | -213.93187 | -0.000218366 | -213.93187 | -0.0003401
-503.3748 | 7.36143e-05 | -503.3748 | 0.000348906 | -213.96269 | -0.000221177 | -213.96269 | -0.000341866
-503.44797 | 0.000101326 | -503.44797 | 0.000353551 | -213.9935 | -0.000223972 | -213.9935 | -0.000343637
-503.52115 | 0.000126428 | -503.52115 | 0.000358385 | -214.02431 | -0.00022675 | -214.02431 | -0.000345176
-503.59432 | 0.000145825 | -503.59432 | 0.00036279 | -214.05513 | -0.000229508 | -214.05513 | -0.00034625
-503.6675 | 0.00015693 | -503.6675 | 0.000366085 | -214.08594 | -0.000232242 | -214.08594 | -0.000346658
-503.74068 | 0.000158047 | -503.74068 | 0.000367648 | -214.11676 | -0.000234944 | -214.11676 | -0.000346256
-503.81385 | 0.000148635 | -503.81385 | 0.000367046 | -214.14757 | -0.000237611 | -214.14757 | -0.000344976
-503.88703 | 0.000129409 | -503.88703 | 0.000364119 | -214.17839 | -0.000240239 | -214.17839 | -0.000342831
-503.9602 | 0.000102267 | -503.9602 | 0.000359038 | -214.2092 | -0.00024283 | -214.2092 | -0.000339908
-504.03338 | 7.00375e-05 | -504.03338 | 0.000352292 | -214.24002 | -0.000245388 | -214.24002 | -0.000336355
-504.10655 | 3.60972e-05 | -504.10655 | 0.000344629 | -214.27083 | -0.000247924 | -214.27083 | -0.000332359
-504.17973 | 3.91521e-06 | -504.17973 | 0.000336949 | -214.30165 | -0.000250451 | -214.30165 | -0.000328121
-504.2529 | -2.34013e-05 | -504.2529 | 0.000330166 | -214.33246 | -0.000252985 | -214.33246 | -0.000323836
-504.32608 | -4.34988e-05 | -504.32608 | 0.000325068 | -214.36328 | -0.000255543 | -214.36328 | -0.000319682
-504.39926 | -5.50312e-05 | -504.39926 | 0.000322191 | -214.39409 | -0.000258141 | -214.39409 | -0.00031581
-504.47243 | -5.77603e-05 | -504.47243 | 0.000321731 | -214.4249 | -0.000260788 | -214.4249 | -0.000312346
-504.54561 | -5.24774e-05 | -504.54561 | 0.000323515 | -214.45572 | -0.000263496 | -214.45572 | -0.000309395
-504.61878 | -4.07761e-05 | -504.61878 | 0.000327025 | -214.48653 | -0.000266264 | -214.48653 | -0.000307051
-504.69196 | -2.47242e-05 | -504.69196 | 0.000331485 | -214.51735 | -0.000269093 | -214.51735 | -0.000305392
-504.76513 | -6.48988e-06 | -504.76513 | 0.000335986 | -214.54816 | -0.000271978 | -214.54816 | -0.000304485
-504.83831 | 1.19998e-05 | -504.83831 | 0.000339635 | -214.57898 | -0.000274909 | -214.57898 | -0.000304371
-504.91148 | 2.93216e-05 | -504.91148 | 0.0003417 | -214.60979 | -0.000277876 | -214.60979 | -0.000305063
-504.98466 | 4.46869e-05 | -504.98466 | 0.000341728 | -214.64061 | -0.000280867 | -214.64061 | -0.000306522
-505.05784 | 5.79323e-05 | -505.05784 | 0.000339622 | -214.67142 | -0.000283869 | -214.67142 | -0.000308655
-505.13101 | 6.9383e-05 | -505.13101 | 0.000335653 | -214.70224 | -0.00028687 | -214.70224 | -0.000311313
-505.20419 | 7.96207e-05 | -505.20419 | 0.000330411 | -214.73305 | -0.000289854 | -214.73305 | -0.000314298
-505.27736 | 8.92161e-05 | -505.27736 | 0.000324709 | -214.76387 | -0.000292808 | -214.76387 | -0.000317381
-505.35054 | 9.8486e-05 | -505.35054 | 0.000319442 | -214.79468 | -0.000295719 | -214.79468 | -0.000320334
-505.42371 | 0.000107329 | -505.42371 | 0.000315439 | -214.82549 | -0.000298573 | -214.82549 | -0.000322959
-505.49689 | 0.000115177 | -505.49689 | 0.000313322 | -214.85631 | -0.000301361 | -214.85631 | -0.000325122
-505.57006 | 0.000121083 | -505.57006 | 0.000313397 | -214.88712 | -0.000304074 | -214.88712 | -0.000326776
-505.64324 | 0.000123918 | -505.64324 | 0.000315603 | -214.91794 | -0.000306712 | -214.91794 | -0.000327977
-505.71642 | 0.000122646 | -505.71642 | 0.000319512 | -214.94875 | -0.000309274 | -214.94875 | -0.000328876
-505.78959 | 0.000116622 | -505.78959 | 0.000324393 | -214.97957 | -0.00031177 | -214.97957 | -0.000329708
-505.86277 | 0.000105837 | -505.86277 | 0.000329325 | -215.01038 | -0.00031421 | -215.01038 | -0.000330755
-505.93594 | 9.10577e-05 | -505.93594 | 0.000333334 | -215.0412 | -0.000316608 | -215.0412 | -0.00033231
-506.00912 | 7.38247e-05 | -506.00912 | 0.000335544 | -215.07201 | -0.00031898 | -215.07201 | -0.000334628
-506.08229 | 5.62828e-05 | -506.08229 | 0.000335305 | -215.10283 | -0.000321336 | -215.10283 | -0.000337892
-506.15547 | 4.08745e-05 | -506.15547 | 0.000332293 | -215.13364 | -0.000323683 | -215.13364 | -0.000342171
-506.22864 | 2.99364e-05 | -506.22864 | 0.000326547 | -215.16446 | -0.000326022 | -215.16446 | -0.000347407
-506.30182 | 2.52689e-05 | -506.30182 | 0.000318461 | -215.19527 | -0.000328347 | -215.19527 | -0.00035341
-506.375 | 2.77598e-05 | -506.375 | 0.00030872 | -215.22608 | -0.000330645 | -215.22608 | -0.000359874
-506.44817 | 3.71362e-05 | -506.44817 | 0.000298193 | -215.2569 | -0.000332903 | -215.2569 | -0.000366405
-506.52135 | 5.19002e-05 | -506.52135 | 0.000287806 | -215.28771 | -0.000335104 | -215.28771 | -0.000372564
-506.59452 | 6.94762e-05 | -506.59452 | 0.000278413 | -215.31853 | -0.000337235 | -215.31853 | -0.000377926
-506.6677 | 8.65575e-05 | -506.6677 | 0.000270685 | -215.34934 | -0.00033929 | -215.34934 | -0.000382126
-506.74087 | 9.96075e-05 | -506.74087 | 0.000265033 | -215.38016 | -0.000341273 | -215.38016 | -0.000384913
-506.81405 | 0.000105438 | -506.81405 | 0.000261571 | -215.41097 | -0.000343193 | -215.41097 | -0.000386186
-506.88722 | 0.000101772 | -506.88722 | 0.000260137 | -215.44179 | -0.000345073 | -215.44179 | -0.000386013
-506.9604 | 8.76868e-05 | -506.9604 | 0.000260335 | -215.4726 | -0.000346938 | -215.4726 | -0.000384628
-507.03357 | 6.38733e-05 | -507.03357 | 0.000261628 | -215.50342 | -0.000348818 | -215.50342 | -0.000382405
-507.10675 | 3.26373e-05 | -507.10675 | 0.000263421 | -215.53423 | -0.000350745 | -215.53423 | -0.000379805
-507.17993 | -2.35101e-06 | -507.17993 | 0.000265165 | -215.56505 | -0.000352741 | -215.56505 | -0.000377317
-507.2531 | -3.65431e-05 | -507.2531 | 0.00026642 | -215.59586 | -0.000354825 | -215.59586 | -0.000375381
-507.32628 | -6.51504e-05 | -507.32628 | 0.000266907 | -215.62667 | -0.000357005 | -215.62667 | -0.000374326
-507.39945 | -8.38533e-05 | -507.39945 | 0.000266522 | -215.65749 | -0.000359281 | -215.65749 | -0.000374316
-507.47263 | -8.94542e-05 | -507.47263 | 0.000265314 | -215.6883 | -0.000361644 | -215.6883 | -0.000375324
-507.5458 | -8.03808e-05 | -507.5458 | 0.000263452 | -215.71912 | -0.000364081 | -215.71912 | -0.000377141
-507.61898 | -5.695e-05 | -507.61898 | 0.000261166 | -215.74993 | -0.000366574 | -215.74993 | -0.00037941
-507.69215 | -2.13535e-05 | -507.69215 | 0.000258696 | -215.78075 | -0.000369108 | -215.78075 | -0.00038169
-507.76533 | 2.2641e-05 | -507.76533 | 0.000256248 | -215.81156 | -0.000371667 | -215.81156 | -0.000383532
-507.83851 | 7.02251e-05 | -507.83851 | 0.000253969 | -215.84238 | -0.000374242 | -215.84238 | -0.000384561
-507.91168 | 0.000116237 | -507.91168 | 0.000251941 | -215.87319 | -0.000376825 | -215.87319 | -0.000384533
-507.98486 | 0.000155894 | -507.98486 | 0.0002502 | -215.90401 | -0.000379411 | -215.90401 | -0.000383382
-508.05803 | 0.000185457 | -508.05803 | 0.000248766 | -215.93482 | -0.000381999 | -215.93482 | -0.000381217
-508.13121 | 0.000202722 | -508.13121 | 0.000247678 | -215.96564 | -0.000384585 | -215.96564 | -0.000378295
-508.20438 | 0.000207259 | -508.20438 | 0.000247028 | -215.99645 | -0.000387165 | -215.99645 | -0.000374965
-508.27756 | 0.000200377 | -508.27756 | 0.00024698 | -216.02726 | -0.000389734 | -216.02726 | -0.000371588
-508.35073 | 0.000184818 | -508.35073 | 0.000247768 | -216.05808 | -0.000392283 | -216.05808 | -0.000368467
-508.42391 | 0.000164237 | -508.42391 | 0.000249681 | -216.08889 | -0.000394802 | -216.08889 | -0.000365784
-508.49709 | 0.000142558 | -508.49709 | 0.000253014 | -216.11971 | -0.000397281 | -216.11971 | -0.00036357
-508.57026 | 0.000123322 | -508.57026 | 0.000258027 | -216.15052 | -0.000399712 | -216.15052 | -0.000361705
-508.64344 | 0.000109119 | -508.64344 | 0.000264884 | -216.18134 | -0.000402088 | -216.18134 | -0.000359946
-508.71661 | 0.000101212 | -508.71661 | 0.000273613 | -216.21215 | -0.000404406 | -216.21215 | -0.00035799
-508.78979 | 9.93897e-05 | -508.78979 | 0.00028407 | -216.24297 | -0.000406667 | -216.24297 | -0.000355542
-508.86296 | 0.000102093 | -508.86296 | 0.000295937 | -216.27378 | -0.000408874 | -216.27378 | -0.000352376
-508.93614 | 0.000106758 | -508.93614 | 0.000308741 | -216.3046 | -0.000411034 | -216.3046 | -0.000348389
-509.00931 | 0.00011033 | -509.00931 | 0.000321896 | -216.33541 | -0.000413151 | -216.33541 | -0.000343623
-509.08249 | 0.000109859 | -509.08249 | 0.000334765 | -216.36623 | -0.000415234 | -216.36623 | -0.000338252
-509.15567 | 0.000103053 | -509.15567 | 0.000346728 | -216.39704 | -0.000417286 | -216.39704 | -0.000332555
-509.22884 | 8.87286e-05 | -509.22884 | 0.000357248 | -216.42785 | -0.00041931 | -216.42785 | -0.000326858
-509.30202 | 6.70541e-05 | -509.30202 | 0.000365926 | -216.45867 | -0.00042131 | -216.45867 | -0.000321481
-509.37519 | 3.95705e-05 | -509.37519 | 0.000372533 | -216.48948 | -0.000423285 | -216.48948 | -0.000316679
-509.44837 | 8.97883e-06 | -509.44837 | 0.000377016 | -216.5203 | -0.000425236 | -216.5203 | -0.000312611
-509.52154 | -2.12621e-05 | -509.52154 | 0.000379485 | -216.55111 | -0.000427165 | -216.55111 | -0.000309327
-509.59472 | -4.746e-05 | -509.59472 | 0.00038017 | -216.58193 | -0.000429073 | -216.58193 | -0.00030677
-509.66789 | -6.62428e-05 | -509.66789 | 0.000379374 | -216.61274 | -0.000430963 | -216.61274 | -0.000304803
-509.74107 | -7.50622e-05 | -509.74107 | 0.000377412 | -216.64356 | -0.000432839 | -216.64356 | -0.000303247
-509.81425 | -7.25568e-05 | -509.81425 | 0.000374567 | -216.67437 | -0.000434703 | -216.67437 | -0.000301911
-509.88742 | -5.87316e-05 | -509.88742 | 0.000371047 | -216.70519 | -0.000436558 | -216.70519 | -0.000300626
-509.9606 | -3.49277e-05 | -509.9606 | 0.000366975 | -216.736 | -0.000438402 | -216.736 | -0.000299257
-510.03377 | -3.6002e-06 | -510.03377 | 0.000362383 | -216.76682 | -0.000440233 | -216.76682 | -0.000297715
-510.10695 | 3.20555e-05 | -510.10695 | 0.000357241 | -216.79763 | -0.000442046 | -216.79763 | -0.00029595
-510.18012 | 6.85595e-05 | -510.18012 | 0.00035149 | -216.82844 | -0.000443834 | -216.82844 | -0.00029394
-510.2533 | 0.000102608 | -510.2533 | 0.000345078 | -216.85926 | -0.00044559 | -216.85926 | -0.000291687
-510.32647 | 0.000131473 | -510.32647 | 0.000338001 | -216.89007 | -0.000447307 | -216.89007 | -0.000289211
-510.39965 | 0.000153283 | -510.39965 | 0.000330327 | -216.92089 | -0.000448982 | -216.92089 | -0.000286546
-510.47283 | 0.000167145 | -510.47283 | 0.00032221 | -216.9517 | -0.000450613 | -216.9517 | -0.000283751
-510.546 | 0.000173114 | -510.546 | 0.00031388 | -216.98252 | -0.000452204 | -216.98252 | -0.00028091
-510.61918 | 0.000172027 | -510.61918 | 0.000305624 | -217.01333 | -0.00045376 | -217.01333 | -0.000278141
-510.69235 | 0.000165245 | -510.69235 | 0.000297752 | -217.04415 | -0.000455291 | -217.04415 | -0.000275585
-510.76553 | 0.000154358 | -510.76553 | 0.000290554 | -217.07496 | -0.000456807 | -217.07496 | -0.0002734
-510.8387 | 0.000140907 | -510.8387 | 0.000284263 | -217.10578 | -0.000458317 | -217.10578 | -0.000271738
-510.91188 | 0.000126173 | -510.91188 | 0.000279026 | -217.13659 | -0.00045983 | -217.13659 | -0.000270723
-510.98505 | 0.000111061 | -510.98505 | 0.000274884 | -217.16741 | -0.000461352 | -217.16741 | -0.000270429
-511.05823 | 9.6087e-05 | -511.05823 | 0.000271774 | -217.19822 | -0.000462886 | -217.19822 | -0.000270863
-511.13141 | 8.14529e-05 | -511.13141 | 0.00026954 | -217.22903 | -0.00046443 | -217.22903 | -0.000271965
-511.20458 | 6.71872e-05 | -511.20458 | 0.000267962 | -217.25985 | -0.000465981 | -217.25985 | -0.000273608
-511.27776 | 5.33056e-05 | -511.27776 | 0.000266788 | -217.29066 | -0.000467533 | -217.29066 | -0.000275625
-511.35093 | 3.99502e-05 | -511.35093 | 0.000265774 | -217.32148 | -0.000469079 | -217.32148 | -0.000277832
-511.42411 | 2.74788e-05 | -511.42411 | 0.000264711 | -217.35229 | -0.000470612 | -217.35229 | -0.000280057
-511.49728 | 1.64782e-05 | -511.49728 | 0.000263452 | -217.38311 | -0.000472124 | -217.38311 | -0.000282164
-511.57046 | 7.70033e-06 | -511.57046 | 0.000261922 | -217.41392 | -0.000473607 | -217.41392 | -0.000284066
-511.64363 | 1.93622e-06 | -511.64363 | 0.000260114 | -217.44474 | -0.000475054 | -217.44474 | -0.00028573
-511.71681 | -1.44956e-07 | -511.71681 | 0.000258084 | -217.47555 | -0.000476458 | -217.47555 | -0.000287166
-511.78999 | 1.84206e-06 | -511.78999 | 0.000255922 | -217.50637 | -0.000477813 | -217.50637 | -0.000288407
-511.86316 | 7.87781e-06 | -511.86316 | 0.000253735 | -217.53718 | -0.000479114 | -217.53718 | -0.000289496
-511.93634 | 1.74774e-05 | -511.93634 | 0.000251622 | -217.568 | -0.00048036 | -217.568 | -0.000290463
-512.00951 | 2.97163e-05 | -512.00951 | 0.00024966 | -217.59881 | -0.00048155 | -217.59881 | -0.000291315
-512.08269 | 4.33362e-05 | -512.08269 | 0.000247887 | -217.62962 | -0.000482688 | -217.62962 | -0.000292037
-512.15586 | 5.69162e-05 | -512.15586 | 0.000246306 | -217.66044 | -0.000483783 | -217.66044 | -0.000292597
-512.22904 | 6.90791e-05 | -512.22904 | 0.000244888 | -217.69125 | -0.000484847 | -217.69125 | -0.000292961
-512.30221 | 7.86957e-05 | -512.30221 | 0.000243582 | -217.72207 | -0.000485895 | -217.72207 | -0.000293106
-512.37539 | 8.50503e-05 | -512.37539 | 0.000242328 | -217.75288 | -0.000486947 | -217.75288 | -0.000293032
-512.44857 | 8.79364e-05 | -512.44857 | 0.000241072 | -217.7837 | -0.000488018 | -217.7837 | -0.000292766
-512.52174 | 8.76631e-05 | -512.52174 | 0.000239778 | -217.81451 | -0.000489124 | -217.81451 | -0.000292359
-512.59492 | 8.49762e-05 | -512.59492 | 0.000238432 | -217.84533 | -0.000490278 | -217.84533 | -0.000291872
-512.66809 | 8.09006e-05 | -512.66809 | 0.000237046 | -217.87614 | -0.000491485 | -217.87614 | -0.000291364
-512.74127 | 7.65417e-05 | -512.74127 | 0.00023566 | -217.90696 | -0.000492747 | -217.90696 | -0.000290876
-512.81444 | 7.28758e-05 | -512.81444 | 0.000234334 | -217.93777 | -0.000494056 | -217.93777 | -0.000290417
-512.88762 | 7.05744e-05 | -512.88762 | 0.000233142 | -217.96859 | -0.000495404 | -217.96859 | -0.000289964
-512.96079 | 6.98888e-05 | -512.96079 | 0.000232164 | -217.9994 | -0.000496778 | -217.9994 | -0.000289465
-513.03397 | 7.06224e-05 | -513.03397 | 0.000231484 | -218.03021 | -0.000498164 | -218.03021 | -0.00028885
-513.10715 | 7.21938e-05 | -513.10715 | 0.000231176 | -218.06103 | -0.00049955 | -218.06103 | -0.000288051
-513.18032 | 7.37775e-05 | -513.18032 | 0.000231301 | -218.09184 | -0.000500925 | -218.09184 | -0.000287012
-513.2535 | 7.44985e-05 | -513.2535 | 0.000231899 | -218.12266 | -0.000502282 | -218.12266 | -0.000285709
-513.32667 | 7.3643e-05 | -513.32667 | 0.000232982 | -218.15347 | -0.000503619 | -218.15347 | -0.000284146
-513.39985 | 7.0846e-05 | -513.39985 | 0.000234521 | -218.18429 | -0.000504932 | -218.18429 | -0.000282359
-513.47302 | 6.62179e-05 | -513.47302 | 0.000236448 | -218.2151 | -0.000506223 | -218.2151 | -0.000280407
-513.5462 | 6.03857e-05 | -513.5462 | 0.000238638 | -218.24592 | -0.00050749 | -218.24592 | -0.000278355
-513.61937 | 5.44327e-05 | -513.61937 | 0.000240919 | -218.27673 | -0.000508734 | -218.27673 | -0.000276262
-513.69255 | 4.97512e-05 | -513.69255 | 0.000243071 | -218.30755 | -0.000509954 | -218.30755 | -0.000274174
-513.76573 | 4.78167e-05 | -513.76573 | 0.00024484 | -218.33836 | -0.000511149 | -218.33836 | -0.000272118
-513.8389 | 4.99333e-05 | -513.8389 | 0.000245962 | -218.36918 | -0.000512318 | -218.36918 | -0.000270104
-513.91208 | 5.69775e-05 | -513.91208 | 0.000246189 | -218.39999 | -0.000513462 | -218.39999 | -0.000268132
-513.98525 | 6.91951e-05 | -513.98525 | 0.000245323 | -218.4308 | -0.000514584 | -218.4308 | -0.000266201
-514.05843 | 8.60785e-05 | -514.05843 | 0.000243254 | -218.46162 | -0.000515692 | -218.46162 | -0.00026432
-514.1316 | 0.000106347 | -514.1316 | 0.000239984 | -218.49243 | -0.000516794 | -218.49243 | -0.000262512
-514.20478 | 0.000128048 | -514.20478 | 0.000235652 | -218.52325 | -0.000517901 | -218.52325 | -0.000260818
-514.27795 | 0.000148754 | -514.27795 | 0.000230532 | -218.55406 | -0.000519025 | -218.55406 | -0.00025929
-514.35113 | 0.00016584 | -514.35113 | 0.000225024 | -218.58488 | -0.000520173 | -218.58488 | -0.000257985
-514.42431 | 0.000176808 | -514.42431 | 0.000219617 | -218.61569 | -0.000521351 | -218.61569 | -0.000256958
-514.49748 | 0.000179597 | -514.49748 | 0.000214841 | -218.64651 | -0.000522557 | -218.64651 | -0.00025625
-514.57066 | 0.000172863 | -514.57066 | 0.000211207 | -218.67732 | -0.000523785 | -218.67732 | -0.000255887
-514.64383 | 0.000156165 | -514.64383 | 0.000209139 | -218.70814 | -0.000525022 | -218.70814 | -0.000255879
-514.71701 | 0.000130055 | -514.71701 | 0.000208921 | -218.73895 | -0.000526251 | -218.73895 | -0.00025622
-514.79018 | 9.60445e-05 | -514.79018 | 0.000210646 | -218.76977 | -0.000527455 | -218.76977 | -0.000256897
-514.86336 | 5.64647e-05 | -514.86336 | 0.000214202 | -218.80058 | -0.000528617 | -218.80058 | -0.000257895
-514.93653 | 1.4229e-05 | -514.93653 | 0.000219271 | -218.83139 | -0.000529723 | -218.83139 | -0.000259199
-515.00971 | -2.74651e-05 | -515.00971 | 0.000225363 | -218.86221 | -0.000530766 | -218.86221 | -0.000260799
-515.08289 | -6.54612e-05 | -515.08289 | 0.000231876 | -218.89302 | -0.000531746 | -218.89302 | -0.000262686
-515.15606 | -9.69556e-05 | -515.15606 | 0.000238163 | -218.92384 | -0.000532671 | -218.92384 | -0.000264849
-515.22924 | -0.000119761 | -515.22924 | 0.000243622 | -218.95465 | -0.000533556 | -218.95465 | -0.000267268
-515.30241 | -0.000132497 | -515.30241 | 0.000247761 | -218.98547 | -0.00053442 | -218.98547 | -0.000269915
-515.37559 | -0.000134679 | -515.37559 | 0.000250269 | -219.01628 | -0.000535288 | -219.01628 | -0.000272749
-515.44876 | -0.000126711 | -515.44876 | 0.000251042 | -219.0471 | -0.000536183 | -219.0471 | -0.000275722
-515.52194 | -0.000109785 | -515.52194 | 0.000250193 | -219.07791 | -0.000537128 | -219.07791 | -0.000278783
-515.59511 | -8.56936e-05 | -515.59511 | 0.000248025 | -219.10873 | -0.00053814 | -219.10873 | -0.000281881
-515.66829 | -5.65974e-05 | -515.66829 | 0.000244978 | -219.13954 | -0.000539233 | -219.13954 | -0.000284971
-515.74147 | -2.4764e-05 | -515.74147 | 0.000241556 | -219.17036 | -0.000540414 | -219.17036 | -0.000288017
-515.81464 | 7.68366e-06 | -515.81464 | 0.000238245 | -219.20117 | -0.000541684 | -219.20117 | -0.000290981
-515.88782 | 3.89811e-05 | -515.88782 | 0.000235442 | -219.23198 | -0.000543038 | -219.23198 | -0.00029382
-515.96099 | 6.78712e-05 | -515.96099 | 0.000233391 | -219.2628 | -0.000544466 | -219.2628 | -0.000296476
-516.03417 | 9.36738e-05 | -516.03417 | 0.00023215 | -219.29361 | -0.000545954 | -219.29361 | -0.000298866
-516.10734 | 0.000116272 | -516.10734 | 0.00023158 | -219.32443 | -0.000547486 | -219.32443 | -0.000300877
-516.18052 | 0.000136011 | -516.18052 | 0.000231373 | -219.35524 | -0.000549041 | -219.35524 | -0.000302374
-516.25369 | 0.000153535 | -516.25369 | 0.000231096 | -219.38606 | -0.000550604 | -219.38606 | -0.000303213
-516.32687 | 0.000169584 | -516.32687 | 0.000230256 | -219.41687 | -0.000552156 | -219.41687 | -0.000303259
-516.40005 | 0.000184766 | -516.40005 | 0.000228369 | -219.44769 | -0.000553681 | -219.44769 | -0.000302418
-516.47322 | 0.000199369 | -516.47322 | 0.000225021 | -219.4785 | -0.000555169 | -219.4785 | -0.000300657
-516.5464 | 0.000213213 | -516.5464 | 0.00021992 | -219.50932 | -0.00055661 | -219.50932 | -0.000298028
-516.61957 | 0.000225587 | -516.61957 | 0.000212921 | -219.54013 | -0.000558 | -219.54013 | -0.000294673
-516.69275 | 0.000235282 | -516.69275 | 0.000204027 | -219.57095 | -0.000559336 | -219.57095 | -0.000290819
-516.76592 | 0.00024072 | -516.76592 | 0.000193367 | -219.60176 | -0.00056062 | -219.60176 | -0.000286756
-516.8391 | 0.000240168 | -516.8391 | 0.000181162 | -219.63257 | -0.000561856 | -219.63257 | -0.000282802
-516.91227 | 0.000232019 | -516.91227 | 0.000167671 | -219.66339 | -0.000563048 | -219.66339 | -0.000279263
-516.98545 | 0.000215086 | -516.98545 | 0.000153151 | -219.6942 | -0.000564203 | -219.6942 | -0.000276391
-517.05863 | 0.000188881 | -517.05863 | 0.000137818 | -219.72502 | -0.000565324 | -219.72502 | -0.000274355
-517.1318 | 0.000153829 | -517.1318 | 0.000121826 | -219.75583 | -0.000566417 | -219.75583 | -0.000273226
-517.20498 | 0.000111374 | -517.20498 | 0.000105266 | -219.78665 | -0.000567487 | -219.78665 | -0.00027297
-517.27815 | 6.39502e-05 | -517.27815 | 8.81873e-05 | -219.81746 | -0.000568536 | -219.81746 | -0.000273472
-517.35133 | 1.48166e-05 | -517.35133 | 7.0628e-05 | -219.84828 | -0.000569568 | -219.84828 | -0.000274565
-517.4245 | -3.22406e-05 | -517.4245 | 5.26562e-05 | -219.87909 | -0.000570586 | -219.87909 | -0.000276065
-517.49768 | -7.33105e-05 | -517.49768 | 3.44084e-05 | -219.90991 | -0.000571592 | -219.90991 | -0.000277806
-517.57085 | -0.000104807 | -517.57085 | 1.6118e-05 | -219.94072 | -0.00057259 | -219.94072 | -0.000279672
-517.64403 | -0.000123917 | -517.64403 | -1.87362e-06 | -219.97154 | -0.000573584 | -219.97154 | -0.000281601
-517.71721 | -0.000128974 | -517.71721 | -1.9127e-05 | -220.00235 | -0.000574577 | -220.00235 | -0.000283585
-517.79038 | -0.000119716 | -517.79038 | -3.51352e-05 | -220.03316 | -0.000575572 | -220.03316 | -0.000285651
-517.86356 | -9.73695e-05 | -517.86356 | -4.93718e-05 | -220.06398 | -0.000576574 | -220.06398 | -0.000287834
-517.93673 | -6.45499e-05 | -517.93673 | -6.13483e-05 | -220.09479 | -0.000577583 | -220.09479 | -0.000290144
-518.00991 | -2.49832e-05 | -518.00991 | -7.06732e-05 | -220.12561 | -0.000578601 | -220.12561 | -0.000292545
-518.08308 | 1.69239e-05 | -518.08308 | -7.71009e-05 | -220.15642 | -0.000579629 | -220.15642 | -0.000294939
-518.15626 | 5.66087e-05 | -518.15626 | -8.05658e-05 | -220.18724 | -0.000580664 | -220.18724 | -0.000297175
-518.22943 | 8.99031e-05 | -518.22943 | -8.11912e-05 | -220.21805 | -0.000581705 | -220.21805 | -0.000299059
-518.30261 | 0.00011354 | -518.30261 | -7.92756e-05 | -220.24887 | -0.000582746 | -220.24887 | -0.000300389
-518.37579 | 0.000125538 | -518.37579 | -7.52556e-05 | -220.27968 | -0.000583784 | -220.27968 | -0.000300986
-518.44896 | 0.000125428 | -518.44896 | -6.96506e-05 | -220.3105 | -0.000584814 | -220.3105 | -0.000300729
-518.52214 | 0.000114265 | -518.52214 | -6.30001e-05 | -220.34131 | -0.000585828 | -220.34131 | -0.000299574
-518.59531 | 9.44534e-05 | -518.59531 | -5.58004e-05 | -220.37213 | -0.000586825 | -220.37213 | -0.000297564
-518.66849 | 6.93925e-05 | -518.66849 | -4.84512e-05 | -220.40294 | -0.000587797 | -220.40294 | -0.000294817
-518.74166 | 4.30003e-05 | -518.74166 | -4.12193e-05 | -220.43375 | -0.000588745 | -220.43375 | -0.000291506
-518.81484 | 1.91834e-05 | -518.81484 | -3.42253e-05 | -220.46457 | -0.000589669 | -220.46457 | -0.000287824
-518.88801 | 1.3289e-06 | -518.88801 | -2.74519e-05 | -220.49538 | -0.000590572 | -220.49538 | -0.000283948
-518.96119 | -8.11431e-06 | -518.96119 | -2.07738e-05 | -220.5262 | -0.000591458 | -220.5262 | -0.000280008
-519.03437 | -7.91113e-06 | -519.03437 | -1.4002e-05 | -220.55701 | -0.000592335 | -220.55701 | -0.000276068
-519.10754 | 1.86515e-06 | -519.10754 | -6.93688e-06 | -220.58783 | -0.000593211 | -220.58783 | -0.000272125
-519.18072 | 1.99186e-05 | -519.18072 | 5.80451e-07 | -220.61864 | -0.000594094 | -220.61864 | -0.000268112
-519.25389 | 4.3975e-05 | -519.25389 | 8.62491e-06 | -220.64946 | -0.00059499 | -220.64946 | -0.000263931
-519.32707 | 7.1142e-05 | -519.32707 | 1.71584e-05 | -220.68027 | -0.000595903 | -220.68027 | -0.000259481
-519.40024 | 9.83284e-05 | -519.40024 | 2.6019e-05 | -220.71109 | -0.000596833 | -220.71109 | -0.000254693
-519.47342 | 0.000122653 | -519.47342 | 3.49284e-05 | -220.7419 | -0.00059778 | -220.7419 | -0.000249557
-519.54659 | 0.00014179 | -519.54659 | 4.35165e-05 | -220.77272 | -0.000598734 | -220.77272 | -0.000244137
-519.61977 | 0.000154202 | -519.61977 | 5.13577e-05 | -220.80353 | -0.000599691 | -220.80353 | -0.000238578
-519.69295 | 0.000159236 | -519.69295 | 5.80135e-05 | -220.83434 | -0.00060064 | -220.83434 | -0.000233091
-519.76612 | 0.000157091 | -519.76612 | 6.30772e-05 | -220.86516 | -0.000601575 | -220.86516 | -0.000227933
-519.8393 | 0.00014866 | -519.8393 | 6.62118e-05 | -220.89597 | -0.00060249 | -220.89597 | -0.000223378
-519.91247 | 0.000135304 | -519.91247 | 6.71805e-05 | -220.92679 | -0.000603382 | -220.92679 | -0.000219681
-519.98565 | 0.000118583 | -519.98565 | 6.58652e-05 | -220.9576 | -0.000604249 | -220.9576 | -0.000217058
-520.05882 | 0.000100008 | -520.05882 | 6.22725e-05 | -220.98842 | -0.000605096 | -220.98842 | -0.00021566
-520.132 | 8.08498e-05 | -520.132 | 5.65295e-05 | -221.01923 | -0.000605926 | -221.01923 | -0.000215566
-520.20517 | 6.20204e-05 | -520.20517 | 4.88696e-05 | -221.05005 | -0.000606745 | -221.05005 | -0.000216778
-520.27835 | 4.40521e-05 | -520.27835 | 3.96122e-05 | -221.08086 | -0.000607557 | -221.08086 | -0.00021923
-520.35153 | 2.71513e-05 | -520.35153 | 2.91393e-05 | -221.11168 | -0.000608366 | -221.11168 | -0.0002228
-520.4247 | 1.13148e-05 | -520.4247 | 1.78697e-05 | -221.14249 | -0.000609177 | -221.14249 | -0.000227319
-520.49788 | -3.52933e-06 | -520.49788 | 6.23531e-06 | -221.17331 | -0.000609991 | -221.17331 | -0.000232591
-520.57105 | -1.73895e-05 | -520.57105 | -5.34188e-06 | -221.20412 | -0.000610809 | -221.20412 | -0.000238399
-520.64423 | -3.01129e-05 | -520.64423 | -1.64698e-05 | -221.23494 | -0.000611637 | -221.23494 | -0.000244521
-520.7174 | -4.13491e-05 | -520.7174 | -2.68033e-05 | -221.26575 | -0.000612477 | -221.26575 | -0.00025073
-520.79058 | -5.05727e-05 | -520.79058 | -3.6059e-05 | -221.29656 | -0.000613334 | -221.29656 | -0.000256808
-520.86375 | -5.71658e-05 | -520.86375 | -4.40262e-05 | -221.32738 | -0.000614216 | -221.32738 | -0.000262548
-520.93693 | -6.05343e-05 | -520.93693 | -5.05744e-05 | -221.35819 | -0.00061513 | -221.35819 | -0.00026776
-521.01011 | -6.02376e-05 | -521.01011 | -5.56573e-05 | -221.38901 | -0.000616083 | -221.38901 | -0.000272283
-521.08328 | -5.60985e-05 | -521.08328 | -5.93111e-05 | -221.41982 | -0.000617079 | -221.41982 | -0.000275991
-521.15646 | -4.82729e-05 | -521.15646 | -6.16492e-05 | -221.45064 | -0.000618122 | -221.45064 | -0.0002788
-521.22963 | -3.72637e-05 | -521.22963 | -6.28506e-05 | -221.48145 | -0.000619209 | -221.48145 | -0.000280675
-521.30281 | -2.38755e-05 | -521.30281 | -6.3146e-05 | -221.51227 | -0.000620335 | -221.51227 | -0.000281629
-521.37598 | -9.11415e-06 | -521.37598 | -6.27991e-05 | -221.54308 | -0.000621492 | -221.54308 | -0.000281725
-521.44916 | 5.93857e-06 | -521.44916 | -6.20881e-05 | -221.5739 | -0.00062267 | -221.5739 | -0.000281065
-521.52233 | 2.02687e-05 | -521.52233 | -6.12866e-05 | -221.60471 | -0.000623858 | -221.60471 | -0.000279783
-521.59551 | 3.30451e-05 | -521.59551 | -6.06475e-05 | -221.63553 | -0.000625046 | -221.63553 | -0.000278026
-521.66869 | 4.37076e-05 | -521.66869 | -6.03898e-05 | -221.66634 | -0.000626225 | -221.66634 | -0.000275944
-521.74186 | 5.19932e-05 | -521.74186 | -6.06896e-05 | -221.69715 | -0.000627387 | -221.69715 | -0.000273668
-521.81504 | 5.79177e-05 | -521.81504 | -6.16755e-05 | -221.72797 | -0.000628529 | -221.72797 | -0.000271303
-521.88821 | 6.1707e-05 | -521.88821 | -6.34256e-05 | -221.75878 | -0.000629646 | -221.75878 | -0.000268913
-521.96139 | 6.37019e-05 | -521.96139 | -6.59676e-05 | -221.7896 | -0.000630738 | -221.7896 | -0.000266522
-522.03456 | 6.426e-05 | -522.03456 | -6.92783e-05 | -221.82041 | -0.000631804 | -221.82041 | -0.000264112
-522.10774 | 6.36711e-05 | -522.10774 | -7.32828e-05 | -221.85123 | -0.000632842 | -221.85123 | -0.000261641
-522.18091 | 6.21104e-05 | -522.18091 | -7.78522e-05 | -221.88204 | -0.000633852 | -221.88204 | -0.000259047
-522.25409 | 5.96349e-05 | -522.25409 | -8.28011e-05 | -221.91286 | -0.000634834 | -221.91286 | -0.000256279
-522.32727 | 5.62234e-05 | -522.32727 | -8.7886e-05 | -221.94367 | -0.000635788 | -221.94367 | -0.000253308
-522.40044 | 5.18484e-05 | -522.40044 | -9.2807e-05 | -221.97449 | -0.000636715 | -221.97449 | -0.000250152
-522.47362 | 4.65631e-05 | -522.47362 | -9.72147e-05 | -222.0053 | -0.000637616 | -222.0053 | -0.00024688
-522.54679 | 4.05784e-05 | -522.54679 | -0.000100725 | -222.03612 | -0.000638495 | -222.03612 | -0.000243626
-522.61997 | 3.43104e-05 | -522.61997 | -0.000102944 | -222.06693 | -0.000639356 | -222.06693 | -0.000240572
-522.69314 | 2.83792e-05 | -522.69314 | -0.000103497 | -222.09774 | -0.000640201 | -222.09774 | -0.000237935
-522.76632 | 2.35591e-05 | -522.76632 | -0.000102069 | -222.12856 | -0.000641033 | -222.12856 | -0.000235939
-522.83949 | 2.06751e-05 | -522.83949 | -9.84447e-05 | -222.15937 | -0.000641855 | -222.15937 | -0.000234785
-522.91267 | 2.04685e-05 | -522.91267 | -9.25461e-05 | -222.19019 | -0.000642669 | -222.19019 | -0.000234619
-522.98585 | 2.34529e-05 | -522.98585 | -8.44611e-05 | -222.221 | -0.000643474 | -222.221 | -0.000235509
-523.05902 | 2.97852e-05 | -523.05902 | -7.44602e-05 | -222.25182 | -0.000644273 | -222.25182 | -0.000237428
-523.1322 | 3.91796e-05 | -523.1322 | -6.29943e-05 | -222.28263 | -0.000645065 | -222.28263 | -0.00024026
-523.20537 | 5.08861e-05 | -523.20537 | -5.06733e-05 | -222.31345 | -0.000645855 | -222.31345 | -0.000243811
-523.27855 | 6.37374e-05 | -523.27855 | -3.82262e-05 | -222.34426 | -0.000646643 | -222.34426 | -0.000247841
-523.35172 | 7.62698e-05 | -523.35172 | -2.64456e-05 | -222.37508 | -0.000647434 | -222.37508 | -0.000252096
-523.4249 | 8.68964e-05 | -523.4249 | -1.61228e-05 | -222.40589 | -0.000648232 | -222.40589 | -0.000256347
-523.49807 | 9.41086e-05 | -523.49807 | -7.98181e-06 | -222.43671 | -0.000649039 | -222.43671 | -0.000260417
-523.57125 | 9.66829e-05 | -523.57125 | -2.61864e-06 | -222.46752 | -0.000649855 | -222.46752 | -0.000264199
-523.64443 | 9.38515e-05 | -523.64443 | -4.54522e-07 | -222.49833 | -0.000650677 | -222.49833 | -0.00026766
-523.7176 | 8.54205e-05 | -523.7176 | -1.70774e-06 | -222.52915 | -0.000651499 | -222.52915 | -0.000270822
-523.79078 | 7.18118e-05 | -523.79078 | -6.38702e-06 | -222.55996 | -0.000652317 | -222.55996 | -0.000273739
-523.86395 | 5.4026e-05 | -523.86395 | -1.43056e-05 | -222.59078 | -0.000653122 | -222.59078 | -0.000276463
-523.93713 | 3.35332e-05 | -523.93713 | -2.51129e-05 | -222.62159 | -0.000653911 | -222.62159 | -0.000279017
-524.0103 | 1.21096e-05 | -524.0103 | -3.83368e-05 | -222.65241 | -0.000654683 | -222.65241 | -0.000281372
-524.08348 | -8.35805e-06 | -524.08348 | -5.3431e-05 | -222.68322 | -0.000655442 | -222.68322 | -0.000283443
-524.15665 | -2.6073e-05 | -524.15665 | -6.98186e-05 | -222.71404 | -0.000656201 | -222.71404 | -0.000285098
-524.22983 | -3.95001e-05 | -524.22983 | -8.69269e-05 | -222.74485 | -0.00065697 | -222.74485 | -0.000286186
-524.30301 | -4.75007e-05 | -524.30301 | -0.00010421 | -222.77567 | -0.000657768 | -222.77567 | -0.000286565
-524.37618 | -4.94119e-05 | -524.37618 | -0.000121157 | -222.80648 | -0.000658608 | -222.80648 | -0.000286143
-524.44936 | -4.50654e-05 | -524.44936 | -0.000137291 | -222.8373 | -0.000659499 | -222.8373 | -0.000284901
-524.52253 | -3.47627e-05 | -524.52253 | -0.000152161 | -222.86811 | -0.000660445 | -222.86811 | -0.000282908
-524.59571 | -1.92058e-05 | -524.59571 | -0.000165336 | -222.89892 | -0.000661438 | -222.89892 | -0.000280317
-524.66888 | 5.89661e-07 | -524.66888 | -0.0001764 | -222.92974 | -0.000662463 | -222.92974 | -0.000277348
-524.74206 | 2.33949e-05 | -524.74206 | -0.000184961 | -222.96055 | -0.000663501 | -222.96055 | -0.000274249
-524.81523 | 4.78557e-05 | -524.81523 | -0.000190674 | -222.99137 | -0.000664526 | -222.99137 | -0.000271264
-524.88841 | 7.25781e-05 | -524.88841 | -0.000193271 | -223.02218 | -0.000665517 | -223.02218 | -0.000268592
-524.96159 | 9.61977e-05 | -524.96159 | -0.000192604 | -223.053 | -0.000666454 | -223.053 | -0.000266361
-525.03476 | 0.000117438 | -525.03476 | -0.000188677 | -223.08381 | -0.000667329 | -223.08381 | -0.000264619
-525.10794 | 0.000135167 | -525.10794 | -0.000181685 | -223.11463 | -0.000668143 | -223.11463 | -0.000263332
-525.18111 | 0.000148444 | -525.18111 | -0.000172023 | -223.14544 | -0.000668905 | -223.14544 | -0.000262406
-525.25429 | 0.000156579 | -525.25429 | -0.000160281 | -223.17626 | -0.00066963 | -223.17626 | -0.000261712
-525.32746 | 0.000159175 | -525.32746 | -0.000147207 | -223.20707 | -0.000670341 | -223.20707 | -0.000261113
-525.40064 | 0.000156168 | -525.40064 | -0.000133652 | -223.23789 | -0.000671057 | -223.23789 | -0.000260488
-525.47381 | 0.000147851 | -525.47381 | -0.000120491 | -223.2687 | -0.000671793 | -223.2687 | -0.000259754
-525.54699 | 0.000134865 | -525.54699 | -0.00010854 | -223.29951 | -0.00067256 | -223.29951 | -0.00025886
-525.62017 | 0.000118155 | -525.62017 | -9.84689e-05 | -223.33033 | -0.000673361 | -223.33033 | -0.000257792
-525.69334 | 9.88926e-05 | -525.69334 | -9.07355e-05 | -223.36114 | -0.000674191 | -223.36114 | -0.000256555
-525.76652 | 7.83659e-05 | -525.76652 | -8.55417e-05 | -223.39196 | -0.000675042 | -223.39196 | -0.000255161
-525.83969 | 5.78458e-05 | -525.83969 | -8.28234e-05 | -223.42277 | -0.000675902 | -223.42277 | -0.000253617
-525.91287 | 3.84571e-05 | -525.91287 | -8.2276e-05 | -223.45359 | -0.000676759 | -223.45359 | -0.000251919
-525.98604 | 2.10644e-05 | -525.98604 | -8.34122e-05 | -223.4844 | -0.000677606 | -223.4844 | -0.000250051
-526.05922 | 6.19897e-06 | -526.05922 | -8.56434e-05 | -223.51522 | -0.000678434 | -223.51522 | -0.000247999
-526.13239 | -5.95825e-06 | -526.13239 | -8.83739e-05 | -223.54603 | -0.000679243 | -223.54603 | -0.000245754
-526.20557 | -1.55362e-05 | -526.20557 | -9.10912e-05 | -223.57685 | -0.000680032 | -223.57685 | -0.000243333
-526.27875 | -2.28765e-05 | -526.27875 | -9.34407e-05 | -223.60766 | -0.000680802 | -223.60766 | -0.00024078
-526.35192 | -2.83995e-05 | -526.35192 | -9.52709e-05 | -223.63848 | -0.000681555 | -223.63848 | -0.000238177
-526.4251 | -3.24564e-05 | -526.4251 | -9.66432e-05 | -223.66929 | -0.000682292 | -223.66929 | -0.000235636
-526.49827 | -3.52014e-05 | -526.49827 | -9.7805e-05 | -223.7001 | -0.000683015 | -223.7001 | -0.000233295
-526.57145 | -3.6508e-05 | -526.57145 | -9.91302e-05 | -223.73092 | -0.000683724 | -223.73092 | -0.000231306
-526.64462 | -3.59581e-05 | -526.64462 | -0.000101038 | -223.76173 | -0.000684419 | -223.76173 | -0.000229822
-526.7178 | -3.2906e-05 | -526.7178 | -0.000103903 | -223.79255 | -0.000685104 | -223.79255 | -0.000228986
-526.79097 | -2.66211e-05 | -526.79097 | -0.000107972 | -223.82336 | -0.000685783 | -223.82336 | -0.000228917
-526.86415 | -1.64794e-05 | -526.86415 | -0.000113307 | -223.85418 | -0.000686462 | -223.85418 | -0.000229702
-526.93733 | -2.17534e-06 | -526.93733 | -0.00011975 | -223.88499 | -0.000687147 | -223.88499 | -0.000231385
-527.0105 | 1.60881e-05 | -527.0105 | -0.000126937 | -223.91581 | -0.000687843 | -223.91581 | -0.000233956
-527.08368 | 3.74803e-05 | -527.08368 | -0.00013434 | -223.94662 | -0.00068855 | -223.94662 | -0.000237341
-527.15685 | 6.05144e-05 | -527.15685 | -0.000141346 | -223.97744 | -0.000689267 | -223.97744 | -0.000241397
-527.23003 | 8.31456e-05 | -527.23003 | -0.000147346 | -224.00825 | -0.000689986 | -224.00825 | -0.000245904
-527.3032 | 0.000102978 | -527.3032 | -0.000151834 | -224.03907 | -0.000690697 | -224.03907 | -0.00025057
-527.37638 | 0.000117574 | -527.37638 | -0.000154489 | -224.06988 | -0.000691385 | -224.06988 | -0.00025505
-527.44955 | 0.000124804 | -527.44955 | -0.00015523 | -224.10069 | -0.000692038 | -224.10069 | -0.000258967
-527.52273 | 0.000123201 | -527.52273 | -0.00015424 | -224.13151 | -0.000692647 | -224.13151 | -0.000261954
-527.59591 | 0.000112247 | -527.59591 | -0.000151949 | -224.16232 | -0.000693205 | -224.16232 | -0.0002637
-527.66908 | 9.25398e-05 | -527.66908 | -0.000148972 | -224.19314 | -0.000693715 | -224.19314 | -0.000263989
-527.74226 | 6.58067e-05 | -527.74226 | -0.000146034 | -224.22395 | -0.000694183 | -224.22395 | -0.000262744
-527.81543 | 3.47454e-05 | -527.81543 | -0.000143865 | -224.25477 | -0.000694621 | -224.25477 | -0.000260043
-527.88861 | 2.71039e-06 | -527.88861 | -0.000143102 | -224.28558 | -0.000695044 | -224.28558 | -0.000256118
-527.96178 | -2.67172e-05 | -527.96178 | -0.000144204 | -224.3164 | -0.000695468 | -224.3164 | -0.000251331
-528.03496 | -5.02192e-05 | -528.03496 | -0.00014739 | -224.34721 | -0.000695903 | -224.34721 | -0.000246123
-528.10813 | -6.52028e-05 | -528.10813 | -0.000152614 | -224.37803 | -0.000696357 | -224.37803 | -0.000240958
-528.18131 | -7.01815e-05 | -528.18131 | -0.000159576 | -224.40884 | -0.000696832 | -224.40884 | -0.000236248
-528.25449 | -6.49948e-05 | -528.25449 | -0.000167762 | -224.43966 | -0.000697328 | -224.43966 | -0.000232305
-528.32766 | -5.08403e-05 | -528.32766 | -0.00017652 | -224.47047 | -0.000697842 | -224.47047 | -0.000229295
-528.40084 | -3.01044e-05 | -528.40084 | -0.000185136 | -224.50128 | -0.00069837 | -224.50128 | -0.00022723
-528.47401 | -6.01506e-06 | -528.47401 | -0.000192926 | -224.5321 | -0.000698913 | -224.5321 | -0.000225986
-528.54719 | 1.78288e-05 | -528.54719 | -0.000199303 | -224.56291 | -0.000699473 | -224.56291 | -0.000225338
-528.62036 | 3.79852e-05 | -528.62036 | -0.000203841 | -224.59373 | -0.000700058 | -224.59373 | -0.000225026
-528.69354 | 5.16607e-05 | -528.69354 | -0.000206297 | -224.62454 | -0.000700678 | -224.62454 | -0.000224814
-528.76671 | 5.71026e-05 | -528.76671 | -0.000206623 | -224.65536 | -0.000701342 | -224.65536 | -0.000224546
-528.83989 | 5.38238e-05 | -528.83989 | -0.000204939 | -224.68617 | -0.000702059 | -224.68617 | -0.000224182
-528.91306 | 4.26281e-05 | -528.91306 | -0.000201501 | -224.71699 | -0.000702835 | -224.71699 | -0.000223809
-528.98624 | 2.54391e-05 | -528.98624 | -0.000196655 | -224.7478 | -0.000703669 | -224.7478 | -0.000223626
-529.05942 | 4.95982e-06 | -529.05942 | -0.000190786 | -224.77862 | -0.000704553 | -224.77862 | -0.000223906
-529.13259 | -1.57755e-05 | -529.13259 | -0.000184278 | -224.80943 | -0.000705477 | -224.80943 | -0.000224939
-529.20577 | -3.38851e-05 | -529.20577 | -0.000177486 | -224.84025 | -0.000706426 | -224.84025 | -0.000226982
-529.27894 | -4.70793e-05 | -529.27894 | -0.000170711 | -224.87106 | -0.000707387 | -224.87106 | -0.000230202
-529.35212 | -5.39862e-05 | -529.35212 | -0.000164198 | -224.90187 | -0.000708346 | -224.90187 | -0.000234641
-529.42529 | -5.43213e-05 | -529.42529 | -0.000158137 | -224.93269 | -0.000709295 | -224.93269 | -0.000240204
-529.49847 | -4.887e-05 | -529.49847 | -0.00015267 | -224.9635 | -0.000710228 | -224.9635 | -0.000246664
-529.57164 | -3.93057e-05 | -529.57164 | -0.000147896 | -224.99432 | -0.000711145 | -224.99432 | -0.000253685
-529.64482 | -2.78705e-05 | -529.64482 | -0.00014388 | -225.02513 | -0.000712046 | -225.02513 | -0.000260861
-529.718 | -1.69869e-05 | -529.718 | -0.000140653 | -225.05595 | -0.000712932 | -225.05595 | -0.00026776
-529.79117 | -8.86098e-06 | -529.79117 | -0.000138207 | -225.08676 | -0.000713803 | -225.08676 | -0.000273975
-529.86435 | -5.14272e-06 | -529.86435 | -0.000136495 | -225.11758 | -0.000714657 | -225.11758 | -0.000279157
-529.93752 | -6.7013e-06 | -529.93752 | -0.000135424 | -225.14839 | -0.000715487 | -225.14839 | -0.000283053
-530.0107 | -1.35369e-05 | -530.0107 | -0.000134855 | -225.17921 | -0.000716285 | -225.17921 | -0.000285523
-530.08387 | -2.48366e-05 | -530.08387 | -0.000134614 | -225.21002 | -0.000717042 | -225.21002 | -0.000286553
-530.15705 | -3.91537e-05 | -530.15705 | -0.000134504 | -225.24084 | -0.000717754 | -225.24084 | -0.000286251
-530.23022 | -5.46662e-05 | -530.23022 | -0.000134329 | -225.27165 | -0.000718416 | -225.27165 | -0.000284835
-530.3034 | -6.94672e-05 | -530.3034 | -0.000133917 | -225.30246 | -0.000719032 | -225.30246 | -0.000282607
-530.37658 | -8.18308e-05 | -530.37658 | -0.000133147 | -225.33328 | -0.00071961 | -225.33328 | -0.000279922
-530.44975 | -9.04153e-05 | -530.44975 | -0.000131968 | -225.36409 | -0.000720165 | -225.36409 | -0.000277151
-530.52293 | -9.43709e-05 | -530.52293 | -0.000130411 | -225.39491 | -0.000720711 | -225.39491 | -0.000274634
-530.5961 | -9.33531e-05 | -530.5961 | -0.000128585 | -225.42572 | -0.000721268 | -225.42572 | -0.000272643
-530.66928 | -8.74515e-05 | -530.66928 | -0.000126664 | -225.45654 | -0.00072185 | -225.45654 | -0.000271351
-530.74245 | -7.70637e-05 | -530.74245 | -0.000124858 | -225.48735 | -0.00072247 | -225.48735 | -0.000270807
-530.81563 | -6.27548e-05 | -530.81563 | -0.000123381 | -225.51817 | -0.000723135 | -225.51817 | -0.000270936
-530.8888 | -4.51361e-05 | -530.8888 | -0.000122411 | -225.54898 | -0.000723845 | -225.54898 | -0.000271554
-530.96198 | -2.47961e-05 | -530.96198 | -0.000122061 | -225.5798 | -0.000724599 | -225.5798 | -0.000272396
-531.03516 | -2.29219e-06 | -531.03516 | -0.000122356 | -225.61061 | -0.000725386 | -225.61061 | -0.000273167
-531.10833 | 2.17994e-05 | -531.10833 | -0.000123219 | -225.64143 | -0.000726198 | -225.64143 | -0.00027358
-531.18151 | 4.6796e-05 | -531.18151 | -0.000124485 | -225.67224 | -0.000727023 | -225.67224 | -0.00027341
-531.25468 | 7.18132e-05 | -531.25468 | -0.000125916 | -225.70305 | -0.000727849 | -225.70305 | -0.000272524
-531.32786 | 9.57056e-05 | -531.32786 | -0.000127238 | -225.73387 | -0.000728665 | -225.73387 | -0.00027089
-531.40103 | 0.000117066 | -531.40103 | -0.00012817 | -225.76468 | -0.00072946 | -225.76468 | -0.000268579
-531.47421 | 0.000134308 | -531.47421 | -0.000128464 | -225.7955 | -0.000730226 | -225.7955 | -0.000265739
-531.54738 | 0.000145825 | -531.54738 | -0.000127932 | -225.82631 | -0.000730953 | -225.82631 | -0.000262558
-531.62056 | 0.000150221 | -531.62056 | -0.000126455 | -225.85713 | -0.000731632 | -225.85713 | -0.00025923
-531.69374 | 0.00014656 | -531.69374 | -0.000123989 | -225.88794 | -0.000732255 | -225.88794 | -0.000255918
-531.76691 | 0.000134599 | -531.76691 | -0.000120554 | -225.91876 | -0.000732818 | -225.91876 | -0.000252739
-531.84009 | 0.000114947 | -531.84009 | -0.000116207 | -225.94957 | -0.000733316 | -225.94957 | -0.00024976
-531.91326 | 8.91173e-05 | -531.91326 | -0.000111028 | -225.98039 | -0.000733752 | -225.98039 | -0.000247012
-531.98644 | 5.94469e-05 | -531.98644 | -0.000105097 | -226.0112 | -0.000734131 | -226.0112 | -0.000244517
-532.05961 | 2.88711e-05 | -532.05961 | -9.84825e-05 | -226.04202 | -0.000734462 | -226.04202 | -0.000242314
-532.13279 | 5.92271e-07 | -532.13279 | -9.12538e-05 | -226.07283 | -0.000734761 | -226.07283 | -0.000240482
-532.20596 | -2.23216e-05 | -532.20596 | -8.34938e-05 | -226.10364 | -0.000735044 | -226.10364 | -0.000239153
-532.27914 | -3.73458e-05 | -532.27914 | -7.53319e-05 | -226.13446 | -0.000735333 | -226.13446 | -0.000238499
-532.35232 | -4.28495e-05 | -532.35232 | -6.69782e-05 | -226.16527 | -0.000735644 | -226.16527 | -0.000238711
-532.42549 | -3.83304e-05 | -532.42549 | -5.87545e-05 | -226.19609 | -0.000735995 | -226.19609 | -0.000239957
-532.49867 | -2.44919e-05 | -532.49867 | -5.11125e-05 | -226.2269 | -0.000736398 | -226.2269 | -0.000242341
-532.57184 | -3.14646e-06 | -532.57184 | -4.46305e-05 | -226.25772 | -0.000736862 | -226.25772 | -0.000245868
-532.64502 | 2.30426e-05 | -532.64502 | -3.99841e-05 | -226.28853 | -0.000737391 | -226.28853 | -0.000250422
-532.71819 | 5.09423e-05 | -532.71819 | -3.78897e-05 | -226.31935 | -0.00073798 | -226.31935 | -0.000255763
-532.79137 | 7.73893e-05 | -532.79137 | -3.90258e-05 | -226.35016 | -0.000738627 | -226.35016 | -0.000261557
-532.86454 | 9.96256e-05 | -532.86454 | -4.39394e-05 | -226.38098 | -0.000739321 | -226.38098 | -0.000267413
-532.93772 | 0.000115652 | -532.93772 | -5.29526e-05 | -226.41179 | -0.000740054 | -226.41179 | -0.000272936
-533.0109 | 0.000124455 | -533.0109 | -6.60818e-05 | -226.44261 | -0.000740813 | -226.44261 | -0.000277787
-533.08407 | 0.000126063 | -533.08407 | -8.29856e-05 | -226.47342 | -0.00074159 | -226.47342 | -0.000281723
-533.15725 | 0.000121441 | -533.15725 | -0.000102951 | -226.50423 | -0.000742376 | -226.50423 | -0.000284625
-533.23042 | 0.000112239 | -533.23042 | -0.000124928 | -226.53505 | -0.000743163 | -226.53505 | -0.000286507
-533.3036 | 0.000100452 | -533.3036 | -0.000147605 | -226.56586 | -0.000743945 | -226.56586 | -0.000287496
-533.37677 | 8.8042e-05 | -533.37677 | -0.000169526 | -226.59668 | -0.000744718 | -226.59668 | -0.000287796
-533.44995 | 7.66081e-05 | -533.44995 | -0.000189236 | -226.62749 | -0.000745477 | -226.62749 | -0.00028765
-533.52312 | 6.71426e-05 | -533.52312 | -0.000205427 | -226.65831 | -0.000746218 | -226.65831 | -0.00028729
-533.5963 | 5.99258e-05 | -533.5963 | -0.000217082 | -226.68912 | -0.000746936 | -226.68912 | -0.000286906
-533.66948 | 5.4562e-05 | -533.66948 | -0.000223578 | -226.71994 | -0.000747629 | -226.71994 | -0.00028662
-533.74265 | 5.01513e-05 | -533.74265 | -0.000224753 | -226.75075 | -0.000748291 | -226.75075 | -0.000286484
-533.81583 | 4.55495e-05 | -533.81583 | -0.000220911 | -226.78157 | -0.000748918 | -226.78157 | -0.000286482
-533.889 | 3.96679e-05 | -533.889 | -0.000212775 | -226.81238 | -0.000749508 | -226.81238 | -0.00028655
-533.96218 | 3.17509e-05 | -533.96218 | -0.000201391 | -226.8432 | -0.000750059 | -226.8432 | -0.000286596
-534.03535 | 2.15741e-05 | -534.03535 | -0.000187991 | -226.87401 | -0.000750571 | -226.87401 | -0.000286519
-534.10853 | 9.53094e-06 | -534.10853 | -0.000173845 | -226.90482 | -0.000751052 | -226.90482 | -0.000286225
-534.1817 | -3.41028e-06 | -534.1817 | -0.000160112 | -226.93564 | -0.000751507 | -226.93564 | -0.000285625
-534.25488 | -1.58719e-05 | -534.25488 | -0.000147719 | -226.96645 | -0.000751951 | -226.96645 | -0.000284646
-534.32806 | -2.63105e-05 | -534.32806 | -0.000137273 | -226.99727 | -0.000752398 | -226.99727 | -0.000283221
-534.40123 | -3.33025e-05 | -534.40123 | -0.000129032 | -227.02808 | -0.000752865 | -227.02808 | -0.000281292
-534.47441 | -3.58069e-05 | -534.47441 | -0.000122924 | -227.0589 | -0.000753368 | -227.0589 | -0.000278814
-534.54758 | -3.33577e-05 | -534.54758 | -0.000118609 | -227.08971 | -0.000753922 | -227.08971 | -0.000275759
-534.62076 | -2.61481e-05 | -534.62076 | -0.000115584 | -227.12053 | -0.000754537 | -227.12053 | -0.000272137
-534.69393 | -1.49951e-05 | -534.69393 | -0.0001133 | -227.15134 | -0.000755216 | -227.15134 | -0.000268007
-534.76711 | -1.18796e-06 | -534.76711 | -0.000111281 | -227.18216 | -0.000755956 | -227.18216 | -0.000263488
-534.84028 | 1.37437e-05 | -534.84028 | -0.000109214 | -227.21297 | -0.000756748 | -227.21297 | -0.000258766
-534.91346 | 2.82973e-05 | -534.91346 | -0.000107012 | -227.24379 | -0.000757577 | -227.24379 | -0.000254083
-534.98664 | 4.12484e-05 | -534.98664 | -0.000104833 | -227.2746 | -0.000758425 | -227.2746 | -0.000249715
-535.05981 | 5.18348e-05 | -535.05981 | -0.000103045 | -227.30541 | -0.000759273 | -227.30541 | -0.000245937
-535.13299 | 5.98423e-05 | -535.13299 | -0.000102156 | -227.33623 | -0.000760104 | -227.33623 | -0.000242986
-535.20616 | 6.55724e-05 | -535.20616 | -0.000102716 | -227.36704 | -0.000760904 | -227.36704 | -0.000241013
-535.27934 | 6.97087e-05 | -535.27934 | -0.000105206 | -227.39786 | -0.000761666 | -227.39786 | -0.000240058
-535.35251 | 7.31041e-05 | -535.35251 | -0.000109932 | -227.42867 | -0.000762387 | -227.42867 | -0.000240028
-535.42569 | 7.65403e-05 | -535.42569 | -0.000116941 | -227.45949 | -0.000763071 | -227.45949 | -0.0002407
-535.49886 | 8.05091e-05 | -535.49886 | -0.000125978 | -227.4903 | -0.000763725 | -227.4903 | -0.000241748
-535.57204 | 8.50638e-05 | -535.57204 | -0.000136482 | -227.52112 | -0.000764359 | -227.52112 | -0.000242782
-535.64522 | 8.97704e-05 | -535.64522 | -0.000147633 | -227.55193 | -0.000764979 | -227.55193 | -0.000243408
-535.71839 | 9.37776e-05 | -535.71839 | -0.000158433 | -227.58275 | -0.000765595 | -227.58275 | -0.000243281
-535.79157 | 9.59864e-05 | -535.79157 | -0.000167823 | -227.61356 | -0.00076621 | -227.61356 | -0.000242157
-535.86474 | 9.52978e-05 | -535.86474 | -0.000174806 | -227.64438 | -0.000766825 | -227.64438 | -0.000239932
-535.93792 | 9.08765e-05 | -535.93792 | -0.000178575 | -227.67519 | -0.000767439 | -227.67519 | -0.00023665
-536.01109 | 8.23883e-05 | -536.01109 | -0.000178609 | -227.706 | -0.000768046 | -227.706 | -0.000232497
-536.08427 | 7.01546e-05 | -536.08427 | -0.000174745 | -227.73682 | -0.000768644 | -227.73682 | -0.000227761
-536.15744 | 5.51888e-05 | -536.15744 | -0.000167204 | -227.76763 | -0.00076923 | -227.76763 | -0.000222789
-536.23062 | 3.91009e-05 | -536.23062 | -0.000156566 | -227.79845 | -0.000769802 | -227.79845 | -0.000217924
-536.3038 | 2.38816e-05 | -536.3038 | -0.000143712 | -227.82926 | -0.00077036 | -227.82926 | -0.000213454
-536.37697 | 1.15985e-05 | -536.37697 | -0.00012972 | -227.86008 | -0.000770907 | -227.86008 | -0.000209564
-536.45015 | 4.05675e-06 | -536.45015 | -0.000115752 | -227.89089 | -0.000771449 | -227.89089 | -0.00020632
-536.52332 | 2.48653e-06 | -536.52332 | -0.000102924 | -227.92171 | -0.000771989 | -227.92171 | -0.000203661
-536.5965 | 7.31063e-06 | -536.5965 | -9.21941e-05 | -227.95252 | -0.000772532 | -227.95252 | -0.000201423
-536.66967 | 1.80392e-05 | -536.66967 | -8.42685e-05 | -227.98334 | -0.000773082 | -227.98334 | -0.000199378
-536.74285 | 3.33155e-05 | -536.74285 | -7.95438e-05 | -228.01415 | -0.000773639 | -228.01415 | -0.000197285
-536.81602 | 5.11054e-05 | -536.81602 | -7.80875e-05 | -228.04497 | -0.000774203 | -228.04497 | -0.000194934
-536.8892 | 6.90052e-05 | -536.8892 | -7.96584e-05 | -228.07578 | -0.000774771 | -228.07578 | -0.000192195
-536.96238 | 8.46156e-05 | -536.96238 | -8.37623e-05 | -228.10659 | -0.000775341 | -228.10659 | -0.000189045
-537.03555 | 9.5922e-05 | -537.03555 | -8.97345e-05 | -228.13741 | -0.000775906 | -228.13741 | -0.000185572
-537.10873 | 0.000101616 | -537.10873 | -9.68359e-05 | -228.16822 | -0.000776464 | -228.16822 | -0.000181975
-537.1819 | 0.000101305 | -537.1819 | -0.000104352 | -228.19904 | -0.000777009 | -228.19904 | -0.000178527
-537.25508 | 9.55793e-05 | -537.25508 | -0.000111678 | -228.22985 | -0.000777538 | -228.22985 | -0.000175543
-537.32825 | 8.59219e-05 | -537.32825 | -0.000118386 | -228.26067 | -0.000778048 | -228.26067 | -0.000173335
-537.40143 | 7.44786e-05 | -537.40143 | -0.00012426 | -228.29148 | -0.000778538 | -228.29148 | -0.00017217
-537.4746 | 6.373e-05 | -537.4746 | -0.000129297 | -228.3223 | -0.000779004 | -228.3223 | -0.000172233
-537.54778 | 5.6116e-05 | -537.54778 | -0.000133677 | -228.35311 | -0.000779448 | -228.35311 | -0.000173607
-537.62096 | 5.3674e-05 | -537.62096 | -0.000137713 | -228.38393 | -0.000779868 | -228.38393 | -0.000176264
-537.69413 | 5.77456e-05 | -537.69413 | -0.000141774 | -228.41474 | -0.000780266 | -228.41474 | -0.000180066
-537.76731 | 6.87948e-05 | -537.76731 | -0.000146213 | -228.44556 | -0.000780645 | -228.44556 | -0.000184784
-537.84048 | 8.63585e-05 | -537.84048 | -0.000151287 | -228.47637 | -0.000781009 | -228.47637 | -0.000190119
-537.91366 | 0.000109126 | -537.91366 | -0.000157109 | -228.50718 | -0.000781363 | -228.50718 | -0.000195735
-537.98683 | 0.000135134 | -537.98683 | -0.000163615 | -228.538 | -0.000781719 | -228.538 | -0.000201289
-538.06001 | 0.000162027 | -538.06001 | -0.000170565 | -228.56881 | -0.000782086 | -228.56881 | -0.000206461
-538.13318 | 0.000187357 | -538.13318 | -0.000177568 | -228.59963 | -0.000782476 | -228.59963 | -0.000210984
-538.20636 | 0.000208857 | -538.20636 | -0.000184143 | -228.63044 | -0.000782902 | -228.63044 | -0.000214666
-538.27954 | 0.00022467 | -538.27954 | -0.00018979 | -228.66126 | -0.000783376 | -228.66126 | -0.000217409
-538.35271 | 0.000233499 | -538.35271 | -0.000194067 | -228.69207 | -0.000783908 | -228.69207 | -0.00021921
-538.42589 | 0.000234677 | -538.42589 | -0.000196665 | -228.72289 | -0.000784506 | -228.72289 | -0.000220168
-538.49906 | 0.000228161 | -538.49906 | -0.000197463 | -228.7537 | -0.000785171 | -228.7537 | -0.000220462
-538.57224 | 0.000214475 | -538.57224 | -0.000196559 | -228.78452 | -0.000785901 | -228.78452 | -0.000220334
-538.64541 | 0.000194611 | -538.64541 | -0.00019426 | -228.81533 | -0.000786688 | -228.81533 | -0.000220056
-538.71859 | 0.000169936 | -538.71859 | -0.000191049 | -228.84615 | -0.000787518 | -228.84615 | -0.000219892
-538.79176 | 0.000142087 | -538.79176 | -0.000187517 | -228.87696 | -0.000788376 | -228.87696 | -0.000220063
-538.86494 | 0.000112898 | -538.86494 | -0.000184273 | -228.90777 | -0.000789243 | -228.90777 | -0.000220713
-538.93812 | 8.43237e-05 | -538.93812 | -0.000181854 | -228.93859 | -0.000790102 | -228.93859 | -0.000221887
-539.01129 | 5.83686e-05 | -539.01129 | -0.000180638 | -228.9694 | -0.000790936 | -228.9694 | -0.000223526
-539.08447 | 3.70007e-05 | -539.08447 | -0.00018078 | -229.00022 | -0.000791736 | -229.00022 | -0.000225474
-539.15764 | 2.20371e-05 | -539.15764 | -0.000182186 | -229.03103 | -0.000792498 | -229.03103 | -0.000227506
-539.23082 | 1.50015e-05 | -539.23082 | -0.000184518 | -229.06185 | -0.000793224 | -229.06185 | -0.000229363
-539.30399 | 1.69538e-05 | -539.30399 | -0.000187252 | -229.09266 | -0.00079392 | -229.09266 | -0.0002308
-539.37717 | 2.8318e-05 | -539.37717 | -0.000189761 | -229.12348 | -0.000794599 | -229.12348 | -0.000231623
-539.45034 | 4.87296e-05 | -539.45034 | -0.000191428 | -229.15429 | -0.000795274 | -229.15429 | -0.000231729
-539.52352 | 7.69448e-05 | -539.52352 | -0.000191761 | -229.18511 | -0.000795955 | -229.18511 | -0.000231119
-539.5967 | 0.000110832 | -539.5967 | -0.000190498 | -229.21592 | -0.000796651 | -229.21592 | -0.0002299
-539.66987 | 0.000147477 | -539.66987 | -0.000187689 | -229.24674 | -0.000797366 | -229.24674 | -0.000228266
-539.74305 | 0.000183412 | -539.74305 | -0.000183719 | -229.27755 | -0.000798097 | -229.27755 | -0.000226464
-539.81622 | 0.000214937 | -539.81622 | -0.000179295 | -229.30836 | -0.000798838 | -229.30836 | -0.000224756
-539.8894 | 0.000238527 | -539.8894 | -0.000175369 | -229.33918 | -0.000799582 | -229.33918 | -0.000223373
-539.96257 | 0.000251253 | -539.96257 | -0.000173019 | -229.36999 | -0.000800321 | -229.36999 | -0.000222486
-540.03575 | 0.000251176 | -540.03575 | -0.000173299 | -229.40081 | -0.000801052 | -229.40081 | -0.000222181
-540.10892 | 0.000237634 | -540.10892 | -0.000177079 | -229.43162 | -0.000801775 | -229.43162 | -0.000222458
-540.1821 | 0.000211396 | -540.1821 | -0.000184894 | -229.46244 | -0.000802499 | -229.46244 | -0.000223242
-540.25528 | 0.000174634 | -540.25528 | -0.000196833 | -229.49325 | -0.000803237 | -229.49325 | -0.000224405
-540.32845 | 0.00013071 | -540.32845 | -0.000212485 | -229.52407 | -0.000804005 | -229.52407 | -0.000225801
-540.40163 | 8.38098e-05 | -540.40163 | -0.000230937 | -229.55488 | -0.000804822 | -229.55488 | -0.000227289
-540.4748 | 3.84603e-05 | -540.4748 | -0.000250859 | -229.5857 | -0.000805698 | -229.5857 | -0.000228763
-540.54798 | -1.00224e-06 | -540.54798 | -0.000270636 | -229.61651 | -0.000806642 | -229.61651 | -0.00023016
-540.62115 | -3.09342e-05 | -540.62115 | -0.000288547 | -229.64733 | -0.000807648 | -229.64733 | -0.000231465
-540.69433 | -4.87941e-05 | -540.69433 | -0.000302972 | -229.67814 | -0.000808701 | -229.67814 | -0.0002327
-540.7675 | -5.33939e-05 | -540.7675 | -0.000312587 | -229.70895 | -0.000809778 | -229.70895 | -0.000233907
-540.84068 | -4.49728e-05 | -540.84068 | -0.000316526 | -229.73977 | -0.000810851 | -229.73977 | -0.000235132
-540.91386 | -2.50764e-05 | -540.91386 | -0.000314494 | -229.77058 | -0.000811888 | -229.77058 | -0.000236406
-540.98703 | 3.72227e-06 | -540.98703 | -0.000306804 | -229.8014 | -0.000812859 | -229.8014 | -0.000237738
-541.06021 | 3.82191e-05 | -541.06021 | -0.000294343 | -229.83221 | -0.000813747 | -229.83221 | -0.000239111
-541.13338 | 7.50211e-05 | -541.13338 | -0.000278461 | -229.86303 | -0.000814537 | -229.86303 | -0.000240488
-541.20656 | 0.000110972 | -541.20656 | -0.000260811 | -229.89384 | -0.000815231 | -229.89384 | -0.000241824
-541.27973 | 0.000143492 | -541.27973 | -0.000243154 | -229.92466 | -0.000815839 | -229.92466 | -0.000243076
-541.35291 | 0.0001708 | -541.35291 | -0.000227148 | -229.95547 | -0.000816376 | -229.95547 | -0.000244219
-541.42608 | 0.00019198 | -541.42608 | -0.000214176 | -229.98629 | -0.000816863 | -229.98629 | -0.000245253
-541.49926 | 0.000206916 | -541.49926 | -0.000205196 | -230.0171 | -0.000817317 | -230.0171 | -0.000246202
-541.57244 | 0.000216111 | -541.57244 | -0.000200669 | -230.04792 | -0.000817754 | -230.04792 | -0.000247108
-541.64561 | 0.000220445 | -541.64561 | -0.000200548 | -230.07873 | -0.000818182 | -230.07873 | -0.000248027
-541.71879 | 0.000220915 | -541.71879 | -0.000204331 | -230.10954 | -0.000818605 | -230.10954 | -0.000249012
-541.79196 | 0.00021842 | -541.79196 | -0.000211168 | -230.14036 | -0.000819021 | -230.14036 | -0.000250099
-541.86514 | 0.000213621 | -541.86514 | -0.00022001 | -230.17117 | -0.000819425 | -230.17117 | -0.000251306
-541.93831 | 0.000206891 | -541.93831 | -0.000229758 | -230.20199 | -0.000819815 | -230.20199 | -0.000252618
-542.01149 | 0.000198365 | -542.01149 | -0.00023941 | -230.2328 | -0.000820191 | -230.2328 | -0.000253997
-542.08466 | 0.000188059 | -542.08466 | -0.000248169 | -230.26362 | -0.000820559 | -230.26362 | -0.000255384
-542.15784 | 0.000176019 | -542.15784 | -0.000255514 | -230.29443 | -0.000820927 | -230.29443 | -0.00025671
-542.23102 | 0.000162469 | -542.23102 | -0.000261212 | -230.32525 | -0.000821308 | -230.32525 | -0.000257913
-542.30419 | 0.000147911 | -542.30419 | -0.000265283 | -230.35606 | -0.000821715 | -230.35606 | -0.000258948
-542.37737 | 0.000133152 | -542.37737 | -0.000267931 | -230.38688 | -0.000822155 | -230.38688 | -0.000259798
-542.45054 | 0.00011924 | -542.45054 | -0.000269452 | -230.41769 | -0.000822633 | -230.41769 | -0.000260485
-542.52372 | 0.000107339 | -542.52372 | -0.000270136 | -230.44851 | -0.000823145 | -230.44851 | -0.000261063
-542.59689 | 9.85396e-05 | -542.59689 | -0.000270186 | -230.47932 | -0.00082368 | -230.47932 | -0.000261621
-542.67007 | 9.3671e-05 | -542.67007 | -0.000269668 | -230.51013 | -0.000824222 | -230.51013 | -0.000262265
-542.74324 | 9.31345e-05 | -542.74324 | -0.000268496 | -230.54095 | -0.000824755 | -230.54095 | -0.000263107
-542.81642 | 9.68092e-05 | -542.81642 | -0.000266459 | -230.57176 | -0.000825264 | -230.57176 | -0.000264242
-542.8896 | 0.000104046 | -542.8896 | -0.000263274 | -230.60258 | -0.000825738 | -230.60258 | -0.000265732
-542.96277 | 0.000113762 | -542.96277 | -0.000258672 | -230.63339 | -0.000826178 | -230.63339 | -0.000267588
-543.03595 | 0.000124607 | -543.03595 | -0.000252477 | -230.66421 | -0.000826591 | -230.66421 | -0.000269761
-543.10912 | 0.000135197 | -543.10912 | -0.000244679 | -230.69502 | -0.000826996 | -230.69502 | -0.000272137
-543.1823 | 0.000144342 | -543.1823 | -0.000235486 | -230.72584 | -0.000827413 | -230.72584 | -0.000274549
-543.25547 | 0.000151246 | -543.25547 | -0.000225335 | -230.75665 | -0.000827869 | -230.75665 | -0.000276786
-543.32865 | 0.000155624 | -543.32865 | -0.000214862 | -230.78747 | -0.000828382 | -230.78747 | -0.000278618
-543.40182 | 0.000157727 | -543.40182 | -0.000204849 | -230.81828 | -0.00082897 | -230.81828 | -0.000279824
-543.475 | 0.00015825 | -543.475 | -0.000196127 | -230.8491 | -0.000829634 | -230.8491 | -0.000280217
-543.54818 | 0.000158158 | -543.54818 | -0.000189484 | -230.87991 | -0.00083037 | -230.87991 | -0.000279668
-543.62135 | 0.000158447 | -543.62135 | -0.00018556 | -230.91072 | -0.000831163 | -230.91072 | -0.000278122
-543.69453 | 0.000159903 | -543.69453 | -0.000184769 | -230.94154 | -0.00083199 | -230.94154 | -0.000275601
-543.7677 | 0.000162895 | -543.7677 | -0.000187253 | -230.97235 | -0.000832827 | -230.97235 | -0.000272202
-543.84088 | 0.000167255 | -543.84088 | -0.000192867 | -231.00317 | -0.000833651 | -231.00317 | -0.000268084
-543.91405 | 0.000172262 | -543.91405 | -0.000201206 | -231.03398 | -0.000834441 | -231.03398 | -0.000263444
-543.98723 | 0.000176756 | -543.98723 | -0.000211665 | -231.0648 | -0.000835185 | -231.0648 | -0.000258495
-544.0604 | 0.000179345 | -544.0604 | -0.000223524 | -231.09561 | -0.000835879 | -231.09561 | -0.000253448
-544.13358 | 0.000178684 | -544.13358 | -0.000236041 | -231.12643 | -0.000836525 | -231.12643 | -0.000248489
-544.20676 | 0.000173763 | -544.20676 | -0.000248542 | -231.15724 | -0.000837133 | -231.15724 | -0.000243778
-544.27993 | 0.000164161 | -544.27993 | -0.000260491 | -231.18806 | -0.000837711 | -231.18806 | -0.000239442
-544.35311 | 0.000150199 | -544.35311 | -0.000271538 | -231.21887 | -0.000838273 | -231.21887 | -0.000235584
-544.42628 | 0.000132974 | -544.42628 | -0.00028153 | -231.24969 | -0.000838826 | -231.24969 | -0.00023229
-544.49946 | 0.000114251 | -544.49946 | -0.000290493 | -231.2805 | -0.000839379 | -231.2805 | -0.000229642
-544.57263 | 9.62199e-05 | -544.57263 | -0.000298586 | -231.31131 | -0.000839934 | -231.31131 | -0.000227724
-544.64581 | 8.11678e-05 | -544.64581 | -0.000306044 | -231.34213 | -0.00084049 | -231.34213 | -0.000226621
-544.71898 | 7.11153e-05 | -544.71898 | -0.000313112 | -231.37294 | -0.000841047 | -231.37294 | -0.000226413
-544.79216 | 6.74729e-05 | -544.79216 | -0.000319983 | -231.40376 | -0.000841602 | -231.40376 | -0.000227166
-544.86534 | 7.07882e-05 | -544.86534 | -0.000326764 | -231.43457 | -0.000842153 | -231.43457 | -0.000228907
-544.93851 | 8.06245e-05 | -544.93851 | -0.000333446 | -231.46539 | -0.000842698 | -231.46539 | -0.000231612
-545.01169 | 9.55963e-05 | -545.01169 | -0.00033992 | -231.4962 | -0.000843237 | -231.4962 | -0.000235186
-545.08486 | 0.000113564 | -545.08486 | -0.000345993 | -231.52702 | -0.00084377 | -231.52702 | -0.000239455
-545.15804 | 0.000131952 | -545.15804 | -0.000351438 | -231.55783 | -0.000844294 | -231.55783 | -0.000244163
-545.23121 | 0.000148144 | -545.23121 | -0.000356035 | -231.58865 | -0.000844806 | -231.58865 | -0.000248992
-545.30439 | 0.000159889 | -545.30439 | -0.000359621 | -231.61946 | -0.000845304 | -231.61946 | -0.000253578
-545.37756 | 0.000165652 | -545.37756 | -0.000362118 | -231.65028 | -0.00084578 | -231.65028 | -0.000257551
-545.45074 | 0.000164849 | -545.45074 | -0.000363551 | -231.68109 | -0.000846227 | -231.68109 | -0.000260574
-545.52392 | 0.000157929 | -545.52392 | -0.000364044 | -231.7119 | -0.000846637 | -231.7119 | -0.000262379
-545.59709 | 0.000146288 | -545.59709 | -0.000363796 | -231.74272 | -0.000847005 | -231.74272 | -0.000262809
-545.67027 | 0.000132039 | -545.67027 | -0.000363044 | -231.77353 | -0.000847326 | -231.77353 | -0.000261838
-545.74344 | 0.000117655 | -545.74344 | -0.00036202 | -231.80435 | -0.0008476 | -231.80435 | -0.000259581
-545.81662 | 0.000105573 | -545.81662 | -0.000360908 | -231.83516 | -0.00084783 | -231.83516 | -0.000256285
-545.88979 | 9.78038e-05 | -545.88979 | -0.000359818 | -231.86598 | -0.00084802 | -231.86598 | -0.000252299
-545.96297 | 9.5617e-05 | -545.96297 | -0.000358762 | -231.89679 | -0.000848179 | -231.89679 | -0.00024803
-546.03614 | 9.93594e-05 | -546.03614 | -0.000357665 | -231.92761 | -0.000848316 | -231.92761 | -0.000243892
-546.10932 | 0.00010842 | -546.10932 | -0.000356379 | -231.95842 | -0.00084844 | -231.95842 | -0.000240248
-546.1825 | 0.000121359 | -546.1825 | -0.000354728 | -231.98924 | -0.000848558 | -231.98924 | -0.000237358
-546.25567 | 0.000136163 | -546.25567 | -0.000352542 | -232.02005 | -0.000848681 | -232.02005 | -0.000235353
-546.32885 | 0.000150594 | -546.32885 | -0.000349713 | -232.05087 | -0.000848817 | -232.05087 | -0.000234216
-546.40202 | 0.000162563 | -546.40202 | -0.000346222 | -232.08168 | -0.000848976 | -232.08168 | -0.000233797
-546.4752 | 0.000170473 | -546.4752 | -0.000342167 | -232.11249 | -0.000849169 | -232.11249 | -0.000233849
-546.54837 | 0.000173473 | -546.54837 | -0.000337764 | -232.14331 | -0.000849409 | -232.14331 | -0.000234083
-546.62155 | 0.000171583 | -546.62155 | -0.000333332 | -232.17412 | -0.00084971 | -232.17412 | -0.000234225
-546.69472 | 0.000165679 | -546.69472 | -0.000329251 | -232.20494 | -0.000850087 | -232.20494 | -0.000234078
-546.7679 | 0.000157335 | -546.7679 | -0.000325918 | -232.23575 | -0.00085055 | -232.23575 | -0.000233562
-546.84108 | 0.000148562 | -546.84108 | -0.000323688 | -232.26657 | -0.00085111 | -232.26657 | -0.000232736
-546.91425 | 0.000141474 | -546.91425 | -0.000322817 | -232.29738 | -0.00085177 | -232.29738 | -0.000231787
-546.98743 | 0.000137955 | -546.98743 | -0.000323422 | -232.3282 | -0.000852524 | -232.3282 | -0.000230997
-547.0606 | 0.00013936 | -547.0606 | -0.000325449 | -232.35901 | -0.00085336 | -232.35901 | -0.000230688
-547.13378 | 0.000146312 | -547.13378 | -0.000328667 | -232.38983 | -0.000854258 | -232.38983 | -0.000231157
-547.20695 | 0.000158612 | -547.20695 | -0.000332686 | -232.42064 | -0.000855194 | -232.42064 | -0.000232614
-547.28013 | 0.00017528 | -547.28013 | -0.000336989 | -232.45146 | -0.000856141 | -232.45146 | -0.000235138
-547.3533 | 0.000194713 | -547.3533 | -0.000340991 | -232.48227 | -0.000857073 | -232.48227 | -0.000238656
-547.42648 | 0.00021493 | -547.42648 | -0.000344097 | -232.51308 | -0.00085797 | -232.51308 | -0.000242949
-547.49966 | 0.000233872 | -547.49966 | -0.000345767 | -232.5439 | -0.000858819 | -232.5439 | -0.000247684
-547.57283 | 0.000249701 | -547.57283 | -0.000345581 | -232.57471 | -0.000859615 | -232.57471 | -0.000252473
-547.64601 | 0.00026106 | -547.64601 | -0.000343282 | -232.60553 | -0.000860363 | -232.60553 | -0.000256926
-547.71918 | 0.000267256 | -547.71918 | -0.000338806 | -232.63634 | -0.000861074 | -232.63634 | -0.000260709
-547.79236 | 0.000268345 | -547.79236 | -0.000332293 | -232.66716 | -0.000861762 | -232.66716 | -0.000263586
-547.86553 | 0.000265107 | -547.86553 | -0.00032407 | -232.69797 | -0.000862444 | -232.69797 | -0.000265438
-547.93871 | 0.000258918 | -547.93871 | -0.00031462 | -232.72879 | -0.000863132 | -232.72879 | -0.000266257
-548.01188 | 0.000251552 | -548.01188 | -0.000304536 | -232.7596 | -0.000863831 | -232.7596 | -0.000266127
-548.08506 | 0.000244921 | -548.08506 | -0.000294458 | -232.79042 | -0.000864542 | -232.79042 | -0.000265189
-548.15824 | 0.00024082 | -548.15824 | -0.000285012 | -232.82123 | -0.000865256 | -232.82123 | -0.000263605
-548.23141 | 0.000240679 | -548.23141 | -0.000276751 | -232.85205 | -0.000865957 | -232.85205 | -0.000261538
-548.30459 | 0.000245376 | -548.30459 | -0.000270103 | -232.88286 | -0.000866628 | -232.88286 | -0.000259132
-548.37776 | 0.000255127 | -548.37776 | -0.000265334 | -232.91368 | -0.000867252 | -232.91368 | -0.00025652
-548.45094 | 0.000269459 | -548.45094 | -0.000262533 | -232.94449 | -0.000867814 | -232.94449 | -0.000253833
-548.52411 | 0.000287271 | -548.52411 | -0.000261609 | -232.9753 | -0.000868303 | -232.9753 | -0.000251222
-548.59729 | 0.000306973 | -548.59729 | -0.000262314 | -233.00612 | -0.000868718 | -233.00612 | -0.000248871
-548.67046 | 0.00032668 | -548.67046 | -0.000264283 | -233.03693 | -0.000869065 | -233.03693 | -0.000247001
-548.74364 | 0.000344443 | -548.74364 | -0.00026708 | -233.06775 | -0.000869353 | -233.06775 | -0.000245859
-548.81682 | 0.000358482 | -548.81682 | -0.000270262 | -233.09856 | -0.000869601 | -233.09856 | -0.000245688
-548.88999 | 0.000367395 | -548.88999 | -0.000273431 | -233.12938 | -0.000869827 | -233.12938 | -0.000246692
-548.96317 | 0.000370323 | -548.96317 | -0.00027629 | -233.16019 | -0.000870049 | -233.16019 | -0.000248997
-549.03634 | 0.000367047 | -549.03634 | -0.000278678 | -233.19101 | -0.000870285 | -233.19101 | -0.000252611
-549.10952 | 0.00035801 | -549.10952 | -0.000280591 | -233.22182 | -0.000870547 | -233.22182 | -0.000257414
-549.18269 | 0.000344257 | -549.18269 | -0.000282175 | -233.25264 | -0.000870846 | -233.25264 | -0.000263152
-549.25587 | 0.000327312 | -549.25587 | -0.000283707 | -233.28345 | -0.000871188 | -233.28345 | -0.00026947
-549.32904 | 0.000308987 | -549.32904 | -0.000285543 | -233.31427 | -0.000871577 | -233.31427 | -0.000275946
-549.40222 | 0.000291168 | -549.40222 | -0.00028806 | -233.34508 | -0.000872014 | -233.34508 | -0.00028215
-549.4754 | 0.000275593 | -549.4754 | -0.000291593 | -233.37589 | -0.000872499 | -233.37589 | -0.000287697
-549.54857 | 0.000263642 | -549.54857 | -0.000296365 | -233.40671 | -0.000873034 | -233.40671 | -0.000292287
-549.62175 | 0.000256191 | -549.62175 | -0.000302435 | -233.43752 | -0.000873618 | -233.43752 | -0.000295745
-549.69492 | 0.000253516 | -549.69492 | -0.000309673 | -233.46834 | -0.000874251 | -233.46834 | -0.000298018
-549.7681 | 0.000255287 | -549.7681 | -0.000317749 | -233.49915 | -0.000874933 | -233.49915 | -0.000299181
-549.84127 | 0.000260642 | -549.84127 | -0.000326164 | -233.52997 | -0.000875662 | -233.52997 | -0.0002994
-549.91445 | 0.000268327 | -549.91445 | -0.000334303 | -233.56078 | -0.000876434 | -233.56078 | -0.000298909
-549.98762 | 0.00027689 | -549.98762 | -0.000341518 | -233.5916 | -0.000877244 | -233.5916 | -0.000297972
-550.0608 | 0.0002849 | -550.0608 | -0.000347216 | -233.62241 | -0.000878084 | -233.62241 | -0.000296848
-550.13398 | 0.000291162 | -550.13398 | -0.00035096 | -233.65323 | -0.000878943 | -233.65323 | -0.000295769
-550.20715 | 0.000294884 | -550.20715 | -0.000352544 | -233.68404 | -0.00087981 | -233.68404 | -0.00029492
-550.28033 | 0.000295796 | -550.28033 | -0.000352053 | -233.71486 | -0.000880669 | -233.71486 | -0.000294428
-550.3535 | 0.000294183 | -550.3535 | -0.000349884 | -233.74567 | -0.000881507 | -233.74567 | -0.000294354
-550.42668 | 0.000290832 | -550.42668 | -0.000346724 | -233.77648 | -0.000882309 | -233.77648 | -0.000294694
-550.49985 | 0.000286908 | -550.49985 | -0.000343486 | -233.8073 | -0.000883062 | -233.8073 | -0.000295379
-550.57303 | 0.000283775 | -550.57303 | -0.000341212 | -233.83811 | -0.000883754 | -233.83811 | -0.000296282
-550.6462 | 0.000282784 | -550.6462 | -0.000340943 | -233.86893 | -0.000884378 | -233.86893 | -0.000297232
-550.71938 | 0.00028507 | -550.71938 | -0.000343592 | -233.89974 | -0.000884929 | -233.89974 | -0.000298028
-550.79255 | 0.000291378 | -550.79255 | -0.000349809 | -233.93056 | -0.00088541 | -233.93056 | -0.000298467
-550.86573 | 0.000301952 | -550.86573 | -0.000359889 | -233.96137 | -0.000885828 | -233.96137 | -0.00029837
-550.93891 | 0.000316501 | -550.93891 | -0.000373709 | -233.99219 | -0.000886194 | -233.99219 | -0.000297613
-551.01208 | 0.000334243 | -551.01208 | -0.000390717 | -234.023 | -0.000886527 | -234.023 | -0.000296148
-551.08526 | 0.00035401 | -551.08526 | -0.000409984 | -234.05382 | -0.000886844 | -234.05382 | -0.000294013
-551.15843 | 0.000374423 | -551.15843 | -0.000430292 | -234.08463 | -0.000887168 | -234.08463 | -0.000291335
-551.23161 | 0.000394069 | -551.23161 | -0.000450274 | -234.11545 | -0.000887518 | -234.11545 | -0.000288305
-551.30478 | 0.000411696 | -551.30478 | -0.000468566 | -234.14626 | -0.00088791 | -234.14626 | -0.000285152
-551.37796 | 0.000426358 | -551.37796 | -0.000483968 | -234.17707 | -0.000888354 | -234.17707 | -0.000282096
-551.45113 | 0.000437527 | -551.45113 | -0.000495583 | -234.20789 | -0.000888853 | -234.20789 | -0.000279317
-551.52431 | 0.000445131 | -551.52431 | -0.00050292 | -234.2387 | -0.000889403 | -234.2387 | -0.000276917
-551.59749 | 0.000449538 | -551.59749 | -0.000505944 | -234.26952 | -0.000889991 | -234.26952 | -0.000274914
-551.67066 | 0.000451487 | -551.67066 | -0.000505072 | -234.30033 | -0.000890599 | -234.30033 | -0.00027324
-551.74384 | 0.000451976 | -551.74384 | -0.000501115 | -234.33115 | -0.000891206 | -234.33115 | -0.000271774
-551.81701 | 0.000452139 | -551.81701 | -0.000495164 | -234.36196 | -0.00089179 | -234.36196 | -0.000270369
-551.89019 | 0.00045311 | -551.89019 | -0.000488455 | -234.39278 | -0.000892329 | -234.39278 | -0.000268903
-551.96336 | 0.000455912 | -551.96336 | -0.000482213 | -234.42359 | -0.000892808 | -234.42359 | -0.000267309
-552.03654 | 0.000461364 | -552.03654 | -0.000477506 | -234.45441 | -0.000893216 | -234.45441 | -0.000265593
-552.10971 | 0.000470011 | -552.10971 | -0.00047513 | -234.48522 | -0.000893552 | -234.48522 | -0.000263839
-552.18289 | 0.000482084 | -552.18289 | -0.000475524 | -234.51604 | -0.000893822 | -234.51604 | -0.000262187
-552.25607 | 0.000497481 | -552.25607 | -0.000478746 | -234.54685 | -0.000894035 | -234.54685 | -0.000260798
-552.32924 | 0.00051576 | -552.32924 | -0.000484491 | -234.57766 | -0.000894212 | -234.57766 | -0.000259812
-552.40242 | 0.000536157 | -552.40242 | -0.000492158 | -234.60848 | -0.000894371 | -234.60848 | -0.000259313
-552.47559 | 0.000557614 | -552.47559 | -0.00050095 | -234.63929 | -0.000894535 | -234.63929 | -0.000259298
-552.54877 | 0.000578834 | -552.54877 | -0.000509986 | -234.67011 | -0.000894726 | -234.67011 | -0.000259677
-552.62194 | 0.000598364 | -552.62194 | -0.000518419 | -234.70092 | -0.000894962 | -234.70092 | -0.000260284
-552.69512 | 0.000614707 | -552.69512 | -0.000525535 | -234.73174 | -0.000895261 | -234.73174 | -0.000260902
-552.76829 | 0.000626476 | -552.76829 | -0.000530822 | -234.76255 | -0.000895634 | -234.76255 | -0.000261312
-552.84147 | 0.000632565 | -552.84147 | -0.00053401 | -234.79337 | -0.000896089 | -234.79337 | -0.000261318
-552.91465 | 0.000632334 | -552.91465 | -0.000535068 | -234.82418 | -0.00089663 | -234.82418 | -0.000260784
-552.98782 | 0.000625775 | -552.98782 | -0.000534173 | -234.855 | -0.000897258 | -234.855 | -0.000259644
-553.061 | 0.000613629 | -553.061 | -0.000531656 | -234.88581 | -0.000897969 | -234.88581 | -0.000257897
-553.13417 | 0.000597432 | -553.13417 | -0.000527932 | -234.91663 | -0.000898757 | -234.91663 | -0.000255593
-553.20735 | 0.000579441 | -553.20735 | -0.000523436 | -234.94744 | -0.000899614 | -234.94744 | -0.000252806
-553.28052 | 0.000562461 | -553.28052 | -0.00051857 | -234.97825 | -0.000900528 | -234.97825 | -0.000249614
-553.3537 | 0.000549543 | -553.3537 | -0.000513666 | -235.00907 | -0.00090149 | -235.00907 | -0.000246082
-553.42687 | 0.000543606 | -553.42687 | -0.000508972 | -235.03988 | -0.000902485 | -235.03988 | -0.000242263
-553.50005 | 0.000547015 | -553.50005 | -0.000504663 | -235.0707 | -0.000903503 | -235.0707 | -0.000238204
-553.57323 | 0.000561175 | -553.57323 | -0.000500861 | -235.10151 | -0.00090453 | -235.10151 | -0.000233965
-553.6464 | 0.000586216 | -553.6464 | -0.00049767 | -235.13233 | -0.000905557 | -235.13233 | -0.000229645
-553.71958 | 0.000620822 | -553.71958 | -0.000495203 | -235.16314 | -0.000906575 | -235.16314 | -0.000225391
-553.79275 | 0.000662264 | -553.79275 | -0.000493605 | -235.19396 | -0.000907575 | -235.19396 | -0.000221407
-553.86593 | 0.000706634 | -553.86593 | -0.000493058 | -235.22477 | -0.000908553 | -235.22477 | -0.000217938
-553.9391 | 0.000749299 | -553.9391 | -0.000493771 | -235.25559 | -0.000909507 | -235.25559 | -0.00021525
-554.01228 | 0.000785495 | -554.01228 | -0.000495947 | -235.2864 | -0.000910434 | -235.2864 | -0.000213589
-554.08545 | 0.000811005 | -554.08545 | -0.000499748 | -235.31722 | -0.000911336 | -235.31722 | -0.00021315
-554.15863 | 0.000822809 | -554.15863 | -0.000505247 | -235.34803 | -0.000912215 | -235.34803 | -0.000214041
-554.23181 | 0.000819615 | -554.23181 | -0.000512392 | -235.37884 | -0.000913073 | -235.37884 | -0.000216263
-554.30498 | 0.000802165 | -554.30498 | -0.000520978 | -235.40966 | -0.000913912 | -235.40966 | -0.000219708
-554.37816 | 0.000773256 | -554.37816 | -0.00053064 | -235.44047 | -0.000914736 | -235.44047 | -0.000224172
-554.45133 | 0.00073746 | -554.45133 | -0.00054087 | -235.47129 | -0.000915544 | -235.47129 | -0.000229376
-554.52451 | 0.000700554 | -554.52451 | -0.000551052 | -235.5021 | -0.000916339 | -235.5021 | -0.000235005
-554.59768 | 0.000668745 | -554.59768 | -0.000560517 | -235.53292 | -0.000917121 | -235.53292 | -0.000240734
-554.67086 | 0.000647783 | -554.67086 | -0.000568611 | -235.56373 | -0.000917889 | -235.56373 | -0.000246262
-554.74403 | 0.000642115 | -554.74403 | -0.000574761 | -235.59455 | -0.000918644 | -235.59455 | -0.00025133
-554.81721 | 0.0006542 | -554.81721 | -0.000578536 | -235.62536 | -0.000919387 | -235.62536 | -0.000255735
-554.89039 | 0.000684098 | -554.89039 | -0.000579687 | -235.65618 | -0.000920119 | -235.65618 | -0.000259337
-554.96356 | 0.000729422 | -554.96356 | -0.000578175 | -235.68699 | -0.000920842 | -235.68699 | -0.000262058
-555.03674 | 0.000785661 | -555.03674 | -0.000574167 | -235.71781 | -0.000921561 | -235.71781 | -0.000263887
-555.10991 | 0.000846835 | -555.10991 | -0.000568016 | -235.74862 | -0.000922281 | -235.74862 | -0.000264879
-555.18309 | 0.000906398 | -555.18309 | -0.000560217 | -235.77943 | -0.000923003 | -235.77943 | -0.000265155
-555.25626 | 0.000958239 | -555.25626 | -0.000551356 | -235.81025 | -0.000923733 | -235.81025 | -0.000264901
-555.32944 | 0.000997639 | -555.32944 | -0.000542056 | -235.84106 | -0.000924471 | -235.84106 | -0.000264361
-555.40261 | 0.00102 | -555.40261 | -0.000532921 | -235.87188 | -0.000925215 | -235.87188 | -0.00026382
-555.47579 | 0.00103 | -555.47579 | -0.000524497 | -235.90269 | -0.000925961 | -235.90269 | -0.000263576
-555.54897 | 0.00103 | -555.54897 | -0.000517241 | -235.93351 | -0.000926701 | -235.93351 | -0.000263906
-555.62214 | 0.00102 | -555.62214 | -0.000511511 | -235.96432 | -0.000927428 | -235.96432 | -0.00026503
-555.69532 | 0.001 | -555.69532 | -0.000507562 | -235.99514 | -0.000928128 | -235.99514 | -0.000267075
-555.76849 | 0.000997646 | -555.76849 | -0.000505557 | -236.02595 | -0.000928792 | -236.02595 | -0.000270047
-555.84167 | 0.001 | -555.84167 | -0.000505584 | -236.05677 | -0.000929411 | -236.05677 | -0.000273828
-555.91484 | 0.00102 | -555.91484 | -0.000507666 | -236.08758 | -0.000929979 | -236.08758 | -0.000278185
-555.98802 | 0.00106 | -555.98802 | -0.000511774 | -236.1184 | -0.000930495 | -236.1184 | -0.000282795
-556.06119 | 0.00112 | -556.06119 | -0.000517831 | -236.14921 | -0.00093096 | -236.14921 | -0.000287293
-556.13437 | 0.00119 | -556.13437 | -0.000525711 | -236.18002 | -0.00093138 | -236.18002 | -0.000291321
-556.20755 | 0.00127 | -556.20755 | -0.00053523 | -236.21084 | -0.000931764 | -236.21084 | -0.000294574
-556.28072 | 0.00135 | -556.28072 | -0.000546137 | -236.24165 | -0.000932121 | -236.24165 | -0.000296836
-556.3539 | 0.00143 | -556.3539 | -0.000558109 | -236.27247 | -0.000932462 | -236.27247 | -0.000298007
-556.42707 | 0.0015 | -556.42707 | -0.000570748 | -236.30328 | -0.000932794 | -236.30328 | -0.000298097
-556.50025 | 0.00156 | -556.50025 | -0.000583594 | -236.3341 | -0.000933124 | -236.3341 | -0.00029722
-556.57342 | 0.00161 | -556.57342 | -0.000596141 | -236.36491 | -0.000933456 | -236.36491 | -0.000295566
-556.6466 | 0.00163 | -556.6466 | -0.000607872 | -236.39573 | -0.000933791 | -236.39573 | -0.000293371
-556.71977 | 0.00165 | -556.71977 | -0.000618294 | -236.42654 | -0.000934133 | -236.42654 | -0.00029089
-556.79295 | 0.00165 | -556.79295 | -0.000626982 | -236.45736 | -0.000934482 | -236.45736 | -0.00028837
-556.86613 | 0.00165 | -556.86613 | -0.000633619 | -236.48817 | -0.000934842 | -236.48817 | -0.000286035
-556.9393 | 0.00166 | -556.9393 | -0.00063803 | -236.51899 | -0.00093522 | -236.51899 | -0.000284076
-557.01248 | 0.00167 | -557.01248 | -0.000640199 | -236.5498 | -0.000935622 | -236.5498 | -0.000282644
-557.08565 | 0.00169 | -557.08565 | -0.000640283 | -236.58061 | -0.000936058 | -236.58061 | -0.000281844
-557.15883 | 0.00172 | -557.15883 | -0.000638594 | -236.61143 | -0.000936537 | -236.61143 | -0.00028173
-557.232 | 0.00176 | -557.232 | -0.000635576 | -236.64224 | -0.000937064 | -236.64224 | -0.000282298
-557.30518 | 0.0018 | -557.30518 | -0.000631764 | -236.67306 | -0.000937642 | -236.67306 | -0.000283476
-557.37835 | 0.00185 | -557.37835 | -0.000627738 | -236.70387 | -0.000938269 | -236.70387 | -0.000285126
-557.45153 | 0.0019 | -557.45153 | -0.00062407 | -236.73469 | -0.000938937 | -236.73469 | -0.000287047
-557.52471 | 0.00194 | -557.52471 | -0.00062127 | -236.7655 | -0.000939633 | -236.7655 | -0.000288988
-557.59788 | 0.00197 | -557.59788 | -0.000619749 | -236.79632 | -0.000940342 | -236.79632 | -0.00029068
-557.67106 | 0.002 | -557.67106 | -0.000619782 | -236.82713 | -0.000941045 | -236.82713 | -0.000291867
-557.74423 | 0.00201 | -557.74423 | -0.000621487 | -236.85795 | -0.000941728 | -236.85795 | -0.000292343
-557.81741 | 0.00202 | -557.81741 | -0.000624824 | -236.88876 | -0.000942379 | -236.88876 | -0.00029198
-557.89058 | 0.00202 | -557.89058 | -0.000629602 | -236.91958 | -0.000942994 | -236.91958 | -0.000290755
-557.96376 | 0.00202 | -557.96376 | -0.000635497 | -236.95039 | -0.000943574 | -236.95039 | -0.000288746
-558.03693 | 0.00202 | -558.03693 | -0.000642091 | -236.9812 | -0.000944128 | -236.9812 | -0.000286116
-558.11011 | 0.00203 | -558.11011 | -0.000648908 | -237.01202 | -0.000944668 | -237.01202 | -0.000283088
-558.18329 | 0.00204 | -558.18329 | -0.000655458 | -237.04283 | -0.00094521 | -237.04283 | -0.000279896
-558.25646 | 0.00207 | -558.25646 | -0.000661285 | -237.07365 | -0.00094577 | -237.07365 | -0.00027675
-558.32964 | 0.0021 | -558.32964 | -0.000666008 | -237.10446 | -0.000946358 | -237.10446 | -0.000273803
-558.40281 | 0.00214 | -558.40281 | -0.00066936 | -237.13528 | -0.000946981 | -237.13528 | -0.000271129
-558.47599 | 0.00218 | -558.47599 | -0.000671211 | -237.16609 | -0.000947636 | -237.16609 | -0.000268731
-558.54916 | 0.00222 | -558.54916 | -0.00067159 | -237.19691 | -0.000948317 | -237.19691 | -0.000266551
-558.62234 | 0.00226 | -558.62234 | -0.000670681 | -237.22772 | -0.00094901 | -237.22772 | -0.000264507
-558.69551 | 0.0023 | -558.69551 | -0.000668807 | -237.25854 | -0.000949698 | -237.25854 | -0.000262522
-558.76869 | 0.00233 | -558.76869 | -0.0006664 | -237.28935 | -0.000950366 | -237.28935 | -0.000260555
-558.84187 | 0.00236 | -558.84187 | -0.000663955 | -237.32017 | -0.000951 | -237.32017 | -0.000258612
-558.91504 | 0.00238 | -558.91504 | -0.000661971 | -237.35098 | -0.000951589 | -237.35098 | -0.000256752
-558.98822 | 0.0024 | -558.98822 | -0.000660889 | -237.38179 | -0.000952131 | -237.38179 | -0.000255073
-559.06139 | 0.00241 | -559.06139 | -0.000661029 | -237.41261 | -0.000952628 | -237.41261 | -0.000253684
-559.13457 | 0.00243 | -559.13457 | -0.000662539 | -237.44342 | -0.000953087 | -237.44342 | -0.000252678
-559.20774 | 0.00244 | -559.20774 | -0.000665357 | -237.47424 | -0.000953521 | -237.47424 | -0.000252112
-559.28092 | 0.00244 | -559.28092 | -0.000669199 | -237.50505 | -0.000953942 | -237.50505 | -0.000251989
-559.35409 | 0.00244 | -559.35409 | -0.00067357 | -237.53587 | -0.000954362 | -237.53587 | -0.000252262
-559.42727 | 0.00243 | -559.42727 | -0.00067781 | -237.56668 | -0.00095479 | -237.56668 | -0.000252843
-559.50045 | 0.00242 | -559.50045 | -0.000681157 | -237.5975 | -0.000955231 | -237.5975 | -0.000253623
-559.57362 | 0.0024 | -559.57362 | -0.000682836 | -237.62831 | -0.000955688 | -237.62831 | -0.000254498
-559.6468 | 0.00237 | -559.6468 | -0.000682153 | -237.65913 | -0.000956157 | -237.65913 | -0.000255381
-559.71997 | 0.00234 | -559.71997 | -0.000678593 | -237.68994 | -0.000956632 | -237.68994 | -0.00025622
-559.79315 | 0.00231 | -559.79315 | -0.000671893 | -237.72076 | -0.000957103 | -237.72076 | -0.000256988
-559.86632 | 0.00228 | -559.86632 | -0.000662099 | -237.75157 | -0.000957564 | -237.75157 | -0.000257678
-559.9395 | 0.00225 | -559.9395 | -0.000649586 | -237.78238 | -0.000958005 | -237.78238 | -0.000258287
-560.01267 | 0.00223 | -560.01267 | -0.000635033 | -237.8132 | -0.000958419 | -237.8132 | -0.000258799
-560.08585 | 0.00222 | -560.08585 | -0.000619369 | -237.84401 | -0.000958804 | -237.84401 | -0.000259177
-560.15903 | 0.00222 | -560.15903 | -0.000603677 | -237.87483 | -0.00095916 | -237.87483 | -0.000259363
-560.2322 | 0.00222 | -560.2322 | -0.000589083 | -237.90564 | -0.000959488 | -237.90564 | -0.000259286
-560.30538 | 0.00224 | -560.30538 | -0.00057663 | -237.93646 | -0.000959797 | -237.93646 | -0.000258884
-560.37855 | 0.00225 | -560.37855 | -0.000567165 | -237.96727 | -0.000960096 | -237.96727 | -0.000258121
-560.45173 | 0.00226 | -560.45173 | -0.000561245 | -237.99809 | -0.000960398 | -237.99809 | -0.000257007
-560.5249 | 0.00227 | -560.5249 | -0.000559075 | -238.0289 | -0.000960719 | -238.0289 | -0.000255607
-560.59808 | 0.00226 | -560.59808 | -0.000560492 | -238.05972 | -0.000961074 | -238.05972 | -0.000254038
-560.67125 | 0.00225 | -560.67125 | -0.000564994 | -238.09053 | -0.000961476 | -238.09053 | -0.000252454
-560.74443 | 0.00221 | -560.74443 | -0.000571804 | -238.12135 | -0.000961938 | -238.12135 | -0.000251024
-560.81761 | 0.00217 | -560.81761 | -0.000579971 | -238.15216 | -0.000962467 | -238.15216 | -0.000249899
-560.89078 | 0.00212 | -560.89078 | -0.000588492 | -238.18297 | -0.000963066 | -238.18297 | -0.000249181
-560.96396 | 0.00206 | -560.96396 | -0.000596431 | -238.21379 | -0.00096373 | -238.21379 | -0.000248903
-561.03713 | 0.00201 | -561.03713 | -0.000603031 | -238.2446 | -0.000964449 | -238.2446 | -0.000249012
-561.11031 | 0.00196 | -561.11031 | -0.000607798 | -238.27542 | -0.00096521 | -238.27542 | -0.000249368
-561.18348 | 0.00193 | -561.18348 | -0.00061055 | -238.30623 | -0.000965994 | -238.30623 | -0.000249756
-561.25666 | 0.00191 | -561.25666 | -0.000611425 | -238.33705 | -0.000966784 | -238.33705 | -0.00024991
-561.32983 | 0.0019 | -561.32983 | -0.000610849 | -238.36786 | -0.000967563 | -238.36786 | -0.000249543
-561.40301 | 0.0019 | -561.40301 | -0.000609469 | -238.39868 | -0.00096832 | -238.39868 | -0.000248382
-561.47619 | 0.00191 | -561.47619 | -0.000608061 | -238.42949 | -0.000969046 | -238.42949 | -0.000246198
-561.54936 | 0.00193 | -561.54936 | -0.000607429 | -238.46031 | -0.000969742 | -238.46031 | -0.000242845
-561.62254 | 0.00194 | -561.62254 | -0.000608299 | -238.49112 | -0.000970413 | -238.49112 | -0.000238278
-561.69571 | 0.00194 | -561.69571 | -0.000611233 | -238.52194 | -0.000971069 | -238.52194 | -0.000232577
-561.76889 | 0.00194 | -561.76889 | -0.000616559 | -238.55275 | -0.000971721 | -238.55275 | -0.000225946
-561.84206 | 0.00193 | -561.84206 | -0.000624334 | -238.58356 | -0.000972381 | -238.58356 | -0.000218712
-561.91524 | 0.0019 | -561.91524 | -0.000634339 | -238.61438 | -0.000973057 | -238.61438 | -0.000211302
-561.98841 | 0.00187 | -561.98841 | -0.000646103 | -238.64519 | -0.000973755 | -238.64519 | -0.000204203
-562.06159 | 0.00183 | -562.06159 | -0.000658948 | -238.67601 | -0.000974476 | -238.67601 | -0.00019792
-562.13477 | 0.00179 | -562.13477 | -0.00067206 | -238.70682 | -0.000975216 | -238.70682 | -0.000192915
-562.20794 | 0.00176 | -562.20794 | -0.000684564 | -238.73764 | -0.000975971 | -238.73764 | -0.000189552
-562.28112 | 0.00173 | -562.28112 | -0.000695603 | -238.76845 | -0.000976733 | -238.76845 | -0.000188044
-562.35429 | 0.00172 | -562.35429 | -0.000704412 | -238.79927 | -0.000977497 | -238.79927 | -0.000188414
-562.42747 | 0.00172 | -562.42747 | -0.000710384 | -238.83008 | -0.000978261 | -238.83008 | -0.000190489
-562.50064 | 0.00174 | -562.50064 | -0.000713115 | -238.8609 | -0.000979024 | -238.8609 | -0.000193907
-562.57382 | 0.00176 | -562.57382 | -0.000712433 | -238.89171 | -0.000979789 | -238.89171 | -0.00019816
-562.64699 | 0.00179 | -562.64699 | -0.000708411 | -238.92253 | -0.000980562 | -238.92253 | -0.000202652
-562.72017 | 0.00182 | -562.72017 | -0.00070136 | -238.95334 | -0.000981349 | -238.95334 | -0.000206781
-562.79335 | 0.00185 | -562.79335 | -0.000691798 | -238.98415 | -0.000982155 | -238.98415 | -0.000210004
-562.86652 | 0.00187 | -562.86652 | -0.000680408 | -239.01497 | -0.000982984 | -239.01497 | -0.000211909
-562.9397 | 0.00189 | -562.9397 | -0.000667981 | -239.04578 | -0.000983837 | -239.04578 | -0.000212253
-563.01287 | 0.00189 | -563.01287 | -0.000655347 | -239.0766 | -0.000984711 | -239.0766 | -0.000210979
-563.08605 | 0.00189 | -563.08605 | -0.000643305 | -239.10741 | -0.0009856 | -239.10741 | -0.0002082
-563.15922 | 0.00188 | -563.15922 | -0.000632546 | -239.13823 | -0.000986499 | -239.13823 | -0.000204166
-563.2324 | 0.00187 | -563.2324 | -0.000623593 | -239.16904 | -0.0009874 | -239.16904 | -0.000199211
-563.30557 | 0.00185 | -563.30557 | -0.000616744 | -239.19986 | -0.000988297 | -239.19986 | -0.000193694
-563.37875 | 0.00184 | -563.37875 | -0.000612049 | -239.23067 | -0.000989183 | -239.23067 | -0.000187952
-563.45193 | 0.00182 | -563.45193 | -0.0006093 | -239.26149 | -0.000990053 | -239.26149 | -0.000182261
-563.5251 | 0.00181 | -563.5251 | -0.00060806 | -239.2923 | -0.000990905 | -239.2923 | -0.000176811
-563.59828 | 0.0018 | -563.59828 | -0.00060771 | -239.32312 | -0.000991737 | -239.32312 | -0.000171709
-563.67145 | 0.0018 | -563.67145 | -0.000607535 | -239.35393 | -0.000992547 | -239.35393 | -0.000166983
-563.74463 | 0.0018 | -563.74463 | -0.000606807 | -239.38474 | -0.000993333 | -239.38474 | -0.000162602
-563.8178 | 0.0018 | -563.8178 | -0.00060489 | -239.41556 | -0.000994096 | -239.41556 | -0.000158492
-563.89098 | 0.00181 | -563.89098 | -0.000601329 | -239.44637 | -0.000994835 | -239.44637 | -0.00015456
-563.96415 | 0.00181 | -563.96415 | -0.000595925 | -239.47719 | -0.000995552 | -239.47719 | -0.000150707
-564.03733 | 0.00181 | -564.03733 | -0.000588771 | -239.508 | -0.00099625 | -239.508 | -0.000146842
-564.11051 | 0.00182 | -564.11051 | -0.000580259 | -239.53882 | -0.000996935 | -239.53882 | -0.000142899
-564.18368 | 0.00182 | -564.18368 | -0.00057104 | -239.56963 | -0.000997614 | -239.56963 | -0.000138848
-564.25686 | 0.00182 | -564.25686 | -0.00056195 | -239.60045 | -0.000998292 | -239.60045 | -0.00013471
-564.33003 | 0.00182 | -564.33003 | -0.000553905 | -239.63126 | -0.000998976 | -239.63126 | -0.000130575
-564.40321 | 0.00182 | -564.40321 | -0.000547779 | -239.66208 | -0.00099967 | -239.66208 | -0.000126607
-564.47638 | 0.00181 | -564.47638 | -0.00054429 | -239.69289 | -0.001 | -239.69289 | -0.000123041
-564.54956 | 0.00181 | -564.54956 | -0.000543893 | -239.72371 | -0.001 | -239.72371 | -0.000120167
-564.62273 | 0.0018 | -564.62273 | -0.000546718 | -239.75452 | -0.001 | -239.75452 | -0.000118293
-564.69591 | 0.00178 | -564.69591 | -0.000552537 | -239.78533 | -0.001 | -239.78533 | -0.000117695
-564.76909 | 0.00176 | -564.76909 | -0.000560796 | -239.81615 | -0.001 | -239.81615 | -0.000118565
-564.84226 | 0.00174 | -564.84226 | -0.000570677 | -239.84696 | -0.001 | -239.84696 | -0.000120958
-564.91544 | 0.00172 | -564.91544 | -0.000581208 | -239.87778 | -0.001 | -239.87778 | -0.000124753
-564.98861 | 0.0017 | -564.98861 | -0.000591386 | -239.90859 | -0.00101 | -239.90859 | -0.000129651
-565.06179 | 0.00168 | -565.06179 | -0.000600306 | -239.93941 | -0.00101 | -239.93941 | -0.000135193
-565.13496 | 0.00166 | -565.13496 | -0.000607277 | -239.97022 | -0.00101 | -239.97022 | -0.000140821
-565.20814 | 0.00164 | -565.20814 | -0.000611901 | -240.00104 | -0.00101 | -240.00104 | -0.000145957
-565.28131 | 0.00164 | -565.28131 | -0.000614113 | -240.03185 | -0.00101 | -240.03185 | -0.000150097
-565.35449 | 0.00163 | -565.35449 | -0.000614163 | -240.06267 | -0.00101 | -240.06267 | -0.000152893
-565.42767 | 0.00164 | -565.42767 | -0.000612565 | -240.09348 | -0.00101 | -240.09348 | -0.000154216
-565.50084 | 0.00164 | -565.50084 | -0.000609996 | -240.1243 | -0.00101 | -240.1243 | -0.000154174
-565.57402 | 0.00165 | -565.57402 | -0.000607183 | -240.15511 | -0.00101 | -240.15511 | -0.000153098
-565.64719 | 0.00166 | -565.64719 | -0.000604787 | -240.18592 | -0.00101 | -240.18592 | -0.000151471
-565.72037 | 0.00167 | -565.72037 | -0.000603297 | -240.21674 | -0.00101 | -240.21674 | -0.000149845
-565.79354 | 0.00167 | -565.79354 | -0.000602964 | -240.24755 | -0.00101 | -240.24755 | -0.000148732
-565.86672 | 0.00166 | -565.86672 | -0.000603771 | -240.27837 | -0.00101 | -240.27837 | -0.000148516
-565.93989 | 0.00165 | -565.93989 | -0.000605455 | -240.30918 | -0.00101 | -240.30918 | -0.000149386
-566.01307 | 0.00164 | -566.01307 | -0.000607561 | -240.34 | -0.00101 | -240.34 | -0.000151308
-566.08625 | 0.00162 | -566.08625 | -0.000609537 | -240.37081 | -0.00101 | -240.37081 | -0.000154044
-566.15942 | 0.0016 | -566.15942 | -0.000610837 | -240.40163 | -0.00101 | -240.40163 | -0.000157205
-566.2326 | 0.00159 | -566.2326 | -0.000611019 | -240.43244 | -0.00101 | -240.43244 | -0.000160331
-566.30577 | 0.00158 | -566.30577 | -0.000609825 | -240.46326 | -0.00101 | -240.46326 | -0.00016298
-566.37895 | 0.00158 | -566.37895 | -0.000607231 | -240.49407 | -0.00101 | -240.49407 | -0.0001648
-566.45212 | 0.00158 | -566.45212 | -0.000603449 | -240.52489 | -0.00101 | -240.52489 | -0.000165588
-566.5253 | 0.00159 | -566.5253 | -0.000598889 | -240.5557 | -0.00101 | -240.5557 | -0.000165303
-566.59847 | 0.00161 | -566.59847 | -0.000594092 | -240.58651 | -0.00101 | -240.58651 | -0.000164061
-566.67165 | 0.00162 | -566.67165 | -0.000589636 | -240.61733 | -0.00101 | -240.61733 | -0.000162087
-566.74483 | 0.00164 | -566.74483 | -0.000586035 | -240.64814 | -0.00101 | -240.64814 | -0.000159667
-566.818 | 0.00166 | -566.818 | -0.00058366 | -240.67896 | -0.00101 | -240.67896 | -0.000157088
-566.89118 | 0.00167 | -566.89118 | -0.000582669 | -240.70977 | -0.00102 | -240.70977 | -0.000154587
-566.96435 | 0.00167 | -566.96435 | -0.000582992 | -240.74059 | -0.00102 | -240.74059 | -0.000152323
-567.03753 | 0.00166 | -567.03753 | -0.000584342 | -240.7714 | -0.00102 | -240.7714 | -0.000150364
-567.1107 | 0.00164 | -567.1107 | -0.000586267 | -240.80222 | -0.00102 | -240.80222 | -0.000148693
-567.18388 | 0.00161 | -567.18388 | -0.000588233 | -240.83303 | -0.00102 | -240.83303 | -0.00014723
-567.25705 | 0.00158 | -567.25705 | -0.000589717 | -240.86385 | -0.00102 | -240.86385 | -0.000145858
-567.33023 | 0.00155 | -567.33023 | -0.000590296 | -240.89466 | -0.00102 | -240.89466 | -0.000144453
-567.40341 | 0.00152 | -567.40341 | -0.000589718 | -240.92548 | -0.00102 | -240.92548 | -0.000142899
-567.47658 | 0.00149 | -567.47658 | -0.000587945 | -240.95629 | -0.00102 | -240.95629 | -0.000141113
-567.54976 | 0.00147 | -567.54976 | -0.000585157 | -240.9871 | -0.00102 | -240.9871 | -0.000139047
-567.62293 | 0.00145 | -567.62293 | -0.000581718 | -241.01792 | -0.00102 | -241.01792 | -0.000136696
-567.69611 | 0.00143 | -567.69611 | -0.000578111 | -241.04873 | -0.00102 | -241.04873 | -0.000134094
-567.76928 | 0.00143 | -567.76928 | -0.000574854 | -241.07955 | -0.00102 | -241.07955 | -0.000131319
-567.84246 | 0.00142 | -567.84246 | -0.000572411 | -241.11036 | -0.00102 | -241.11036 | -0.000128476
-567.91563 | 0.00142 | -567.91563 | -0.00057111 | -241.14118 | -0.00102 | -241.14118 | -0.000125703
-567.98881 | 0.00142 | -567.98881 | -0.00057109 | -241.17199 | -0.00102 | -241.17199 | -0.000123147
-568.06199 | 0.00142 | -568.06199 | -0.000572278 | -241.20281 | -0.00103 | -241.20281 | -0.000120957
-568.13516 | 0.00142 | -568.13516 | -0.000574403 | -241.23362 | -0.00103 | -241.23362 | -0.000119257
-568.20834 | 0.00142 | -568.20834 | -0.000577042 | -241.26444 | -0.00103 | -241.26444 | -0.000118138
-568.28151 | 0.00141 | -568.28151 | -0.000579698 | -241.29525 | -0.00103 | -241.29525 | -0.000117636
-568.35469 | 0.00141 | -568.35469 | -0.000581882 | -241.32607 | -0.00103 | -241.32607 | -0.000117732
-568.42786 | 0.0014 | -568.42786 | -0.000583201 | -241.35688 | -0.00103 | -241.35688 | -0.000118358
-568.50104 | 0.00139 | -568.50104 | -0.000583429 | -241.38769 | -0.00103 | -241.38769 | -0.000119412
-568.57421 | 0.00139 | -568.57421 | -0.000582544 | -241.41851 | -0.00103 | -241.41851 | -0.000120784
-568.64739 | 0.00138 | -568.64739 | -0.000580746 | -241.44932 | -0.00103 | -241.44932 | -0.000122383
-568.72057 | 0.00138 | -568.72057 | -0.000578424 | -241.48014 | -0.00103 | -241.48014 | -0.000124156
-568.79374 | 0.00138 | -568.79374 | -0.000576109 | -241.51095 | -0.00103 | -241.51095 | -0.000126104
-568.86692 | 0.00138 | -568.86692 | -0.000574391 | -241.54177 | -0.00103 | -241.54177 | -0.00012827
-568.94009 | 0.00139 | -568.94009 | -0.000573839 | -241.57258 | -0.00103 | -241.57258 | -0.000130722
-569.01327 | 0.00139 | -569.01327 | -0.000574919 | -241.6034 | -0.00103 | -241.6034 | -0.00013352
-569.08644 | 0.0014 | -569.08644 | -0.00057793 | -241.63421 | -0.00103 | -241.63421 | -0.00013668
-569.15962 | 0.00141 | -569.15962 | -0.000582963 | -241.66503 | -0.00103 | -241.66503 | -0.00014015
-569.23279 | 0.00141 | -569.23279 | -0.000589894 | -241.69584 | -0.00103 | -241.69584 | -0.000143793
-569.30597 | 0.00142 | -569.30597 | -0.000598398 | -241.72666 | -0.00103 | -241.72666 | -0.000147404
-569.37915 | 0.00143 | -569.37915 | -0.000607996 | -241.75747 | -0.00103 | -241.75747 | -0.000150736
-569.45232 | 0.00143 | -569.45232 | -0.000618116 | -241.78828 | -0.00104 | -241.78828 | -0.000153555
-569.5255 | 0.00143 | -569.5255 | -0.000628158 | -241.8191 | -0.00104 | -241.8191 | -0.00015569
-569.59867 | 0.00143 | -569.59867 | -0.00063756 | -241.84991 | -0.00104 | -241.84991 | -0.000157079
-569.67185 | 0.00142 | -569.67185 | -0.000645854 | -241.88073 | -0.00104 | -241.88073 | -0.0001578
-569.74502 | 0.0014 | -569.74502 | -0.000652702 | -241.91154 | -0.00104 | -241.91154 | -0.000158062
-569.8182 | 0.00137 | -569.8182 | -0.000657915 | -241.94236 | -0.00104 | -241.94236 | -0.000158176
-569.89137 | 0.00134 | -569.89137 | -0.000661452 | -241.97317 | -0.00104 | -241.97317 | -0.000158493
-569.96455 | 0.00131 | -569.96455 | -0.00066341 | -242.00399 | -0.00104 | -242.00399 | -0.000159337
-570.03773 | 0.00127 | -570.03773 | -0.000663994 | -242.0348 | -0.00104 | -242.0348 | -0.000160931
-570.1109 | 0.00124 | -570.1109 | -0.00066349 | -242.06562 | -0.00104 | -242.06562 | -0.000163349
-570.18408 | 0.00121 | -570.18408 | -0.000662234 | -242.09643 | -0.00104 | -242.09643 | -0.000166501
-570.25725 | 0.00118 | -570.25725 | -0.00066059 | -242.12725 | -0.00104 | -242.12725 | -0.000170142
-570.33043 | 0.00116 | -570.33043 | -0.00065892 | -242.15806 | -0.00104 | -242.15806 | -0.00017393
-570.4036 | 0.00115 | -570.4036 | -0.000657572 | -242.18887 | -0.00104 | -242.18887 | -0.000177493
-570.47678 | 0.00115 | -570.47678 | -0.000656862 | -242.21969 | -0.00104 | -242.21969 | -0.000180507
-570.54995 | 0.00115 | -570.54995 | -0.000657061 | -242.2505 | -0.00104 | -242.2505 | -0.000182758
-570.62313 | 0.00116 | -570.62313 | -0.000658379 | -242.28132 | -0.00104 | -242.28132 | -0.000184179
-570.69631 | 0.00117 | -570.69631 | -0.000660947 | -242.31213 | -0.00105 | -242.31213 | -0.000184849
-570.76948 | 0.00117 | -570.76948 | -0.000664804 | -242.34295 | -0.00105 | -242.34295 | -0.000184962
-570.84266 | 0.00117 | -570.84266 | -0.000669882 | -242.37376 | -0.00105 | -242.37376 | -0.000184759
-570.91583 | 0.00116 | -570.91583 | -0.000675999 | -242.40458 | -0.00105 | -242.40458 | -0.000184464
-570.98901 | 0.00114 | -570.98901 | -0.000682861 | -242.43539 | -0.00105 | -242.43539 | -0.000184213
-571.06218 | 0.00111 | -571.06218 | -0.000690079 | -242.46621 | -0.00105 | -242.46621 | -0.000184015
-571.13536 | 0.00108 | -571.13536 | -0.000697198 | -242.49702 | -0.00105 | -242.49702 | -0.000183745
-571.20853 | 0.00104 | -571.20853 | -0.000703744 | -242.52784 | -0.00105 | -242.52784 | -0.000183171
-571.28171 | 0.000998748 | -571.28171 | -0.000709271 | -242.55865 | -0.00105 | -242.55865 | -0.000182007
-571.35489 | 0.000963139 | -571.35489 | -0.00071342 | -242.58946 | -0.00105 | -242.58946 | -0.000179991
-571.42806 | 0.000933433 | -571.42806 | -0.000715975 | -242.62028 | -0.00105 | -242.62028 | -0.00017695
-571.50124 | 0.000911747 | -571.50124 | -0.000716894 | -242.65109 | -0.00105 | -242.65109 | -0.000172852
-571.57441 | 0.000899047 | -571.57441 | -0.000718156 | -242.68191 | -0.00105 | -242.68191 | -0.000168185
-571.64759 | 0.000895059 | -571.64759 | -0.000715682 | -242.71272 | -0.00105 | -242.71272 | -0.000161191
-571.72076 | 0.000898394 | -571.72076 | -0.000712597 | -242.74354 | -0.00105 | -242.74354 | -0.000153966
-571.79394 | 0.000906859 | -571.79394 | -0.000709524 | -242.77435 | -0.00105 | -242.77435 | -0.000146934
-571.86711 | 0.000917875 | -571.86711 | -0.000707118 | -242.80517 | -0.00106 | -242.80517 | -0.000140486
-571.94029 | 0.000928952 | -571.94029 | -0.000705989 | -242.83598 | -0.00106 | -242.83598 | -0.000134914
-572.01347 | 0.000938112 | -572.01347 | -0.000706621 | -242.8668 | -0.00106 | -242.8668 | -0.000130378
-572.08664 | 0.000944191 | -572.08664 | -0.000709303 | -242.89761 | -0.00106 | -242.89761 | -0.000126892
-572.15982 | 0.000946975 | -572.15982 | -0.000714083 | -242.92843 | -0.00106 | -242.92843 | -0.000124341
-572.23299 | 0.000947132 | -572.23299 | -0.000720757 | -242.95924 | -0.00106 | -242.95924 | -0.000122524
-572.30617 | 0.00094598 | -572.30617 | -0.000728878 | -242.99005 | -0.00106 | -242.99005 | -0.000121208
-572.37934 | 0.000945124 | -572.37934 | -0.000737803 | -243.02087 | -0.00106 | -243.02087 | -0.000120173
-572.45252 | 0.000946048 | -572.45252 | -0.000746762 | -243.05168 | -0.00106 | -243.05168 | -0.000119259
-572.52569 | 0.000949737 | -572.52569 | -0.000754939 | -243.0825 | -0.00106 | -243.0825 | -0.000118378
-572.59887 | 0.000956413 | -572.59887 | -0.000761563 | -243.11331 | -0.00107 | -243.11331 | -0.000117522
-572.67205 | 0.000965432 | -572.67205 | -0.000765987 | -243.14413 | -0.00107 | -243.14413 | -0.000116746
-572.74522 | 0.00097538 | -572.74522 | -0.000767752 | -243.17494 | -0.00107 | -243.17494 | -0.000116138
-572.8184 | 0.000984327 | -572.8184 | -0.00076663 | -243.20576 | -0.00107 | -243.20576 | -0.000115799
-572.89157 | 0.000990217 | -572.89157 | -0.000762639 | -243.23657 | -0.00107 | -243.23657 | -0.000115816
-572.96475 | 0.000991301 | -572.96475 | -0.000756033 | -243.26739 | -0.00107 | -243.26739 | -0.000116255
-573.03792 | 0.000986535 | -573.03792 | -0.000747269 | -243.2982 | -0.00107 | -243.2982 | -0.000117158
-573.1111 | 0.000975854 | -573.1111 | -0.000736956 | -243.32902 | -0.00107 | -243.32902 | -0.000118546
-573.18427 | 0.00096027 | -573.18427 | -0.0007258 | -243.35983 | -0.00107 | -243.35983 | -0.000120423
-573.25745 | 0.000941758 | -573.25745 | -0.000714542 | -243.39064 | -0.00107 | -243.39064 | -0.000122781
-573.33062 | 0.00092295 | -573.33062 | -0.000703898 | -243.42146 | -0.00107 | -243.42146 | -0.000125593
-573.4038 | 0.000906675 | -573.4038 | -0.000694518 | -243.45227 | -0.00107 | -243.45227 | -0.000128799
-573.47698 | 0.000895434 | -573.47698 | -0.000686943 | -243.48309 | -0.00107 | -243.48309 | -0.000132295
-573.55015 | 0.000890907 | -573.55015 | -0.000681582 | -243.5139 | -0.00107 | -243.5139 | -0.000135916
-573.62333 | 0.000893575 | -573.62333 | -0.000678695 | -243.54472 | -0.00107 | -243.54472 | -0.000139435
-573.6965 | 0.000902537 | -573.6965 | -0.000678386 | -243.57553 | -0.00107 | -243.57553 | -0.000142572
-573.76968 | 0.000915575 | -573.76968 | -0.000680601 | -243.60635 | -0.00107 | -243.60635 | -0.000145022
-573.84285 | 0.000929449 | -573.84285 | -0.000685135 | -243.63716 | -0.00107 | -243.63716 | -0.000146497
-573.91603 | 0.000940394 | -573.91603 | -0.000691639 | -243.66798 | -0.00107 | -243.66798 | -0.000146775
-573.9892 | 0.000944735 | -573.9892 | -0.000699645 | -243.69879 | -0.00107 | -243.69879 | -0.000145743
-574.06238 | 0.000939517 | -574.06238 | -0.000708584 | -243.72961 | -0.00108 | -243.72961 | -0.000143431
-574.13556 | 0.00092305 | -574.13556 | -0.000717828 | -243.76042 | -0.00108 | -243.76042 | -0.000140024
-574.20873 | 0.000895263 | -574.20873 | -0.000726732 | -243.79123 | -0.00108 | -243.79123 | -0.000135839
-574.28191 | 0.000857811 | -574.28191 | -0.000734691 | -243.82205 | -0.00108 | -243.82205 | -0.000131287
-574.35508 | 0.000813906 | -574.35508 | -0.000741192 | -243.85286 | -0.00108 | -243.85286 | -0.000126804
-574.42826 | 0.000767897 | -574.42826 | -0.000745874 | -243.88368 | -0.00108 | -243.88368 | -0.000122778
-574.50143 | 0.00072465 | -574.50143 | -0.000748568 | -243.91449 | -0.00108 | -243.91449 | -0.000119486
-574.57461 | 0.000688846 | -574.57461 | -0.000749334 | -243.94531 | -0.00108 | -243.94531 | -0.00011704
-574.64778 | 0.000664285 | -574.64778 | -0.000748459 | -243.97612 | -0.00108 | -243.97612 | -0.000115376
-574.72096 | 0.000653325 | -574.72096 | -0.000746444 | -244.00694 | -0.00108 | -244.00694 | -0.000114263
-574.79414 | 0.000656523 | -574.79414 | -0.000743944 | -244.03775 | -0.00108 | -244.03775 | -0.00011336
-574.86731 | 0.000672562 | -574.86731 | -0.000741704 | -244.06857 | -0.00108 | -244.06857 | -0.000112282
-574.94049 | 0.000698444 | -574.94049 | -0.00074046 | -244.09938 | -0.00108 | -244.09938 | -0.000110685
-575.01366 | 0.000729937 | -575.01366 | -0.000740846 | -244.1302 | -0.00108 | -244.1302 | -0.00010834
-575.08684 | 0.00076219 | -575.08684 | -0.0007433 | -244.16101 | -0.00108 | -244.16101 | -0.000105185
-575.16001 | 0.000790435 | -575.16001 | -0.000748 | -244.19182 | -0.00108 | -244.19182 | -0.000101348
-575.23319 | 0.000810645 | -575.23319 | -0.00075482 | -244.22264 | -0.00108 | -244.22264 | -9.71308e-05
-575.30636 | 0.000820072 | -575.30636 | -0.000763336 | -244.25345 | -0.00109 | -244.25345 | -9.29604e-05
-575.37954 | 0.000817578 | -575.37954 | -0.00077287 | -244.28427 | -0.00109 | -244.28427 | -8.93164e-05
-575.45272 | 0.000803716 | -575.45272 | -0.000782571 | -244.31508 | -0.00109 | -244.31508 | -8.66483e-05
-575.52589 | 0.000780562 | -575.52589 | -0.000791526 | -244.3459 | -0.00109 | -244.3459 | -8.53012e-05
-575.59907 | 0.000751344 | -575.59907 | -0.000798884 | -244.37671 | -0.00109 | -244.37671 | -8.54592e-05
-575.67224 | 0.000719913 | -575.67224 | -0.000803981 | -244.40753 | -0.00109 | -244.40753 | -8.71197e-05
-575.74542 | 0.000690172 | -575.74542 | -0.000806437 | -244.43834 | -0.00109 | -244.43834 | -9.01016e-05
-575.81859 | 0.000665522 | -575.81859 | -0.000806221 | -244.46916 | -0.00109 | -244.46916 | -9.40815e-05
-575.89177 | 0.000648427 | -575.89177 | -0.000803674 | -244.49997 | -0.00109 | -244.49997 | -9.86528e-05
-575.96494 | 0.000640143 | -575.96494 | -0.000799473 | -244.53079 | -0.00109 | -244.53079 | -0.00010339
-576.03812 | 0.00064064 | -576.03812 | -0.000794552 | -244.5616 | -0.00109 | -244.5616 | -0.000107909
-576.1113 | 0.000648715 | -576.1113 | -0.000789985 | -244.59241 | -0.00109 | -244.59241 | -0.000111913
-576.18447 | 0.000662259 | -576.18447 | -0.00078685 | -244.62323 | -0.00109 | -244.62323 | -0.00011521
-576.25765 | 0.000678631 | -576.25765 | -0.000786084 | -244.65404 | -0.00109 | -244.65404 | -0.00011771
-576.33082 | 0.000695058 | -576.33082 | -0.000788359 | -244.68486 | -0.00109 | -244.68486 | -0.000119403
-576.404 | 0.000709025 | -576.404 | -0.000793994 | -244.71567 | -0.00109 | -244.71567 | -0.00012032
-576.47717 | 0.000718571 | -576.47717 | -0.000802908 | -244.74649 | -0.00109 | -244.74649 | -0.000120503
-576.55035 | 0.000722475 | -576.55035 | -0.000814627 | -244.7773 | -0.0011 | -244.7773 | -0.000119977
-576.62352 | 0.000720322 | -576.62352 | -0.000828346 | -244.80812 | -0.0011 | -244.80812 | -0.000118739
-576.6967 | 0.000712437 | -576.6967 | -0.000843025 | -244.83893 | -0.0011 | -244.83893 | -0.00011677
-576.76988 | 0.000699734 | -576.76988 | -0.000857518 | -244.86975 | -0.0011 | -244.86975 | -0.000114052
-576.84305 | 0.000683506 | -576.84305 | -0.000870711 | -244.90056 | -0.0011 | -244.90056 | -0.000110604
-576.91623 | 0.000665197 | -576.91623 | -0.000881644 | -244.93138 | -0.0011 | -244.93138 | -0.0001065
-576.9894 | 0.0006462 | -576.9894 | -0.000889617 | -244.96219 | -0.0011 | -244.96219 | -0.000101894
-577.06258 | 0.000627694 | -577.06258 | -0.000894247 | -244.99301 | -0.0011 | -244.99301 | -9.70128e-05
-577.13575 | 0.00061056 | -577.13575 | -0.000895488 | -245.02382 | -0.0011 | -245.02382 | -9.2134e-05
-577.20893 | 0.000595346 | -577.20893 | -0.000893602 | -245.05463 | -0.0011 | -245.05463 | -8.75496e-05
-577.2821 | 0.000582302 | -577.2821 | -0.000889096 | -245.08545 | -0.0011 | -245.08545 | -8.35203e-05
-577.35528 | 0.000571447 | -577.35528 | -0.000882632 | -245.11626 | -0.00111 | -245.11626 | -8.02302e-05
-577.42846 | 0.000562652 | -577.42846 | -0.000874923 | -245.14708 | -0.00111 | -245.14708 | -7.77566e-05
-577.50163 | 0.000555726 | -577.50163 | -0.000866644 | -245.17789 | -0.00111 | -245.17789 | -7.6059e-05
-577.57481 | 0.000550478 | -577.57481 | -0.000858346 | -245.20871 | -0.00111 | -245.20871 | -7.49911e-05
-577.64798 | 0.000546748 | -577.64798 | -0.000850413 | -245.23952 | -0.00111 | -245.23952 | -7.43366e-05
-577.72116 | 0.000544419 | -577.72116 | -0.000843038 | -245.27034 | -0.00111 | -245.27034 | -7.38564e-05
-577.79433 | 0.000543394 | -577.79433 | -0.000836241 | -245.30115 | -0.00111 | -245.30115 | -7.33409e-05
-577.86751 | 0.000543562 | -577.86751 | -0.000829903 | -245.33197 | -0.00111 | -245.33197 | -7.26532e-05
-577.94068 | 0.000544764 | -577.94068 | -0.000823826 | -245.36278 | -0.00111 | -245.36278 | -7.17553e-05
-578.01386 | 0.000546757 | -578.01386 | -0.000817791 | -245.3936 | -0.00111 | -245.3936 | -7.07099e-05
-578.08704 | 0.000549204 | -578.08704 | -0.000811608 | -245.42441 | -0.00111 | -245.42441 | -6.9661e-05
-578.16021 | 0.000551682 | -578.16021 | -0.000805167 | -245.45522 | -0.00111 | -245.45522 | -6.87967e-05
-578.23339 | 0.000553711 | -578.23339 | -0.000798446 | -245.48604 | -0.00111 | -245.48604 | -6.83029e-05
-578.30656 | 0.0005548 | -578.30656 | -0.000791521 | -245.51685 | -0.00111 | -245.51685 | -6.83239e-05
-578.37974 | 0.000554511 | -578.37974 | -0.000784544 | -245.54767 | -0.00111 | -245.54767 | -6.89336e-05
-578.45291 | 0.00055252 | -578.45291 | -0.000777714 | -245.57848 | -0.00111 | -245.57848 | -7.01284e-05
-578.52609 | 0.00054868 | -578.52609 | -0.000771242 | -245.6093 | -0.00111 | -245.6093 | -7.18392e-05
-578.59926 | 0.000543065 | -578.59926 | -0.000765322 | -245.64011 | -0.00111 | -245.64011 | -7.39592e-05
-578.67244 | 0.000535995 | -578.67244 | -0.000760106 | -245.67093 | -0.00111 | -245.67093 | -7.63786e-05
-578.74562 | 0.000528037 | -578.74562 | -0.000755702 | -245.70174 | -0.00111 | -245.70174 | -7.90165e-05
-578.81879 | 0.000519966 | -578.81879 | -0.000752171 | -245.73256 | -0.00111 | -245.73256 | -8.18377e-05
-578.89197 | 0.000512706 | -578.89197 | -0.000749553 | -245.76337 | -0.00111 | -245.76337 | -8.4854e-05
-578.96514 | 0.000507238 | -578.96514 | -0.000747884 | -245.79419 | -0.00111 | -245.79419 | -8.81032e-05
-579.03832 | 0.000504476 | -579.03832 | -0.000747215 | -245.825 | -0.00111 | -245.825 | -9.16174e-05
-579.11149 | 0.00050515 | -579.11149 | -0.000747629 | -245.85581 | -0.00111 | -245.85581 | -9.53861e-05
-579.18467 | 0.000509672 | -579.18467 | -0.000749239 | -245.88663 | -0.00112 | -245.88663 | -9.93262e-05
-579.25784 | 0.000518034 | -579.25784 | -0.00075217 | -245.91744 | -0.00112 | -245.91744 | -0.000103269
-579.33102 | 0.000529734 | -579.33102 | -0.000756531 | -245.94826 | -0.00112 | -245.94826 | -0.000106973
-579.4042 | 0.000543765 | -579.4042 | -0.000762374 | -245.97907 | -0.00112 | -245.97907 | -0.000110152
-579.47737 | 0.000558654 | -579.47737 | -0.000769654 | -246.00989 | -0.00112 | -246.00989 | -0.000112534
-579.55055 | 0.000572579 | -579.55055 | -0.000778191 | -246.0407 | -0.00112 | -246.0407 | -0.000113912
-579.62372 | 0.000583546 | -579.62372 | -0.000787651 | -246.07152 | -0.00112 | -246.07152 | -0.000114196
-579.6969 | 0.000589616 | -579.6969 | -0.000797548 | -246.10233 | -0.00112 | -246.10233 | -0.000113445
-579.77007 | 0.00058914 | -579.77007 | -0.000807277 | -246.13315 | -0.00112 | -246.13315 | -0.000111873
-579.84325 | 0.000581 | -579.84325 | -0.000816161 | -246.16396 | -0.00112 | -246.16396 | -0.000109817
-579.91642 | 0.00056479 | -579.91642 | -0.000823531 | -246.19478 | -0.00112 | -246.19478 | -0.00010769
-579.9896 | 0.000540918 | -579.9896 | -0.000828809 | -246.22559 | -0.00112 | -246.22559 | -0.000105913
-580.06278 | 0.000510607 | -580.06278 | -0.00083159 | -246.2564 | -0.00112 | -246.2564 | -0.000104842
-580.13595 | 0.000475775 | -580.13595 | -0.000831716 | -246.28722 | -0.00112 | -246.28722 | -0.000104719
-580.20913 | 0.000438814 | -580.20913 | -0.000829312 | -246.31803 | -0.00112 | -246.31803 | -0.000105627
-580.2823 | 0.000402278 | -580.2823 | -0.000824797 | -246.34885 | -0.00112 | -246.34885 | -0.000107492
-580.35548 | 0.000368538 | -580.35548 | -0.000818852 | -246.37966 | -0.00112 | -246.37966 | -0.000110104
-580.42865 | 0.000339437 | -580.42865 | -0.000812349 | -246.41048 | -0.00112 | -246.41048 | -0.000113157
-580.50183 | 0.000316019 | -580.50183 | -0.00080625 | -246.44129 | -0.00112 | -246.44129 | -0.000116304
-580.575 | 0.000298362 | -580.575 | -0.00080149 | -246.47211 | -0.00112 | -246.47211 | -0.000119214
-580.64818 | 0.000285566 | -580.64818 | -0.000798858 | -246.50292 | -0.00112 | -246.50292 | -0.000121607
-580.72136 | 0.000275883 | -580.72136 | -0.00079889 | -246.53374 | -0.00112 | -246.53374 | -0.000123282
-580.79453 | 0.000267007 | -580.79453 | -0.000801798 | -246.56455 | -0.00113 | -246.56455 | -0.000124126
-580.86771 | 0.000256454 | -580.86771 | -0.000807435 | -246.59537 | -0.00113 | -246.59537 | -0.000124098
-580.94088 | 0.000241996 | -580.94088 | -0.000815312 | -246.62618 | -0.00113 | -246.62618 | -0.000123219
-581.01406 | 0.000222061 | -581.01406 | -0.000824662 | -246.65699 | -0.00113 | -246.65699 | -0.000121549
-581.08723 | 0.000196051 | -581.08723 | -0.000834542 | -246.68781 | -0.00113 | -246.68781 | -0.000119179
-581.16041 | 0.000164497 | -581.16041 | -0.000843961 | -246.71862 | -0.00113 | -246.71862 | -0.000116225
-581.23358 | 0.000129034 | -581.23358 | -0.000852015 | -246.74944 | -0.00113 | -246.74944 | -0.00011283
-581.30676 | 9.21923e-05 | -581.30676 | -0.000858015 | -246.78025 | -0.00113 | -246.78025 | -0.00010917
-581.37994 | 5.70098e-05 | -581.37994 | -0.000861581 | -246.81107 | -0.00113 | -246.81107 | -0.000105458
-581.45311 | 2.65566e-05 | -581.45311 | -0.000862697 | -246.84188 | -0.00113 | -246.84188 | -0.000101931
-581.52629 | 3.41911e-06 | -581.52629 | -0.000861709 | -246.8727 | -0.00113 | -246.8727 | -9.88336e-05
-581.59946 | -1.0756e-05 | -581.59946 | -0.000859275 | -246.90351 | -0.00113 | -246.90351 | -9.6381e-05
-581.67264 | -1.55836e-05 | -581.67264 | -0.000856272 | -246.93433 | -0.00113 | -246.93433 | -9.47228e-05
-581.74581 | -1.20661e-05 | -581.74581 | -0.000853663 | -246.96514 | -0.00113 | -246.96514 | -9.39047e-05
-581.81899 | -2.503e-06 | -581.81899 | -0.000852358 | -246.99596 | -0.00113 | -246.99596 | -9.38434e-05
-581.89216 | 9.82005e-06 | -581.89216 | -0.000853075 | -247.02677 | -0.00113 | -247.02677 | -9.43225e-05
-581.96534 | 2.11043e-05 | -581.96534 | -0.00085623 | -247.05758 | -0.00113 | -247.05758 | -9.50131e-05
-582.03852 | 2.76105e-05 | -582.03852 | -0.000861868 | -247.0884 | -0.00113 | -247.0884 | -9.55182e-05
-582.11169 | 2.6232e-05 | -582.11169 | -0.000869646 | -247.11921 | -0.00113 | -247.11921 | -9.54359e-05
-582.18487 | 1.49804e-05 | -582.18487 | -0.000878865 | -247.15003 | -0.00113 | -247.15003 | -9.44275e-05
-582.25804 | -6.69909e-06 | -582.25804 | -0.000888564 | -247.18084 | -0.00113 | -247.18084 | -9.22807e-05
-582.33122 | -3.78395e-05 | -582.33122 | -0.000897636 | -247.21166 | -0.00113 | -247.21166 | -8.89519e-05
-582.40439 | -7.60966e-05 | -582.40439 | -0.000904976 | -247.24247 | -0.00113 | -247.24247 | -8.45822e-05
-582.47757 | -0.000118111 | -582.47757 | -0.000909625 | -247.27329 | -0.00113 | -247.27329 | -7.94804e-05
-582.55074 | -0.000160027 | -582.55074 | -0.000910896 | -247.3041 | -0.00113 | -247.3041 | -7.40776e-05
-582.62392 | -0.000198077 | -582.62392 | -0.000908466 | -247.33492 | -0.00113 | -247.33492 | -6.88645e-05
-582.6971 | -0.000229145 | -582.6971 | -0.00090242 | -247.36573 | -0.00113 | -247.36573 | -6.43171e-05
-582.77027 | -0.000251211 | -582.77027 | -0.000893242 | -247.39655 | -0.00113 | -247.39655 | -6.08325e-05
-582.84345 | -0.000263604 | -582.84345 | -0.000881761 | -247.42736 | -0.00113 | -247.42736 | -5.86782e-05
-582.91662 | -0.000267038 | -582.91662 | -0.000869051 | -247.45817 | -0.00113 | -247.45817 | -5.79674e-05
-582.9898 | -0.000263425 | -582.9898 | -0.000856312 | -247.48899 | -0.00113 | -247.48899 | -5.86596e-05
-583.06297 | -0.0002555 | -583.06297 | -0.000844739 | -247.5198 | -0.00113 | -247.5198 | -6.05819e-05
-583.13615 | -0.000246342 | -583.13615 | -0.000835398 | -247.55062 | -0.00113 | -247.55062 | -6.34669e-05
-583.20932 | -0.000238863 | -583.20932 | -0.000829129 | -247.58143 | -0.00113 | -247.58143 | -6.69951e-05
-583.2825 | -0.00023536 | -583.2825 | -0.000826481 | -247.61225 | -0.00113 | -247.61225 | -7.08353e-05
-583.35568 | -0.000237205 | -583.35568 | -0.000827688 | -247.64306 | -0.00113 | -247.64306 | -7.46754e-05
-583.42885 | -0.000244713 | -583.42885 | -0.000832684 | -247.67388 | -0.00113 | -247.67388 | -7.82421e-05
-583.50203 | -0.000257206 | -583.50203 | -0.000841145 | -247.70469 | -0.00113 | -247.70469 | -8.13094e-05
-583.5752 | -0.000273249 | -583.5752 | -0.000852559 | -247.73551 | -0.00113 | -247.73551 | -8.37014e-05
-583.64838 | -0.000290991 | -583.64838 | -0.000866303 | -247.76632 | -0.00113 | -247.76632 | -8.52893e-05
-583.72155 | -0.000308555 | -583.72155 | -0.000881713 | -247.79714 | -0.00113 | -247.79714 | -8.59912e-05
-583.79473 | -0.000324394 | -583.79473 | -0.000898144 | -247.82795 | -0.00113 | -247.82795 | -8.57741e-05
-583.8679 | -0.000337541 | -583.8679 | -0.000915009 | -247.85876 | -0.00113 | -247.85876 | -8.46567e-05
-583.94108 | -0.000347714 | -583.94108 | -0.000931797 | -247.88958 | -0.00113 | -247.88958 | -8.27139e-05
-584.01426 | -0.00035527 | -584.01426 | -0.000948068 | -247.92039 | -0.00113 | -247.92039 | -8.0075e-05
-584.08743 | -0.000361018 | -584.08743 | -0.000963437 | -247.95121 | -0.00113 | -247.95121 | -7.69186e-05
-584.16061 | -0.000365949 | -584.16061 | -0.000977557 | -247.98202 | -0.00113 | -247.98202 | -7.34557e-05
-584.23378 | -0.000370943 | -584.23378 | -0.000990098 | -248.01284 | -0.00113 | -248.01284 | -6.99076e-05
-584.30696 | -0.000376523 | -584.30696 | -0.001 | -248.04365 | -0.00113 | -248.04365 | -6.648e-05
-584.38013 | -0.000382714 | -584.38013 | -0.00101 | -248.07447 | -0.00113 | -248.07447 | -6.33369e-05
-584.45331 | -0.000389044 | -584.45331 | -0.00102 | -248.10528 | -0.00112 | -248.10528 | -6.05803e-05
-584.52648 | -0.000394675 | -584.52648 | -0.00102 | -248.1361 | -0.00112 | -248.1361 | -5.82431e-05
-584.59966 | -0.000398659 | -584.59966 | -0.00102 | -248.16691 | -0.00112 | -248.16691 | -5.62903e-05
-584.67284 | -0.000400236 | -584.67284 | -0.00102 | -248.19773 | -0.00112 | -248.19773 | -5.4635e-05
-584.74601 | -0.000399129 | -584.74601 | -0.00101 | -248.22854 | -0.00112 | -248.22854 | -5.31609e-05
-584.81919 | -0.000395739 | -584.81919 | -0.00101 | -248.25935 | -0.00112 | -248.25935 | -5.17461e-05
-584.89236 | -0.000391214 | -584.89236 | -0.001 | -248.29017 | -0.00112 | -248.29017 | -5.02856e-05
-584.96554 | -0.000387328 | -584.96554 | -0.000994008 | -248.32098 | -0.00112 | -248.32098 | -4.87041e-05
-585.03871 | -0.00038621 | -585.03871 | -0.000986949 | -248.3518 | -0.00112 | -248.3518 | -4.6959e-05
-585.11189 | -0.000389947 | -585.11189 | -0.000980745 | -248.38261 | -0.00112 | -248.38261 | -4.50334e-05
-585.18506 | -0.000400135 | -585.18506 | -0.00097585 | -248.41343 | -0.00112 | -248.41343 | -4.29244e-05
-585.25824 | -0.000417467 | -585.25824 | -0.000972489 | -248.44424 | -0.00112 | -248.44424 | -4.06278e-05
-585.33142 | -0.000441451 | -585.33142 | -0.000970618 | -248.47506 | -0.00112 | -248.47506 | -3.81287e-05
-585.40459 | -0.000470326 | -585.40459 | -0.000969921 | -248.50587 | -0.00112 | -248.50587 | -3.54009e-05
-585.47777 | -0.0005012 | -585.47777 | -0.000969855 | -248.53669 | -0.00112 | -248.53669 | -3.24136e-05
-585.55094 | -0.000530429 | -585.55094 | -0.00096972 | -248.5675 | -0.00112 | -248.5675 | -2.91494e-05
-585.62412 | -0.000554165 | -585.62412 | -0.000968767 | -248.59832 | -0.00112 | -248.59832 | -2.56229e-05
-585.69729 | -0.000569002 | -585.69729 | -0.000966309 | -248.62913 | -0.00112 | -248.62913 | -2.19008e-05
-585.77047 | -0.000572604 | -585.77047 | -0.000961833 | -248.65994 | -0.00112 | -248.65994 | -1.81105e-05
-585.84364 | -0.000564198 | -585.84364 | -0.000955095 | -248.69076 | -0.00111 | -248.69076 | -1.44398e-05
-585.91682 | -0.000544845 | -585.91682 | -0.000946161 | -248.72157 | -0.00111 | -248.72157 | -1.11195e-05
-585.99 | -0.000517417 | -585.99 | -0.000935425 | -248.75239 | -0.00111 | -248.75239 | -8.39584e-06
-586.06317 | -0.000486269 | -586.06317 | -0.000923561 | -248.7832 | -0.00111 | -248.7832 | -6.49381e-06
-586.13635 | -0.000456644 | -586.13635 | -0.000911438 | -248.81402 | -0.00111 | -248.81402 | -5.5804e-06
-586.20952 | -0.000433902 | -586.20952 | -0.000900004 | -248.84483 | -0.00111 | -248.84483 | -5.73508e-06
-586.2827 | -0.000422681 | -586.2827 | -0.000890155 | -248.87565 | -0.00111 | -248.87565 | -6.93182e-06
-586.35587 | -0.000426143 | -586.35587 | -0.000882608 | -248.90646 | -0.00111 | -248.90646 | -9.04025e-06
-586.42905 | -0.000445416 | -586.42905 | -0.000877795 | -248.93728 | -0.00111 | -248.93728 | -1.18418e-05
-586.50222 | -0.000479342 | -586.50222 | -0.000875808 | -248.96809 | -0.00111 | -248.96809 | -1.50621e-05
-586.5754 | -0.000524574 | -586.5754 | -0.000876384 | -248.99891 | -0.00111 | -248.99891 | -1.84118e-05
-586.64858 | -0.00057601 | -586.64858 | -0.000878946 | -249.02972 | -0.00111 | -249.02972 | -2.16293e-05
-586.72175 | -0.00062751 | -586.72175 | -0.000882691 | -249.06053 | -0.0011 | -249.06053 | -2.45173e-05
-586.79493 | -0.000672778 | -586.79493 | -0.000886711 | -249.09135 | -0.0011 | -249.09135 | -2.6971e-05
-586.8681 | -0.000706264 | -586.8681 | -0.000890129 | -249.12216 | -0.0011 | -249.12216 | -2.89882e-05
-586.94128 | -0.000723967 | -586.94128 | -0.00089223 | -249.15298 | -0.0011 | -249.15298 | -3.0667e-05
-587.01445 | -0.000723976 | -587.01445 | -0.000892567 | -249.18379 | -0.0011 | -249.18379 | -3.21879e-05
-587.08763 | -0.000706706 | -587.08763 | -0.000891025 | -249.21461 | -0.0011 | -249.21461 | -3.37849e-05
-587.1608 | -0.000674767 | -587.1608 | -0.000887837 | -249.24542 | -0.0011 | -249.24542 | -3.57128e-05
-587.23398 | -0.000632522 | -587.23398 | -0.000883542 | -249.27624 | -0.0011 | -249.27624 | -3.82101e-05
-587.30716 | -0.000585387 | -587.30716 | -0.000878908 | -249.30705 | -0.0011 | -249.30705 | -4.14658e-05
-587.38033 | -0.00053902 | -587.38033 | -0.000874815 | -249.33787 | -0.0011 | -249.33787 | -4.5592e-05
-587.45351 | -0.000498508 | -587.45351 | -0.000872121 | -249.36868 | -0.0011 | -249.36868 | -5.06048e-05
-587.52668 | -0.000467708 | -587.52668 | -0.000871548 | -249.3995 | -0.00109 | -249.3995 | -5.64141e-05
-587.59986 | -0.000448814 | -587.59986 | -0.000873572 | -249.43031 | -0.00109 | -249.43031 | -6.28262e-05
-587.67303 | -0.000442224 | -587.67303 | -0.000878371 | -249.46112 | -0.00109 | -249.46112 | -6.95544e-05
-587.74621 | -0.000446699 | -587.74621 | -0.000885805 | -249.49194 | -0.00109 | -249.49194 | -7.62428e-05
-587.81938 | -0.000459769 | -587.81938 | -0.000895446 | -249.52275 | -0.00109 | -249.52275 | -8.24972e-05
-587.89256 | -0.000478297 | -587.89256 | -0.000906655 | -249.55357 | -0.00109 | -249.55357 | -8.79218e-05
-587.96574 | -0.000499076 | -587.96574 | -0.000918679 | -249.58438 | -0.00109 | -249.58438 | -9.21599e-05
-588.03891 | -0.000519373 | -588.03891 | -0.000930758 | -249.6152 | -0.00109 | -249.6152 | -9.49299e-05
-588.11209 | -0.000537301 | -588.11209 | -0.000942234 | -249.64601 | -0.00108 | -249.64601 | -9.60558e-05
-588.18526 | -0.000551978 | -588.18526 | -0.000952625 | -249.67683 | -0.00108 | -249.67683 | -9.54854e-05
-588.25844 | -0.000563455 | -588.25844 | -0.000961682 | -249.70764 | -0.00108 | -249.70764 | -9.3294e-05
-588.33161 | -0.000572455 | -588.33161 | -0.000969393 | -249.73846 | -0.00108 | -249.73846 | -8.96706e-05
-588.40479 | -0.000579993 | -588.40479 | -0.000975956 | -249.76927 | -0.00108 | -249.76927 | -8.48922e-05
-588.47796 | -0.000586959 | -588.47796 | -0.000981721 | -249.80009 | -0.00108 | -249.80009 | -7.92855e-05
-588.55114 | -0.000593778 | -588.55114 | -0.000987116 | -249.8309 | -0.00107 | -249.8309 | -7.31858e-05
-588.62432 | -0.000600214 | -588.62432 | -0.000992558 | -249.86171 | -0.00107 | -249.86171 | -6.68964e-05
-588.69749 | -0.000605359 | -588.69749 | -0.000998388 | -249.89253 | -0.00107 | -249.89253 | -6.06574e-05
-588.77067 | -0.000607822 | -588.77067 | -0.001 | -249.92334 | -0.00107 | -249.92334 | -5.46274e-05
-588.84384 | -0.000606069 | -588.84384 | -0.00101 | -249.95416 | -0.00107 | -249.95416 | -4.88788e-05
-588.91702 | -0.000598842 | -588.91702 | -0.00102 | -249.98497 | -0.00107 | -249.98497 | -4.34082e-05
-588.99019 | -0.000585562 | -588.99019 | -0.00103 | -250.01579 | -0.00106 | -250.01579 | -3.81562e-05
-589.06337 | -0.000566628 | -589.06337 | -0.00104 | -250.0466 | -0.00106 | -250.0466 | -3.30323e-05
-589.13654 | -0.000543535 | -589.13654 | -0.00104 | -250.07742 | -0.00106 | -250.07742 | -2.79408e-05
-589.20972 | -0.000518764 | -589.20972 | -0.00105 | -250.10823 | -0.00106 | -250.10823 | -2.28003e-05
-589.2829 | -0.000495461 | -589.2829 | -0.00106 | -250.13905 | -0.00106 | -250.13905 | -1.7555e-05
-589.35607 | -0.00047695 | -589.35607 | -0.00106 | -250.16986 | -0.00106 | -250.16986 | -1.21795e-05
-589.42925 | -0.000466151 | -589.42925 | -0.00107 | -250.20068 | -0.00105 | -250.20068 | -6.67541e-06
-589.50242 | -0.000465039 | -589.50242 | -0.00107 | -250.23149 | -0.00105 | -250.23149 | -1.06447e-06
-589.5756 | -0.000474222 | -589.5756 | -0.00107 | -250.2623 | -0.00105 | -250.2623 | 4.61841e-06
-589.64877 | -0.000492741 | -589.64877 | -0.00107 | -250.29312 | -0.00105 | -250.29312 | 1.03301e-05
-589.72195 | -0.00051814 | -589.72195 | -0.00108 | -250.32393 | -0.00105 | -250.32393 | 1.60198e-05
-589.79512 | -0.000546808 | -589.79512 | -0.00108 | -250.35475 | -0.00105 | -250.35475 | 2.16275e-05
-589.8683 | -0.000574535 | -589.8683 | -0.00108 | -250.38556 | -0.00104 | -250.38556 | 2.70815e-05
-589.94148 | -0.000597208 | -589.94148 | -0.00108 | -250.41638 | -0.00104 | -250.41638 | 3.22978e-05
-590.01465 | -0.000611507 | -590.01465 | -0.00108 | -250.44719 | -0.00104 | -250.44719 | 3.71835e-05
-590.08783 | -0.000615498 | -590.08783 | -0.00108 | -250.47801 | -0.00104 | -250.47801 | 4.1648e-05
-590.161 | -0.000608994 | -590.161 | -0.00107 | -250.50882 | -0.00104 | -250.50882 | 4.56157e-05
-590.23418 | -0.000593629 | -590.23418 | -0.00107 | -250.53964 | -0.00103 | -250.53964 | 4.90443e-05
-590.30735 | -0.000572612 | -590.30735 | -0.00106 | -250.57045 | -0.00103 | -250.57045 | 5.19388e-05
-590.38053 | -0.000550202 | -590.38053 | -0.00105 | -250.60127 | -0.00103 | -250.60127 | 5.43579e-05
-590.4537 | -0.000530992 | -590.4537 | -0.00104 | -250.63208 | -0.00103 | -250.63208 | 5.64133e-05
-590.52688 | -0.000519113 | -590.52688 | -0.00103 | -250.66289 | -0.00102 | -250.66289 | 5.82522e-05
-590.60006 | -0.000517505 | -590.60006 | -0.00102 | -250.69371 | -0.00102 | -250.69371 | 6.00345e-05
-590.67323 | -0.000527386 | -590.67323 | -0.00101 | -250.72452 | -0.00102 | -250.72452 | 6.19001e-05
-590.74641 | -0.000548 | -590.74641 | -0.000994633 | -250.75534 | -0.00102 | -250.75534 | 6.39393e-05
-590.81958 | -0.000576708 | -590.81958 | -0.000982921 | -250.78615 | -0.00102 | -250.78615 | 6.61695e-05
-590.89276 | -0.000609398 | -590.89276 | -0.000972255 | -250.81697 | -0.00101 | -250.81697 | 6.85255e-05
-590.96593 | -0.000641161 | -590.96593 | -0.000962921 | -250.84778 | -0.00101 | -250.84778 | 7.0868e-05
-591.03911 | -0.000667101 | -591.03911 | -0.000955086 | -250.8786 | -0.00101 | -250.8786 | 7.30075e-05
-591.11228 | -0.00068316 | -591.11228 | -0.000948805 | -250.90941 | -0.00101 | -250.90941 | 7.4741e-05
-591.18546 | -0.000686798 | -591.18546 | -0.000944035 | -250.94023 | -0.001 | -250.94023 | 7.58934e-05
-591.25864 | -0.00067743 | -591.25864 | -0.000940663 | -250.97104 | -0.001 | -250.97104 | 7.6355e-05
-591.33181 | -0.000656527 | -591.33181 | -0.000938537 | -251.00186 | -0.00099847 | -251.00186 | 7.61068e-05
-591.40499 | -0.000627378 | -591.40499 | -0.000937489 | -251.03267 | -0.000995678 | -251.03267 | 7.52271e-05
-591.47816 | -0.00059454 | -591.47816 | -0.000937366 | -251.06348 | -0.000992822 | -251.06348 | 7.38784e-05
-591.55134 | -0.00056309 | -591.55134 | -0.000938041 | -251.0943 | -0.000989912 | -251.0943 | 7.22753e-05
-591.62451 | -0.000537778 | -591.62451 | -0.000939426 | -251.12511 | -0.000986951 | -251.12511 | 7.06428e-05
-591.69769 | -0.000522257 | -591.69769 | -0.000941461 | -251.15593 | -0.000983948 | -251.15593 | 6.91722e-05
-591.77086 | -0.000518494 | -591.77086 | -0.00094412 | -251.18674 | -0.000980908 | -251.18674 | 6.79841e-05
-591.84404 | -0.000526475 | -591.84404 | -0.000947384 | -251.21756 | -0.000977836 | -251.21756 | 6.71086e-05
-591.91722 | -0.000544239 | -591.91722 | -0.000951241 | -251.24837 | -0.000974737 | -251.24837 | 6.64849e-05
-591.99039 | -0.000568238 | -591.99039 | -0.000955661 | -251.27919 | -0.000971619 | -251.27919 | 6.59807e-05
-592.06357 | -0.000593957 | -592.06357 | -0.000960592 | -251.31 | -0.000968488 | -251.31 | 6.54277e-05
-592.13674 | -0.000616677 | -592.13674 | -0.000965951 | -251.34082 | -0.000965351 | -251.34082 | 6.46636e-05
-592.20992 | -0.000632255 | -592.20992 | -0.000971617 | -251.37163 | -0.000962211 | -251.37163 | 6.35715e-05
-592.28309 | -0.000637795 | -592.28309 | -0.000977431 | -251.40245 | -0.000959072 | -251.40245 | 6.21074e-05
-592.35627 | -0.000632078 | -592.35627 | -0.0009832 | -251.43326 | -0.000955934 | -251.43326 | 6.03118e-05
-592.42944 | -0.000615721 | -592.42944 | -0.0009887 | -251.46407 | -0.000952793 | -251.46407 | 5.82985e-05
-592.50262 | -0.00059101 | -592.50262 | -0.000993691 | -251.49489 | -0.000949646 | -251.49489 | 5.62315e-05
-592.5758 | -0.000561463 | -592.5758 | -0.000997927 | -251.5257 | -0.000946487 | -251.5257 | 5.42879e-05
-592.64897 | -0.000531215 | -592.64897 | -0.001 | -251.55652 | -0.000943309 | -251.55652 | 5.26227e-05
-592.72215 | -0.000504315 | -592.72215 | -0.001 | -251.58733 | -0.000940108 | -251.58733 | 5.13401e-05
-592.79532 | -0.000484075 | -592.79532 | -0.001 | -251.61815 | -0.000936882 | -251.61815 | 5.04791e-05
-592.8685 | -0.000472569 | -592.8685 | -0.001 | -251.64896 | -0.000933631 | -251.64896 | 5.00191e-05
-592.94167 | -0.000470372 | -592.94167 | -0.001 | -251.67978 | -0.000930355 | -251.67978 | 4.98986e-05
-593.01485 | -0.000476562 | -593.01485 | -0.000998054 | -251.71059 | -0.000927061 | -251.71059 | 5.00473e-05
-593.08802 | -0.000488979 | -593.08802 | -0.000993954 | -251.74141 | -0.000923751 | -251.74141 | 5.04207e-05
-593.1612 | -0.000504688 | -593.1612 | -0.000989363 | -251.77222 | -0.000920432 | -251.77222 | 5.1027e-05
-593.23438 | -0.000520536 | -593.23438 | -0.000984781 | -251.80304 | -0.000917107 | -251.80304 | 5.19417e-05
-593.30755 | -0.000533727 | -593.30755 | -0.000980765 | -251.83385 | -0.000913781 | -251.83385 | 5.33054e-05
-593.38073 | -0.000542289 | -593.38073 | -0.000977879 | -251.86466 | -0.000910455 | -251.86466 | 5.5299e-05
-593.4539 | -0.000545364 | -593.4539 | -0.000976635 | -251.89548 | -0.00090713 | -251.89548 | 5.81106e-05
-593.52708 | -0.000543289 | -593.52708 | -0.000977437 | -251.92629 | -0.000903806 | -251.92629 | 6.18897e-05
-593.60025 | -0.000537439 | -593.60025 | -0.000980528 | -251.95711 | -0.000900483 | -251.95711 | 6.67065e-05
-593.67343 | -0.000529902 | -593.67343 | -0.000985954 | -251.98792 | -0.000897161 | -251.98792 | 7.25216e-05
-593.7466 | -0.000523032 | -593.7466 | -0.000993545 | -252.01874 | -0.000893838 | -252.01874 | 7.91699e-05
-593.81978 | -0.000518982 | -593.81978 | -0.001 | -252.04955 | -0.000890511 | -252.04955 | 8.63673e-05
-593.89296 | -0.000519305 | -593.89296 | -0.00101 | -252.08037 | -0.000887179 | -252.08037 | 9.37357e-05
-593.96613 | -0.000524683 | -593.96613 | -0.00102 | -252.11118 | -0.000883837 | -252.11118 | 0.000100842
-594.03931 | -0.000534849 | -594.03931 | -0.00104 | -252.142 | -0.000880479 | -252.142 | 0.000107245
-594.11248 | -0.000548686 | -594.11248 | -0.00105 | -252.17281 | -0.000877097 | -252.17281 | 0.000112549
-594.18566 | -0.000564493 | -594.18566 | -0.00106 | -252.20363 | -0.000873684 | -252.20363 | 0.000116438
-594.25883 | -0.000580352 | -594.25883 | -0.00106 | -252.23444 | -0.000870232 | -252.23444 | 0.000118714
-594.33201 | -0.000594519 | -594.33201 | -0.00107 | -252.26525 | -0.000866734 | -252.26525 | 0.000119307
-594.40518 | -0.000605762 | -594.40518 | -0.00107 | -252.29607 | -0.000863186 | -252.29607 | 0.000118281
-594.47836 | -0.000613585 | -594.47836 | -0.00107 | -252.32688 | -0.000859585 | -252.32688 | 0.000115823
-594.55154 | -0.000618291 | -594.55154 | -0.00107 | -252.3577 | -0.000855934 | -252.3577 | 0.000112216
-594.62471 | -0.000620869 | -594.62471 | -0.00107 | -252.38851 | -0.000852236 | -252.38851 | 0.000107822
-594.69789 | -0.000622752 | -594.69789 | -0.00107 | -252.41933 | -0.000848499 | -252.41933 | 0.000103042
-594.77106 | -0.000625469 | -594.77106 | -0.00107 | -252.45014 | -0.000844732 | -252.45014 | 9.82912e-05
-594.84424 | -0.000630282 | -594.84424 | -0.00107 | -252.48096 | -0.000840945 | -252.48096 | 9.39645e-05
-594.91741 | -0.000637877 | -594.91741 | -0.00107 | -252.51177 | -0.000837147 | -252.51177 | 9.04096e-05
-594.99059 | -0.000648161 | -594.99059 | -0.00107 | -252.54259 | -0.000833343 | -252.54259 | 8.79002e-05
-595.06376 | -0.000660227 | -595.06376 | -0.00107 | -252.5734 | -0.00082954 | -252.5734 | 8.66154e-05
-595.13694 | -0.000672474 | -595.13694 | -0.00108 | -252.60422 | -0.000825737 | -252.60422 | 8.66253e-05
-595.21011 | -0.000682884 | -595.21011 | -0.00108 | -252.63503 | -0.00082193 | -252.63503 | 8.78871e-05
-595.28329 | -0.000689391 | -595.28329 | -0.00108 | -252.66584 | -0.000818111 | -252.66584 | 9.02507e-05
-595.35647 | -0.000690278 | -595.35647 | -0.00109 | -252.69666 | -0.000814269 | -252.69666 | 9.34774e-05
-595.42964 | -0.000684531 | -595.42964 | -0.0011 | -252.72747 | -0.00081039 | -252.72747 | 9.72693e-05
-595.50282 | -0.000672089 | -595.50282 | -0.0011 | -252.75829 | -0.000806457 | -252.75829 | 0.000101304
-595.57599 | -0.000653927 | -595.57599 | -0.00111 | -252.7891 | -0.000802457 | -252.7891 | 0.000105277
-595.64917 | -0.000631969 | -595.64917 | -0.00112 | -252.81992 | -0.000798376 | -252.81992 | 0.000108935
-595.72234 | -0.000608836 | -595.72234 | -0.00113 | -252.85073 | -0.000794205 | -252.85073 | 0.000112106
-595.79552 | -0.000587476 | -595.79552 | -0.00114 | -252.88155 | -0.000789938 | -252.88155 | 0.000114711
-595.86869 | -0.000570724 | -595.86869 | -0.00116 | -252.91236 | -0.000785576 | -252.91236 | 0.000116765
-595.94187 | -0.000560886 | -595.94187 | -0.00117 | -252.94318 | -0.000781124 | -252.94318 | 0.000118358
-596.01505 | -0.000559397 | -596.01505 | -0.00118 | -252.97399 | -0.000776592 | -252.97399 | 0.000119628
-596.08822 | -0.000566613 | -596.08822 | -0.00119 | -253.00481 | -0.000771991 | -253.00481 | 0.000120729
-596.1614 | -0.000581776 | -596.1614 | -0.0012 | -253.03562 | -0.000767335 | -253.03562 | 0.000121803
-596.23457 | -0.000603137 | -596.23457 | -0.00121 | -253.06643 | -0.000762636 | -253.06643 | 0.000122952
-596.30775 | -0.00062823 | -596.30775 | -0.00121 | -253.09725 | -0.000757903 | -253.09725 | 0.000124232
-596.38092 | -0.000654235 | -596.38092 | -0.00122 | -253.12806 | -0.000753143 | -253.12806 | 0.000125656
-596.4541 | -0.000678372 | -596.4541 | -0.00122 | -253.15888 | -0.000748358 | -253.15888 | 0.000127209
-596.52727 | -0.000698274 | -596.52727 | -0.00121 | -253.18969 | -0.000743549 | -253.18969 | 0.000128871
-596.60045 | -0.000712264 | -596.60045 | -0.00121 | -253.22051 | -0.000738716 | -253.22051 | 0.000130635
-596.67363 | -0.000719517 | -596.67363 | -0.0012 | -253.25132 | -0.000733859 | -253.25132 | 0.000132528
-596.7468 | -0.00072009 | -596.7468 | -0.00119 | -253.28214 | -0.00072898 | -253.28214 | 0.000134614
-596.81998 | -0.000714816 | -596.81998 | -0.00119 | -253.31295 | -0.000724084 | -253.31295 | 0.000136984
-596.89315 | -0.000705109 | -596.89315 | -0.00118 | -253.34377 | -0.00071918 | -253.34377 | 0.000139742
-596.96633 | -0.00069271 | -596.96633 | -0.00117 | -253.37458 | -0.000714278 | -253.37458 | 0.000142979
-597.0395 | -0.000679427 | -597.0395 | -0.00116 | -253.4054 | -0.00070939 | -253.4054 | 0.000146749
-597.11268 | -0.000666908 | -597.11268 | -0.00116 | -253.43621 | -0.000704524 | -253.43621 | 0.00015105
-597.18585 | -0.000656473 | -597.18585 | -0.00115 | -253.46702 | -0.000699687 | -253.46702 | 0.000155822
-597.25903 | -0.000649035 | -597.25903 | -0.00115 | -253.49784 | -0.00069488 | -253.49784 | 0.000160951
-597.33221 | -0.000645086 | -597.33221 | -0.00114 | -253.52865 | -0.000690096 | -253.52865 | 0.000166291
-597.40538 | -0.000644752 | -597.40538 | -0.00114 | -253.55947 | -0.000685325 | -253.55947 | 0.000171694
-597.47856 | -0.000647876 | -597.47856 | -0.00113 | -253.59028 | -0.00068055 | -253.59028 | 0.000177035
-597.55173 | -0.000654108 | -597.55173 | -0.00113 | -253.6211 | -0.000675754 | -253.6211 | 0.000182236
-597.62491 | -0.000662981 | -597.62491 | -0.00112 | -253.65191 | -0.000670922 | -253.65191 | 0.000187277
-597.69808 | -0.000673954 | -597.69808 | -0.00111 | -253.68273 | -0.000666039 | -253.68273 | 0.00019219
-597.77126 | -0.000686421 | -597.77126 | -0.00111 | -253.71354 | -0.000661097 | -253.71354 | 0.000197036
-597.84443 | -0.000699699 | -597.84443 | -0.0011 | -253.74436 | -0.000656095 | -253.74436 | 0.000201883
-597.91761 | -0.000713015 | -597.91761 | -0.00109 | -253.77517 | -0.000651034 | -253.77517 | 0.000206768
-597.99079 | -0.000725501 | -597.99079 | -0.00108 | -253.80599 | -0.000645922 | -253.80599 | 0.000211675
-598.06396 | -0.000736231 | -598.06396 | -0.00107 | -253.8368 | -0.000640768 | -253.8368 | 0.000216523
-598.13714 | -0.000744297 | -598.13714 | -0.00106 | -253.86761 | -0.000635581 | -253.86761 | 0.000221166
-598.21031 | -0.000748924 | -598.21031 | -0.00106 | -253.89843 | -0.000630366 | -253.89843 | 0.000225418
-598.28349 | -0.000749613 | -598.28349 | -0.00105 | -253.92924 | -0.000625129 | -253.92924 | 0.000229089
-598.35666 | -0.000746272 | -598.35666 | -0.00105 | -253.96006 | -0.000619869 | -253.96006 | 0.000232019
-598.42984 | -0.000739322 | -598.42984 | -0.00104 | -253.99087 | -0.000614587 | -253.99087 | 0.000234124
-598.50301 | -0.000729732 | -598.50301 | -0.00104 | -254.02169 | -0.00060928 | -254.02169 | 0.000235417
-598.57619 | -0.000718967 | -598.57619 | -0.00104 | -254.0525 | -0.000603952 | -254.0525 | 0.000236017
-598.64937 | -0.000708841 | -598.64937 | -0.00103 | -254.08332 | -0.000598605 | -254.08332 | 0.00023614
-598.72254 | -0.000701295 | -598.72254 | -0.00103 | -254.11413 | -0.000593245 | -254.11413 | 0.000236069
-598.79572 | -0.000698112 | -598.79572 | -0.00104 | -254.14495 | -0.000587885 | -254.14495 | 0.00023611
-598.86889 | -0.000700626 | -598.86889 | -0.00104 | -254.17576 | -0.000582537 | -254.17576 | 0.000236547
-598.94207 | -0.000709472 | -598.94207 | -0.00105 | -254.20658 | -0.000577216 | -254.20658 | 0.000237603
-599.01524 | -0.000724418 | -599.01524 | -0.00105 | -254.23739 | -0.000571934 | -254.23739 | 0.000239403
-599.08842 | -0.000744327 | -599.08842 | -0.00106 | -254.2682 | -0.0005667 | -254.2682 | 0.000241971
-599.16159 | -0.000767258 | -599.16159 | -0.00108 | -254.29902 | -0.000561516 | -254.29902 | 0.000245226
-599.23477 | -0.0007907 | -599.23477 | -0.00109 | -254.32983 | -0.000556379 | -254.32983 | 0.000249009
-599.30795 | -0.000811922 | -599.30795 | -0.0011 | -254.36065 | -0.000551279 | -254.36065 | 0.000253111
-599.38112 | -0.000828372 | -599.38112 | -0.00111 | -254.39146 | -0.000546199 | -254.39146 | 0.000257309
-599.4543 | -0.000838071 | -599.4543 | -0.00112 | -254.42228 | -0.000541119 | -254.42228 | 0.000261396
-599.52747 | -0.00083994 | -599.52747 | -0.00113 | -254.45309 | -0.000536018 | -254.45309 | 0.000265203
-599.60065 | -0.000833993 | -599.60065 | -0.00114 | -254.48391 | -0.000530873 | -254.48391 | 0.000268615
-599.67382 | -0.000821374 | -599.67382 | -0.00114 | -254.51472 | -0.000525664 | -254.51472 | 0.000271568
-599.747 | -0.000804211 | -599.747 | -0.00114 | -254.54554 | -0.000520373 | -254.54554 | 0.000274049
-599.82017 | -0.00078532 | -599.82017 | -0.00114 | -254.57635 | -0.000514991 | -254.57635 | 0.000276079
-599.89335 | -0.000767792 | -599.89335 | -0.00114 | -254.60717 | -0.000509506 | -254.60717 | 0.000277707
-599.96653 | -0.000754532 | -599.96653 | -0.00114 | -254.63798 | -0.000503918 | -254.63798 | 0.000278993
-600.0397 | -0.000747826 | -600.0397 | -0.00114 | -254.66879 | -0.000498228 | -254.66879 | 0.000280007
-600.11288 | -0.000749 | -600.11288 | -0.00114 | -254.69961 | -0.000492439 | -254.69961 | 0.000280819
-600.18605 | -0.000758228 | -600.18605 | -0.00113 | -254.73042 | -0.000486559 | -254.73042 | 0.0002815
-600.25923 | -0.000774522 | -600.25923 | -0.00113 | -254.76124 | -0.000480597 | -254.76124 | 0.000282114
-600.3324 | -0.000795901 | -600.3324 | -0.00113 | -254.79205 | -0.000474563 | -254.79205 | 0.000282717
-600.40558 | -0.00081971 | -600.40558 | -0.00114 | -254.82287 | -0.000468468 | -254.82287 | 0.000283351
-600.47875 | -0.000843045 | -600.47875 | -0.00114 | -254.85368 | -0.000462324 | -254.85368 | 0.000284039
-600.55193 | -0.000863194 | -600.55193 | -0.00114 | -254.8845 | -0.000456142 | -254.8845 | 0.000284781
-600.62511 | -0.000878051 | -600.62511 | -0.00115 | -254.91531 | -0.000449934 | -254.91531 | 0.000285559
-600.69828 | -0.000886403 | -600.69828 | -0.00116 | -254.94613 | -0.000443711 | -254.94613 | 0.000286343
-600.77146 | -0.000888083 | -600.77146 | -0.00116 | -254.97694 | -0.000437484 | -254.97694 | 0.000287102
-600.84463 | -0.00088394 | -600.84463 | -0.00117 | -255.00776 | -0.000431264 | -255.00776 | 0.000287819
-600.91781 | -0.000875656 | -600.91781 | -0.00118 | -255.03857 | -0.000425059 | -255.03857 | 0.000288514
-600.99098 | -0.000865443 | -600.99098 | -0.00119 | -255.06938 | -0.000418877 | -255.06938 | 0.000289246
-601.06416 | -0.000855664 | -601.06416 | -0.00119 | -255.1002 | -0.000412725 | -255.1002 | 0.000290122
-601.13733 | -0.000848466 | -601.13733 | -0.0012 | -255.13101 | -0.000406606 | -255.13101 | 0.000291288
-601.21051 | -0.000845464 | -601.21051 | -0.0012 | -255.16183 | -0.000400521 | -255.16183 | 0.000292912
-601.28369 | -0.000847544 | -601.28369 | -0.00121 | -255.19264 | -0.000394468 | -255.19264 | 0.000295153
-601.35686 | -0.000854795 | -601.35686 | -0.00121 | -255.22346 | -0.000388444 | -255.22346 | 0.000298136
-601.43004 | -0.000866581 | -601.43004 | -0.00121 | -255.25427 | -0.000382439 | -255.25427 | 0.000301921

## Fig.4
Figure 4
Description: Quantitative estimates of different Al coordination sites in the as-received low-Fe clay and the calcined low-Fe clay respectively. Deconvolutions were carried out on 27Al MAS NMR spectra collected at 9.4 T and 11.7 T field strengths; the uncertainty in quantification within each spectrum, as shown in the error bars, was estimated from the signal to noise ratio of each measured spectrum.
Method: Deconvolution of 27Al MAS NMR spectra was carried out in dmfit software (Massiot et al., 2002). Five peaks were fitted for the low-Fe clay’s spectrum: a 6-fold Al resonance representing octahedral Al sites in kaolinite, a 6-fold Al resonance representing octahedral Al sites in a muscovite impurity, a minor 6-fold Al resonance as an artefact of quadrupolar interactions, a 4-fold Al resonances corresponding to tetrahedral Al sites in a muscovite impurity, and a 4-fold Al resonance corresponding to a K-feldspar impurity. Three peaks were fitted for the calcined Low-Fe clay’s spectrum, representing the main resonances found in meta-kaolinite: 6-fold Al, 4-fold Al, and a third resonance which will hereafter be referred to as the “mid-range Al resonance’, given the true coordination state of this resonance is still under debate. Full attributions of the individual peaks fitted are described in Section 3.1. Quadrupolar coupling constants (Cq) were varied to obtain the best overall fit, broadly within the ranges established by previous studies for the main resonances (Table 2). Using similar Cq values for the three main resonances in meta-kaolinite is appropriate, as a broadly similar extent of quadrupolar coupling across the three main resonances has been established for meta-kaolinite and similar amorphous aluminosilicates (McManus et al., 2001). Resonance intensity and full-width half maximum values were then iterated in order to achieve the best agreement with the overall measured signal, whilst maintaining an acceptable fit with the individual resonance lineshapes. Spectra collected from two different magnetic fields (B0 = 9.4 T and 11.7 T) were used in order to provide confidence to fitting, as done by Sankar et al. (2019). Fitting parameters are provided in Table S2 in the Supplementary Information. The uncertainty in quantification within each spectrum was estimated to be equivalent to the % signal to noise ratio in each respective measured spectrum.
| lowFe clay 9.4T | Uncertainty | lowFe clay 11.7T | Uncertainty | lowFe clay - calcined 9.4T | Uncertainty | lowFe clay - calcined 11.7T | Uncertainty
4-fold | 0.0695 | 0.001785525 | 0.0581 | 0.0004541395 | 0.34888 | 0.009710145 | 0.40448 | 0.001639736
mid-range | 0 | 0.001785525 | 0 | 0.0004541395 | 0.3937 | 0.009710145 | 0.40107 | 0.001639736
6-fold | 0.9305 | 0.001785525 | 0.94191 | 0.0004541395 | 0.25742 | 0.009710145 | 0.19446 | 0.001639736

## Fig.6
Figure 6
Description: Electron energy loss (EEL) spectra, normalised to the kaolinite peak intensity at 1575 eV, for the low-Fe clay in both as-received and calcined states. This is the data before a 40 point moving average was applied.
Method: EELS was used to measure the coordination states of Al for particles of interest. A Thermofisher Titan3 Themis G2 STEM was used with a monochromator, a Thermofisher Super-X EDX detector, a Gatan OneView camera, and a Dual EELS Gatan Quantum 965 ER energy filter. Samples were prepared by dispersing in ethanol, sonicating and then drop-casting onto holey carbon film (EM resolutions). For STEM-EELS measurements, a monochromator energy spread of ca. 0.4 eV was used in order to achieve satisfactory energy resolution at the Al K-edge. Spectra were acquired by continuously scanning a monochromated, ~350 pA focussed probe (of 0.14 nm diameter) across individual mineral plates imaged at < 180 kX with an electron energy loss collection semi-angle of 29 mrad and a convergence semi-angle of 10 mrad (as detailed previously in Freeman et al. (2019). Any orientation dependence at the Al K-edge was minimised by consistently acquiring spectra at a large collection angle (i.e., > 10 times the characteristic scattering angle for inelastic scattering at 1560 eV energy loss) from kaolinite/meta-kaolinite plates lying flat on the carbon support film, as these tend to have the c-axis normal to the film. The dwell time of the electron probe was limited to ~1 s, in order to ensure minimal damage per dwell point. Spectra were collected for 30 s continuous scanning and then background subtracted (power law) in ‘Gatan Microscopy Suite’ software (v 3.0.1).
Low-Fe clay |  | Low-Fe clay - calcined
Energy loss (ev) | Intensity | Energy loss (ev) | Intensity
1539.792 | -0.000409014 | 1548.584 | 3.68550444e-05
1539.842 | 0.00015381301 | 1548.634 | 2.2264751e-05
1539.892 | -0.0002117455 | 1548.684 | 0.000131657598
1539.942 | -0.0003829895 | 1548.734 | 5.9011693e-05
1539.992 | 7.394368e-05 | 1548.784 | -8.42255364e-07
1540.042 | 9.392814e-05 | 1548.834 | 0.000321092703
1540.092 | -0.000126666 | 1548.884 | 3.78724287e-05
1540.142 | -0.000190991 | 1548.934 | -0.0001203807981
1540.192 | -0.00025017 | 1548.984 | 8.74110266e-05
1540.242 | -0.000583854 | 1549.034 | 0.000215499696
1540.292 | -1.177318e-05 | 1549.084 | 0.0001113658174
1540.342 | 0.00014803492 | 1549.134 | 0.000127279019
1540.392 | 0.0002461555 | 1549.184 | 4.47932937e-05
1540.442 | -4.846385e-05 | 1549.234 | 0.000134505954
1540.492 | 0.0002182679 | 1549.284 | 7.46517938e-05
1540.542 | 0.000253673 | 1549.334 | 0.000131892802
1540.592 | -0.00014478705 | 1549.384 | 8.08944788e-05
1540.642 | -2.40467e-05 | 1549.434 | 0.000145023332
1540.692 | -0.000227168 | 1549.484 | -3.09419625e-05
1540.742 | -1.698025e-05 | 1549.534 | -1.30609721e-05
1540.792 | -9.877995e-05 | 1549.584 | -4.43793626e-05
1540.842 | -0.0001425411 | 1549.634 | 5.02532904e-05
1540.892 | -0.0002346235 | 1549.684 | 0.000198021321
1540.942 | -9.332085e-05 | 1549.734 | -2.32076625e-05
1540.992 | 0.000192944 | 1549.784 | 0.000163920043
1541.042 | -0.0003062645 | 1549.834 | 5.88019652e-05
1541.092 | 3.6539545e-05 | 1549.884 | -1.28603756e-05
1541.142 | 8.9422135e-05 | 1549.934 | 0.0001112920685
1541.192 | 7.033621e-05 | 1549.984 | -4.40096529e-05
1541.242 | -0.0001091355 | 1550.034 | -5.86004162e-05
1541.292 | 5.067074e-05 | 1550.084 | -8.30311014e-05
1541.342 | 0.0002721645 | 1550.134 | -0.000140917803
1541.392 | -4.610475e-05 | 1550.184 | -4.82533579e-05
1541.442 | -0.0001371595 | 1550.234 | -0.000208475072
1541.492 | 3.0872125e-05 | 1550.284 | -8.43230851e-05
1541.542 | 0.0001526378 | 1550.334 | -8.41539592e-05
1541.592 | -2.47783e-05 | 1550.384 | -8.89048006e-05
1541.642 | -5.51738e-05 | 1550.434 | -0.000231414828
1541.692 | 0.0001611783 | 1550.484 | 2.94429053e-06
1541.742 | -0.00048918 | 1550.534 | -0.000382611757
1541.792 | -0.0001772115 | 1550.584 | -0.000273219672
1541.842 | 0.0001738294 | 1550.634 | -0.000297650535
1541.892 | -4.162835e-05 | 1550.684 | -0.000286657796
1541.942 | 0.0002055672 | 1550.734 | -0.000304200814
1541.992 | 1.4186809e-06 | 1550.784 | -0.000253848235
1542.042 | 0.00017870105 | 1550.834 | -0.000323542787
1542.092 | 9.2786875e-05 | 1550.884 | -0.00021316696
1542.142 | 3.154653e-05 | 1550.934 | 2.80800683e-05
1542.192 | 0.00022322325 | 1550.984 | -7.17478626e-06
1542.242 | -0.0001680355 | 1551.034 | -0.000210692619
1542.292 | -2.880055e-05 | 1551.084 | -0.000140660247
1542.342 | 0.00017109985 | 1551.134 | -6.86601624e-05
1542.392 | -0.00015231075 | 1551.184 | 3.3843722e-05
1542.442 | -0.0001919675 | 1551.234 | -4.17548314e-05
1542.492 | 0.0001950582 | 1551.284 | 0.000194572001
1542.542 | 0.0004093519 | 1551.334 | -0.0001053770689
1542.592 | -4.771365e-05 | 1551.384 | 0.0001083179952
1542.642 | -9.456085e-05 | 1551.434 | -0.000191631189
1542.692 | -1.597895e-05 | 1551.484 | 9.88153599e-05
1542.742 | -0.0001533012 | 1551.534 | 0.000131455795
1542.792 | 6.5105735e-05 | 1551.584 | -9.27261798e-05
1542.842 | 8.3029315e-05 | 1551.634 | -7.48456593e-05
1542.892 | 8.45029e-05 | 1551.684 | 0.000214616792
1542.942 | -7.029715e-05 | 1551.734 | 6.91543194e-05
1542.992 | -1.63897e-05 | 1551.784 | 0.000189369827
1543.042 | 0.000102288685 | 1551.834 | -5.44917122e-05
1543.092 | -1.105925e-06 | 1551.884 | 0.000151331168
1543.142 | -6.748855e-05 | 1551.934 | 0.000187907295
1543.192 | -0.0002037785 | 1551.984 | 0.000180203983
1543.242 | -2.855875e-05 | 1552.034 | -2.33140885e-05
1543.292 | 9.4232405e-05 | 1552.084 | 3.3925891e-05
1543.342 | -0.0001140304 | 1552.134 | 2.03183871e-05
1543.392 | -7.349015e-05 | 1552.184 | -7.06523987e-06
1543.442 | -8.74386e-05 | 1552.234 | -1.96887465e-05
1543.492 | -9.83041e-05 | 1552.284 | -4.11681803e-05
1543.542 | 0.00035862505 | 1552.334 | 0.0001036471511
1543.592 | 0.00050917345 | 1552.384 | -0.00015202281
1543.642 | 0.0002011838 | 1552.434 | 8.53642438e-06
1543.692 | 0.0003517322 | 1552.484 | 5.49522396e-05
1543.742 | 0.00027815215 | 1552.534 | 6.90476521e-06
1543.792 | 0.0002282189 | 1552.584 | -1.85106437e-05
1543.842 | 2.2010465e-05 | 1552.634 | -2.32624376e-05
1543.892 | 8.311317e-05 | 1552.684 | -6.14699939e-05
1543.942 | -0.0001909445 | 1552.734 | 2.9225494e-05
1543.992 | -0.00013293265 | 1552.784 | 1.266578239e-05
1544.042 | -3.276235e-05 | 1552.834 | -5.80135238e-05
1544.092 | -0.00012279255 | 1552.884 | 8.48335743e-05
1544.142 | -0.000192262 | 1552.934 | -9.31011854e-05
1544.192 | 0.00016699545 | 1552.984 | -4.07814018e-05
1544.242 | -0.000195486 | 1553.034 | 6.95939426e-05
1544.292 | 0.0002275121 | 1553.084 | -7.78370427e-05
1544.342 | -1.98214e-05 | 1553.134 | 7.3865994e-05
1544.392 | -0.0003329555 | 1553.184 | 9.76497412e-05
1544.442 | 3.863902e-05 | 1553.234 | -3.50211009e-05
1544.492 | 0.000114134095 | 1553.284 | 1.82824247e-05
1544.542 | 0.000138223575 | 1553.334 | 5.19060938e-05
1544.592 | -0.00010191405 | 1553.384 | 5.10900299e-05
1544.642 | 8.2561835e-05 | 1553.434 | 6.99538098e-05
1544.692 | 0.0002238572 | 1553.484 | 0.0001262093234
1544.742 | -0.00011498055 | 1553.534 | 0.000201160634
1544.792 | -0.00013509955 | 1553.584 | 4.53006587e-06
1544.842 | -9.35332e-05 | 1553.634 | 3.52017584e-05
1544.892 | -0.0001444972 | 1553.684 | -2.56380996e-05
1544.942 | 0.00034841365 | 1553.734 | 7.68650609e-05
1544.992 | -0.00013024805 | 1553.784 | -5.67902598e-05
1545.042 | -6.400725e-05 | 1553.834 | -6.4494283e-05
1545.092 | 0.0001225244 | 1553.884 | 3.21046856e-05
1545.142 | -7.134805e-05 | 1553.934 | 7.84839807e-07
1545.192 | -0.0003526095 | 1553.984 | 6.68800288e-05
1545.242 | 7.2442815e-05 | 1554.034 | -7.66152138e-05
1545.292 | 1.01692245e-05 | 1554.084 | 5.73754631e-05
1545.342 | 2.5004135e-05 | 1554.134 | -0.0001126875826
1545.392 | -3.418525e-05 | 1554.184 | 6.55827746e-05
1545.442 | -8.72061e-05 | 1554.234 | 1.95028058e-05
1545.492 | -0.000166966 | 1554.284 | 0.000122989721
1545.542 | 2.1627615e-05 | 1554.334 | 6.2149609e-05
1545.592 | 0.00017628615 | 1554.384 | 4.36214266e-05
1545.642 | -3.09535e-05 | 1554.434 | 9.10207603e-05
1545.692 | -0.00013126795 | 1554.484 | -0.000158745936
1545.742 | -3.315605e-05 | 1554.534 | -9.56027171e-05
1545.792 | 3.822455e-05 | 1554.584 | 5.91596734e-06
1545.842 | 2.221491e-05 | 1554.634 | 6.41389751e-05
1545.892 | 8.639855e-05 | 1554.684 | -2.81886533e-05
1545.942 | -0.0002030965 | 1554.734 | -6.73809168e-05
1545.992 | 0.00017569715 | 1554.784 | 8.33374127e-05
1546.042 | 0.0002984835 | 1554.834 | -8.8693879e-05
1546.092 | -0.0002264395 | 1554.884 | -6.39266184e-05
1546.142 | 4.5417945e-05 | 1554.934 | -0.0001100068285
1546.192 | -0.00014228845 | 1554.984 | -2.58442206e-06
1546.242 | 4.115684e-05 | 1555.034 | 3.4869755e-06
1546.292 | -0.00010645245 | 1555.084 | 3.02222154e-05
1546.342 | 0.0001839168 | 1555.134 | -5.81699116e-05
1546.392 | -0.0002248275 | 1555.184 | 2.56369058e-05
1546.442 | -7.428995e-05 | 1555.234 | -0.0001237627827
1546.492 | -6.5627e-05 | 1555.284 | -0.000208218659
1546.542 | 0.00057738585 | 1555.334 | 0.0001009221883
1546.592 | 9.049768e-05 | 1555.384 | -0.0001144050036
1546.642 | -0.000204135 | 1555.434 | 2.647315e-05
1546.692 | -0.0001142474 | 1555.484 | 0.0001004398042
1546.742 | -0.0001014723 | 1555.534 | 1.89356111e-05
1546.792 | -1.467075e-05 | 1555.584 | 0.0001243900357
1546.842 | 0.00026027445 | 1555.634 | 5.37097605e-05
1546.892 | -0.00012791375 | 1555.684 | 1.254927005e-05
1546.942 | 0.00012544088 | 1555.734 | -6.20669701e-05
1546.992 | -0.0001352623 | 1555.784 | -7.46919131e-05
1547.042 | 0.00024146675 | 1555.834 | 4.15864167e-05
1547.092 | 0.0002470452 | 1555.884 | -7.44625003e-06
1547.142 | 5.8762825e-06 | 1555.934 | 6.55364069e-05
1547.192 | 6.594506e-05 | 1555.984 | -7.79595596e-05
1547.242 | 4.4792675e-05 | 1556.034 | -3.64649004e-05
1547.292 | 9.560834e-05 | 1556.084 | -8.94335524e-05
1547.342 | -0.0002216345 | 1556.134 | 8.29323716e-05
1547.392 | 9.6483935e-05 | 1556.184 | 2.5043765e-05
1547.442 | 0.0001565531 | 1556.234 | -5.54766734e-05
1547.492 | -0.000311829 | 1556.284 | 1.45537682e-05
1547.542 | -0.000373085 | 1556.334 | 0.000189871223
1547.592 | 0.00023908595 | 1556.384 | 6.03151956e-06
1547.642 | -5.143365e-05 | 1556.434 | 9.77097995e-05
1547.692 | 0.0002471568 | 1556.484 | 0.000183484139
1547.742 | 0.00034115345 | 1556.534 | -9.77710643e-05
1547.792 | -7.993815e-05 | 1556.584 | -0.000135979789
1547.842 | -0.000262508 | 1556.634 | -8.75974499e-05
1547.892 | -3.8967e-05 | 1556.684 | 1.39205208e-05
1547.942 | 0.00020719005 | 1556.734 | 2.29434136e-05
1547.992 | 0.00017986665 | 1556.784 | -2.11695411e-05
1548.042 | 0.00015974145 | 1556.834 | -6.13465118e-05
1548.092 | 3.904388e-06 | 1556.884 | 2.93475283e-05
1548.142 | -0.0001786685 | 1556.934 | 3.04982499e-05
1548.192 | 6.337981e-05 | 1556.984 | 0.00019892772
1548.242 | -0.00012330095 | 1557.034 | 8.10153193e-05
1548.292 | 0.00025856635 | 1557.084 | 8.41337789e-05
1548.342 | 0.00025797425 | 1557.134 | 0.000137436098
1548.392 | -0.0001682525 | 1557.184 | 0.0001110350205
1548.442 | -4.44478e-05 | 1557.234 | 9.85025716e-06
1548.492 | 5.2631025e-05 | 1557.284 | -7.65743833e-05
1548.542 | 0.0002987873 | 1557.334 | 0.000137118471
1548.592 | 3.602448e-05 | 1557.384 | 9.49733051e-05
1548.642 | -0.000443672 | 1557.434 | 3.61004739e-05
1548.692 | 0.00047898565 | 1557.484 | -6.04473264e-06
1548.742 | 8.9765305e-05 | 1557.534 | -3.73660162e-05
1548.792 | 1.6175955e-05 | 1557.584 | -4.80234498e-05
1548.842 | -0.0001468594 | 1557.634 | -3.90010396e-05
1548.892 | 0.00012294259 | 1557.684 | -6.24503831e-05
1548.942 | -0.00013982085 | 1557.734 | 0.00013451459
1548.992 | -9.928835e-05 | 1557.784 | 8.94174488e-05
1549.042 | -0.0001255841 | 1557.834 | 3.15281183e-05
1549.092 | 3.7292535e-05 | 1557.884 | 8.08942375e-05
1549.142 | 0.0002598017 | 1557.934 | -7.14583915e-05
1549.192 | 7.1062075e-05 | 1557.984 | -0.000148043392
1549.242 | -0.00012281735 | 1558.034 | -4.25898818e-05
1549.292 | 0.00017577155 | 1558.084 | 1.464818e-05
1549.342 | -8.08232e-05 | 1558.134 | 6.49980539e-05
1549.392 | 5.6350095e-05 | 1558.184 | -2.63470263e-05
1549.442 | -0.00013958525 | 1558.234 | -0.000150163911
1549.492 | -0.000197749 | 1558.284 | -0.000143109696
1549.542 | 9.363674e-05 | 1558.334 | -9.37438054e-05
1549.592 | 0.00022361385 | 1558.384 | -5.52018454e-05
1549.642 | -0.00013579395 | 1558.434 | 5.71395606e-05
1549.692 | -0.00015489305 | 1558.484 | -8.62170742e-06
1549.742 | 0.00014780645 | 1558.534 | -5.8639329e-05
1549.792 | 2.075357e-05 | 1558.584 | 0.0001166776051
1549.842 | 0.00026073945 | 1558.634 | -2.18993593e-05
1549.892 | -0.0003629015 | 1558.684 | -3.15730509e-05
1549.942 | 0.00023693145 | 1558.734 | 0.000208687162
1549.992 | -0.00012350555 | 1558.784 | 4.35426358e-05
1550.042 | 3.525816e-05 | 1558.834 | -6.64985462e-05
1550.092 | -6.91765e-05 | 1558.884 | -5.3249957e-06
1550.142 | -0.0003936225 | 1558.934 | -9.0949653e-06
1550.192 | 4.5810715e-05 | 1558.984 | 1.76388395e-05
1550.242 | -0.000189193 | 1559.034 | -3.82827403e-05
1550.292 | 1.27485485e-05 | 1559.084 | -5.28766405e-05
1550.342 | -1.354979e-05 | 1559.134 | -0.000144221962
1550.392 | 1.2585907e-05 | 1559.184 | -1.61368994e-05
1550.442 | 0.00026079525 | 1559.234 | -1.7939131e-05
1550.492 | -0.0001387095 | 1559.284 | 0.000171153455
1550.542 | -0.000247256 | 1559.334 | 4.14322006e-05
1550.592 | -5.456775e-05 | 1559.384 | 1.89663578e-05
1550.642 | 0.00021214695 | 1559.434 | -0.000140274675
1550.692 | 0.00019304475 | 1559.484 | 9.21135826e-05
1550.742 | -0.0002660885 | 1559.534 | -0.000188158628
1550.792 | 0.0001651215 | 1559.584 | 0.0001170449145
1550.842 | -0.0003330795 | 1559.634 | 1.099544537e-06
1550.892 | -0.000372744 | 1559.684 | 2.98010961e-05
1550.942 | 0.00013454558 | 1559.734 | -5.17045448e-05
1550.992 | 7.32902e-05 | 1559.784 | -4.66188171e-05
1551.042 | 0.0003358912 | 1559.834 | 2.04584427e-05
1551.092 | -0.0002291365 | 1559.884 | 9.44236618e-05
1551.142 | 0.00049611315 | 1559.934 | -8.94174488e-05
1551.192 | -3.088065e-05 | 1559.984 | -5.67799347e-05
1551.242 | -2.325155e-05 | 1560.034 | -5.46464236e-05
1551.292 | -0.0001513358 | 1560.084 | -0.000154847925
1551.342 | -5.529005e-05 | 1560.134 | 9.82037152e-05
1551.392 | 1.5053786e-05 | 1560.184 | 7.86896318e-05
1551.442 | 9.464951e-05 | 1560.234 | 3.08770909e-06
1551.492 | -1.081559e-05 | 1560.284 | 5.54048422e-05
1551.542 | 0.00031552885 | 1560.334 | -8.41566008e-05
1551.592 | -0.0002937095 | 1560.384 | 5.57358804e-05
1551.642 | 0.000134413055 | 1560.434 | 8.83731532e-05
1551.692 | -3.788045e-05 | 1560.484 | -6.59481663e-05
1551.742 | -0.000181381 | 1560.534 | 8.08322615e-05
1551.792 | -1.0354e-06 | 1560.584 | -9.5295466e-06
1551.842 | -3.453245e-05 | 1560.634 | -2.80601293e-05
1551.892 | 0.00029078155 | 1560.684 | -1.41187043e-05
1551.942 | -0.000182745 | 1560.734 | 4.0166163e-05
1551.992 | 4.797715e-06 | 1560.784 | 0.000127907034
1552.042 | 0.00026328455 | 1560.834 | -2.44465475e-05
1552.092 | 1.6966765e-05 | 1560.884 | -0.000147280122
1552.142 | -1.653075e-05 | 1560.934 | -9.79152093e-05
1552.192 | -0.00025668 | 1560.984 | 9.41286535e-05
1552.242 | 0.00031435395 | 1561.034 | -1.197727602e-05
1552.292 | 0.00022122375 | 1561.084 | 9.83584266e-06
1552.342 | 0.0002905382 | 1561.134 | 2.27930329e-05
1552.392 | 0.00013674968 | 1561.184 | 8.79018308e-05
1552.442 | 3.2310835e-05 | 1561.234 | -5.85478001e-05
1552.492 | 0.00024761715 | 1561.284 | -0.000149893782
1552.542 | 0.000111306275 | 1561.334 | 6.37976118e-05
1552.592 | 0.00025361565 | 1561.384 | -6.10041833e-05
1552.642 | 2.3746155e-05 | 1561.434 | 0.0001211997449
1552.692 | 0.00010848047 | 1561.484 | 0.0001085728842
1552.742 | 0.000117134275 | 1561.534 | -5.75568445e-05
1552.792 | 0.00011242243 | 1561.584 | 5.57675923e-05
1552.842 | -0.000336443 | 1561.634 | -0.000127090043
1552.892 | -0.000111879 | 1561.684 | 7.97135058e-05
1552.942 | -0.000186496 | 1561.734 | -1.85207275e-05
1552.992 | -0.00011307715 | 1561.784 | -4.19715188e-05
1553.042 | 0.0002214888 | 1561.834 | 1.72330872e-05
1553.092 | -4.950545e-05 | 1561.884 | 3.41260049e-05
1553.142 | -0.00014366485 | 1561.934 | 6.18428405e-05
1553.192 | 0.00010145525 | 1561.984 | -0.000218430094
1553.242 | 0.00025198815 | 1562.034 | 2.37971965e-05
1553.292 | 6.6327135e-05 | 1562.084 | -1.93336799e-05
1553.342 | 8.1148545e-05 | 1562.134 | 0.0002071497
1553.392 | 7.129504e-05 | 1562.184 | 5.97155778e-05
1553.442 | 6.246965e-05 | 1562.234 | 0.000134664069
1553.492 | 0.000225339 | 1562.284 | -0.000110185327
1553.542 | -5.90209e-05 | 1562.334 | 7.20181313e-05
1553.592 | 5.149379e-06 | 1562.384 | -0.000178735228
1553.642 | -0.000281263 | 1562.434 | -8.41068676e-05
1553.692 | -7.72737e-05 | 1562.484 | 7.05447789e-05
1553.742 | 8.5596115e-05 | 1562.534 | -2.08017364e-05
1553.792 | 7.471372e-05 | 1562.584 | 9.15379932e-05
1553.842 | -3.486725e-05 | 1562.634 | -7.75439648e-05
1553.892 | -4.26653e-05 | 1562.684 | 7.12037438e-05
1553.942 | -0.000163556 | 1562.734 | -0.0001234620213
1553.992 | 0.00020493635 | 1562.784 | -9.57456683e-05
1554.042 | 4.1891695e-05 | 1562.834 | 3.43061798e-05
1554.092 | -0.0002157445 | 1562.884 | 0.0001053182044
1554.142 | 7.256015e-05 | 1562.934 | -0.000209394679
1554.192 | 0.0003176787 | 1562.984 | -0.000137398633
1554.242 | -0.0001404362 | 1563.034 | 0.0001038441408
1554.292 | -0.000175987 | 1563.084 | 8.23611002e-05
1554.342 | -0.00010257125 | 1563.134 | 0.0001149974205
1554.392 | -0.000165881 | 1563.184 | 5.21864463e-05
1554.442 | -0.0001449002 | 1563.234 | 6.51429101e-05
1554.492 | -0.0005361915 | 1563.284 | -0.0001019712845
1554.542 | 0.00026103085 | 1563.334 | 2.1192363e-05
1554.592 | -0.0003029785 | 1563.384 | 2.62766429e-05
1554.642 | 8.1961055e-05 | 1563.434 | -5.62141878e-05
1554.692 | 0.00020576095 | 1563.484 | 1.021949442e-06
1554.742 | -0.000319176 | 1563.534 | -2.7497024e-06
1554.792 | -0.000214923 | 1563.584 | 0.000199133333
1554.842 | 3.020051e-05 | 1563.634 | 1.3323062e-05
1554.892 | -0.0001482668 | 1563.684 | -0.000157727142
1554.942 | -3.78324e-05 | 1563.734 | 4.61236949e-05
1554.992 | 0.00017849645 | 1563.784 | -4.87960416e-06
1555.042 | -0.000149048 | 1563.834 | -2.14431626e-05
1555.092 | 0.0002492586 | 1563.884 | -1.9310858e-05
1555.142 | 0.0001766876 | 1563.934 | -4.47303525e-05
1555.192 | -6.860765e-05 | 1563.984 | -5.63739411e-05
1555.242 | -0.0001874415 | 1564.034 | 9.71788887e-06
1555.292 | 1.757483e-05 | 1564.084 | -4.22693973e-05
1555.342 | -0.0001619285 | 1564.134 | 9.95898694e-05
1555.392 | -2.47566e-05 | 1564.184 | 4.16983672e-05
1555.442 | -0.0002402345 | 1564.234 | 4.08786965e-05
1555.492 | 0.00026704795 | 1564.284 | -1.7996789e-05
1555.542 | -0.000329871 | 1564.334 | 0.0001169745311
1555.592 | -0.0002451325 | 1564.384 | 0.0001171386024
1555.642 | 3.0665355e-06 | 1564.434 | -3.42321769e-05
1555.692 | 3.490476e-06 | 1564.484 | -7.34275773e-05
1555.742 | -0.0002130165 | 1564.534 | -0.000147062952
1555.792 | 0.000122571675 | 1564.584 | 1.68403016e-06
1555.842 | 4.177405e-05 | 1564.634 | -2.86556704e-05
1555.892 | 0.00017071235 | 1564.684 | -0.0001219708889
1555.942 | 3.552724e-06 | 1564.734 | 0.000144855184
1555.992 | 9.1366145e-05 | 1564.784 | -2.91474144e-05
1556.042 | 9.487395e-05 | 1564.834 | 2.31680258e-05
1556.092 | 2.846947e-05 | 1564.884 | 0.000197498843
1556.142 | -3.073805e-05 | 1564.934 | 0.000273430365
1556.192 | 0.000150633805 | 1564.984 | -2.16036398e-05
1556.242 | 8.8341475e-05 | 1565.034 | -0.000128694815
1556.292 | -6.339655e-05 | 1565.084 | -0.0001196749829
1556.342 | 0.0003307948 | 1565.134 | 5.95755222e-05
1556.392 | 0.0001615782 | 1565.184 | 9.90990652e-05
1556.442 | -3.6425e-05 | 1565.234 | -6.21116614e-05
1556.492 | 4.419019e-05 | 1565.284 | 0.000139770739
1556.542 | -3.866475e-05 | 1565.334 | 4.25192444e-05
1556.592 | 1.5219698e-05 | 1565.384 | 0.0001115625658
1556.642 | 0.00013387567 | 1565.434 | 7.03987162e-05
1556.692 | 0.0001569158 | 1565.484 | -6.18911259e-06
1556.742 | -0.000213807 | 1565.534 | 3.81465328e-06
1556.792 | 5.083659e-05 | 1565.584 | -0.0001121326434
1556.842 | -9.26776e-05 | 1565.634 | -9.81931488e-05
1556.892 | 6.2989985e-05 | 1565.684 | -0.0001226291299
1556.942 | 2.8455985e-05 | 1565.734 | -0.000203152883
1556.992 | -0.0001119751 | 1565.784 | 0.00019552793
1557.042 | -0.0001691205 | 1565.834 | -0.000128042035
1557.092 | -6.263085e-06 | 1565.884 | -1.86552586e-05
1557.142 | 5.4817455e-05 | 1565.934 | 5.12440174e-06
1557.192 | -4.654495e-05 | 1565.984 | -0.000144278858
1557.242 | -0.0001211759 | 1566.034 | 7.8267052e-05
1557.292 | -0.000223572 | 1566.084 | -2.88759519e-07
1557.342 | -7.304065e-05 | 1566.134 | -1.29170684e-05
1557.392 | 0.000143285875 | 1566.184 | 0.000152557353
1557.442 | -0.0001636955 | 1566.234 | 0.000131072763
1557.492 | -0.000325717 | 1566.284 | 0.000208971896
1557.542 | -3.228805e-05 | 1566.334 | 6.15365419e-05
1557.592 | 9.2583205e-06 | 1566.384 | 0.0001187714668
1557.642 | -1.0883325e-05 | 1566.434 | -4.24397297e-05
1557.692 | -0.000169818 | 1566.484 | -1.47245705e-05
1557.742 | 0.000232593 | 1566.534 | 0.000139925679
1557.792 | -5.89713e-05 | 1566.584 | 0.0001204093858
1557.842 | 6.0710865e-05 | 1566.634 | 2.61094347e-05
1557.892 | 0.00023179785 | 1566.684 | 1.84008522e-05
1557.942 | -5.87388e-05 | 1566.734 | 0.000226186619
1557.992 | 2.393138e-05 | 1566.784 | 0.000175182403
1558.042 | -0.00011135975 | 1566.834 | 0.000214705438
1558.092 | 9.571157e-05 | 1566.884 | 9.48217306e-05
1558.142 | -0.0003181995 | 1566.934 | 0.000175672496
1558.192 | 0.0001952504 | 1566.984 | -1.112300925e-05
1558.242 | 6.818388e-05 | 1567.034 | 2.15121109e-05
1558.292 | -0.000293291 | 1567.084 | 0.000184034303
1558.342 | -0.00010986865 | 1567.134 | 0.000441019438
1558.392 | -0.0001022535 | 1567.184 | 0.000202072367
1558.442 | -0.0002611905 | 1567.234 | 0.000267179298
1558.492 | -2.84177e-05 | 1567.284 | 0.000365741585
1558.542 | -4.5477e-05 | 1567.334 | 0.000285217362
1558.592 | -0.0002815265 | 1567.384 | 0.000154509724
1558.642 | 0.00035838325 | 1567.434 | 0.00022552025
1558.692 | -0.0003310645 | 1567.484 | 0.000269963011
1558.742 | 0.00014023284 | 1567.534 | 0.000292757987
1558.792 | 0.0003164604 | 1567.584 | 0.000295872789
1558.842 | 0.00044744935 | 1567.634 | 0.000356059486
1558.892 | 1.70872e-05 | 1567.684 | 0.000354254689
1558.942 | 6.274307e-05 | 1567.734 | 0.000361305729
1558.992 | -6.74095e-05 | 1567.784 | 0.000465771865
1559.042 | 0.0001098454 | 1567.834 | 0.000354743766
1559.092 | 7.451842e-06 | 1567.884 | 0.000600904818
1559.142 | -0.0002070025 | 1567.934 | 0.000594180041
1559.192 | -0.000285758 | 1567.984 | 0.000593358859
1559.242 | -0.0003624365 | 1568.034 | 0.000450842888
1559.292 | 0.000126330115 | 1568.084 | 0.00045395769
1559.342 | 0.00019151955 | 1568.134 | 0.000504304173
1559.392 | -0.000223417 | 1568.184 | 0.00056350662
1559.442 | -4.01512e-06 | 1568.234 | 0.000467238207
1559.492 | -1.799085e-05 | 1568.284 | 0.000521520674
1559.542 | 4.20577e-05 | 1568.334 | 0.000494131727
1559.592 | -2.64089e-05 | 1568.384 | 0.000492326676
1559.642 | 0.0002053347 | 1568.434 | 0.00051216941
1559.692 | -7.067535e-06 | 1568.484 | 0.00037654103
1559.742 | -0.00023901 | 1568.534 | 0.000463295238
1559.792 | -1.0345475e-05 | 1568.584 | 0.000600232861
1559.842 | -0.000313224 | 1568.634 | 0.000507900432
1559.892 | -0.000166811 | 1568.684 | 0.0007009257
1559.942 | 0.00017288235 | 1568.734 | 0.000844751168
1559.992 | -0.000189627 | 1568.784 | 0.000836057891
1560.042 | -0.0003567945 | 1568.834 | 0.000799813107
1560.092 | -0.00012504935 | 1568.884 | 0.00090723085
1560.142 | -0.000195579 | 1568.934 | 0.000854258007
1560.192 | -0.000155062 | 1568.984 | 0.000927236017
1560.242 | 0.000113696375 | 1569.034 | 0.000958886195
1560.292 | 0.00010485967 | 1569.084 | 0.000919689169
1560.342 | -0.0001147403 | 1569.134 | 0.001105826338
1560.392 | -0.0001688105 | 1569.184 | 0.001235876116
1560.442 | -0.0001036268 | 1569.234 | 0.001051047936
1560.492 | -0.000307799 | 1569.284 | 0.00130507994
1560.542 | -3.18556e-05 | 1569.334 | 0.00146957034
1560.592 | 3.0248095e-05 | 1569.384 | 0.001242429951
1560.642 | 0.000153009955 | 1569.434 | 0.00144824704
1560.692 | 8.6598345e-05 | 1569.484 | 0.0015694406
1560.742 | -0.000310868 | 1569.534 | 0.00169358564
1560.792 | 8.0232805e-05 | 1569.584 | 0.00166127684
1560.842 | 8.4760975e-05 | 1569.634 | 0.00173523783
1560.892 | -0.0001225027 | 1569.684 | 0.00183478424
1560.942 | -0.000345185 | 1569.734 | 0.00170604307
1560.992 | 7.058545e-05 | 1569.784 | 0.0014336395
1561.042 | -0.0001644395 | 1569.834 | 0.00178115214
1561.092 | 9.91752e-05 | 1569.884 | 0.00184428892
1561.142 | -0.000314743 | 1569.934 | 0.0019152997
1561.192 | 0.00010103334 | 1569.984 | 0.00189873382
1561.242 | -0.000249147 | 1570.034 | 0.00200811892
1561.292 | -0.000226114 | 1570.084 | 0.00219228797
1561.342 | -0.0001311052 | 1570.134 | 0.00216686638
1561.392 | -1.451265e-05 | 1570.184 | 0.00216014046
1561.442 | 0.00036733295 | 1570.234 | 0.00201565637
1561.492 | 0.00035027055 | 1570.284 | 0.00204927327
1561.542 | -4.61683e-05 | 1570.334 | 0.00187034932
1561.592 | -0.0001752895 | 1570.384 | 0.00188133482
1561.642 | 1.53190995e-05 | 1570.434 | 0.00220621479
1561.692 | -0.0002896175 | 1570.484 | 0.00213848188
1561.742 | -4.96527e-05 | 1570.534 | 0.00217210005
1561.792 | -0.00016027 | 1570.584 | 0.00222342964
1561.842 | -0.00010228605 | 1570.634 | 0.00214487252
1561.892 | 9.1644525e-06 | 1570.684 | 0.00212141816
1561.942 | -0.0002166125 | 1570.734 | 0.00226130739
1561.992 | -4.40169e-06 | 1570.784 | 0.00213650195
1562.042 | -0.00036177 | 1570.834 | 0.00221833567
1562.092 | 2.110046e-05 | 1570.884 | 0.00217224991
1562.142 | -0.0001049443 | 1570.934 | 0.00173355127
1562.192 | -0.000166222 | 1570.984 | 0.00222374079
1562.242 | -4.390065e-06 | 1571.034 | 0.0019316573
1562.292 | -0.000320633 | 1571.084 | 0.00211090637
1562.342 | -5.599685e-05 | 1571.134 | 0.00197527672
1562.392 | 0.0002960314 | 1571.184 | 0.002161413
1562.442 | -1.5074835e-05 | 1571.234 | 0.00192541779
1562.492 | 2.132242e-05 | 1571.284 | 0.00193935477
1562.542 | -1.733365e-05 | 1571.334 | 0.00192574037
1562.592 | 1.39230145e-05 | 1571.384 | 0.00195050283
1562.642 | -9.156005e-05 | 1571.434 | 0.00182766589
1562.692 | 7.5517395e-06 | 1571.484 | 0.00201675365
1562.742 | -2.39072e-05 | 1571.534 | 0.00189785244
1562.792 | -0.000242482 | 1571.584 | 0.00207710024
1562.842 | -0.00012178195 | 1571.634 | 0.00182536084
1562.892 | -8.641405e-05 | 1571.684 | 0.00181371367
1562.942 | -3.35668e-05 | 1571.734 | 0.00184339611
1562.992 | -4.652015e-05 | 1571.784 | 0.00181305327
1563.042 | -0.0001273294 | 1571.834 | 0.00174039911
1563.092 | -0.0001670125 | 1571.884 | 0.00193243962
1563.142 | 0.00026623575 | 1571.934 | 0.00189127384
1563.192 | -0.000370791 | 1571.984 | 0.00189930786
1563.242 | -1.2798815e-06 | 1572.034 | 0.00187290075
1563.292 | -0.000318556 | 1572.084 | 0.00175498379
1563.342 | -2.82162e-05 | 1572.134 | 0.00171283376
1563.392 | -8.537865e-05 | 1572.184 | 0.00172185076
1563.442 | 9.289708e-05 | 1572.234 | 0.00158917386
1563.492 | -0.000185318 | 1572.284 | 0.00167986202
1563.542 | -0.000156116 | 1572.334 | 0.00153734516
1563.592 | -0.00015261765 | 1572.384 | 0.00166837741
1563.642 | -8.12665e-05 | 1572.434 | 0.00160753171
1563.692 | 7.563287e-06 | 1572.484 | 0.00168739693
1563.742 | 8.7139295e-05 | 1572.534 | 0.00168657397
1563.792 | 0.00025102095 | 1572.584 | 0.00159817562
1563.842 | -0.0001844965 | 1572.634 | 0.00165344094
1563.892 | 0.00013360907 | 1572.684 | 0.00175200183
1563.942 | 0.00013093532 | 1572.734 | 0.0017570831
1563.992 | 0.00017349925 | 1572.784 | 0.00175035591
1564.042 | 0.00028288895 | 1572.834 | 0.00178102133
1564.092 | 0.000107492035 | 1572.884 | 0.00155191206
1564.142 | 0.0002024889 | 1572.934 | 0.00166818437
1564.192 | 4.354136e-05 | 1572.984 | 0.00167424989
1564.242 | 6.965452e-05 | 1573.034 | 0.00160159573
1564.292 | -0.0002836035 | 1573.084 | 0.00152402159
1564.342 | 5.7033335e-06 | 1573.134 | 0.00164816536
1564.392 | 0.000247721 | 1573.184 | 0.00175164623
1564.442 | -0.00014769485 | 1573.234 | 0.00167112061
1564.492 | 8.095743e-05 | 1573.284 | 0.00149416262
1564.542 | -0.000253797 | 1573.334 | 0.0014588998
1564.592 | -0.000260586 | 1573.384 | 0.00175425862
1564.642 | -0.0003835475 | 1573.434 | 0.00169046017
1564.692 | -0.000275187 | 1573.484 | 0.00158828613
1564.742 | 1.3093439e-05 | 1573.534 | 0.00153137616
1564.792 | -0.000263066 | 1573.584 | 0.00169684827
1564.842 | 0.0003696409 | 1573.634 | 0.00152776174
1564.892 | -0.000203639 | 1573.684 | 0.00158204281
1564.942 | 9.800774e-05 | 1573.734 | 0.00163927536
1564.992 | 0.000113838665 | 1573.784 | 0.00160499679
1565.042 | 0.00025407135 | 1573.834 | 0.00163664519
1565.092 | -0.00015471015 | 1573.884 | 0.00160433512
1565.142 | -0.0001059797 | 1573.934 | 0.00141753717
1565.192 | -0.000214551 | 1573.984 | 0.00175028733
1565.242 | 9.017962e-05 | 1574.034 | 0.00158907353
1565.292 | 0.00021807415 | 1574.084 | 0.00153314654
1565.342 | 0.00048682245 | 1574.134 | 0.00147033234
1565.392 | 3.485857e-05 | 1574.184 | 0.00155806902
1565.442 | -6.445985e-05 | 1574.234 | 0.00151296624
1565.492 | -4.34899e-05 | 1574.284 | 0.00171484544
1565.542 | -6.67275e-05 | 1574.334 | 0.00159987869
1565.592 | 0.000114628545 | 1574.384 | 0.00180372639
1565.642 | 5.334945e-05 | 1574.434 | 0.00148901023
1565.692 | -0.00013541575 | 1574.484 | 0.0014655546
1565.742 | 0.00020221455 | 1574.534 | 0.0015710027
1565.792 | -0.000179831 | 1574.584 | 0.00160953831
1565.842 | 0.0003726696 | 1574.634 | 0.00170022647
1565.892 | 5.333209e-05 | 1574.684 | 0.00163839652
1565.942 | -9.019605e-05 | 1574.734 | 0.00144963007
1565.992 | -9.59574e-05 | 1574.784 | 0.00152555829
1566.042 | -8.01288e-05 | 1574.834 | 0.001226585304
1566.092 | 0.00047032115 | 1574.884 | 0.00147175982
1566.142 | -5.875275e-05 | 1574.934 | 0.00166281608
1566.192 | -0.00023312 | 1574.984 | 0.00146125692
1566.242 | 1.30023145e-05 | 1575.034 | 0.0015017623
1566.292 | 0.00017276765 | 1575.084 | 0.00142025116
1566.342 | 3.5351625e-06 | 1575.134 | 0.0015630906
1566.392 | -4.335195e-05 | 1575.184 | 0.00148748369
1566.442 | 0.00010818845 | 1575.234 | 0.00136562973
1566.492 | -6.31005e-05 | 1575.284 | 0.00145828512
1566.542 | -0.0001696165 | 1575.334 | 0.00129510282
1566.592 | 0.000113520915 | 1575.384 | 0.00159341312
1566.642 | 7.691503e-05 | 1575.434 | 0.00174609252
1566.692 | -4.091225e-05 | 1575.484 | 0.00182005224
1566.742 | 8.595277e-05 | 1575.534 | 0.00173657387
1566.792 | 6.065584e-05 | 1575.584 | 0.00168359836
1566.842 | 0.0001978017 | 1575.634 | 0.00168867836
1566.892 | -1.2469905e-06 | 1575.684 | 0.00170064684
1566.942 | 9.0661515e-05 | 1575.734 | 0.00146760057
1566.992 | 0.00012396714 | 1575.784 | 0.00139592939
1567.042 | 0.0002199884 | 1575.834 | 0.00149744176
1567.092 | 0.0002903057 | 1575.884 | 0.00143364204
1567.142 | -0.0001647495 | 1575.934 | 0.00172014388
1567.192 | -0.0001242418 | 1575.984 | 0.00146938619
1567.242 | 0.0004395707 | 1576.034 | 0.0014400276
1567.292 | -3.14185e-06 | 1576.084 | 0.00135261223
1567.342 | 4.455692e-05 | 1576.134 | 0.00140787628
1567.392 | 0.00014468971 | 1576.184 | 0.00147396327
1567.442 | 0.00011939185 | 1576.234 | 0.00140426059
1567.492 | 0.00032850545 | 1576.284 | 0.00144082897
1567.542 | -9.15895e-05 | 1576.334 | 0.001269773813
1567.592 | 0.0001802371 | 1576.384 | 0.00133979793
1567.642 | 8.297181e-05 | 1576.434 | 0.00135963787
1567.692 | -6.0698e-06 | 1576.484 | 0.00141686915
1567.742 | 0.0001701435 | 1576.534 | 0.00136192514
1567.792 | 0.00025279725 | 1576.584 | 0.0014034135
1567.842 | 3.112834e-05 | 1576.634 | 0.00135240649
1567.892 | 0.000140513545 | 1576.684 | 0.00140668502
1567.942 | -1.74127e-05 | 1576.734 | 0.00155444444
1567.992 | -0.0002216035 | 1576.784 | 0.00152902031
1568.042 | -0.0001955015 | 1576.834 | 0.00156263721
1568.092 | 0.000136990085 | 1576.884 | 0.00139158218
1568.142 | -0.0001782345 | 1576.934 | 0.00150686897
1568.192 | -0.000169601 | 1576.984 | 0.00138796649
1568.242 | 8.679628e-05 | 1577.034 | 0.0013773023
1568.292 | -6.49605e-05 | 1577.084 | 0.00131251833
1568.342 | 0.00025827185 | 1577.134 | 0.00141304518
1568.392 | 0.000107541945 | 1577.184 | 0.00128528572
1568.442 | 2.672448e-05 | 1577.234 | 0.00135137398
1568.492 | 0.0003715474 | 1577.284 | 0.00136334119
1568.542 | 0.0004541996 | 1577.334 | 0.001218854433
1568.592 | 0.0002520641 | 1577.384 | 0.001192446434
1568.642 | 0.00037275795 | 1577.434 | 0.001260501924
1568.692 | 0.00021380235 | 1577.484 | 0.00136299702
1568.742 | 0.000333467 | 1577.534 | 0.00138185271
1568.792 | 0.00034723565 | 1577.584 | 0.00129345309
1568.842 | 0.00051316625 | 1577.634 | 0.00146974687
1568.892 | 6.1197565e-05 | 1577.684 | 0.0014088999
1568.942 | 0.0003217149 | 1577.734 | 0.001247684449
1568.992 | 0.00011135293 | 1577.784 | 0.00128917192
1569.042 | 0.0005651548 | 1577.834 | 0.00129621915
1569.092 | 0.0003383433 | 1577.884 | 0.00147546568
1569.142 | 0.0003860399 | 1577.934 | 0.00144217009
1569.192 | 0.0005386033 | 1577.984 | 0.00138329035
1569.242 | 0.0004012392 | 1578.034 | 0.00145232882
1569.292 | 0.0002556477 | 1578.084 | 0.001267497846
1569.342 | 0.00051307945 | 1578.134 | 0.001181066091
1569.392 | 0.000123825625 | 1578.184 | 0.00141148054
1569.442 | 0.00027741745 | 1578.234 | 0.00135948801
1569.492 | 0.0004433465 | 1578.284 | 0.00151118189
1569.542 | 0.00040879235 | 1578.334 | 0.00144836642
1569.592 | 0.0002117951 | 1578.384 | 0.00133044692
1569.642 | 0.0010593661 | 1578.434 | 0.001176119441
1569.692 | 0.0008202166 | 1578.484 | 0.00129337435
1569.742 | 0.0004803109 | 1578.534 | 0.00133682994
1569.792 | 0.00040052 | 1578.584 | 0.00129467737
1569.842 | 0.00060654445 | 1578.634 | 0.001171837255
1569.892 | 0.0007477975 | 1578.684 | 0.00121627646
1569.942 | 0.00025778825 | 1578.734 | 0.00130893058
1569.992 | 0.00069102565 | 1578.784 | 0.00134746619
1570.042 | 0.00079629545 | 1578.834 | 0.001232498424
1570.092 | 0.00083370935 | 1578.884 | 0.00139501626
1570.142 | 0.00096159675 | 1578.934 | 0.00134597648
1570.192 | 0.00067720895 | 1578.984 | 0.001269384177
1570.242 | 0.00089659905 | 1579.034 | 0.00127741553
1570.292 | 0.00076437165 | 1579.084 | 0.00127363855
1570.342 | 0.0007565488 | 1579.134 | 0.00133578981
1570.392 | 0.00110959385 | 1579.184 | 0.001122422444
1570.442 | 0.00131047695 | 1579.234 | 0.001199333136
1570.492 | 0.00096645755 | 1579.284 | 0.001195556156
1570.542 | 0.00102957355 | 1579.334 | 0.0014299057
1570.592 | 0.0011841907 | 1579.384 | 0.00129033778
1570.642 | 0.00114552285 | 1579.434 | 0.00129246503
1570.692 | 0.00077785665 | 1579.484 | 0.001155849352
1570.742 | 0.00076386325 | 1579.534 | 0.00129868676
1570.792 | 0.0011734554 | 1579.584 | 0.00130573399
1570.842 | 0.00101860885 | 1579.634 | 0.001234062175
1570.892 | 0.0007146864 | 1579.684 | 0.00155697047
1570.942 | 0.0011746551 | 1579.734 | 0.00138099546
1570.992 | 0.00138992995 | 1579.784 | 0.0012738989
1571.042 | 0.0010191808 | 1579.834 | 0.00133112891
1571.092 | 0.0009064865 | 1579.884 | 0.001174833693
1571.142 | 0.00102923255 | 1579.934 | 0.00130487928
1571.192 | 0.0010368291 | 1579.984 | 0.00153726134
1571.242 | 0.00130556655 | 1580.034 | 0.001190070645
1571.292 | 0.0010623018 | 1580.084 | 0.001208925573
1571.342 | 0.0013711362 | 1580.134 | 0.00124254006
1571.392 | 0.001321158 | 1580.184 | 0.00096226122
1571.442 | 0.001578582 | 1580.234 | 0.00139045696
1571.492 | 0.0011317542 | 1580.284 | 0.001170201495
1571.542 | 0.00128637135 | 1580.334 | 0.001126080679
1571.592 | 0.0011191868 | 1580.384 | 0.001138047381
1571.642 | 0.0012244535 | 1580.434 | 0.001240541461
1571.692 | 0.0014757116 | 1580.484 | 0.001223972533
1571.742 | 0.001584069 | 1580.534 | 0.001236923231
1571.792 | 0.0015094086 | 1580.584 | 0.00130497707
1571.842 | 0.0012733405 | 1580.634 | 0.001266760611
1571.892 | 0.0014608564 | 1580.684 | 0.001109480636
1571.942 | 0.00140779215 | 1580.734 | 0.001053551487
1571.992 | 0.00128378905 | 1580.784 | 0.001097990057
1572.042 | 0.00128213055 | 1580.834 | 0.001138492516
1572.092 | 0.0015477835 | 1580.884 | 0.001135699024
1572.142 | 0.00144639645 | 1580.934 | 0.001091578208
1572.192 | 0.00139230455 | 1580.984 | 0.001058280967
1572.242 | 0.0014687831 | 1581.034 | 0.001157823059
1572.292 | 0.0013591733 | 1581.084 | 0.001170773503
1572.342 | 0.00145312965 | 1581.134 | 0.001162076162
1572.392 | 0.00123556545 | 1581.184 | 0.001174042864
1572.442 | 0.001635901 | 1581.234 | 0.00135033639
1572.492 | 0.001569468 | 1581.284 | 0.001226511517
1572.542 | 0.0012161951 | 1581.334 | 0.0013329412
1572.592 | 0.001565128 | 1581.384 | 0.001251428536
1572.642 | 0.0014370081 | 1581.434 | 0.00103117269
1572.692 | 0.00151759725 | 1581.484 | 0.000939819685
1572.742 | 0.0015087421 | 1581.534 | 0.001212544184
1572.792 | 0.00140118605 | 1581.584 | 0.001142839218
1572.842 | 0.0016195485 | 1581.634 | 0.001185309288
1572.892 | 0.00137627755 | 1581.684 | 0.001252379258
1572.942 | 0.0011340389 | 1581.734 | 0.00144146397
1572.992 | 0.00147679815 | 1581.784 | 0.001239904302
1573.042 | 0.0013075552 | 1581.834 | 0.001134775353
1573.092 | 0.0014374948 | 1581.884 | 0.00133468364
1573.142 | 0.00126002755 | 1581.934 | 0.001247267508
1573.192 | 0.0015698865 | 1581.984 | 0.001238569786
1573.242 | 0.0014057849 | 1582.034 | 0.0013440156
1573.292 | 0.0015655465 | 1582.084 | 0.00129989453
1573.342 | 0.0017746415 | 1582.134 | 0.00116524532
1573.392 | 0.0015940975 | 1582.184 | 0.00130808222
1573.442 | 0.00130250065 | 1582.234 | 0.001116362004
1573.492 | 0.00153833625 | 1582.284 | 0.00114505613
1573.542 | 0.001605552 | 1582.334 | 0.001198350029
1573.592 | 0.0013376159 | 1582.384 | 0.001109948885
1573.642 | 0.00151793205 | 1582.434 | 0.001135690896
1573.692 | 0.00150085105 | 1582.484 | 0.001178160712
1573.742 | 0.0014539527 | 1582.534 | 0.001244246559
1573.792 | 0.001724747 | 1582.584 | 0.0013004927
1573.842 | 0.001577094 | 1582.634 | 0.00128293876
1573.892 | 0.0012772744 | 1582.684 | 0.001219137135
1573.942 | 0.001626198 | 1582.734 | 0.00135311769
1573.992 | 0.001633793 | 1582.784 | 0.001211581397
1574.042 | 0.001654749 | 1582.834 | 0.001254051213
1574.092 | 0.00105986675 | 1582.884 | 0.00131620133
1574.142 | 0.00154039155 | 1582.934 | 0.00129963037
1574.192 | 0.001790622 | 1582.984 | 0.001161045811
1574.242 | 0.0016368 | 1583.034 | 0.00131667504
1574.292 | 0.00134520625 | 1583.084 | 0.00133454521
1574.342 | 0.0016211295 | 1583.134 | 0.001185135679
1574.392 | 0.00154133705 | 1583.184 | 0.001167581739
1574.442 | 0.0015993055 | 1583.234 | 0.00128188212
1574.492 | 0.001653168 | 1583.284 | 0.001216113392
1574.542 | 0.0017142225 | 1583.334 | 0.00114247168
1574.592 | 0.00138458555 | 1583.384 | 0.001061942123
1574.642 | 0.0015638725 | 1583.434 | 0.001195923059
1574.692 | 0.00145014435 | 1583.484 | 0.0013446633
1574.742 | 0.0015759625 | 1583.534 | 0.001054543738
1574.792 | 0.0016771155 | 1583.584 | 0.00133120384
1574.842 | 0.0015099294 | 1583.634 | 0.001228042121
1574.892 | 0.0016686525 | 1583.684 | 0.00133939153
1574.942 | 0.00140996215 | 1583.734 | 0.001207693927
1574.992 | 0.0017969305 | 1583.784 | 0.001186203876
1575.042 | 0.001715075 | 1583.834 | 0.001128305973
1575.092 | 0.00142553655 | 1583.884 | 0.001152079611
1575.142 | 0.00132003425 | 1583.934 | 0.001099101561
1575.192 | 0.00146025035 | 1583.984 | 0.001084499609
1575.242 | 0.0018328285 | 1584.034 | 0.001052185348
1575.292 | 0.00145795325 | 1584.084 | 0.001200926097
1575.342 | 0.0017390225 | 1584.134 | 0.001154836019
1575.392 | 0.001786716 | 1584.184 | 0.000978858977
1575.442 | 0.00121958185 | 1584.234 | 0.00132144643
1575.492 | 0.001818336 | 1584.284 | 0.00130093974
1575.542 | 0.00144141165 | 1584.334 | 0.001112170623
1575.592 | 0.0018869855 | 1584.384 | 0.001147751959
1575.642 | 0.00153164335 | 1584.434 | 0.00133880479
1575.692 | 0.00148165895 | 1584.484 | 0.00135076946
1575.742 | 0.00149541675 | 1584.534 | 0.00132042281
1575.792 | 0.00148861225 | 1584.584 | 0.001219229591
1575.842 | 0.00131216955 | 1584.634 | 0.000991100888
1575.892 | 0.00145547015 | 1584.684 | 0.001247096439
1575.942 | 0.0012440703 | 1584.734 | 0.001106542999
1575.992 | 0.00144391645 | 1584.784 | 0.001063404655
1576.042 | 0.0012828947 | 1584.834 | 0.001144249426
1576.092 | 0.0013511412 | 1584.884 | 0.00151143589
1576.142 | 0.00151706095 | 1584.934 | 0.00142893796
1576.192 | 0.00147735615 | 1584.984 | 0.00145664682
1576.242 | 0.00150242275 | 1585.034 | 0.00135643747
1576.292 | 0.00138869305 | 1585.084 | 0.001238515684
1576.342 | 0.0017396735 | 1585.134 | 0.001146177794
1576.392 | 0.00152107545 | 1585.184 | 0.001219150597
1576.442 | 0.00131687225 | 1585.234 | 0.0013659231
1576.492 | 0.001693561 | 1585.284 | 0.00129720086
1576.542 | 0.001199421 | 1585.334 | 0.00133770116
1576.592 | 0.00122243075 | 1585.384 | 0.001258155218
1576.642 | 0.0009668218 | 1585.434 | 0.001170737308
1576.692 | 0.0013239697 | 1585.484 | 0.001164006435
1576.742 | 0.00116911385 | 1585.534 | 0.001204507497
1576.792 | 0.0012599795 | 1585.584 | 0.00112102519
1576.842 | 0.0010578316 | 1585.634 | 0.001129054257
1576.892 | 0.00120215985 | 1585.684 | 0.00132896229
1576.942 | 0.001495564 | 1585.734 | 0.00141964664
1576.992 | 0.00130780785 | 1585.784 | 0.00136962007
1577.042 | 0.00105528185 | 1585.834 | 0.00142881731
1577.092 | 0.0009014552 | 1585.884 | 0.00137386949
1577.142 | 0.00116504355 | 1585.934 | 0.001239220153
1577.192 | 0.00104514485 | 1585.984 | 0.001142945898
1577.242 | 0.0012727484 | 1586.034 | 0.00140189331
1577.292 | 0.00127725115 | 1586.084 | 0.00146797776
1577.342 | 0.0012149272 | 1586.134 | 0.00155275788
1577.392 | 0.00140654595 | 1586.184 | 0.001230165307
1577.442 | 0.00120336885 | 1586.234 | 0.001016796036
1577.492 | 0.0009991641 | 1586.284 | 0.00128951863
1577.542 | 0.00140565935 | 1586.334 | 0.00137233152
1577.592 | 0.00142352775 | 1586.384 | 0.00142660751
1577.642 | 0.0013601746 | 1586.434 | 0.001212254243
1577.692 | 0.00087529275 | 1586.484 | 0.001188795311
1577.742 | 0.00107205285 | 1586.534 | 0.001268655578
1577.792 | 0.0013078807 | 1586.584 | 0.00133080379
1577.842 | 0.00137921015 | 1586.634 | 0.00134572121
1577.892 | 0.00109275465 | 1586.684 | 0.00129766187
1577.942 | 0.0008433116 | 1586.734 | 0.00134111492
1577.992 | 0.0013073816 | 1586.784 | 0.00137472674
1578.042 | 0.00110523215 | 1586.834 | 0.0015254351
1578.092 | 0.0010644966 | 1586.884 | 0.00130419348
1578.142 | 0.0005857822 | 1586.934 | 0.001203982606
1578.192 | 0.0012451956 | 1586.984 | 0.000963061193
1578.242 | 0.0010790294 | 1587.034 | 0.001160016349
1578.292 | 0.00106399595 | 1587.084 | 0.00140715492
1578.342 | 0.0013584262 | 1587.134 | 0.001118018211
1578.392 | 0.00085812185 | 1587.184 | 0.001217558144
1578.442 | 0.0011340451 | 1587.234 | 0.00137220198
1578.492 | 0.00107891625 | 1587.284 | 0.001232631266
1578.542 | 0.00102687035 | 1587.334 | 0.00130855466
1578.592 | 0.00114549185 | 1587.384 | 0.00134511923
1578.642 | 0.0011068116 | 1587.434 | 0.001185869485
1578.692 | 0.0010609347 | 1587.484 | 0.001182090219
1578.742 | 0.0009441174 | 1587.534 | 0.00118618254
1578.792 | 0.00096403955 | 1587.584 | 0.001035788251
1578.842 | 0.00081740645 | 1587.634 | 0.001113680018
1578.892 | 0.00132568555 | 1587.684 | 0.00144741011
1578.942 | 0.0007678049 | 1587.734 | 0.00139246356
1578.992 | 0.00107971295 | 1587.784 | 0.00120762903
1579.042 | 0.0011695463 | 1587.834 | 0.001158585821
1579.092 | 0.0011318937 | 1587.884 | 0.00137423652
1579.142 | 0.00102227305 | 1587.934 | 0.00135569706
1579.192 | 0.0010709818 | 1587.984 | 0.001209238882
1579.242 | 0.00097266995 | 1588.034 | 0.001254658908
1579.292 | 0.0007530396 | 1588.084 | 0.00140930249
1579.342 | 0.00112046555 | 1588.134 | 0.001169364311
1579.392 | 0.00087821605 | 1588.184 | 0.00130629533
1579.442 | 0.00077887655 | 1588.234 | 0.001264140093
1579.492 | 0.0007617847 | 1588.284 | 0.001242648772
1579.542 | 0.00078684665 | 1588.334 | 0.001046006544
1579.592 | 0.0009301426 | 1588.384 | 0.00131971288
1579.642 | 0.00099838445 | 1588.434 | 0.00138481308
1579.692 | 0.0007725851 | 1588.484 | 0.00127968121
1579.742 | 0.0010999141 | 1588.534 | 0.00145006822
1579.792 | 0.0007569084 | 1588.584 | 0.00131049776
1579.842 | 0.00093207545 | 1588.634 | 0.001162071082
1579.892 | 0.0010476109 | 1588.684 | 0.00140330555
1579.942 | 0.00121043995 | 1588.734 | 0.00147529296
1579.992 | 0.0010134272 | 1588.784 | 0.00130128264
1580.042 | 0.00066116955 | 1588.834 | 0.001239447356
1580.092 | 0.00097821585 | 1588.884 | 0.001252395387
1580.142 | 0.0009343927 | 1588.934 | 0.0012810871
1580.192 | 0.00112086855 | 1588.984 | 0.001122820462
1580.242 | 0.0007768352 | 1589.034 | 0.00129911094
1580.292 | 0.0008039509 | 1589.084 | 0.0012982829
1580.342 | 0.0011477285 | 1589.134 | 0.00143915003
1580.392 | 0.0007368669 | 1589.184 | 0.00146685762
1580.442 | 0.00105802535 | 1589.234 | 0.00121609612
1580.492 | 0.0007283853 | 1589.284 | 0.00127430784
1580.542 | 0.00095804105 | 1589.334 | 0.00125379988
1580.592 | 0.00085252945 | 1589.384 | 0.00131496308
1580.642 | 0.00073673825 | 1589.434 | 0.001198024274
1580.692 | 0.0007340397 | 1589.484 | 0.001187356274
1580.742 | 0.00072414295 | 1589.534 | 0.001165864318
1580.792 | 0.0008088334 | 1589.584 | 0.00117192425
1580.842 | 0.00029104815 | 1589.634 | 0.001246863521
1580.892 | 0.00084558855 | 1589.684 | 0.0012952349
1580.942 | 0.0006238998 | 1589.734 | 0.001170423745
1580.992 | 0.0007651358 | 1589.784 | 0.0012719304
1581.042 | 0.00055372975 | 1589.834 | 0.00145707735
1581.092 | 0.0006106597 | 1589.884 | 0.001222059151
1581.142 | 0.00033036855 | 1589.934 | 0.001122831511
1581.192 | 0.00031635965 | 1589.984 | 0.001198754905
1581.242 | 0.00054601385 | 1590.034 | 0.00128156589
1581.292 | 0.000722207 | 1590.084 | 0.00131124198
1581.342 | 0.00064445435 | 1590.134 | 0.00142160498
1581.392 | 0.0006962445 | 1590.184 | 0.00131155313
1581.442 | 0.00088888625 | 1590.234 | 0.001267429012
1581.492 | 0.000645606 | 1590.284 | 0.001101289898
1581.542 | 0.0011322905 | 1590.334 | 0.001082749676
1581.592 | 0.0007080617 | 1590.384 | 0.001098649187
1581.642 | 0.00088836545 | 1590.434 | 0.00122869198
1581.692 | 0.00061218645 | 1590.484 | 0.00129575941
1581.742 | 0.00067014405 | 1590.534 | 0.001251635038
1581.792 | 0.00077333995 | 1590.584 | 0.00143382873
1581.842 | 0.0006092244 | 1590.634 | 0.00135526526
1581.892 | 0.0008059783 | 1590.684 | 0.0015276195
1581.942 | 0.00088347055 | 1590.734 | 0.00144708753
1581.992 | 0.00044484845 | 1590.784 | 0.00128783715
1582.042 | 0.0008575065 | 1590.834 | 0.001091193525
1582.092 | 0.0004065464 | 1590.884 | 0.001241899853
1582.142 | 0.00066601485 | 1590.934 | 0.001104296369
1582.192 | 0.00077949035 | 1590.984 | 0.00127960247
1582.242 | 0.0006955687 | 1591.034 | 0.001110511368
1582.292 | 0.00056332425 | 1591.084 | 0.001229729951
1582.342 | 0.0005308068 | 1591.134 | 0.001151165973
1582.392 | 0.0006381133 | 1591.184 | 0.001119833422
1582.442 | 0.00068578975 | 1591.234 | 0.001107196922
1582.492 | 0.0005041964 | 1591.284 | 0.001149664071
1582.542 | 0.0010320024 | 1591.334 | 0.001053388165
1582.592 | 0.00060571675 | 1591.384 | 0.00130839718
1582.642 | 0.0007058266 | 1591.434 | 0.00141679168
1582.692 | 0.00084603185 | 1591.484 | 0.00133429248
1582.742 | 0.00075696885 | 1591.534 | 0.0014357985
1582.792 | 0.000547615 | 1591.584 | 0.00131197096
1582.842 | 0.0006425835 | 1591.634 | 0.00116255927
1582.892 | 0.00079615595 | 1591.684 | 0.00138903329
1582.942 | 0.0009271077 | 1591.734 | 0.001239621092
1582.992 | 0.00099431725 | 1591.784 | 0.00116597684
1583.042 | 0.0007849634 | 1591.834 | 0.001067732688
1583.092 | 0.00043784245 | 1591.884 | 0.001225326734
1583.142 | 0.00087106125 | 1591.934 | 0.001186122215
1583.192 | 0.0008354593 | 1591.984 | 0.00132206873
1583.242 | 0.00050684225 | 1592.034 | 0.001178560635
1583.292 | 0.0004979716 | 1592.084 | 0.000958301487
1583.342 | 0.00077594395 | 1592.134 | 0.00122118247
1583.392 | 0.00059023535 | 1592.184 | 0.001153442194
1583.442 | 0.00050219845 | 1592.234 | 0.00130808349
1583.492 | 0.00085933705 | 1592.284 | 0.001106520647
1583.542 | 0.00060577255 | 1592.334 | 0.001182443152
1583.592 | 0.00082719935 | 1592.384 | 0.001183582215
1583.642 | 0.0008430016 | 1592.434 | 0.001068610131
1583.692 | 0.000999657 | 1592.484 | 0.000933958
1583.742 | 0.0004201802 | 1592.534 | 0.00102168833
1583.792 | 0.00042055995 | 1592.584 | 0.001110402529
1583.842 | 0.00020606475 | 1592.634 | 0.001084973827
1583.892 | 0.00067320995 | 1592.684 | 0.001178608006
1583.942 | 0.00072088485 | 1592.734 | 0.001189586902
1583.992 | 0.00063387405 | 1592.784 | 0.001242877499
1584.042 | 0.0004594758 | 1592.834 | 0.001184976802
1584.092 | 0.00066547855 | 1592.884 | 0.00119201946
1584.142 | 0.0004818268 | 1592.934 | 0.000974712046
1584.192 | 0.0005048257 | 1592.984 | 0.001179537265
1584.242 | 0.0006450294 | 1593.034 | 0.001217083926
1584.292 | 0.0007800933 | 1593.084 | 0.001180830887
1584.342 | 0.0004226881 | 1593.134 | 0.00135613648
1584.392 | 0.00035212745 | 1593.184 | 0.001106357071
1584.442 | 0.0004738257 | 1593.234 | 0.001265918601
1584.492 | 0.0005132732 | 1593.284 | 0.001166690072
1584.542 | 0.0003450424 | 1593.334 | 0.001218012423
1584.592 | 0.0006641378 | 1593.384 | 0.00134510272
1584.642 | 0.0008629439 | 1593.434 | 0.00128720088
1584.692 | 0.0005939569 | 1593.484 | 0.00130605149
1584.742 | 0.0006015333 | 1593.534 | 0.00138591036
1584.792 | 0.00067696405 | 1593.584 | 0.001239449769
1584.842 | 0.00042237035 | 1593.634 | 0.001184500933
1584.892 | 0.0007702539 | 1593.684 | 0.001213191122
1584.942 | 0.00075726645 | 1593.734 | 0.001076570872
1584.992 | 0.00056230435 | 1593.784 | 0.001214484363
1585.042 | 0.00072821015 | 1593.834 | 0.00122251089
1585.092 | 0.0004982909 | 1593.884 | 0.001199049672
1585.142 | 0.0006169031 | 1593.934 | 0.001222820135
1585.192 | 0.0009946009 | 1593.984 | 0.000957296663
1585.242 | 0.0007040224 | 1594.034 | 0.001219193142
1585.292 | 0.00058513895 | 1594.084 | 0.00138367389
1585.342 | 0.0005927138 | 1594.134 | 0.001202774201
1585.392 | 0.0009025557 | 1594.184 | 0.001248192322
1585.442 | 0.0009512567 | 1594.234 | 0.001125347762
1585.492 | 0.0007511517 | 1594.284 | 0.001072366537
1585.542 | 0.00046982515 | 1594.334 | 0.001235863797
1585.592 | 0.0003046773 | 1594.384 | 0.000999859824
1585.642 | 0.0008221975 | 1594.434 | 0.001195828825
1585.692 | 0.0006817241 | 1594.484 | 0.001033624552
1585.742 | 0.00071500105 | 1594.534 | 0.001123322112
1585.792 | 0.0007256604 | 1594.584 | 0.001154964289
1585.842 | 0.0005522867 | 1594.634 | 0.00138832463
1585.892 | 0.00083848025 | 1594.684 | 0.001049985581
1585.942 | 0.000795677 | 1594.734 | 0.001203642881
1585.992 | 0.0005698699 | 1594.784 | 0.00102274243
1586.042 | 0.0006463283 | 1594.834 | 0.00134466203
1586.092 | 0.0006343685 | 1594.884 | 0.00129168144
1586.142 | 0.00051445585 | 1594.934 | 0.001250507405
1586.192 | 0.0007451315 | 1594.984 | 0.00133725285
1586.242 | 0.0005707286 | 1595.034 | 0.001174064454
1586.292 | 0.0008579498 | 1595.084 | 0.00129721737
1586.342 | 0.0006372825 | 1595.134 | 0.00129737231
1586.392 | 0.000739443 | 1595.184 | 0.001172558869
1586.442 | 0.00068327255 | 1595.234 | 0.000898179179
1586.492 | 0.00060345685 | 1595.284 | 0.001098083656
1586.542 | 0.0007487988 | 1595.334 | 0.001110045786
1586.592 | 0.0004592464 | 1595.384 | 0.001077728096
1586.642 | 0.0006703874 | 1595.434 | 0.001023762748
1586.692 | 0.0007591807 | 1595.484 | 0.00119217948
1586.742 | 0.0004994441 | 1595.534 | 0.001234645105
1586.792 | 0.0009336859 | 1595.584 | 0.00127809498
1586.842 | 0.0005269287 | 1595.634 | 0.001153281793
1586.892 | 0.00049132055 | 1595.684 | 0.000995012869
1586.942 | 0.00075386575 | 1595.734 | 0.001169333577
1586.992 | 0.00091154415 | 1595.784 | 0.000988432872
1587.042 | 0.0008707962 | 1595.834 | 0.001189321345
1587.092 | 0.00061414255 | 1595.884 | 0.001134371874
1587.142 | 0.00046852625 | 1595.934 | 0.001191597312
1587.192 | 0.000718735 | 1595.984 | 0.001126807627
1587.242 | 0.0009401556 | 1596.034 | 0.001217488929
1587.292 | 0.00053648135 | 1596.084 | 0.001079883667
1587.342 | 0.0007383673 | 1596.134 | 0.001041661874
1587.392 | 0.00069042115 | 1596.184 | 0.000976872189
1587.442 | 0.0009077296 | 1596.234 | 0.001260416199
1587.492 | 0.000723044 | 1596.284 | 0.001085419216
1587.542 | 0.0006535079 | 1596.334 | 0.001216443846
1587.592 | 0.0006744453 | 1596.384 | 0.001244149404
1587.642 | 0.0010202689 | 1596.434 | 0.001171487751
1587.692 | 0.0004993883 | 1596.484 | 0.001026010521
1587.742 | 0.00083595685 | 1596.534 | 0.00102813231
1587.792 | 0.00100699935 | 1596.584 | 0.001169981023
1587.842 | 0.0009148441 | 1596.634 | 0.001046151705
1587.892 | 0.00062220565 | 1596.684 | 0.001094521052
1587.942 | 0.00019488305 | 1596.734 | 0.001160602073
1587.992 | 0.0009098004 | 1596.784 | 0.000955101341
1588.042 | 0.00062744155 | 1596.834 | 0.00110186978
1588.092 | 0.00082007555 | 1596.884 | 0.001071519701
1588.142 | 0.00069810295 | 1596.934 | 0.001002793778
1588.192 | 0.00077250295 | 1596.984 | 0.001038371304
1588.242 | 0.00100728765 | 1597.034 | 0.001117244273
1588.292 | 0.0005933307 | 1597.084 | 0.001120349677
1588.342 | 0.00030274755 | 1597.134 | 0.001116567236
1588.392 | 0.00080073 | 1597.184 | 0.000898274302
1588.442 | 0.00070549025 | 1597.234 | 0.001052914709
1588.492 | 0.0003285442 | 1597.284 | 0.001024532368
1588.542 | 0.0009283105 | 1597.334 | 0.001177204783
1588.592 | 0.0008104516 | 1597.384 | 0.000967767813
1588.642 | 0.0008540066 | 1597.434 | 0.00097677732
1588.692 | 0.00073100635 | 1597.484 | 0.001070410102
1588.742 | 0.00092055275 | 1597.534 | 0.000975116033
1588.792 | 0.0005271581 | 1597.584 | 0.001145500249
1588.842 | 0.0008534455 | 1597.634 | 0.001175173418
1588.892 | 0.0008949421 | 1597.684 | 0.001127111284
1588.942 | 0.001012522 | 1597.734 | 0.001176464119
1588.992 | 0.00090083055 | 1597.784 | 0.001207121411
1589.042 | 0.0008210102 | 1597.834 | 0.001097067529
1589.092 | 0.00095606635 | 1597.884 | 0.001108044647
1589.142 | 0.0008125038 | 1597.934 | 0.000941903247
1589.192 | 0.00093213745 | 1597.984 | 0.001068991512
1589.242 | 0.00114019085 | 1598.034 | 0.001106536522
1589.292 | 0.0009195189 | 1598.084 | 0.001095865855
1589.342 | 0.0009085821 | 1598.134 | 0.001078307216
1589.392 | 0.0011125218 | 1598.184 | 0.00106665268
1589.442 | 0.00072940675 | 1598.234 | 0.000936918878
1589.492 | 0.0005087348 | 1598.284 | 0.001025631299
1589.542 | 0.00095222545 | 1598.334 | 0.00127867029
1589.592 | 0.00059070035 | 1598.384 | 0.00117550438
1589.642 | 0.00070725105 | 1598.434 | 0.001191401605
1589.692 | 0.0008618403 | 1598.484 | 0.001143338963
1589.742 | 0.0007038829 | 1598.534 | 0.001120860471
1589.792 | 0.0008307132 | 1598.584 | 0.00112494949
1589.842 | 0.00062648985 | 1598.634 | 0.001013911231
1589.892 | 0.0011059653 | 1598.684 | 0.001070151784
1589.942 | 0.00111970295 | 1598.734 | 0.001130328448
1589.992 | 0.0007088274 | 1598.784 | 0.001080297814
1590.042 | 0.00084593885 | 1598.834 | 0.001154250422
1590.092 | 0.0007095714 | 1598.884 | 0.001082571876
1590.142 | 0.0009947311 | 1598.934 | 0.000767847207
1590.192 | 0.00069078075 | 1598.984 | 0.001118301675
1590.242 | 0.00042178445 | 1599.034 | 0.001109598746
1590.292 | 0.0010976294 | 1599.084 | 0.001142223395
1590.342 | 0.0008790112 | 1599.134 | 0.001013473335
1590.392 | 0.00088144005 | 1599.184 | 0.000982138371
1590.442 | 0.0006432872 | 1599.234 | 0.001265681238
1590.492 | 0.00100452865 | 1599.284 | 0.00107493943
1590.542 | 0.0008815253 | 1599.334 | 0.001042620724
1590.592 | 0.0009168529 | 1599.384 | 0.00134092315
1590.642 | 0.0009161957 | 1599.434 | 0.000970110836
1590.692 | 0.00097311325 | 1599.484 | 0.001020447286
1590.742 | 0.0006557957 | 1599.534 | 0.001158358999
1590.792 | 0.00103657025 | 1599.584 | 0.001026656824
1590.842 | 0.00078505175 | 1599.634 | 0.00097072196
1590.892 | 0.00093141515 | 1599.684 | 0.001028930378
1590.942 | 0.0010613284 | 1599.734 | 0.000861804347
1590.992 | 0.00067615495 | 1599.784 | 0.000763557909
1591.042 | 0.0007464366 | 1599.834 | 0.000821766073
1591.092 | 0.00091233465 | 1599.884 | 0.001112196658
1591.142 | 0.0006556748 | 1599.934 | 0.001056261667
1591.192 | 0.0006930577 | 1599.984 | 0.001219757149
1591.242 | 0.0010810289 | 1600.034 | 0.001072310911
1591.292 | 0.00096830515 | 1600.084 | 0.001222030449
1591.342 | 0.0008864264 | 1600.134 | 0.001029320522
1591.392 | 0.0006636945 | 1600.184 | 0.001050136965
1591.442 | 0.0007864111 | 1600.234 | 0.001147704715
1591.492 | 0.0007847247 | 1600.284 | 0.001128177576
1591.542 | 0.0009033276 | 1600.334 | 0.001260185186
1591.592 | 0.000489366 | 1600.384 | 0.00128887347
1591.642 | 0.0004938486 | 1600.434 | 0.000928884731
1591.692 | 0.00108435675 | 1600.484 | 0.000941828952
1591.742 | 0.0008801303 | 1600.534 | 0.00099413314
1591.792 | 0.00110463075 | 1600.584 | 0.001149756527
1591.842 | 0.0010001313 | 1600.634 | 0.00108791756
1591.892 | 0.0002232434 | 1600.684 | 0.001227796757
1591.942 | 0.00088880565 | 1600.734 | 0.0011029823
1591.992 | 0.00065065125 | 1600.784 | 0.001071646828
1592.042 | 0.000752804 | 1600.834 | 0.000923216467
1592.092 | 0.00127237175 | 1600.884 | 0.00109359954
1592.142 | 0.0007741041 | 1600.934 | 0.001077023881
1592.192 | 0.0006541837 | 1600.984 | 0.000985664907
1592.242 | 0.0006123988 | 1601.034 | 0.001180648134
1592.292 | 0.000951018 | 1601.084 | 0.001211304156
1592.342 | 0.00094110575 | 1601.134 | 0.001188824648
1592.392 | 0.0008684774 | 1601.184 | 0.001118129463
1592.442 | 0.00113821305 | 1601.234 | 0.001130089434
1592.492 | 0.00120849315 | 1601.284 | 0.001112529906
1592.542 | 0.00129214045 | 1601.334 | 0.001018218817
1592.592 | 0.00114445955 | 1601.384 | 0.001024275193
1592.642 | 0.0009001346 | 1601.434 | 0.000967355698
1592.692 | 0.00084601325 | 1601.484 | 0.001024579485
1592.742 | 0.00114042335 | 1601.534 | 0.001142810643
1592.792 | 0.001061626 | 1601.584 | 0.001212826505
1592.842 | 0.00102703775 | 1601.634 | 0.000971900393
1592.892 | 0.0008844982 | 1601.684 | 0.000998620431
1592.942 | 0.0009537491 | 1601.734 | 0.001067652043
1592.992 | 0.00119880875 | 1601.784 | 0.00097826068
1593.042 | 0.0011703895 | 1601.834 | 0.000907565368
1593.092 | 0.0006895981 | 1601.884 | 0.000918541343
1593.142 | 0.00108167835 | 1601.934 | 0.001032836517
1593.192 | 0.00112831165 | 1601.984 | 0.001130403886
1593.242 | 0.0012140127 | 1602.034 | 0.001241747199
1593.292 | 0.0009830534 | 1602.084 | 0.00120942735
1593.342 | 0.00092378915 | 1602.134 | 0.00104328468
1593.392 | 0.00087891975 | 1602.184 | 0.001045404564
1593.442 | 0.00110444475 | 1602.234 | 0.001038668738
1593.492 | 0.00069048005 | 1602.284 | 0.000763302512
1593.542 | 0.00109592595 | 1602.334 | 0.001022244717
1593.592 | 0.00110246075 | 1602.384 | 0.000975164928
1593.642 | 0.0010000166 | 1602.434 | 0.000902501497
1593.692 | 0.001153572 | 1602.484 | 0.001167347297
1593.742 | 0.00053809645 | 1602.534 | 0.001157659229
1593.792 | 0.00098363775 | 1602.584 | 0.001160762982
1593.842 | 0.0008513778 | 1602.634 | 0.001034964021
1593.892 | 0.00130925555 | 1602.684 | 0.001072507507
1593.942 | 0.0009096857 | 1602.734 | 0.001203530486
1593.992 | 0.00099949735 | 1602.784 | 0.000986219643
1594.042 | 0.0007582569 | 1602.834 | 0.001002115344
1594.092 | 0.0009560214 | 1602.884 | 0.001005219097
1594.142 | 0.00132959465 | 1602.934 | 0.001050634678
1594.192 | 0.0005773781 | 1602.984 | 0.001104906096
1594.242 | 0.0009046854 | 1603.034 | 0.001057826053
1594.292 | 0.00110656205 | 1603.084 | 0.001254776383
1594.342 | 0.0011028157 | 1603.134 | 0.001021721731
1594.392 | 0.0009890612 | 1603.184 | 0.001154712575
1594.442 | 0.0008238994 | 1603.234 | 0.001119440357
1594.492 | 0.0010062414 | 1603.284 | 0.001110736031
1594.542 | 0.00105287315 | 1603.334 | 0.001069559964
1594.592 | 0.00110567235 | 1603.384 | 0.001154335131
1594.642 | 0.000877796 | 1603.434 | 0.001080687196
1594.692 | 0.0009562973 | 1603.484 | 0.000947015886
1594.742 | 0.0011478928 | 1603.534 | 0.001009159018
1594.792 | 0.000770939 | 1603.584 | 0.00098274251
1594.842 | 0.00099646245 | 1603.634 | 0.000818567324
1594.892 | 0.00086934075 | 1603.684 | 0.000928926133
1594.942 | 0.00102803595 | 1603.734 | 0.000873974122
1594.992 | 0.0006315475 | 1603.784 | 0.000891837307
1595.042 | 0.00102670915 | 1603.834 | 0.00112224312
1595.092 | 0.00093762755 | 1603.884 | 0.000887220476
1595.142 | 0.0013543807 | 1603.934 | 0.00113041811
1595.192 | 0.0010267758 | 1603.984 | 0.000917042997
1595.242 | 0.0008821763 | 1604.034 | 0.001061841539
1595.292 | 0.0013287437 | 1604.084 | 0.000902586079
1595.342 | 0.0012098463 | 1604.134 | 0.001020816475
1595.392 | 0.00107758325 | 1604.184 | 0.000999319947
1595.442 | 0.00067698265 | 1604.234 | 0.000980775407
1595.492 | 0.00043059775 | 1604.284 | 0.00128498092
1595.542 | 0.0011321386 | 1604.334 | 0.000982062171
1595.592 | 0.00094744215 | 1604.384 | 0.000991069519
1595.642 | 0.0009292994 | 1604.434 | 0.000941037234
1595.692 | 0.001252493 | 1604.484 | 0.001017939925
1595.742 | 0.00093208475 | 1604.534 | 0.001018091309
1595.792 | 0.00106815925 | 1604.584 | 0.000891307336
1595.842 | 0.00110245145 | 1604.634 | 0.001084321301
1595.892 | 0.0006041776 | 1604.684 | 0.001036256754
1595.942 | 0.001131965 | 1604.734 | 0.001063959899
1595.992 | 0.00086193485 | 1604.784 | 0.001098550762
1596.042 | 0.00083556625 | 1604.834 | 0.001052454207
1596.092 | 0.0009500508 | 1604.884 | 0.000991597966
1596.142 | 0.00090003695 | 1604.934 | 0.000923853626
1596.192 | 0.00101657835 | 1604.984 | 0.000980092274
1596.242 | 0.0010035754 | 1605.034 | 0.000835596373
1596.292 | 0.0008743953 | 1605.084 | 0.000912498937
1596.342 | 0.00084802825 | 1605.134 | 0.001155696317
1596.392 | 0.00073427065 | 1605.184 | 0.001007264432
1596.442 | 0.00116644165 | 1605.234 | 0.000902128371
1596.492 | 0.0010105318 | 1605.284 | 0.000949510928
1596.542 | 0.00118567405 | 1605.334 | 0.001081517014
1596.592 | 0.0009310633 | 1605.384 | 0.001012788678
1596.642 | 0.0010147044 | 1605.434 | 0.001100514817
1596.692 | 0.0009379577 | 1605.484 | 0.000996362752
1596.742 | 0.0009969228 | 1605.534 | 0.001058505122
1596.792 | 0.0012419778 | 1605.584 | 0.000991744524
1596.842 | 0.0011158822 | 1605.634 | 0.001096198849
1596.892 | 0.0008921149 | 1605.684 | 0.001206556896
1596.942 | 0.0012451212 | 1605.734 | 0.001058124884
1596.992 | 0.0008332087 | 1605.784 | 0.001229490429
1597.042 | 0.00101143545 | 1605.834 | 0.001197169564
1597.092 | 0.0008143979 | 1605.884 | 0.00095427419
1597.142 | 0.00093093775 | 1605.934 | 0.001014448695
1597.192 | 0.00116571005 | 1605.984 | 0.001034279364
1597.242 | 0.0010056865 | 1606.034 | 0.001096421734
1597.292 | 0.00069452865 | 1606.084 | 0.001214651749
1597.342 | 0.00115034645 | 1606.134 | 0.001090819256
1597.392 | 0.00092041015 | 1606.184 | 0.001062434375
1597.442 | 0.00082207195 | 1606.234 | 0.001104896698
1597.492 | 0.0009756227 | 1606.284 | 0.001233950669
1597.542 | 0.0011548771 | 1606.334 | 0.00109929422
1597.592 | 0.00113467595 | 1606.384 | 0.001121093008
1597.642 | 0.000978763 | 1606.434 | 0.001037604224
1597.692 | 0.00113025845 | 1606.484 | 0.001135170069
1597.742 | 0.00084377505 | 1606.534 | 0.001184520364
1597.792 | 0.00085441735 | 1606.584 | 0.001170895296
1597.842 | 0.00072112355 | 1606.634 | 0.001161205958
1597.892 | 0.0011769398 | 1606.684 | 0.001043277568
1597.942 | 0.00116804745 | 1606.734 | 0.001069011705
1597.992 | 0.00123420765 | 1606.784 | 0.000923531427
1598.042 | 0.0010402546 | 1606.834 | 0.001196248052
1598.092 | 0.00090181945 | 1606.884 | 0.001083239515
1598.142 | 0.00083843685 | 1606.934 | 0.001203437014
1598.192 | 0.0010300277 | 1606.984 | 0.000980221306
1598.242 | 0.0008720579 | 1607.034 | 0.00106499533
1598.292 | 0.0008292376 | 1607.084 | 0.001131073176
1598.342 | 0.00066407115 | 1607.134 | 0.001077104272
1598.392 | 0.0010263294 | 1607.184 | 0.001154006074
1598.442 | 0.00118193545 | 1607.234 | 0.001053789104
1598.492 | 0.00082348245 | 1607.284 | 0.000985060006
1598.542 | 0.0011137711 | 1607.334 | 0.001085577966
1598.592 | 0.0007913029 | 1607.384 | 0.000968633191
1598.642 | 0.0009242898 | 1607.434 | 0.000977639523
1598.692 | 0.00099764665 | 1607.484 | 0.001091933046
1598.742 | 0.00123858485 | 1607.534 | 0.0011806428
1598.792 | 0.0011289363 | 1607.584 | 0.001184728898
1598.842 | 0.0012177141 | 1607.634 | 0.001238998919
1598.892 | 0.00112348805 | 1607.684 | 0.001007910989
1598.942 | 0.0009686012 | 1607.734 | 0.001104492711
1598.992 | 0.0009370897 | 1607.784 | 0.00098557969
1599.042 | 0.00099707935 | 1607.834 | 0.001062481492
1599.092 | 0.0011310939 | 1607.884 | 0.000968168244
1599.142 | 0.00067291235 | 1607.934 | 0.00104408605
1599.192 | 0.0010043256 | 1607.984 | 0.001189867191
1599.242 | 0.00081242785 | 1608.034 | 0.00131301617
1599.292 | 0.00097111685 | 1608.084 | 0.001210831335
1599.342 | 0.00085015795 | 1608.134 | 0.00110372652
1599.392 | 0.00098314485 | 1608.184 | 0.00126525147
1599.442 | 0.0011839861 | 1608.234 | 0.00113059464
1599.492 | 0.0010887293 | 1608.284 | 0.001096305021
1599.542 | 0.00074261275 | 1608.334 | 0.000915400506
1599.592 | 0.0008971896 | 1608.384 | 0.000943102254
1599.642 | 0.00092427895 | 1608.434 | 0.001035747611
1599.692 | 0.0012166229 | 1608.484 | 0.000965050394
1599.742 | 0.0012930627 | 1608.534 | 0.001041951942
1599.792 | 0.0010158297 | 1608.584 | 0.001179860734
1599.842 | 0.0010881558 | 1608.634 | 0.00099305237
1599.892 | 0.000899341 | 1608.684 | 0.001006978174
1599.942 | 0.0009120355 | 1608.734 | 0.001016968248
1599.992 | 0.0012239141 | 1608.784 | 0.001089933558
1600.042 | 0.0009045273 | 1608.834 | 0.000909028916
1600.092 | 0.0012770636 | 1608.884 | 0.001090233405
1600.142 | 0.0012208761 | 1608.934 | 0.000887680851
1600.192 | 0.0009045738 | 1608.984 | 0.000980326208
1600.242 | 0.00108176825 | 1609.034 | 0.000960796275
1600.292 | 0.0009638923 | 1609.084 | 0.001050489517
1600.342 | 0.00093135005 | 1609.134 | 0.000973887816
1600.392 | 0.0010047038 | 1609.184 | 0.00113344452
1600.442 | 0.0005228739 | 1609.234 | 0.001238881698
1600.492 | 0.00085222875 | 1609.284 | 0.001120952419
1600.542 | 0.0012350462 | 1609.334 | 0.001085678296
1600.592 | 0.00115212585 | 1609.384 | 0.000950037216
1600.642 | 0.00101471525 | 1609.434 | 0.00103677847
1600.692 | 0.000882446 | 1609.484 | 0.001059559984
1600.742 | 0.0009722499 | 1609.534 | 0.001110877255
1600.792 | 0.0009756909 | 1609.584 | 0.001108075254
1600.842 | 0.0009801611 | 1609.634 | 0.001184976294
1600.892 | 0.00127867095 | 1609.684 | 0.00130222117
1600.942 | 0.00112686705 | 1609.734 | 0.001064244506
1600.992 | 0.0010501157 | 1609.784 | 0.001176569656
1601.042 | 0.00106692235 | 1609.834 | 0.001108823792
1601.092 | 0.0011536402 | 1609.884 | 0.001108973525
1601.142 | 0.0007715373 | 1609.934 | 0.00128525778
1601.192 | 0.00124688355 | 1609.984 | 0.001057120949
1601.242 | 0.0011495699 | 1610.034 | 0.001021846826
1601.292 | 0.0014676144 | 1610.084 | 0.001121379774
1601.342 | 0.0011410294 | 1610.134 | 0.001101849333
1601.392 | 0.001279153 | 1610.184 | 0.000986871915
1601.442 | 0.0010975333 | 1610.234 | 0.000972261708
1601.492 | 0.0009940491 | 1610.284 | 0.000939939319
1601.542 | 0.00109824475 | 1610.334 | 0.00116050314
1601.592 | 0.0010739268 | 1610.384 | 0.000985502093
1601.642 | 0.0013097221 | 1610.434 | 0.001165722078
1601.692 | 0.00099752885 | 1610.484 | 0.00112749584
1601.742 | 0.0010061112 | 1610.534 | 0.001065653698
1601.792 | 0.00101571965 | 1610.584 | 0.001073675145
1601.842 | 0.0010366369 | 1610.634 | 0.001015768987
1601.892 | 0.00134645555 | 1610.684 | 0.001031662275
1601.942 | 0.0011925948 | 1610.734 | 0.000999339886
1601.992 | 0.00119911875 | 1610.784 | 0.000996537377
1602.042 | 0.0013876189 | 1610.834 | 0.001084262119
1602.092 | 0.0009962625 | 1610.884 | 0.00128022604
1602.142 | 0.00087529895 | 1610.934 | 0.000990097461
1602.192 | 0.0011234307 | 1610.984 | 0.001146701669
1602.242 | 0.0011237872 | 1611.034 | 0.000931356532
1602.292 | 0.00100590815 | 1611.084 | 0.001162744182
1602.342 | 0.00061557785 | 1611.134 | 0.000959206997
1602.392 | 0.00081230385 | 1611.184 | 0.001051851592
1602.442 | 0.00075508405 | 1611.234 | 0.001127768255
1602.492 | 0.00102789025 | 1611.284 | 0.001054118034
1602.542 | 0.00095833245 | 1611.334 | 0.001080835024
1602.592 | 0.0007376419 | 1611.384 | 0.001001280827
1602.642 | 0.00071126555 | 1611.434 | 0.000995525949
1602.692 | 0.00101388755 | 1611.484 | 0.001055698676
1602.742 | 0.0011139695 | 1611.534 | 0.001049943925
1602.792 | 0.00105983265 | 1611.584 | 0.001084532883
1602.842 | 0.001112621 | 1611.634 | 0.001001042702
1602.892 | 0.00081893475 | 1611.684 | 0.001123206923
1602.942 | 0.00106192515 | 1611.734 | 0.000952141225
1602.992 | 0.00122780615 | 1611.784 | 0.001118585139
1603.042 | 0.0008086877 | 1611.834 | 0.000930791509
1603.092 | 0.00093241645 | 1611.884 | 0.000878789073
1603.142 | 0.0008875331 | 1611.934 | 0.001009809004
1603.192 | 0.0011007077 | 1611.984 | 0.000991262305
1603.242 | 0.00126041815 | 1612.034 | 0.001060290742
1603.292 | 0.0009276626 | 1612.084 | 0.001139159139
1603.342 | 0.0010729813 | 1612.134 | 0.001063540672
1603.392 | 0.0009643542 | 1612.184 | 0.001238840296
1603.442 | 0.0010531258 | 1612.234 | 0.001217341736
1603.492 | 0.00111927825 | 1612.284 | 0.001134834916
1603.542 | 0.0009571901 | 1612.334 | 0.001238303086
1603.592 | 0.00095651585 | 1612.384 | 0.001104629109
1603.642 | 0.001207729 | 1612.434 | 0.000975874985
1603.692 | 0.0007958072 | 1612.484 | 0.001083279139
1603.742 | 0.00103674075 | 1612.534 | 0.001026356215
1603.792 | 0.0009548434 | 1612.584 | 0.001070784879
1603.842 | 0.00132531975 | 1612.634 | 0.000864295325
1603.892 | 0.00107789635 | 1612.684 | 0.00102778687
1603.942 | 0.00114816095 | 1612.734 | 0.000992511858
1603.992 | 0.00103644935 | 1612.784 | 0.001077284104
1604.042 | 0.0012249464 | 1612.834 | 0.001119744522
1604.092 | 0.00092406195 | 1612.884 | 0.001024445881
1604.142 | 0.00095834175 | 1612.934 | 0.000961619362
1604.192 | 0.00093196385 | 1612.984 | 0.001260901847
1604.242 | 0.0009559625 | 1613.034 | 0.000985532573
1604.292 | 0.00122876715 | 1613.084 | 0.00208873725
1604.342 | 0.0009350778 | 1613.134 | 0.001181644449
1604.392 | 0.00071129965 | 1613.184 | 0.001123737402
1604.442 | 0.00103448085 | 1613.234 | 0.001019582924
1604.492 | 0.0008466875 | 1613.284 | 0.001076803155
1604.542 | 0.00090667095 | 1613.334 | 0.001164527262
1604.592 | 0.0008504757 | 1613.384 | 0.001105636092
1604.642 | 0.0009567251 | 1613.434 | 0.001092992988
1604.692 | 0.00115344645 | 1613.484 | 0.001080349503
1604.742 | 0.00122576635 | 1613.534 | 0.001173977459
1604.792 | 0.0006287823 | 1613.584 | 0.001032431006
1604.842 | 0.0012429202 | 1613.634 | 0.000900724513
1604.892 | 0.0012360754 | 1613.684 | 0.001125223429
1604.942 | 0.00111819325 | 1613.734 | 0.001019100832
1604.992 | 0.00102601475 | 1613.784 | 0.001097968594
1605.042 | 0.0011559094 | 1613.834 | 0.001166996523
1605.092 | 0.0014102055 | 1613.884 | 0.001003802285
1605.142 | 0.0010969815 | 1613.934 | 0.001033470501
1605.192 | 0.0011209786 | 1613.984 | 0.001067074701
1605.242 | 0.0009897308 | 1614.034 | 0.001107566873
1605.292 | 0.0008173584 | 1614.084 | 0.001132314855
1605.342 | 0.00100482625 | 1614.134 | 0.001007496334
1605.392 | 0.00129510715 | 1614.184 | 0.001106044016
1605.442 | 0.00106310315 | 1614.234 | 0.001189831631
1605.492 | 0.00120327895 | 1614.284 | 0.00131199509
1605.542 | 0.00054666175 | 1614.334 | 0.001140928757
1605.592 | 0.0012502455 | 1614.384 | 0.001142061089
1605.642 | 0.000909261 | 1614.434 | 0.001001498378
1605.692 | 0.00101139515 | 1614.484 | 0.001001646587
1605.742 | 0.0009922108 | 1614.534 | 0.00128420114
1605.792 | 0.00090619975 | 1614.584 | 0.001198741697
1605.842 | 0.00135686535 | 1614.634 | 0.000985363409
1605.892 | 0.0010652313 | 1614.684 | 0.000955992119
1605.942 | 0.0009298698 | 1614.734 | 0.000963028046
1605.992 | 0.00081404295 | 1614.784 | 0.000910040598
1606.042 | 0.00101179195 | 1614.834 | 0.000978084404
1606.092 | 0.00087026145 | 1614.884 | 0.000854249498
1606.142 | 0.00143916105 | 1614.934 | 0.000997076619
1606.192 | 0.00127089925 | 1614.984 | 0.001041504394
1606.242 | 0.0012105903 | 1615.034 | 0.001052476559
1606.292 | 0.0011070999 | 1615.084 | 0.000426805217
1606.342 | 0.00076405855 | 1615.134 | 0.000896317867
1606.392 | 0.00119416185 | 1615.184 | 0.000874818037
1606.442 | 0.0008500913 | 1615.234 | 0.000765743071
1606.492 | 0.0011588761 | 1615.284 | 0.000859370392
1606.542 | 0.00111398965 | 1615.334 | 0.000794574865
1606.592 | 0.0011965876 | 1615.384 | 0.000448357371
1606.642 | 0.0009460766 | 1615.434 | 6.86841781e-05
1606.692 | 0.0013720662 | 1615.484 | -0.000349364681
1606.742 | 0.0010691218 | 1615.534 | 0.000833542402
1606.792 | 0.00112601765 | 1615.584 | 0.000992113332
1606.842 | 0.0010790728 | 1615.634 | 0.001001117251
1606.892 | 0.0010640006 | 1615.684 | 0.001115408361
1606.942 | 0.001482792 | 1615.734 | 0.001089972293
1606.992 | 0.0007490654 | 1615.784 | 0.001090120248
1607.042 | 0.00128814765 | 1615.834 | 0.001130611912
1607.092 | 0.0012884964 | 1615.884 | 0.001113047812
1607.142 | 0.0010050851 | 1615.934 | 0.000959692899
1607.192 | 0.0012100292 | 1615.984 | 0.001074967878
1607.242 | 0.00128337365 | 1616.034 | 0.001000332137
1607.292 | 0.00075013025 | 1616.084 | 0.001024095869
1607.342 | 0.0012439742 | 1616.134 | 0.001101979127
1607.392 | 0.0013697536 | 1616.184 | 0.000907296255
1607.442 | 0.00132897775 | 1616.234 | 0.001105226517
1607.492 | 0.00089957195 | 1616.284 | 0.001125054138
1607.542 | 0.00100478905 | 1616.334 | 0.000970714975
1607.592 | 0.00089924025 | 1616.384 | 0.001084021962
1607.642 | 0.00108053755 | 1616.434 | 0.001095977615
1607.692 | 0.000935921 | 1616.484 | 0.001009533922
1607.742 | 0.00100309645 | 1616.534 | 0.00086798658
1607.792 | 0.0008790422 | 1616.584 | 0.001086580631
1607.842 | 0.0012474555 | 1616.634 | 0.001064096551
1607.892 | 0.000963015 | 1616.684 | 0.001181339141
1607.942 | 0.0008605507 | 1616.734 | 0.001086039738
1607.992 | 0.00114260265 | 1616.784 | 0.001118658926
1608.042 | 0.00097331165 | 1616.834 | 0.00108043091
1608.092 | 0.00130985385 | 1616.884 | 0.000813916457
1608.142 | 0.00130403205 | 1616.934 | 0.0009606788
1608.192 | 0.000813967 | 1616.984 | 0.00117533674
1608.242 | 0.0014147346 | 1617.034 | 0.001023949311
1608.292 | 0.0008917708 | 1617.084 | 0.000973913216
1608.342 | 0.00092604595 | 1617.134 | 0.000925845113
1608.392 | 0.0012841781 | 1617.184 | 0.001002743994
1608.442 | 0.0011189977 | 1617.234 | 0.001090466958
1608.492 | 0.0013362767 | 1617.284 | 0.00110242223
1608.542 | 0.0010929608 | 1617.334 | 0.001044514294
1608.592 | 0.0010254521 | 1617.384 | 0.000956102101
1608.642 | 0.00101243365 | 1617.434 | 0.001033001109
1608.692 | 0.00072387945 | 1617.484 | 0.001210267201
1608.742 | 0.0007129163 | 1617.534 | 0.00147215606
1608.792 | 0.0007893437 | 1617.584 | 0.001444752
1608.842 | 0.00094904795 | 1617.634 | 0.001066062384
1608.892 | 0.0009442538 | 1617.684 | 0.001221680437
1608.942 | 0.00098058425 | 1617.734 | 0.001190340266
1608.992 | 0.0007722224 | 1617.784 | 0.000995656886
1609.042 | 0.0011231579 | 1617.834 | 0.001018436114
1609.092 | 0.00064337245 | 1617.884 | 0.000940847877
1609.142 | 0.00106935895 | 1617.934 | 0.000949851161
1609.192 | 0.00128663795 | 1617.984 | 0.000972630135
1609.242 | 0.00068039575 | 1618.034 | 0.001025912985
1609.292 | 0.0012009679 | 1618.084 | 0.000942420899
1609.342 | 0.00076642075 | 1618.134 | 0.000982911674
1609.392 | 0.00089836605 | 1618.184 | 0.000951571122
1609.442 | 0.00055018025 | 1618.234 | 0.001060941617
1609.492 | 0.00091961965 | 1618.284 | 0.000995161078
1609.542 | 0.0010752102 | 1618.334 | 0.000942172741
1609.592 | 0.0009686322 | 1618.384 | 0.000693369581
1609.642 | 0.001296947 | 1618.434 | 0.000786012271
1609.692 | 0.00087062415 | 1618.484 | 0.001131540663
1609.742 | 0.0012380067 | 1618.534 | 0.001089376028
1609.792 | 0.00105534695 | 1618.584 | 0.001137738898
1609.842 | 0.00109784485 | 1618.634 | 0.001228413215
1609.892 | 0.00107660055 | 1618.684 | 0.001131144931
1609.942 | 0.0012034045 | 1618.734 | 0.001207059435
1609.992 | 0.00085007735 | 1618.784 | 0.001055671625
1610.042 | 0.0011115639 | 1618.834 | 0.001131586129
1610.092 | 0.00126920975 | 1618.884 | 0.001091389359
1610.142 | 0.0010402856 | 1618.934 | 0.000846521929
1610.192 | 0.0013202776 | 1618.984 | 0.001099555205
1610.242 | 0.00121164275 | 1619.034 | 0.001230573231
1610.292 | 0.00100225015 | 1619.084 | 0.001148064506
1610.342 | 0.0011557854 | 1619.134 | 0.000974044915
1610.392 | 0.0009762086 | 1619.184 | 0.001033231487
1610.442 | 0.00103104295 | 1619.234 | 0.000873971455
1610.492 | 0.0014045945 | 1619.284 | 0.000856406339
1610.542 | 0.00093817315 | 1619.334 | 0.000882137174
1610.592 | 0.001419676 | 1619.384 | 0.000862604066
1610.642 | 0.00088128815 | 1619.434 | 0.0011126851
1610.692 | 0.0012178257 | 1619.484 | 0.000903241399
1610.742 | 0.0012603236 | 1619.534 | 0.001017531366
1610.792 | 0.0012041206 | 1619.584 | 0.000992094282
1610.842 | 0.0010214593 | 1619.634 | 0.00097846515
1610.892 | 0.00115237385 | 1619.684 | 0.000829045078
1610.942 | 0.00092653265 | 1619.734 | 0.000757360309
1610.992 | 0.0010451092 | 1619.784 | 0.000954305686
1611.042 | 0.00117396845 | 1619.834 | 0.00086786085
1611.092 | 0.00105504935 | 1619.884 | 0.001027414506
1611.142 | 0.00091968165 | 1619.934 | 0.000975409657
1611.192 | 0.001204815 | 1619.984 | 0.000988348163
1611.242 | 0.0012771256 | 1620.034 | 0.000930439084
1611.292 | 0.00135560675 | 1620.084 | 0.001164776182
1611.342 | 0.00125519465 | 1620.134 | 0.001012403868
1611.392 | 0.00097383245 | 1620.184 | 0.001058797984
1611.442 | 0.00119830655 | 1620.234 | 0.00112585627
1611.492 | 0.0011750023 | 1620.284 | 0.001049251394
1611.542 | 0.00119076735 | 1620.334 | 0.001109421454
1611.592 | 0.0009854869 | 1620.384 | 0.001138103769
1611.642 | 0.00114415885 | 1620.434 | 0.000976875491
1611.692 | 0.0013449846 | 1620.484 | 0.001172836618
1611.742 | 0.0010440893 | 1620.534 | 0.001092295758
1611.792 | 0.00124902875 | 1620.584 | 0.001147545711
1611.842 | 0.0012863822 | 1620.634 | 0.00101977317
1611.892 | 0.0011181142 | 1620.684 | 0.00092939235
1611.942 | 0.00063832565 | 1620.734 | 0.001146017139
1611.992 | 0.001085899 | 1620.784 | 0.000878517547
1612.042 | 0.0012682193 | 1620.834 | 0.000957383277
1612.092 | 0.00098171575 | 1620.884 | 0.001037233257
1612.142 | 0.00095738385 | 1620.934 | 0.000996051856
1612.192 | 0.00104717225 | 1620.984 | 0.001151669274
1612.242 | 0.0012120132 | 1621.034 | 0.001064240188
1612.292 | 0.00112599285 | 1621.084 | 0.001029946759
1612.342 | 0.00102558075 | 1621.134 | 0.001070436772
1612.392 | 0.0011277056 | 1621.184 | 0.001088295004
1612.442 | 0.00130693985 | 1621.234 | 0.00121636028
1612.492 | 0.00085182575 | 1621.284 | 0.001001012222
1612.542 | 0.0014196884 | 1621.334 | 0.00100509451
1612.592 | 0.00108692045 | 1621.384 | 0.00115185571
1612.642 | 0.00109137515 | 1621.434 | 0.001219897484
1612.692 | 0.0011194751 | 1621.484 | 0.001174779845
1612.742 | 0.00123290875 | 1621.534 | 0.000994855516
1612.792 | 0.001556076 | 1621.584 | 0.000959577837
1612.842 | 0.00132303815 | 1621.634 | 0.001052219511
1612.892 | 0.00137375725 | 1621.684 | 0.001120261031
1612.942 | 0.0009165863 | 1621.734 | 0.001207982598
1612.992 | 0.00081000365 | 1621.784 | 0.000913914987
1613.042 | 0.0008977352 | 1621.834 | 0.001163011136
1613.092 | 0.00102247765 | 1621.884 | 0.00122121295
1613.142 | 0.0014021951 | 1621.934 | 0.001149527546
1613.192 | 0.0010046542 | 1621.984 | 0.000928275258
1613.242 | 0.0011427623 | 1622.034 | 0.000977620981
1613.292 | 0.0008696244 | 1622.084 | 0.001070262401
1613.342 | 0.0009789459 | 1622.134 | 0.001125511973
1613.392 | 0.00131342505 | 1622.184 | 0.001087282306
1613.442 | 0.00125104995 | 1622.234 | 0.00097426907
1613.492 | 0.00128326205 | 1622.284 | 0.001051166554
1613.542 | 0.0009134801 | 1622.334 | 0.001049344612
1613.592 | 0.0010073791 | 1622.384 | 0.001016034671
1613.642 | 0.0011043626 | 1622.434 | 0.000980756992
1613.692 | 0.0012661175 | 1622.484 | 0.00107536615
1613.742 | 0.00119654575 | 1622.534 | 0.001100111973
1613.792 | 0.0010920184 | 1622.584 | 0.001093369924
1613.842 | 0.00114582045 | 1622.634 | 0.001084659756
1613.892 | 0.0014967482 | 1622.684 | 0.000951966854
1613.942 | 0.00088330315 | 1622.734 | 0.001086919594
1613.992 | 0.00111188475 | 1622.784 | 0.001047705677
1614.042 | 0.0011266175 | 1622.834 | 0.001032107664
1614.092 | 0.0011506053 | 1622.884 | 0.001184772332
1614.142 | 0.00125067175 | 1622.934 | 0.000995007535
1614.192 | 0.0012191401 | 1622.984 | 0.00105517696
1614.242 | 0.0012174227 | 1623.034 | 0.000983491302
1614.292 | 0.00113551295 | 1623.084 | 0.001133203728
1614.342 | 0.0007883486 | 1623.134 | 0.000890303401
1614.392 | 0.0010169302 | 1623.184 | 0.000971136615
1614.442 | 0.00117354375 | 1623.234 | 0.001024417814
1614.492 | 0.00089526295 | 1623.284 | 0.000979299921
1614.542 | 0.0008904626 | 1623.334 | 0.000781663029
1614.592 | 0.0012095177 | 1623.384 | 0.001063230792
1614.642 | 0.0011440581 | 1623.434 | 0.000834106028
1614.692 | 0.001156734 | 1623.484 | 0.001058602023
1614.742 | 0.00119511355 | 1623.534 | 0.001097123536
1614.792 | 0.0013393891 | 1623.584 | 0.0011769725
1614.842 | 0.0010138147 | 1623.634 | 0.001216477755
1614.892 | 0.0012495914 | 1623.684 | 0.00113003203
1614.942 | 0.00128591565 | 1623.734 | 0.000747404398
1614.992 | 0.0011762454 | 1623.784 | 0.00089810082
1615.042 | 0.00116938665 | 1623.834 | 0.001095045054
1615.092 | 0.0010895322 | 1623.884 | 0.000939719482
1615.142 | 0.0011412774 | 1623.934 | 0.001039248366
1615.192 | 0.0008557984 | 1623.984 | 0.001085641593
1615.242 | 0.0011419532 | 1624.034 | 0.001087754873
1615.292 | 0.001228654 | 1624.084 | 0.001144972056
1615.342 | 0.00097093395 | 1624.134 | 0.001133309519
1615.392 | 0.0010524934 | 1624.184 | 0.001187574714
1615.442 | 0.0012091054 | 1624.234 | 0.00138058271
1615.492 | 0.0014037575 | 1624.284 | 0.001181961568
1615.542 | 0.0010164962 | 1624.334 | 0.001151603234
1615.592 | 0.00143013695 | 1624.384 | 0.001095661004
1615.642 | 0.00135644995 | 1624.434 | 0.000956079368
1615.692 | 0.00084170115 | 1624.484 | 0.000985744409
1615.742 | 0.00100139765 | 1624.534 | 0.001078385067
1615.792 | 0.00103977565 | 1624.584 | 0.001033266793
1615.842 | 0.00108740715 | 1624.634 | 0.000991100507
1615.892 | 0.001314958 | 1624.684 | 0.000927286309
1615.942 | 0.00113331815 | 1624.734 | 0.001150797927
1615.992 | 0.00095373515 | 1624.784 | 0.000931512742
1616.042 | 0.0009026673 | 1624.834 | 0.000952321819
1616.092 | 0.0013975296 | 1624.884 | 0.00093377131
1616.142 | 0.00116859615 | 1624.934 | 0.001046091634
1616.192 | 0.0012110863 | 1624.984 | 0.000848454488
1616.242 | 0.00129778555 | 1625.034 | 0.000989310442
1616.292 | 0.0014626203 | 1625.084 | 0.000994375456
1616.342 | 0.0012943461 | 1625.134 | 0.000892185668
1616.392 | 0.00126281135 | 1625.184 | 0.000985810068
1616.442 | 0.00102154145 | 1625.234 | 0.00120735344
1616.492 | 0.0013930284 | 1625.284 | 0.001168138888
1616.542 | 0.00111474605 | 1625.334 | 0.00132473827
1616.592 | 0.0011181669 | 1625.384 | 0.001258956461
1616.642 | 0.0011102774 | 1625.434 | 0.001006215412
1616.692 | 0.00105509585 | 1625.484 | 0.000910913215
1616.742 | 0.0010523477 | 1625.534 | 0.001132456714
1616.792 | 0.00125933625 | 1625.584 | 0.001173929453
1616.842 | 0.0011476076 | 1625.634 | 0.001160298416
1616.892 | 0.00097522125 | 1625.684 | 0.000993164765
1616.942 | 0.0010392998 | 1625.734 | 0.000954933955
1616.992 | 0.0012617093 | 1625.784 | 0.000923591244
1617.042 | 0.0007161155 | 1625.834 | 0.001029023342
1617.092 | 0.00136622115 | 1625.884 | 0.001070496081
1617.142 | 0.0012904773 | 1625.934 | 0.000788235025
1617.192 | 0.0012476322 | 1625.984 | 0.000976322533
1617.242 | 0.0012921761 | 1626.034 | 0.000914476073
1617.292 | 0.00125447235 | 1626.084 | 0.000903797024
1617.342 | 0.0009782453 | 1626.134 | 0.001005293138
1617.392 | 0.0010813916 | 1626.184 | 0.001080221487
1617.442 | 0.0012153829 | 1626.234 | 0.00090127963
1617.492 | 0.0010286017 | 1626.284 | 0.000954560067
1617.542 | 0.0013404555 | 1626.334 | 0.001061960157
1617.592 | 0.00089561635 | 1626.384 | 0.000935169834
1617.642 | 0.0009864262 | 1626.434 | 0.001044537789
1617.692 | 0.0013198715 | 1626.484 | 0.001133241955
1617.742 | 0.00109504865 | 1626.534 | 0.001074346975
1617.792 | 0.00106454155 | 1626.584 | 0.001018404364
1617.842 | 0.00084177555 | 1626.634 | 0.001045117036
1617.892 | 0.0012523287 | 1626.684 | 0.000885854845
1617.942 | 0.0011549918 | 1626.734 | 0.001160533366
1617.992 | 0.00101036285 | 1626.784 | 0.000991431469
1618.042 | 0.00091097065 | 1626.834 | 0.001099815301
1618.092 | 0.00087532065 | 1626.884 | 0.001138335671
1618.142 | 0.0013249431 | 1626.934 | 0.001017449197
1618.192 | 0.00102609535 | 1626.984 | 0.001142560834
1618.242 | 0.00126186895 | 1627.034 | 0.001017738376
1618.292 | 0.00146577145 | 1627.084 | 0.00114777012
1618.342 | 0.0012409486 | 1627.134 | 0.001131186841
1618.392 | 0.00130399795 | 1627.184 | 0.00098176461
1618.442 | 0.001128524 | 1627.234 | 0.001095068295
1618.492 | 0.00095921905 | 1627.284 | 0.00129397887
1618.542 | 0.00101815625 | 1627.334 | 0.001152428861
1618.592 | 0.001345431 | 1627.384 | 0.001142733554
1618.642 | 0.00122033515 | 1627.434 | 0.001101550248
1618.692 | 0.00127310335 | 1627.484 | 0.001105630885
1618.742 | 0.0013351235 | 1627.534 | 0.000938496472
1618.792 | 0.0011730152 | 1627.584 | 0.000966192886
1618.842 | 0.00152702125 | 1627.634 | 0.001093272261
1618.892 | 0.00098553805 | 1627.684 | 0.000895634226
1618.942 | 0.0010598962 | 1627.734 | 0.00104829737
1618.992 | 0.00122781235 | 1627.784 | 0.001064185705
1619.042 | 0.00123328695 | 1627.834 | 0.000942314981
1619.092 | 0.00120380595 | 1627.884 | 0.000855867986
1619.142 | 0.0011506766 | 1627.934 | 0.000909147915
1619.192 | 0.00121372595 | 1627.984 | 0.001004739672
1619.242 | 0.0008758089 | 1628.034 | 0.000949780422
1619.292 | 0.00100465575 | 1628.084 | 0.001016836295
1619.342 | 0.00104508595 | 1628.134 | 0.001058308399
1619.392 | 0.00119038295 | 1628.184 | 0.001086004305
1619.442 | 0.0015330802 | 1628.234 | 0.001078276736
1619.492 | 0.0013935895 | 1628.284 | 0.001048901128
1619.542 | 0.0010361378 | 1628.334 | 0.001144492758
1619.592 | 0.0011197479 | 1628.384 | 0.000946854342
1619.642 | 0.00082295545 | 1628.434 | 0.001204804931
1619.692 | 0.0012879973 | 1628.484 | 0.001165589236
1619.742 | 0.00093362855 | 1628.534 | 0.000968934943
1619.792 | 0.0011395848 | 1628.584 | 0.001216061195
1619.842 | 0.00119543595 | 1628.634 | 0.000931831512
1619.892 | 0.0013016652 | 1628.684 | 0.000915247725
1619.942 | 0.00129788475 | 1628.734 | 0.000833720456
1619.992 | 0.00102576675 | 1628.784 | 0.000866336342
1620.042 | 0.0012481716 | 1628.834 | 0.000947167905
1620.092 | 0.0012844881 | 1628.884 | 0.001046695265
1620.142 | 0.00129818545 | 1628.934 | 0.00091596845
1620.192 | 0.00126973055 | 1628.984 | 0.000913160353
1620.242 | 0.0011487453 | 1629.034 | 0.00092019247
1620.292 | 0.0013032958 | 1629.084 | 0.000810129444
1620.342 | 0.00093144925 | 1629.134 | 0.001051351466
1620.392 | 0.0008032658 | 1629.184 | 0.000789753564
1620.442 | 0.00079434555 | 1629.234 | 0.000990632004
1620.492 | 0.000933472 | 1629.284 | 0.001136406795
1620.542 | 0.00118877715 | 1629.334 | 0.001042087705
1620.592 | 0.00083543605 | 1629.384 | 0.001077655325
1620.642 | 0.00108662905 | 1629.434 | 0.000992191818
1620.692 | 0.0008001162 | 1629.484 | 0.001048423354
1620.742 | 0.0010657025 | 1629.534 | 0.00115287044
1620.792 | 0.00083984735 | 1629.584 | 0.00097983167
1620.842 | 0.00120516065 | 1629.634 | 0.001018351278
1620.892 | 0.00118390085 | 1629.684 | 0.000995863261
1620.942 | 0.00062802125 | 1629.734 | 0.00137681208
1620.992 | 0.0012452235 | 1629.784 | 0.00106798237
1621.042 | 0.0012599485 | 1629.834 | 0.001003182652
1621.092 | 0.00120990055 | 1629.884 | 0.001099757897
1621.142 | 0.00104573385 | 1629.934 | 0.001251436537
1621.192 | 0.0013380499 | 1629.984 | 0.001023293991
1621.242 | 0.00140418065 | 1630.034 | 0.001116916994
1621.292 | 0.001268799 | 1630.084 | 0.001023581646
1621.342 | 0.00095452565 | 1630.134 | 0.001190019972
1621.392 | 0.00119338065 | 1630.184 | 0.001173435804
1621.442 | 0.0010384659 | 1630.234 | 0.001016140843
1621.492 | 0.00113029875 | 1630.284 | 0.001125507655
1621.542 | 0.0010925888 | 1630.334 | 0.001189610905
1621.592 | 0.00101375425 | 1630.384 | 0.001079547371
1621.642 | 0.00099249445 | 1630.434 | 0.001175138366
1621.692 | 0.00133930075 | 1630.484 | 0.000969627474
1621.742 | 0.00122345375 | 1630.534 | 0.001215769349
1621.792 | 0.0013348197 | 1630.584 | 0.001019114294
1621.842 | 0.0013258979 | 1630.634 | 0.000955298318
1621.892 | 0.001353987 | 1630.684 | 0.001000705644
1621.942 | 0.00124842115 | 1630.734 | 0.001114008313
1621.992 | 0.0011952887 | 1630.784 | 0.000939001297
1622.042 | 0.00112776295 | 1630.834 | 0.001000152178
1622.092 | 0.00114659855 | 1630.884 | 0.001207918336
1622.142 | 0.00099271145 | 1630.934 | 0.001175589978
1622.192 | 0.0011688488 | 1630.984 | 0.001106854149
1622.242 | 0.00102421365 | 1631.034 | 0.001009582309
1622.292 | 0.00123427895 | 1631.084 | 0.000982173931
1622.342 | 0.00119451215 | 1631.134 | 0.00089080594
1622.392 | 0.001074553 | 1631.184 | 0.000820101992
1622.442 | 0.0011632998 | 1631.234 | 0.000792693487
1622.492 | 0.0013939274 | 1631.284 | 0.000935515909
1622.542 | 0.0007270089 | 1631.334 | 0.000959275069
1622.592 | 0.00092884835 | 1631.384 | 0.001026330053
1622.642 | 0.00113994285 | 1631.434 | 0.00105500932
1622.692 | 0.00127906775 | 1631.484 | 0.001074832496
1622.742 | 0.0008311379 | 1631.534 | 0.001104495505
1622.792 | 0.00091165885 | 1631.584 | 0.001177454465
1622.842 | 0.0012183682 | 1631.634 | 0.001136269889
1622.892 | 0.0010624227 | 1631.684 | 0.00084810346
1622.942 | 0.00093423615 | 1631.734 | 0.000872846489
1622.992 | 0.0011874829 | 1631.784 | 0.000851342087
1623.042 | 0.001290623 | 1631.834 | 0.000880020973
1623.092 | 0.00097737575 | 1631.884 | 0.00091755595
1623.142 | 0.00094480405 | 1631.934 | 0.000994450513
1623.192 | 0.00131319875 | 1631.984 | 0.00090111453
1623.242 | 0.00117576025 | 1632.034 | 0.000950457459
1623.292 | 0.0009118619 | 1632.084 | 0.001086391528
1623.342 | 0.0007538611 | 1632.134 | 0.001075710828
1623.392 | 0.00106056735 | 1632.184 | 0.000936127033
1623.442 | 0.00126651895 | 1632.234 | 0.000888054358
1623.492 | 0.0015886415 | 1632.284 | 0.001002340769
1623.542 | 0.00118389775 | 1632.334 | 0.00099461193
1623.592 | 0.0011657209 | 1632.384 | 0.000998691043
1623.642 | 0.00125446615 | 1632.434 | 0.001053937694
1623.692 | 0.0011417021 | 1632.484 | 0.0009320657
1623.742 | 0.00070302265 | 1632.534 | 0.000954840483
1623.792 | 0.0011022608 | 1632.584 | 0.001157686153
1623.842 | 0.00137915125 | 1632.634 | 0.000947254646
1623.892 | 0.0008746743 | 1632.684 | 0.00132721858
1623.942 | 0.0010826812 | 1632.734 | 0.001144339215
1623.992 | 0.00082392265 | 1632.784 | 0.000948667648
1624.042 | 0.00110698365 | 1632.834 | 0.001130849275
1624.092 | 0.00112581615 | 1632.884 | 0.001156576046
1624.142 | 0.0009863208 | 1632.934 | 0.001063239682
1624.192 | 0.0013999507 | 1632.984 | 0.001082078481
1624.242 | 0.00107025175 | 1633.034 | 0.001059589575
1624.292 | 0.00126078085 | 1633.084 | 0.001043988641
1624.342 | 0.00118297085 | 1633.134 | 0.001008707787
1624.392 | 0.001133949 | 1633.184 | 0.001071826025
1624.442 | 0.0010880101 | 1633.234 | 0.000961761856
1624.492 | 0.00111815295 | 1633.284 | 0.00109966379
1624.542 | 0.00124082615 | 1633.334 | 0.000855776165
1624.592 | 0.00119488725 | 1633.384 | 0.001054685724
1624.642 | 0.0012980258 | 1633.434 | 0.001079428245
1624.692 | 0.0010875885 | 1633.484 | 0.00095362014
1624.742 | 0.0011598836 | 1633.534 | 0.000910467064
1624.792 | 0.0011293672 | 1633.584 | 0.001197935628
1624.842 | 0.0009148162 | 1633.634 | 0.001227598129
1624.892 | 0.0010405739 | 1633.684 | 0.00266436983
1624.942 | 0.0011539936 | 1633.734 | 0.00232110026
1624.992 | 0.0013866734 | 1633.784 | 0.001183746807
1625.042 | 0.00130783575 | 1633.834 | 0.000983154752
1625.092 | 0.00102954255 | 1633.884 | 0.000962633584
1625.142 | 0.00125605335 | 1633.934 | 0.001104471248
1625.192 | 0.001085713 | 1633.984 | 0.000981614877
1625.242 | 0.00119604665 | 1634.034 | 0.000922717992
1625.292 | 0.00120562565 | 1634.084 | 0.001077347223
1625.342 | 0.00121006485 | 1634.134 | 0.000875771553
1625.392 | 0.00089475765 | 1634.184 | 0.001114040444
1625.442 | 0.00143176135 | 1634.234 | 0.001165350476
1625.492 | 0.0010928089 | 1634.284 | 0.001067093878
1625.542 | 0.0011435125 | 1634.334 | 0.000952109221
1625.592 | 0.00090325785 | 1634.384 | 0.001088042655
1625.642 | 0.0006352458 | 1634.434 | 0.00097601024
1625.692 | 0.0007733384 | 1634.484 | 0.001000752507
1625.742 | 0.0008559131 | 1634.534 | 0.000972359117
1625.792 | 0.00074931495 | 1634.584 | 0.000997101384
1625.842 | 0.0011033117 | 1634.634 | 0.001022827774
1625.892 | 0.00092268865 | 1634.684 | 0.001048554037
1625.942 | 0.0012283657 | 1634.734 | 0.00106444034
1625.992 | 0.00112073835 | 1634.784 | 0.000958311647
1626.042 | 0.00120845285 | 1634.834 | 0.001062757209
1626.092 | 0.0006443412 | 1634.884 | 0.001018619883
1626.142 | 0.0009541304 | 1634.934 | 0.000948898788
1626.192 | 0.00117241535 | 1634.984 | 0.001084832222
1626.242 | 0.0009938476 | 1635.034 | 0.001057422701
1626.292 | 0.00124914655 | 1635.084 | 0.00106445304
1626.342 | 0.0010674943 | 1635.134 | 0.001041963499
1626.392 | 0.00121483885 | 1635.184 | 0.001024393811
1626.442 | 0.0008871952 | 1635.234 | 0.000975336632
1626.492 | 0.00121137615 | 1635.284 | 0.001126029752
1626.542 | 0.00142040915 | 1635.334 | 0.000921501459
1626.592 | 0.00123156025 | 1635.384 | 0.001105650316
1626.642 | 0.0009542916 | 1635.434 | 0.001083160775
1626.692 | 0.00096489825 | 1635.484 | 0.000923896298
1626.742 | 0.00132609165 | 1635.534 | 0.00092994226
1626.792 | 0.00134800555 | 1635.584 | 0.001126883065
1626.842 | 0.00108513175 | 1635.634 | 0.001116201349
1626.892 | 0.0011800429 | 1635.684 | 0.001200966864
1626.942 | 0.00107447085 | 1635.734 | 0.001172573347
1626.992 | 0.0014541697 | 1635.784 | 0.001058572178
1627.042 | 0.00143496055 | 1635.834 | 0.001159081629
1627.092 | 0.00135920275 | 1635.884 | 0.00112872012
1627.142 | 0.0010942721 | 1635.934 | 0.001120990138
1627.192 | 0.0011316085 | 1635.984 | 0.00104044496
1627.242 | 0.0012594184 | 1636.034 | 0.00097170748
1627.292 | 0.0012402077 | 1636.084 | 0.000989561267
1627.342 | 0.0010266828 | 1636.134 | 0.001155998323
1627.392 | 0.0010249499 | 1636.184 | 0.001194515899
1627.442 | 0.00098106475 | 1636.234 | 0.001071658893
1627.492 | 0.00125589525 | 1636.284 | 0.001143632206
1627.542 | 0.00151119265 | 1636.334 | 0.0011664061
1627.592 | 0.00113830915 | 1636.384 | 0.001137028333
1627.642 | 0.0014018293 | 1636.434 | 0.001022043041
1627.692 | 0.0013188764 | 1636.484 | 0.000947401585
1627.742 | 0.00099945395 | 1636.534 | 0.00109514259
1627.792 | 0.001243441 | 1636.584 | 0.001114964115
1627.842 | 0.00108954615 | 1636.634 | 0.000921259524
1627.892 | 0.00086368325 | 1636.684 | 0.001200855485
1627.942 | 0.0011189791 | 1636.734 | 0.001077014102
1627.992 | 0.0012796893 | 1636.784 | 0.000950220985
1628.042 | 0.00109494945 | 1636.834 | 0.000988738434
1628.092 | 0.00100788285 | 1636.884 | 0.000985928432
1628.142 | 0.00092904055 | 1636.934 | 0.001022477889
1628.192 | 0.001019838 | 1636.984 | 0.001034427573
1628.242 | 0.0010139914 | 1637.034 | 0.001089673208
1628.292 | 0.0011757277 | 1637.084 | 0.001092766928
1628.342 | 0.00090668335 | 1637.134 | 0.001100780628
1628.392 | 0.00124320075 | 1637.184 | 0.001207193547
1628.442 | 0.0012003417 | 1637.234 | 0.001115823905
1628.492 | 0.0014217096 | 1637.284 | 0.001058894123
1628.542 | 0.0013295001 | 1637.334 | 0.000973428457
1628.592 | 0.0014182407 | 1637.384 | 0.000993249982
1628.642 | 0.00087571745 | 1637.434 | 0.001192158017
1628.692 | 0.0010436212 | 1637.484 | 0.001167699976
1628.742 | 0.0012475113 | 1637.534 | 0.001028114784
1628.792 | 0.0009496788 | 1637.584 | 0.001110911672
1628.842 | 0.00138386635 | 1637.634 | 0.001178948874
1628.892 | 0.0012340821 | 1637.684 | 0.000965563982
1628.942 | 0.0010020502 | 1637.734 | 0.001005065427
1628.992 | 0.0011843488 | 1637.784 | 0.001016030861
1629.042 | 0.00093380835 | 1637.834 | 0.001014204347
1629.092 | 0.0010770392 | 1637.884 | 0.001086177533
1629.142 | 0.00094267745 | 1637.934 | 0.001159134461
1629.192 | 0.00112189155 | 1637.984 | 0.001064812704
1629.242 | 0.0012980196 | 1638.034 | 0.001011818525
1629.292 | 0.00122328945 | 1638.084 | 0.001003104166
1629.342 | 0.00093882105 | 1638.134 | 0.001129196751
1629.392 | 0.00140282285 | 1638.184 | 0.000935491652
1629.442 | 0.0015645545 | 1638.234 | 0.001160967452
1629.492 | 0.00117830845 | 1638.284 | 0.001099117182
1629.542 | 0.0010223552 | 1638.334 | 0.00102152323
1629.592 | 0.0012858738 | 1638.384 | 0.001215511285
1629.642 | 0.0015627565 | 1638.434 | 0.001061165772
1629.692 | 0.0014283963 | 1638.484 | 0.001033755362
1629.742 | 0.0011552367 | 1638.534 | 0.001182479601
1629.792 | 0.00092320325 | 1638.584 | 0.001134405402
1629.842 | 0.00100680095 | 1638.634 | 0.000816717061
1629.892 | 0.0013453721 | 1638.684 | 0.001078600332
1629.942 | 0.0010701572 | 1638.734 | 0.000820935747
1629.992 | 0.0010632814 | 1638.784 | 0.001122178731
1630.042 | 0.00120445385 | 1638.834 | 0.001142983871
1630.092 | 0.00114103095 | 1638.884 | 0.001077197617
1630.142 | 0.00103031445 | 1638.934 | 0.00084610067
1630.192 | 0.00100801615 | 1638.984 | 0.001018440559
1630.242 | 0.0013424736 | 1639.034 | 0.00113961291
1630.292 | 0.00117418235 | 1639.084 | 0.001138770265
1630.342 | 0.0010891695 | 1639.134 | 0.001194015011
1630.392 | 0.00112341675 | 1639.184 | 0.001058365041
1630.442 | 0.00113093425 | 1639.234 | 0.001034890488
1630.492 | 0.00120424925 | 1639.284 | 0.001015351919
1630.542 | 0.00145234535 | 1639.334 | 0.000938741582
1630.592 | 0.0012727453 | 1639.384 | 0.00084540344
1630.642 | 0.0010674416 | 1639.434 | 0.000981335477
1630.692 | 0.0012096417 | 1639.484 | 0.000979508709
1630.742 | 0.0015420423 | 1639.534 | 0.001018025523
1630.792 | 0.0011475642 | 1639.584 | 0.000951255019
1630.842 | 0.0013894913 | 1639.634 | 0.001014371479
1630.892 | 0.0015687085 | 1639.684 | 0.000885609735
1630.942 | 0.00135414665 | 1639.734 | 0.001065821465
1630.992 | 0.0011817417 | 1639.784 | 0.001153537825
1631.042 | 0.00084175385 | 1639.834 | 0.00096180021
1631.092 | 0.00114228335 | 1639.884 | 0.001011140853
1631.142 | 0.0011847549 | 1639.934 | 0.001136248807
1631.192 | 0.0012447058 | 1639.984 | 0.001104902032
1631.242 | 0.0013910165 | 1640.034 | 0.001193602388
1631.292 | 0.0012330064 | 1640.084 | 0.001025480677
1631.342 | 0.00088068055 | 1640.134 | 0.001103356823
1631.392 | 0.0010341879 | 1640.184 | 0.000946059068
1631.442 | 0.0011619947 | 1640.234 | 0.000979655521
1631.492 | 0.0013196142 | 1640.284 | 0.001182499032
1631.542 | 0.001198615 | 1640.334 | 0.00111179229
1631.592 | 0.00123800205 | 1640.384 | 0.000816735476
1631.642 | 0.00144702885 | 1640.434 | 0.000921179514
1631.692 | 0.0011563899 | 1640.484 | 0.000865232712
1631.742 | 0.00130475745 | 1640.534 | 0.001051348164
1631.792 | 0.0013461998 | 1640.584 | 0.001167600027
1631.842 | 0.0011635137 | 1640.634 | 0.000978814273
1631.892 | 0.0011566348 | 1640.684 | 0.000936643288
1631.942 | 0.0012535966 | 1640.734 | 0.000855112717
1631.992 | 0.0012641955 | 1640.784 | 0.001020564253
1632.042 | 0.0013570436 | 1640.834 | 0.000983313375
1632.092 | 0.00113426055 | 1640.884 | 0.001127116999
1632.142 | 0.00093820725 | 1640.934 | 0.000829107943
1632.192 | 0.0008593603 | 1640.984 | 0.001158886176
1632.242 | 0.0015063644 | 1641.034 | 0.001123603163
1632.292 | 0.00120338745 | 1641.084 | 0.001098159856
1632.342 | 0.0010916402 | 1641.134 | 0.001154388217
1632.392 | 0.00125440105 | 1641.184 | 0.001000041942
1632.442 | 0.0011889182 | 1641.234 | 0.000986406714
1632.492 | 0.0011995171 | 1641.284 | 0.001236481525
1632.542 | 0.0011659069 | 1641.334 | 0.00121300621
1632.592 | 0.0011076207 | 1641.384 | 0.000986828354
1632.642 | 0.00107298285 | 1641.434 | 0.001154247882
1632.692 | 0.00139715605 | 1641.484 | 0.001147500499
1632.742 | 0.00133784375 | 1641.534 | 0.001051209734
1632.792 | 0.0012723609 | 1641.584 | 0.000952950977
1632.842 | 0.0008089977 | 1641.634 | 0.001050506662
1632.892 | 0.00126682585 | 1641.684 | 0.000998495463
1632.942 | 0.00128050925 | 1641.734 | 0.000967148307
1632.992 | 0.0012006331 | 1641.784 | 0.001061752131
1633.042 | 0.00090279595 | 1641.834 | 0.000980221306
1633.092 | 0.00123519345 | 1641.884 | 0.001002009426
1633.142 | 0.00124476315 | 1641.934 | 0.001064141509
1633.192 | 0.0011001156 | 1641.984 | 0.001003274219
1633.242 | 0.00121969345 | 1642.034 | 0.00105851833
1633.292 | 0.00131562605 | 1642.084 | 0.001165913848
1633.342 | 0.0014002483 | 1642.134 | 0.00105387902
1633.392 | 0.001079792 | 1642.184 | 0.000918228542
1633.442 | 0.00111917595 | 1642.234 | 0.001114183446
1633.492 | 0.00132819965 | 1642.284 | 0.001149747383
1633.542 | 0.0012102834 | 1642.334 | 0.001179407471
1633.592 | 0.001618758 | 1642.384 | 0.001092956412
1633.642 | 0.0013085875 | 1642.434 | 0.00102520115
1633.692 | 0.0011845007 | 1642.484 | 0.001030261465
1633.742 | 0.00110051085 | 1642.534 | 0.001100265262
1633.792 | 0.0012612133 | 1642.584 | 0.001064981868
1633.842 | 0.00128106415 | 1642.634 | 0.000987386646
1633.892 | 0.0013317569 | 1642.684 | 0.001081990089
1633.942 | 0.00137525455 | 1642.734 | 0.000933547409
1633.992 | 0.0012850957 | 1642.784 | 0.001038974681
1634.042 | 0.00143346015 | 1642.834 | 0.001237881573
1634.092 | 0.0009012103 | 1642.884 | 0.001070742842
1634.142 | 0.0013806284 | 1642.934 | 0.001053171249
1634.192 | 0.00112905565 | 1642.984 | 0.000996239689
1634.242 | 0.00114993415 | 1643.034 | 0.001102651211
1634.292 | 0.0009322878
1634.342 | 0.00104878115
1634.392 | 0.00112723285
1634.442 | 0.0012807371
1634.492 | 0.0011042169
1634.542 | 0.00136361715
1634.592 | 0.0011850401
1634.642 | 0.00128199725
1634.692 | 0.00140568725
1634.742 | 0.0010348513
1634.792 | 0.00119452455
1634.842 | 0.0009439779
1634.892 | 0.0012763754
1634.942 | 0.00129828
1634.992 | 0.0013643937
1635.042 | 0.00109122945
1635.092 | 0.00122211455
1635.142 | 0.0011864444
1635.192 | 0.0011127357
1635.242 | 0.0012045515
1635.292 | 0.0015204973
1635.342 | 0.0010252599
1635.392 | 0.0012229717
1635.442 | 0.001031029
1635.492 | 0.00103853875
1635.542 | 0.00119615515
1635.592 | 0.00127152235
1635.642 | 0.00100144105
1635.692 | 0.00106447025
1635.742 | 0.00109973895
1635.792 | 0.00113912135
1635.842 | 0.0009677394
1635.892 | 0.00097524915
1635.942 | 0.001475228
1635.992 | 0.00129562175
1636.042 | 0.00150567
1636.092 | 0.0011410015
1636.142 | 0.00119374955
1636.192 | 0.00125574955
1636.242 | 0.0014102799
1636.292 | 0.00125329125
1636.342 | 0.0011785518
1636.392 | 0.001223074
1636.442 | 0.0015256526
1636.492 | 0.00103041365
1636.542 | 0.0009967988
1636.592 | 0.0012911531
1636.642 | 0.0009460177
1636.692 | 0.0012352322
1636.742 | 0.0012612474
1636.792 | 0.0010610773
1636.842 | 0.00097091535
1636.892 | 0.0012313417
1636.942 | 0.00112884175
1636.992 | 0.0008998835
1637.042 | 0.0008755206
1637.092 | 0.00126034995
1637.142 | 0.00099951905
1637.192 | 0.0013370548
1637.242 | 0.0016334675
1637.292 | 0.0015021763
1637.342 | 0.00116423755
1637.392 | 0.00099902305
1637.442 | 0.00138385085
1637.492 | 0.0014201472
1637.542 | 0.00099379025
1637.592 | 0.0012079491
1637.642 | 0.0011547996
1637.692 | 0.0010029492
1637.742 | 0.0012428117
1637.792 | 0.001575203
1637.842 | 0.00120333785
1637.892 | 0.00146376265
1637.942 | 0.00131808125
1637.992 | 0.0013420396
1638.042 | 0.00115626125
1638.092 | 0.0011092792
1638.142 | 0.00140260275
1638.192 | 0.00120757245
1638.242 | 0.00110198645
1638.292 | 0.00115061925
1638.342 | 0.0008167911
1638.392 | 0.00047268335
1638.442 | 0.00070020785
1638.492 | 0.00114877785
1638.542 | 0.001165538
1638.592 | 0.0011093009
1638.642 | 0.0010726
1638.692 | 0.0010019696
1638.742 | 0.0014238083
1638.792 | 0.001584503
1638.842 | 0.0010008443
1638.892 | 0.0008541337
1638.942 | 0.00122148215
1638.992 | 0.0009102716
1639.042 | 0.00128892885
1639.092 | 0.00112988025
1639.142 | 0.00133067345
1639.192 | 0.0010677857
1639.242 | 0.0009056526
1639.292 | 0.0010529832
1639.342 | 0.00120751045
1639.392 | 0.00153064825
1639.442 | 0.00116906115
1639.492 | 0.00127115345
1639.542 | 0.00127146345
1639.592 | 0.00108259905
1639.642 | 0.0011096388
1639.692 | 0.00110789195
1639.742 | 0.00124596905
1639.792 | 0.0009913056
1639.842 | 0.00145118285
1639.892 | 0.00101454165
1639.942 | 0.00154433165
1639.992 | 0.00104497435
1640.042 | 0.00163029
1640.092 | 0.00106718275
1640.142 | 0.0014304175
1640.192 | 0.0009516225
1640.242 | 0.00140944445
1640.292 | 0.00101084335
1640.342 | 0.0008610467
1640.392 | 0.0012098866
1640.442 | 0.0016492
1640.492 | 0.00092365895
1640.542 | 0.00108435365
1640.592 | 0.00117924775
1640.642 | 0.00101608545
1640.692 | 0.0013402509
1640.742 | 0.00099511085
1640.792 | 0.00142619995
1640.842 | 0.001686617
1640.892 | 0.00126745825
1640.942 | 0.0012101904
1640.992 | 0.0011652621
1641.042 | 0.0010771508
1641.092 | 0.00105586775
1641.142 | 0.00121039345
1641.192 | 0.00117677395
1641.242 | 0.00127166805
1641.292 | 0.0013943211
1641.342 | 0.0011735825
1641.392 | 0.00108135905
1641.442 | 0.0012256036
1641.492 | 0.00097505075
1641.542 | 0.00121388095
1641.592 | 0.0011093195
1641.642 | 0.0011486957
1641.692 | 0.0012775162
1641.742 | 0.0012994146
1641.792 | 0.00113830605
1641.842 | 0.00106767255
1641.892 | 0.00142987655
1641.942 | 0.00115053555
1641.992 | 0.0012022482
1642.042 | 0.0010555345
1642.092 | 0.00144858195
1642.142 | 0.00037964615

## Fig.7
Figure 7
Description: a) X-ray diffraction (XRD) patterns and b) thermogravimetric (TG) curves of the Fe-rich clay before and after calcination.
Method: XRD patterns were collected using a Panalytical Empyrean diffractometer (45 kV, 40 mA) in Bragg-Brentano geometry, with a two-axis goniometer geometry and a Cu Kα X-radiation source (λ = 1.5406 Å). Incident beam optics of a soller slit 0.03 rad, divergence slit ¼ deg rad (0.5mm) and diffracted beam optics of soller slit 0.04 rad, anti-scatter slit ¼ deg rad (0.5mm) were used, with no monochromator. Measurement conditions were: 2θ range of 4–70°, a step size of 0.0131°2θ, a time per step of 100s, and a spinning speed of 30 rotations/minute. TG curves were collected using a Netzsch STA 449 F5, with a heating range between 30 and 1000°C, and a heating rate of 10°C/min, in an N2 gas atmosphere with an N2 gas flow rate of 60 mL/min. A sample mass of 20 mg was used in alumina crucibles.
XRD: |  |  |  | TG:
Fe-rich clay |  | Fe-rich clay - calcined |  | Fe-rich clay |  | Fe-rich clay - calcined
2θ (°) | Intensity (counts) | 2θ (°) | Intensity (counts) | Temperature (°C) | Mass (%) | Temperature (°C) | Mass (%)
4.00067 | 5883 | 4.00067 | 5562 | 30.176 | 100.1229 | 30.947 | 99.8946
4.0138 | 6053 | 4.0138 | 5680 | 30.158 | 100.12306 | 30.95 | 99.89462
4.02693 | 6012 | 4.02693 | 5559 | 30.172 | 100.12293 | 30.942 | 99.89456
4.04006 | 6026 | 4.04006 | 5601 | 30.151 | 100.12312 | 30.944 | 99.89457
4.05319 | 6027 | 4.05319 | 5527 | 30.143 | 100.12319 | 30.962 | 99.89471
4.06632 | 6065 | 4.06632 | 5553 | 30.16 | 100.12304 | 30.942 | 99.89456
4.07945 | 5837 | 4.07945 | 5536 | 30.155 | 100.12308 | 30.948 | 99.8946
4.09258 | 5957 | 4.09258 | 5496 | 30.16 | 100.12304 | 30.936 | 99.89451
4.10571 | 5927 | 4.10571 | 5506 | 30.161 | 100.12303 | 30.936 | 99.89451
4.11884 | 5934 | 4.11884 | 5580 | 30.172 | 100.12293 | 30.953 | 99.89464
4.13197 | 5955 | 4.13197 | 5505 | 30.141 | 100.12321 | 30.947 | 99.8946
4.1451 | 6001 | 4.1451 | 5447 | 30.135 | 100.12326 | 30.944 | 99.89457
4.15823 | 5887 | 4.15823 | 5553 | 30.139 | 100.12323 | 30.947 | 99.8946
4.17136 | 5940 | 4.17136 | 5686 | 30.148 | 100.12315 | 30.943 | 99.89456
4.18449 | 5963 | 4.18449 | 5618 | 30.143 | 100.12319 | 30.943 | 99.89456
4.19762 | 5905 | 4.19762 | 5585 | 30.155 | 100.12308 | 30.936 | 99.89451
4.21075 | 5917 | 4.21075 | 5424 | 30.166 | 100.12298 | 30.918 | 99.89437
4.22388 | 5919 | 4.22388 | 5614 | 30.135 | 100.12326 | 30.933 | 99.89449
4.23701 | 5892 | 4.23701 | 5494 | 30.148 | 100.12315 | 30.941 | 99.89455
4.25014 | 5786 | 4.25014 | 5497 | 30.155 | 100.12308 | 30.941 | 99.89455
4.26327 | 6007 | 4.26327 | 5698 | 30.16 | 100.12304 | 30.929 | 99.89446
4.2764 | 5767 | 4.2764 | 5494 | 30.135 | 100.12326 | 30.929 | 99.89446
4.28953 | 5886 | 4.28953 | 5487 | 30.148 | 100.12315 | 30.945 | 99.89458
4.30266 | 5993 | 4.30266 | 5587 | 30.152 | 100.12311 | 30.935 | 99.8945
4.31579 | 5888 | 4.31579 | 5476 | 30.145 | 100.12317 | 30.924 | 99.89442
4.32892 | 5871 | 4.32892 | 5562 | 30.139 | 100.12323 | 30.918 | 99.89437
4.34205 | 5923 | 4.34205 | 5453 | 30.134 | 100.12327 | 30.932 | 99.89448
4.35518 | 5856 | 4.35518 | 5495 | 30.143 | 100.12319 | 30.935 | 99.8945
4.36831 | 6016 | 4.36831 | 5477 | 30.143 | 100.12319 | 30.935 | 99.8945
4.38144 | 5922 | 4.38144 | 5461 | 30.134 | 100.12327 | 30.923 | 99.89441
4.39457 | 5745 | 4.39457 | 5459 | 30.14 | 100.12322 | 30.935 | 99.8945
4.4077 | 5807 | 4.4077 | 5447 | 30.156 | 100.12307 | 30.917 | 99.89436
4.42083 | 5932 | 4.42083 | 5513 | 30.155 | 100.12308 | 30.914 | 99.89434
4.43396 | 5859 | 4.43396 | 5513 | 30.152 | 100.12311 | 30.935 | 99.8945
4.44709 | 5666 | 4.44709 | 5516 | 30.145 | 100.12317 | 30.941 | 99.89455
4.46023 | 5847 | 4.46023 | 5553 | 30.136 | 100.12325 | 30.927 | 99.89444
4.47336 | 5838 | 4.47336 | 5528 | 30.14 | 100.12322 | 30.912 | 99.89432
4.48649 | 5910 | 4.48649 | 5656 | 30.142 | 100.1232 | 30.939 | 99.89453
4.49962 | 5678 | 4.49962 | 5525 | 30.127 | 100.12333 | 30.914 | 99.89434
4.51275 | 5807 | 4.51275 | 5422 | 30.124 | 100.12336 | 30.912 | 99.89432
4.52588 | 5886 | 4.52588 | 5490 | 30.149 | 100.12314 | 30.933 | 99.89449
4.53901 | 5772 | 4.53901 | 5498 | 30.139 | 100.12323 | 30.936 | 99.89451
4.55214 | 5800 | 4.55214 | 5475 | 30.124 | 100.12336 | 30.939 | 99.89453
4.56527 | 5872 | 4.56527 | 5529 | 30.151 | 100.12312 | 30.923 | 99.89441
4.5784 | 5803 | 4.5784 | 5428 | 30.141 | 100.12321 | 30.938 | 99.89453
4.59153 | 5785 | 4.59153 | 5390 | 30.137 | 100.12324 | 30.927 | 99.89444
4.60466 | 5743 | 4.60466 | 5455 | 30.125 | 100.12335 | 30.929 | 99.89446
4.61779 | 5750 | 4.61779 | 5475 | 30.14 | 100.12322 | 30.929 | 99.89446
4.63092 | 5935 | 4.63092 | 5556 | 30.131 | 100.1233 | 30.929 | 99.89446
4.64405 | 5739 | 4.64405 | 5534 | 30.133 | 100.12328 | 30.926 | 99.89443
4.65718 | 5863 | 4.65718 | 5554 | 30.139 | 100.12323 | 30.912 | 99.89432
4.67031 | 5983 | 4.67031 | 5443 | 30.149 | 100.12314 | 30.9 | 99.89423
4.68344 | 5948 | 4.68344 | 5522 | 30.147 | 100.12315 | 30.936 | 99.89451
4.69657 | 5873 | 4.69657 | 5492 | 30.131 | 100.1233 | 30.924 | 99.89442
4.7097 | 5733 | 4.7097 | 5417 | 30.135 | 100.12326 | 30.917 | 99.89436
4.72283 | 5895 | 4.72283 | 5529 | 30.138 | 100.12323 | 30.929 | 99.89446
4.73596 | 5807 | 4.73596 | 5374 | 30.123 | 100.12337 | 30.914 | 99.89434
4.74909 | 5886 | 4.74909 | 5404 | 30.144 | 100.12318 | 30.921 | 99.89439
4.76222 | 5794 | 4.76222 | 5318 | 30.149 | 100.12314 | 30.926 | 99.89443
4.77535 | 5862 | 4.77535 | 5464 | 30.139 | 100.12323 | 30.923 | 99.89441
4.78848 | 5971 | 4.78848 | 5388 | 30.135 | 100.12326 | 30.921 | 99.89439
4.80161 | 5789 | 4.80161 | 5437 | 30.14 | 100.12322 | 30.923 | 99.89441
4.81474 | 5760 | 4.81474 | 5474 | 30.139 | 100.12323 | 30.923 | 99.89441
4.82787 | 5672 | 4.82787 | 5475 | 30.152 | 100.12311 | 30.918 | 99.89437
4.841 | 5766 | 4.841 | 5403 | 30.145 | 100.12317 | 30.923 | 99.89441
4.85413 | 5655 | 4.85413 | 5373 | 30.143 | 100.12319 | 30.923 | 99.89441
4.86726 | 5869 | 4.86726 | 5546 | 30.143 | 100.12319 | 30.921 | 99.89439
4.88039 | 5766 | 4.88039 | 5451 | 30.131 | 100.1233 | 30.904 | 99.89426
4.89352 | 5639 | 4.89352 | 5549 | 30.154 | 100.12309 | 30.9 | 99.89423
4.90665 | 5728 | 4.90665 | 5318 | 30.143 | 100.12319 | 30.933 | 99.89449
4.91978 | 5817 | 4.91978 | 5453 | 30.143 | 100.12319 | 30.927 | 99.89444
4.93292 | 5685 | 4.93292 | 5356 | 30.145 | 100.12317 | 30.943 | 99.89456
4.94605 | 5869 | 4.94605 | 5537 | 30.128 | 100.12332 | 30.939 | 99.89453
4.95918 | 5861 | 4.95918 | 5386 | 30.144 | 100.12318 | 30.925 | 99.89442
4.97231 | 5827 | 4.97231 | 5477 | 30.137 | 100.12324 | 30.912 | 99.89432
4.98544 | 5888 | 4.98544 | 5450 | 30.134 | 100.12327 | 30.921 | 99.89439
4.99857 | 5866 | 4.99857 | 5627 | 30.127 | 100.12333 | 30.918 | 99.89437
5.0117 | 5744 | 5.0117 | 5509 | 30.129 | 100.12331 | 30.928 | 99.89445
5.02483 | 5756 | 5.02483 | 5478 | 30.139 | 100.12323 | 30.924 | 99.89442
5.03796 | 5816 | 5.03796 | 5470 | 30.145 | 100.12317 | 30.925 | 99.89442
5.05109 | 5766 | 5.05109 | 5344 | 30.133 | 100.12328 | 30.915 | 99.89435
5.06422 | 5833 | 5.06422 | 5584 | 30.14 | 100.12322 | 30.933 | 99.89449
5.07735 | 5976 | 5.07735 | 5447 | 30.133 | 100.12328 | 30.914 | 99.89434
5.09048 | 5767 | 5.09048 | 5415 | 30.141 | 100.12321 | 30.918 | 99.89437
5.10361 | 5867 | 5.10361 | 5418 | 30.146 | 100.12316 | 30.931 | 99.89447
5.11674 | 5826 | 5.11674 | 5464 | 30.143 | 100.12319 | 30.939 | 99.89453
5.12987 | 5950 | 5.12987 | 5323 | 30.126 | 100.12334 | 30.93 | 99.89446
5.143 | 5807 | 5.143 | 5499 | 30.131 | 100.1233 | 30.936 | 99.89451
5.15613 | 5793 | 5.15613 | 5515 | 30.145 | 100.12317 | 30.928 | 99.89445
5.16926 | 5762 | 5.16926 | 5540 | 30.147 | 100.12315 | 30.948 | 99.8946
5.18239 | 5971 | 5.18239 | 5432 | 30.141 | 100.12321 | 30.957 | 99.89467
5.19552 | 5860 | 5.19552 | 5601 | 30.149 | 100.12314 | 30.933 | 99.89449
5.20865 | 5758 | 5.20865 | 5589 | 30.166 | 100.12298 | 30.94 | 99.89454
5.22178 | 5913 | 5.22178 | 5536 | 30.158 | 100.12306 | 30.94 | 99.89454
5.23491 | 5828 | 5.23491 | 5405 | 30.154 | 100.12309 | 30.954 | 99.89465
5.24804 | 5759 | 5.24804 | 5459 | 30.147 | 100.12315 | 30.949 | 99.89461
5.26117 | 5717 | 5.26117 | 5507 | 30.172 | 100.12293 | 30.969 | 99.89477
5.2743 | 5715 | 5.2743 | 5490 | 30.149 | 100.12314 | 30.949 | 99.89461
5.28743 | 5844 | 5.28743 | 5331 | 30.163 | 100.12301 | 30.953 | 99.89464
5.30056 | 5763 | 5.30056 | 5491 | 30.185 | 100.12281 | 30.945 | 99.89458
5.31369 | 5910 | 5.31369 | 5407 | 30.175 | 100.1229 | 30.941 | 99.89455
5.32682 | 5862 | 5.32682 | 5472 | 30.166 | 100.12298 | 30.954 | 99.89465
5.33995 | 5952 | 5.33995 | 5530 | 30.17 | 100.12295 | 30.964 | 99.89473
5.35308 | 5648 | 5.35308 | 5483 | 30.167 | 100.12298 | 30.949 | 99.89461
5.36621 | 5933 | 5.36621 | 5536 | 30.191 | 100.12276 | 30.975 | 99.89481
5.37934 | 5753 | 5.37934 | 5440 | 30.188 | 100.12279 | 30.949 | 99.89461
5.39248 | 5782 | 5.39248 | 5521 | 30.183 | 100.12283 | 30.961 | 99.8947
5.40561 | 5759 | 5.40561 | 5528 | 30.194 | 100.12273 | 30.961 | 99.8947
5.41874 | 5682 | 5.41874 | 5420 | 30.201 | 100.12267 | 30.973 | 99.8948
5.43187 | 5895 | 5.43187 | 5575 | 30.18 | 100.12286 | 30.958 | 99.89468
5.445 | 5866 | 5.445 | 5546 | 30.185 | 100.12281 | 30.958 | 99.89468
5.45813 | 5977 | 5.45813 | 5554 | 30.194 | 100.12273 | 30.962 | 99.89471
5.47126 | 5953 | 5.47126 | 5433 | 30.2 | 100.12268 | 30.974 | 99.8948
5.48439 | 5784 | 5.48439 | 5368 | 30.21 | 100.12259 | 30.958 | 99.89468
5.49752 | 5774 | 5.49752 | 5485 | 30.207 | 100.12262 | 30.966 | 99.89474
5.51065 | 5745 | 5.51065 | 5390 | 30.201 | 100.12267 | 30.961 | 99.8947
5.52378 | 5768 | 5.52378 | 5412 | 30.199 | 100.12269 | 30.969 | 99.89477
5.53691 | 5748 | 5.53691 | 5343 | 30.203 | 100.12265 | 30.983 | 99.89487
5.55004 | 5864 | 5.55004 | 5515 | 30.192 | 100.12275 | 30.983 | 99.89487
5.56317 | 5887 | 5.56317 | 5525 | 30.216 | 100.12254 | 30.976 | 99.89482
5.5763 | 5834 | 5.5763 | 5475 | 30.222 | 100.12248 | 30.981 | 99.89486
5.58943 | 5739 | 5.58943 | 5388 | 30.217 | 100.12253 | 30.995 | 99.89497
5.60256 | 5737 | 5.60256 | 5399 | 30.222 | 100.12248 | 30.983 | 99.89487
5.61569 | 5801 | 5.61569 | 5461 | 30.232 | 100.12239 | 30.997 | 99.89498
5.62882 | 5830 | 5.62882 | 5529 | 30.224 | 100.12247 | 30.991 | 99.89494
5.64195 | 5711 | 5.64195 | 5541 | 30.216 | 100.12254 | 30.997 | 99.89498
5.65508 | 5767 | 5.65508 | 5511 | 30.219 | 100.12251 | 30.998 | 99.89499
5.66821 | 5814 | 5.66821 | 5478 | 30.223 | 100.12247 | 31.004 | 99.89504
5.68134 | 5824 | 5.68134 | 5464 | 30.237 | 100.12235 | 30.994 | 99.89496
5.69447 | 5854 | 5.69447 | 5425 | 30.23 | 100.12241 | 31.003 | 99.89503
5.7076 | 5761 | 5.7076 | 5409 | 30.234 | 100.12238 | 31.016 | 99.89513
5.72073 | 5731 | 5.72073 | 5436 | 30.245 | 100.12228 | 31.009 | 99.89508
5.73386 | 5817 | 5.73386 | 5578 | 30.261 | 100.12213 | 31.01 | 99.89508
5.74699 | 5739 | 5.74699 | 5480 | 30.261 | 100.12213 | 31.013 | 99.89511
5.76012 | 5895 | 5.76012 | 5516 | 30.253 | 100.12221 | 31.018 | 99.89514
5.77325 | 5864 | 5.77325 | 5490 | 30.261 | 100.12213 | 31.022 | 99.89518
5.78638 | 5720 | 5.78638 | 5442 | 30.263 | 100.12212 | 31.021 | 99.89517
5.79951 | 5616 | 5.79951 | 5392 | 30.28 | 100.12196 | 31.019 | 99.89515
5.81264 | 5875 | 5.81264 | 5543 | 30.265 | 100.1221 | 31.026 | 99.89521
5.82577 | 5788 | 5.82577 | 5540 | 30.271 | 100.12204 | 31.038 | 99.8953
5.8389 | 5876 | 5.8389 | 5461 | 30.303 | 100.12176 | 31.036 | 99.89528
5.85203 | 5830 | 5.85203 | 5443 | 30.289 | 100.12188 | 31.042 | 99.89533
5.86517 | 5755 | 5.86517 | 5442 | 30.3 | 100.12178 | 31.046 | 99.89536
5.8783 | 5722 | 5.8783 | 5363 | 30.321 | 100.1216 | 31.061 | 99.89548
5.89143 | 5751 | 5.89143 | 5394 | 30.315 | 100.12165 | 31.057 | 99.89545
5.90456 | 5914 | 5.90456 | 5332 | 30.313 | 100.12167 | 31.055 | 99.89543
5.91769 | 5910 | 5.91769 | 5525 | 30.31 | 100.12169 | 31.06 | 99.89547
5.93082 | 5757 | 5.93082 | 5580 | 30.315 | 100.12165 | 31.06 | 99.89547
5.94395 | 5763 | 5.94395 | 5423 | 30.319 | 100.12161 | 31.071 | 99.89555
5.95708 | 5874 | 5.95708 | 5486 | 30.303 | 100.12176 | 31.045 | 99.89535
5.97021 | 5732 | 5.97021 | 5522 | 30.325 | 100.12156 | 31.084 | 99.89565
5.98334 | 5871 | 5.98334 | 5587 | 30.309 | 100.1217 | 31.09 | 99.8957
5.99647 | 5681 | 5.99647 | 5485 | 30.326 | 100.12155 | 31.09 | 99.8957
6.0096 | 5923 | 6.0096 | 5446 | 30.338 | 100.12144 | 31.088 | 99.89568
6.02273 | 5933 | 6.02273 | 5432 | 30.339 | 100.12143 | 31.086 | 99.89567
6.03586 | 5654 | 6.03586 | 5546 | 30.348 | 100.12135 | 31.109 | 99.89585
6.04899 | 5796 | 6.04899 | 5523 | 30.366 | 100.12119 | 31.096 | 99.89575
6.06212 | 5798 | 6.06212 | 5462 | 30.352 | 100.12132 | 31.091 | 99.89571
6.07525 | 5900 | 6.07525 | 5522 | 30.353 | 100.12131 | 31.118 | 99.89591
6.08838 | 5812 | 6.08838 | 5567 | 30.369 | 100.12116 | 31.121 | 99.89594
6.10151 | 5856 | 6.10151 | 5372 | 30.346 | 100.12137 | 31.127 | 99.89598
6.11464 | 5832 | 6.11464 | 5562 | 30.382 | 100.12105 | 31.132 | 99.89602
6.12777 | 5854 | 6.12777 | 5583 | 30.387 | 100.121 | 31.132 | 99.89602
6.1409 | 5832 | 6.1409 | 5494 | 30.402 | 100.12087 | 31.122 | 99.89595
6.15403 | 5878 | 6.15403 | 5519 | 30.4 | 100.12088 | 31.145 | 99.89612
6.16716 | 5748 | 6.16716 | 5448 | 30.415 | 100.12075 | 31.152 | 99.89617
6.18029 | 5835 | 6.18029 | 5484 | 30.402 | 100.12087 | 31.142 | 99.8961
6.19342 | 5838 | 6.19342 | 5498 | 30.411 | 100.12078 | 31.169 | 99.89631
6.20655 | 5969 | 6.20655 | 5388 | 30.427 | 100.12064 | 31.164 | 99.89627
6.21968 | 5757 | 6.21968 | 5413 | 30.417 | 100.12073 | 31.163 | 99.89626
6.23281 | 5904 | 6.23281 | 5546 | 30.417 | 100.12073 | 31.173 | 99.89634
6.24594 | 5665 | 6.24594 | 5518 | 30.438 | 100.12054 | 31.182 | 99.8964
6.25907 | 5921 | 6.25907 | 5364 | 30.454 | 100.1204 | 31.177 | 99.89637
6.2722 | 5864 | 6.2722 | 5408 | 30.465 | 100.1203 | 31.185 | 99.89643
6.28533 | 5899 | 6.28533 | 5448 | 30.466 | 100.12029 | 31.182 | 99.8964
6.29846 | 5737 | 6.29846 | 5528 | 30.471 | 100.12024 | 31.164 | 99.89627
6.31159 | 5854 | 6.31159 | 5396 | 30.475 | 100.12021 | 31.189 | 99.89646
6.32473 | 5685 | 6.32473 | 5481 | 30.472 | 100.12023 | 31.203 | 99.89656
6.33786 | 5743 | 6.33786 | 5440 | 30.493 | 100.12004 | 31.185 | 99.89643
6.35099 | 5675 | 6.35099 | 5431 | 30.5 | 100.11998 | 31.207 | 99.8966
6.36412 | 5818 | 6.36412 | 5560 | 30.515 | 100.11984 | 31.2 | 99.89654
6.37725 | 5739 | 6.37725 | 5459 | 30.502 | 100.11996 | 31.221 | 99.8967
6.39038 | 5690 | 6.39038 | 5635 | 30.527 | 100.11974 | 31.222 | 99.89671
6.40351 | 5826 | 6.40351 | 5475 | 30.523 | 100.11977 | 31.236 | 99.89682
6.41664 | 5761 | 6.41664 | 5652 | 30.508 | 100.11991 | 31.231 | 99.89678
6.42977 | 5795 | 6.42977 | 5534 | 30.539 | 100.11963 | 31.245 | 99.89688
6.4429 | 5773 | 6.4429 | 5543 | 30.551 | 100.11952 | 31.248 | 99.89691
6.45603 | 5919 | 6.45603 | 5539 | 30.553 | 100.1195 | 31.251 | 99.89693
6.46916 | 5747 | 6.46916 | 5377 | 30.564 | 100.1194 | 31.27 | 99.89707
6.48229 | 5873 | 6.48229 | 5522 | 30.559 | 100.11945 | 31.266 | 99.89704
6.49542 | 5663 | 6.49542 | 5416 | 30.564 | 100.1194 | 31.283 | 99.89717
6.50855 | 5779 | 6.50855 | 5445 | 30.583 | 100.11923 | 31.266 | 99.89704
6.52168 | 5937 | 6.52168 | 5568 | 30.572 | 100.11933 | 31.288 | 99.89721
6.53481 | 5724 | 6.53481 | 5517 | 30.596 | 100.11911 | 31.298 | 99.89729
6.54794 | 5885 | 6.54794 | 5505 | 30.602 | 100.11906 | 31.309 | 99.89737
6.56107 | 5840 | 6.56107 | 5478 | 30.607 | 100.11901 | 31.3 | 99.8973
6.5742 | 5717 | 6.5742 | 5530 | 30.642 | 100.11869 | 31.307 | 99.89735
6.58733 | 5860 | 6.58733 | 5534 | 30.621 | 100.11888 | 31.331 | 99.89754
6.60046 | 5685 | 6.60046 | 5452 | 30.647 | 100.11865 | 31.306 | 99.89735
6.61359 | 5772 | 6.61359 | 5514 | 30.644 | 100.11867 | 31.339 | 99.8976
6.62672 | 5761 | 6.62672 | 5502 | 30.662 | 100.11851 | 31.342 | 99.89762
6.63985 | 5831 | 6.63985 | 5752 | 30.674 | 100.1184 | 31.352 | 99.8977
6.65298 | 5695 | 6.65298 | 5522 | 30.689 | 100.11826 | 31.342 | 99.89762
6.66611 | 5921 | 6.66611 | 5585 | 30.696 | 100.1182 | 31.364 | 99.89779
6.67924 | 5680 | 6.67924 | 5451 | 30.708 | 100.11809 | 31.365 | 99.89779
6.69237 | 5633 | 6.69237 | 5505 | 30.701 | 100.11815 | 31.373 | 99.89785
6.7055 | 5817 | 6.7055 | 5547 | 30.713 | 100.11804 | 31.385 | 99.89794
6.71863 | 5730 | 6.71863 | 5558 | 30.712 | 100.11805 | 31.396 | 99.89803
6.73176 | 5824 | 6.73176 | 5527 | 30.72 | 100.11798 | 31.398 | 99.89804
6.74489 | 5853 | 6.74489 | 5610 | 30.734 | 100.11785 | 31.391 | 99.89799
6.75802 | 5902 | 6.75802 | 5589 | 30.737 | 100.11782 | 31.416 | 99.89818
6.77115 | 5835 | 6.77115 | 5533 | 30.772 | 100.1175 | 31.431 | 99.89829
6.78429 | 5885 | 6.78429 | 5437 | 30.768 | 100.11754 | 31.425 | 99.89824
6.79742 | 5710 | 6.79742 | 5336 | 30.783 | 100.1174 | 31.43 | 99.89828
6.81055 | 5688 | 6.81055 | 5465 | 30.799 | 100.11726 | 31.437 | 99.89834
6.82368 | 5781 | 6.82368 | 5555 | 30.808 | 100.11717 | 31.461 | 99.89851
6.83681 | 5692 | 6.83681 | 5597 | 30.799 | 100.11726 | 31.454 | 99.89846
6.84994 | 5726 | 6.84994 | 5548 | 30.819 | 100.11707 | 31.474 | 99.89861
6.86307 | 5779 | 6.86307 | 5522 | 30.85 | 100.11679 | 31.473 | 99.8986
6.8762 | 5739 | 6.8762 | 5556 | 30.848 | 100.11681 | 31.495 | 99.89877
6.88933 | 5823 | 6.88933 | 5574 | 30.849 | 100.1168 | 31.501 | 99.89881
6.90246 | 5760 | 6.90246 | 5463 | 30.867 | 100.11663 | 31.523 | 99.89898
6.91559 | 5809 | 6.91559 | 5532 | 30.875 | 100.11656 | 31.531 | 99.89904
6.92872 | 5860 | 6.92872 | 5452 | 30.879 | 100.11652 | 31.534 | 99.89906
6.94185 | 5648 | 6.94185 | 5462 | 30.885 | 100.11647 | 31.541 | 99.89911
6.95498 | 5807 | 6.95498 | 5582 | 30.912 | 100.11622 | 31.538 | 99.89909
6.96811 | 5807 | 6.96811 | 5521 | 30.919 | 100.11615 | 31.561 | 99.89926
6.98124 | 5786 | 6.98124 | 5378 | 30.928 | 100.11607 | 31.556 | 99.89922
6.99437 | 5844 | 6.99437 | 5465 | 30.95 | 100.11587 | 31.577 | 99.89938
7.0075 | 5848 | 7.0075 | 5460 | 30.965 | 100.11573 | 31.592 | 99.89949
7.02063 | 5789 | 7.02063 | 5489 | 30.979 | 100.1156 | 31.589 | 99.89947
7.03376 | 5891 | 7.03376 | 5488 | 30.962 | 100.11576 | 31.595 | 99.89951
7.04689 | 5763 | 7.04689 | 5484 | 30.985 | 100.11555 | 31.613 | 99.89965
7.06002 | 5655 | 7.06002 | 5524 | 30.994 | 100.11546 | 31.613 | 99.89965
7.07315 | 5763 | 7.07315 | 5661 | 30.997 | 100.11544 | 31.635 | 99.89981
7.08628 | 5900 | 7.08628 | 5528 | 31.011 | 100.11531 | 31.656 | 99.89997
7.09941 | 5729 | 7.09941 | 5511 | 31.026 | 100.11517 | 31.644 | 99.89988
7.11254 | 5683 | 7.11254 | 5647 | 31.02 | 100.11522 | 31.671 | 99.90008
7.12567 | 5743 | 7.12567 | 5607 | 31.047 | 100.11497 | 31.674 | 99.9001
7.1388 | 5926 | 7.1388 | 5659 | 31.068 | 100.11478 | 31.68 | 99.90014
7.15193 | 5706 | 7.15193 | 5658 | 31.077 | 100.1147 | 31.686 | 99.90019
7.16506 | 5835 | 7.16506 | 5527 | 31.098 | 100.1145 | 31.701 | 99.9003
7.17819 | 5875 | 7.17819 | 5479 | 31.093 | 100.11455 | 31.724 | 99.90047
7.19132 | 5728 | 7.19132 | 5426 | 31.101 | 100.11447 | 31.71 | 99.90036
7.20445 | 5810 | 7.20445 | 5502 | 31.118 | 100.11432 | 31.736 | 99.90056
7.21758 | 5840 | 7.21758 | 5561 | 31.116 | 100.11433 | 31.752 | 99.90067
7.23071 | 5721 | 7.23071 | 5516 | 31.144 | 100.11407 | 31.753 | 99.90068
7.24384 | 5834 | 7.24384 | 5554 | 31.152 | 100.114 | 31.746 | 99.90063
7.25698 | 5757 | 7.25698 | 5437 | 31.168 | 100.11385 | 31.788 | 99.90094
7.27011 | 5725 | 7.27011 | 5482 | 31.182 | 100.11372 | 31.785 | 99.90092
7.28324 | 5781 | 7.28324 | 5687 | 31.189 | 100.11366 | 31.8 | 99.90103
7.29637 | 5900 | 7.29637 | 5522 | 31.223 | 100.11334 | 31.796 | 99.901
7.3095 | 5749 | 7.3095 | 5560 | 31.198 | 100.11357 | 31.814 | 99.90113
7.32263 | 5740 | 7.32263 | 5616 | 31.235 | 100.11323 | 31.833 | 99.90127
7.33576 | 5722 | 7.33576 | 5482 | 31.253 | 100.11306 | 31.825 | 99.90121
7.34889 | 5688 | 7.34889 | 5490 | 31.267 | 100.11293 | 31.85 | 99.90139
7.36202 | 5753 | 7.36202 | 5650 | 31.289 | 100.11272 | 31.856 | 99.90143
7.37515 | 5724 | 7.37515 | 5492 | 31.276 | 100.11285 | 31.884 | 99.90164
7.38828 | 5787 | 7.38828 | 5505 | 31.314 | 100.11249 | 31.881 | 99.90162
7.40141 | 5825 | 7.40141 | 5527 | 31.314 | 100.11249 | 31.89 | 99.90168
7.41454 | 5770 | 7.41454 | 5566 | 31.319 | 100.11244 | 31.914 | 99.90186
7.42767 | 5600 | 7.42767 | 5504 | 31.356 | 100.1121 | 31.908 | 99.90181
7.4408 | 5599 | 7.4408 | 5649 | 31.344 | 100.11221 | 31.931 | 99.90198
7.45393 | 5761 | 7.45393 | 5582 | 31.364 | 100.11202 | 31.936 | 99.90202
7.46706 | 5776 | 7.46706 | 5454 | 31.376 | 100.11191 | 31.945 | 99.90208
7.48019 | 5646 | 7.48019 | 5545 | 31.39 | 100.11178 | 31.973 | 99.90228
7.49332 | 5692 | 7.49332 | 5515 | 31.417 | 100.11152 | 31.994 | 99.90244
7.50645 | 5798 | 7.50645 | 5581 | 31.428 | 100.11142 | 31.994 | 99.90244
7.51958 | 5835 | 7.51958 | 5579 | 31.446 | 100.11125 | 32.019 | 99.90262
7.53271 | 5683 | 7.53271 | 5520 | 31.442 | 100.11129 | 32.034 | 99.90272
7.54584 | 5749 | 7.54584 | 5583 | 31.453 | 100.11119 | 32.039 | 99.90276
7.55897 | 5805 | 7.55897 | 5536 | 31.475 | 100.11098 | 32.046 | 99.90281
7.5721 | 5745 | 7.5721 | 5496 | 31.501 | 100.11074 | 32.058 | 99.9029
7.58523 | 5739 | 7.58523 | 5659 | 31.508 | 100.11067 | 32.058 | 99.9029
7.59836 | 5754 | 7.59836 | 5534 | 31.511 | 100.11064 | 32.077 | 99.90303
7.61149 | 5764 | 7.61149 | 5546 | 31.544 | 100.11033 | 32.088 | 99.90311
7.62462 | 5702 | 7.62462 | 5753 | 31.537 | 100.1104 | 32.098 | 99.90318
7.63775 | 5751 | 7.63775 | 5468 | 31.547 | 100.1103 | 32.124 | 99.90337
7.65088 | 5800 | 7.65088 | 5480 | 31.563 | 100.11015 | 32.131 | 99.90342
7.66401 | 5783 | 7.66401 | 5574 | 31.593 | 100.10987 | 32.15 | 99.90356
7.67714 | 5841 | 7.67714 | 5499 | 31.596 | 100.10984 | 32.171 | 99.9037
7.69027 | 5735 | 7.69027 | 5519 | 31.623 | 100.10958 | 32.186 | 99.90381
7.7034 | 5748 | 7.7034 | 5573 | 31.632 | 100.1095 | 32.192 | 99.90385
7.71654 | 5614 | 7.71654 | 5608 | 31.66 | 100.10923 | 32.188 | 99.90383
7.72967 | 5768 | 7.72967 | 5628 | 31.675 | 100.10909 | 32.205 | 99.90395
7.7428 | 5707 | 7.7428 | 5620 | 31.694 | 100.10891 | 32.238 | 99.90418
7.75593 | 5921 | 7.75593 | 5637 | 31.706 | 100.1088 | 32.242 | 99.90421
7.76906 | 5817 | 7.76906 | 5504 | 31.714 | 100.10872 | 32.248 | 99.90425
7.78219 | 5822 | 7.78219 | 5519 | 31.739 | 100.10848 | 32.28 | 99.90448
7.79532 | 5753 | 7.79532 | 5530 | 31.739 | 100.10848 | 32.282 | 99.90449
7.80845 | 5810 | 7.80845 | 5594 | 31.778 | 100.10811 | 32.292 | 99.90456
7.82158 | 5724 | 7.82158 | 5552 | 31.799 | 100.10791 | 32.311 | 99.9047
7.83471 | 5809 | 7.83471 | 5508 | 31.812 | 100.10779 | 32.326 | 99.9048
7.84784 | 5853 | 7.84784 | 5606 | 31.833 | 100.10759 | 32.348 | 99.90496
7.86097 | 5722 | 7.86097 | 5634 | 31.83 | 100.10762 | 32.37 | 99.90511
7.8741 | 5708 | 7.8741 | 5468 | 31.844 | 100.10748 | 32.367 | 99.90509
7.88723 | 5761 | 7.88723 | 5529 | 31.863 | 100.1073 | 32.397 | 99.9053
7.90036 | 5709 | 7.90036 | 5538 | 31.894 | 100.10701 | 32.409 | 99.90539
7.91349 | 5656 | 7.91349 | 5474 | 31.916 | 100.1068 | 32.412 | 99.90541
7.92662 | 5878 | 7.92662 | 5564 | 31.945 | 100.10652 | 32.44 | 99.9056
7.93975 | 5923 | 7.93975 | 5454 | 31.951 | 100.10646 | 32.456 | 99.90572
7.95288 | 5772 | 7.95288 | 5526 | 31.946 | 100.10651 | 32.467 | 99.90579
7.96601 | 5728 | 7.96601 | 5544 | 31.972 | 100.10626 | 32.477 | 99.90586
7.97914 | 5771 | 7.97914 | 5609 | 31.991 | 100.10608 | 32.492 | 99.90597
7.99227 | 5711 | 7.99227 | 5424 | 32 | 100.10599 | 32.516 | 99.90613
8.0054 | 5679 | 8.0054 | 5424 | 32.021 | 100.10579 | 32.525 | 99.9062
8.01853 | 5880 | 8.01853 | 5480 | 32.035 | 100.10565 | 32.532 | 99.90624
8.03166 | 5652 | 8.03166 | 5479 | 32.061 | 100.1054 | 32.557 | 99.90642
8.04479 | 5697 | 8.04479 | 5459 | 32.074 | 100.10528 | 32.577 | 99.90656
8.05792 | 5778 | 8.05792 | 5469 | 32.101 | 100.10502 | 32.586 | 99.90662
8.07105 | 5866 | 8.07105 | 5498 | 32.125 | 100.10479 | 32.603 | 99.90674
8.08418 | 5780 | 8.08418 | 5517 | 32.147 | 100.10457 | 32.611 | 99.90679
8.09731 | 5729 | 8.09731 | 5544 | 32.162 | 100.10443 | 32.637 | 99.90697
8.11044 | 5742 | 8.11044 | 5474 | 32.182 | 100.10424 | 32.658 | 99.90712
8.12357 | 5752 | 8.12357 | 5551 | 32.206 | 100.104 | 32.669 | 99.90719
8.1367 | 5798 | 8.1367 | 5584 | 32.205 | 100.10401 | 32.694 | 99.90736
8.14983 | 5667 | 8.14983 | 5496 | 32.217 | 100.1039 | 32.692 | 99.90735
8.16296 | 5622 | 8.16296 | 5512 | 32.254 | 100.10354 | 32.727 | 99.90759
8.1761 | 5674 | 8.1761 | 5457 | 32.26 | 100.10348 | 32.715 | 99.90751
8.18923 | 5769 | 8.18923 | 5489 | 32.282 | 100.10327 | 32.746 | 99.90772
8.20236 | 5768 | 8.20236 | 5472 | 32.278 | 100.10331 | 32.759 | 99.90781
8.21549 | 5678 | 8.21549 | 5517 | 32.326 | 100.10284 | 32.774 | 99.90791
8.22862 | 5715 | 8.22862 | 5432 | 32.332 | 100.10278 | 32.796 | 99.90806
8.24175 | 5747 | 8.24175 | 5372 | 32.349 | 100.10262 | 32.833 | 99.90831
8.25488 | 5784 | 8.25488 | 5549 | 32.382 | 100.1023 | 32.845 | 99.90839
8.26801 | 5769 | 8.26801 | 5521 | 32.402 | 100.1021 | 32.85 | 99.90843
8.28114 | 5638 | 8.28114 | 5511 | 32.41 | 100.10202 | 32.868 | 99.90855
8.29427 | 5735 | 8.29427 | 5434 | 32.446 | 100.10167 | 32.905 | 99.9088
8.3074 | 5761 | 8.3074 | 5535 | 32.443 | 100.1017 | 32.911 | 99.90884
8.32053 | 5854 | 8.32053 | 5498 | 32.483 | 100.10131 | 32.933 | 99.90899
8.33366 | 5825 | 8.33366 | 5347 | 32.49 | 100.10124 | 32.936 | 99.90901
8.34679 | 5650 | 8.34679 | 5537 | 32.51 | 100.10105 | 32.958 | 99.90916
8.35992 | 5695 | 8.35992 | 5475 | 32.535 | 100.1008 | 32.977 | 99.90928
8.37305 | 5709 | 8.37305 | 5454 | 32.544 | 100.10071 | 32.994 | 99.9094
8.38618 | 5696 | 8.38618 | 5509 | 32.573 | 100.10043 | 33.007 | 99.90949
8.39931 | 5870 | 8.39931 | 5454 | 32.597 | 100.10019 | 33.031 | 99.90965
8.41244 | 5836 | 8.41244 | 5518 | 32.603 | 100.10013 | 33.034 | 99.90967
8.42557 | 5682 | 8.42557 | 5475 | 32.625 | 100.09992 | 33.066 | 99.90988
8.4387 | 5809 | 8.4387 | 5405 | 32.639 | 100.09978 | 33.083 | 99.90999
8.45183 | 5663 | 8.45183 | 5516 | 32.659 | 100.09958 | 33.097 | 99.91009
8.46496 | 5702 | 8.46496 | 5387 | 32.666 | 100.09952 | 33.112 | 99.91019
8.47809 | 5582 | 8.47809 | 5494 | 32.72 | 100.09898 | 33.145 | 99.91041
8.49122 | 5724 | 8.49122 | 5529 | 32.747 | 100.09872 | 33.152 | 99.91045
8.50435 | 5754 | 8.50435 | 5529 | 32.767 | 100.09852 | 33.179 | 99.91063
8.51748 | 5711 | 8.51748 | 5353 | 32.784 | 100.09835 | 33.186 | 99.91068
8.53061 | 5782 | 8.53061 | 5434 | 32.808 | 100.09811 | 33.209 | 99.91083
8.54374 | 5745 | 8.54374 | 5574 | 32.814 | 100.09805 | 33.24 | 99.91103
8.55687 | 5764 | 8.55687 | 5441 | 32.842 | 100.09778 | 33.249 | 99.91109
8.57 | 5726 | 8.57 | 5419 | 32.857 | 100.09763 | 33.259 | 99.91116
8.58313 | 5832 | 8.58313 | 5477 | 32.869 | 100.09751 | 33.297 | 99.91141
8.59626 | 5728 | 8.59626 | 5543 | 32.903 | 100.09717 | 33.307 | 99.91147
8.60939 | 5600 | 8.60939 | 5475 | 32.922 | 100.09698 | 33.323 | 99.91158
8.62252 | 5768 | 8.62252 | 5429 | 32.952 | 100.09669 | 33.352 | 99.91177
8.63565 | 5796 | 8.63565 | 5491 | 32.967 | 100.09654 | 33.348 | 99.91174
8.64879 | 5785 | 8.64879 | 5468 | 32.983 | 100.09638 | 33.383 | 99.91197
8.66192 | 5710 | 8.66192 | 5427 | 33.019 | 100.09602 | 33.404 | 99.91211
8.67505 | 5874 | 8.67505 | 5479 | 33.036 | 100.09585 | 33.428 | 99.91226
8.68818 | 5593 | 8.68818 | 5471 | 33.054 | 100.09567 | 33.444 | 99.91237
8.70131 | 5772 | 8.70131 | 5596 | 33.091 | 100.0953 | 33.449 | 99.9124
8.71444 | 5697 | 8.71444 | 5418 | 33.101 | 100.0952 | 33.467 | 99.91251
8.72757 | 5800 | 8.72757 | 5376 | 33.128 | 100.09493 | 33.493 | 99.91268
8.7407 | 5638 | 8.7407 | 5371 | 33.152 | 100.09469 | 33.522 | 99.91287
8.75383 | 5619 | 8.75383 | 5430 | 33.176 | 100.09445 | 33.537 | 99.91297
8.76696 | 5647 | 8.76696 | 5410 | 33.188 | 100.09433 | 33.552 | 99.91306
8.78009 | 5786 | 8.78009 | 5404 | 33.225 | 100.09396 | 33.576 | 99.91322
8.79322 | 5687 | 8.79322 | 5437 | 33.238 | 100.09383 | 33.591 | 99.91331
8.80635 | 5774 | 8.80635 | 5592 | 33.256 | 100.09364 | 33.605 | 99.9134
8.81948 | 5812 | 8.81948 | 5466 | 33.29 | 100.0933 | 33.644 | 99.91365
8.83261 | 5697 | 8.83261 | 5426 | 33.305 | 100.09315 | 33.655 | 99.91372
8.84574 | 5715 | 8.84574 | 5428 | 33.33 | 100.0929 | 33.684 | 99.91391
8.85887 | 5822 | 8.85887 | 5612 | 33.359 | 100.09261 | 33.709 | 99.91407
8.872 | 5635 | 8.872 | 5409 | 33.393 | 100.09226 | 33.718 | 99.91412
8.88513 | 5680 | 8.88513 | 5544 | 33.41 | 100.09209 | 33.745 | 99.91429
8.89826 | 5693 | 8.89826 | 5393 | 33.414 | 100.09205 | 33.781 | 99.91452
8.91139 | 5879 | 8.91139 | 5364 | 33.456 | 100.09162 | 33.793 | 99.9146
8.92452 | 5709 | 8.92452 | 5560 | 33.475 | 100.09143 | 33.805 | 99.91467
8.93765 | 5622 | 8.93765 | 5420 | 33.487 | 100.09131 | 33.842 | 99.91491
8.95078 | 5734 | 8.95078 | 5469 | 33.528 | 100.09089 | 33.854 | 99.91498
8.96391 | 5746 | 8.96391 | 5321 | 33.551 | 100.09066 | 33.859 | 99.91501
8.97704 | 5687 | 8.97704 | 5375 | 33.555 | 100.09062 | 33.888 | 99.91519
8.99017 | 5771 | 8.99017 | 5306 | 33.574 | 100.09043 | 33.911 | 99.91534
9.0033 | 5662 | 9.0033 | 5487 | 33.579 | 100.09038 | 33.943 | 99.91554
9.01643 | 5711 | 9.01643 | 5463 | 33.635 | 100.08981 | 33.95 | 99.91558
9.02956 | 5690 | 9.02956 | 5465 | 33.668 | 100.08947 | 33.982 | 99.91578
9.04269 | 5644 | 9.04269 | 5353 | 33.687 | 100.08927 | 33.996 | 99.91587
9.05582 | 5641 | 9.05582 | 5418 | 33.694 | 100.0892 | 34.023 | 99.91604
9.06895 | 5611 | 9.06895 | 5287 | 33.73 | 100.08883 | 34.044 | 99.91617
9.08208 | 5697 | 9.08208 | 5475 | 33.744 | 100.08869 | 34.06 | 99.91626
9.09521 | 5747 | 9.09521 | 5406 | 33.768 | 100.08845 | 34.095 | 99.91648
9.10835 | 5635 | 9.10835 | 5483 | 33.79 | 100.08822 | 34.113 | 99.91659
9.12148 | 5730 | 9.12148 | 5397 | 33.82 | 100.08791 | 34.135 | 99.91673
9.13461 | 5644 | 9.13461 | 5489 | 33.84 | 100.08771 | 34.157 | 99.91686
9.14774 | 5777 | 9.14774 | 5483 | 33.87 | 100.0874 | 34.179 | 99.917
9.16087 | 5636 | 9.16087 | 5498 | 33.895 | 100.08714 | 34.193 | 99.91708
9.174 | 5698 | 9.174 | 5618 | 33.917 | 100.08691 | 34.224 | 99.91727
9.18713 | 5777 | 9.18713 | 5535 | 33.94 | 100.08668 | 34.242 | 99.91738
9.20026 | 5756 | 9.20026 | 5405 | 33.959 | 100.08648 | 34.262 | 99.9175
9.21339 | 5738 | 9.21339 | 5409 | 33.989 | 100.08617 | 34.302 | 99.91774
9.22652 | 5744 | 9.22652 | 5398 | 34.015 | 100.0859 | 34.336 | 99.91795
9.23965 | 5695 | 9.23965 | 5335 | 34.039 | 100.08566 | 34.351 | 99.91804
9.25278 | 5679 | 9.25278 | 5546 | 34.061 | 100.08543 | 34.38 | 99.91821
9.26591 | 5632 | 9.26591 | 5618 | 34.102 | 100.085 | 34.383 | 99.91823
9.27904 | 5684 | 9.27904 | 5379 | 34.123 | 100.08478 | 34.429 | 99.91851
9.29217 | 5888 | 9.29217 | 5278 | 34.155 | 100.08445 | 34.445 | 99.9186
9.3053 | 5700 | 9.3053 | 5396 | 34.177 | 100.08422 | 34.457 | 99.91868
9.31843 | 5721 | 9.31843 | 5389 | 34.205 | 100.08393 | 34.481 | 99.91882
9.33156 | 5734 | 9.33156 | 5416 | 34.235 | 100.08362 | 34.492 | 99.91888
9.34469 | 5804 | 9.34469 | 5273 | 34.252 | 100.08344 | 34.528 | 99.9191
9.35782 | 5767 | 9.35782 | 5415 | 34.268 | 100.08328 | 34.56 | 99.91929
9.37095 | 5666 | 9.37095 | 5455 | 34.306 | 100.08288 | 34.584 | 99.91943
9.38408 | 5758 | 9.38408 | 5354 | 34.322 | 100.08271 | 34.605 | 99.91956
9.39721 | 5777 | 9.39721 | 5430 | 34.355 | 100.08237 | 34.655 | 99.91985
9.41034 | 5675 | 9.41034 | 5585 | 34.365 | 100.08226 | 34.666 | 99.91991
9.42347 | 5712 | 9.42347 | 5416 | 34.395 | 100.08195 | 34.684 | 99.92002
9.4366 | 5567 | 9.4366 | 5377 | 34.427 | 100.08161 | 34.702 | 99.92013
9.44973 | 5680 | 9.44973 | 5388 | 34.458 | 100.08129 | 34.727 | 99.92027
9.46286 | 5874 | 9.46286 | 5424 | 34.477 | 100.08109 | 34.75 | 99.92041
9.47599 | 5627 | 9.47599 | 5342 | 34.501 | 100.08084 | 34.788 | 99.92063
9.48912 | 5679 | 9.48912 | 5431 | 34.535 | 100.08048 | 34.791 | 99.92064
9.50225 | 5546 | 9.50225 | 5385 | 34.543 | 100.08039 | 34.833 | 99.92089
9.51538 | 5594 | 9.51538 | 5412 | 34.584 | 100.07996 | 34.853 | 99.921
9.52851 | 5706 | 9.52851 | 5377 | 34.611 | 100.07968 | 34.869 | 99.9211
9.54164 | 5608 | 9.54164 | 5388 | 34.646 | 100.07931 | 34.886 | 99.92119
9.55477 | 5655 | 9.55477 | 5274 | 34.659 | 100.07917 | 34.907 | 99.92132
9.5679 | 5759 | 9.5679 | 5281 | 34.693 | 100.07881 | 34.927 | 99.92143
9.58104 | 5729 | 9.58104 | 5491 | 34.71 | 100.07863 | 34.965 | 99.92165
9.59417 | 5729 | 9.59417 | 5404 | 34.74 | 100.07831 | 34.994 | 99.92181
9.6073 | 5643 | 9.6073 | 5473 | 34.768 | 100.07801 | 35.016 | 99.92194
9.62043 | 5669 | 9.62043 | 5391 | 34.805 | 100.07762 | 35.038 | 99.92207
9.63356 | 5677 | 9.63356 | 5467 | 34.825 | 100.07741 | 35.074 | 99.92227
9.64669 | 5751 | 9.64669 | 5387 | 34.866 | 100.07697 | 35.091 | 99.92237
9.65982 | 5686 | 9.65982 | 5264 | 34.887 | 100.07675 | 35.129 | 99.92258
9.67295 | 5667 | 9.67295 | 5359 | 34.909 | 100.07651 | 35.148 | 99.92269
9.68608 | 5560 | 9.68608 | 5435 | 34.952 | 100.07606 | 35.169 | 99.92281
9.69921 | 5640 | 9.69921 | 5431 | 34.967 | 100.0759 | 35.178 | 99.92286
9.71234 | 5592 | 9.71234 | 5359 | 34.977 | 100.07579 | 35.232 | 99.92316
9.72547 | 5544 | 9.72547 | 5509 | 35.032 | 100.0752 | 35.241 | 99.92321
9.7386 | 5684 | 9.7386 | 5384 | 35.048 | 100.07503 | 35.277 | 99.92341
9.75173 | 5665 | 9.75173 | 5266 | 35.095 | 100.07452 | 35.291 | 99.92349
9.76486 | 5614 | 9.76486 | 5422 | 35.105 | 100.07442 | 35.323 | 99.92367
9.77799 | 5581 | 9.77799 | 5299 | 35.128 | 100.07417 | 35.344 | 99.92378
9.79112 | 5549 | 9.79112 | 5252 | 35.17 | 100.07372 | 35.382 | 99.92399
9.80425 | 5537 | 9.80425 | 5409 | 35.195 | 100.07345 | 35.402 | 99.9241
9.81738 | 5569 | 9.81738 | 5339 | 35.214 | 100.07324 | 35.431 | 99.92426
9.83051 | 5697 | 9.83051 | 5338 | 35.24 | 100.07296 | 35.468 | 99.92447
9.84364 | 5697 | 9.84364 | 5315 | 35.28 | 100.07253 | 35.49 | 99.92459
9.85677 | 5682 | 9.85677 | 5407 | 35.297 | 100.07235 | 35.508 | 99.92469
9.8699 | 5695 | 9.8699 | 5287 | 35.338 | 100.0719 | 35.552 | 99.92493
9.88303 | 5556 | 9.88303 | 5256 | 35.359 | 100.07168 | 35.555 | 99.92494
9.89616 | 5718 | 9.89616 | 5209 | 35.382 | 100.07143 | 35.59 | 99.92513
9.90929 | 5583 | 9.90929 | 5405 | 35.408 | 100.07115 | 35.618 | 99.92528
9.92242 | 5707 | 9.92242 | 5229 | 35.447 | 100.07072 | 35.642 | 99.92541
9.93555 | 5714 | 9.93555 | 5369 | 35.469 | 100.07048 | 35.669 | 99.92556
9.94868 | 5686 | 9.94868 | 5331 | 35.502 | 100.07012 | 35.685 | 99.92565
9.96181 | 5589 | 9.96181 | 5394 | 35.52 | 100.06993 | 35.724 | 99.92585
9.97494 | 5705 | 9.97494 | 5373 | 35.542 | 100.06969 | 35.75 | 99.92599
9.98807 | 5567 | 9.98807 | 5376 | 35.586 | 100.06921 | 35.771 | 99.92611
10.0012 | 5805 | 10.0012 | 5390 | 35.605 | 100.069 | 35.808 | 99.9263
10.01433 | 5662 | 10.01433 | 5290 | 35.644 | 100.06858 | 35.83 | 99.92642
10.02746 | 5718 | 10.02746 | 5526 | 35.676 | 100.06822 | 35.878 | 99.92667
10.0406 | 5731 | 10.0406 | 5400 | 35.691 | 100.06806 | 35.887 | 99.92672
10.05373 | 5679 | 10.05373 | 5327 | 35.722 | 100.06772 | 35.915 | 99.92687
10.06686 | 5697 | 10.06686 | 5243 | 35.763 | 100.06727 | 35.95 | 99.92705
10.07999 | 5769 | 10.07999 | 5213 | 35.782 | 100.06706 | 35.978 | 99.9272
10.09312 | 5694 | 10.09312 | 5269 | 35.816 | 100.06669 | 36.019 | 99.92741
10.10625 | 5675 | 10.10625 | 5303 | 35.847 | 100.06635 | 36.034 | 99.92749
10.11938 | 5542 | 10.11938 | 5247 | 35.882 | 100.06596 | 36.068 | 99.92767
10.13251 | 5681 | 10.13251 | 5257 | 35.909 | 100.06566 | 36.091 | 99.92779
10.14564 | 5537 | 10.14564 | 5255 | 35.93 | 100.06543 | 36.115 | 99.92791
10.15877 | 5545 | 10.15877 | 5262 | 35.964 | 100.06506 | 36.144 | 99.92806
10.1719 | 5714 | 10.1719 | 5361 | 35.986 | 100.06481 | 36.185 | 99.92827
10.18503 | 5613 | 10.18503 | 5420 | 36.024 | 100.06439 | 36.204 | 99.92837
10.19816 | 5573 | 10.19816 | 5238 | 36.057 | 100.06403 | 36.227 | 99.92849
10.21129 | 5631 | 10.21129 | 5218 | 36.068 | 100.0639 | 36.267 | 99.92869
10.22442 | 5667 | 10.22442 | 5285 | 36.107 | 100.06347 | 36.279 | 99.92875
10.23755 | 5494 | 10.23755 | 5335 | 36.142 | 100.06308 | 36.308 | 99.9289
10.25068 | 5715 | 10.25068 | 5369 | 36.165 | 100.06283 | 36.346 | 99.92909
10.26381 | 5553 | 10.26381 | 5211 | 36.203 | 100.0624 | 36.37 | 99.92921
10.27694 | 5616 | 10.27694 | 5353 | 36.24 | 100.06199 | 36.399 | 99.92936
10.29007 | 5703 | 10.29007 | 5228 | 36.265 | 100.06171 | 36.423 | 99.92948
10.3032 | 5588 | 10.3032 | 5278 | 36.278 | 100.06157 | 36.458 | 99.92965
10.31633 | 5703 | 10.31633 | 5206 | 36.34 | 100.06087 | 36.486 | 99.92979
10.32946 | 5698 | 10.32946 | 5248 | 36.377 | 100.06046 | 36.506 | 99.92989
10.34259 | 5551 | 10.34259 | 5202 | 36.392 | 100.06029 | 36.539 | 99.93006
10.35572 | 5564 | 10.35572 | 5218 | 36.419 | 100.05999 | 36.564 | 99.93018
10.36885 | 5714 | 10.36885 | 5246 | 36.456 | 100.05957 | 36.616 | 99.93044
10.38198 | 5639 | 10.38198 | 5322 | 36.488 | 100.05921 | 36.645 | 99.93058
10.39511 | 5527 | 10.39511 | 5262 | 36.49 | 100.05919 | 36.658 | 99.93064
10.40824 | 5664 | 10.40824 | 5274 | 36.536 | 100.05867 | 36.693 | 99.93082
10.42137 | 5603 | 10.42137 | 5228 | 36.582 | 100.05815 | 36.727 | 99.93098
10.4345 | 5742 | 10.4345 | 5294 | 36.605 | 100.05789 | 36.727 | 99.93098
10.44763 | 5544 | 10.44763 | 5315 | 36.636 | 100.05754 | 36.78 | 99.93124
10.46076 | 5575 | 10.46076 | 5526 | 36.676 | 100.05709 | 36.806 | 99.93136
10.47389 | 5744 | 10.47389 | 5424 | 36.693 | 100.0569 | 36.836 | 99.93151
10.48702 | 5853 | 10.48702 | 5305 | 36.733 | 100.05645 | 36.859 | 99.93162
10.50016 | 5582 | 10.50016 | 5300 | 36.759 | 100.05615 | 36.899 | 99.93181
10.51329 | 5558 | 10.51329 | 5225 | 36.787 | 100.05583 | 36.922 | 99.93192
10.52642 | 5728 | 10.52642 | 5285 | 36.815 | 100.05551 | 36.951 | 99.93206
10.53955 | 5588 | 10.53955 | 5378 | 36.85 | 100.05512 | 36.977 | 99.93218
10.55268 | 5610 | 10.55268 | 5174 | 36.892 | 100.05464 | 37.03 | 99.93244
10.56581 | 5604 | 10.56581 | 5287 | 36.922 | 100.0543 | 37.033 | 99.93245
10.57894 | 5569 | 10.57894 | 5346 | 36.957 | 100.0539 | 37.073 | 99.93264
10.59207 | 5680 | 10.59207 | 5349 | 36.991 | 100.05351 | 37.105 | 99.93279
10.6052 | 5648 | 10.6052 | 5260 | 37.022 | 100.05315 | 37.134 | 99.93292
10.61833 | 5471 | 10.61833 | 5181 | 37.038 | 100.05297 | 37.156 | 99.93303
10.63146 | 5678 | 10.63146 | 5259 | 37.081 | 100.05248 | 37.181 | 99.93314
10.64459 | 5636 | 10.64459 | 5232 | 37.102 | 100.05224 | 37.221 | 99.93333
10.65772 | 5762 | 10.65772 | 5265 | 37.149 | 100.0517 | 37.247 | 99.93345
10.67085 | 5627 | 10.67085 | 5293 | 37.165 | 100.05151 | 37.28 | 99.9336
10.68398 | 5728 | 10.68398 | 5300 | 37.2 | 100.05111 | 37.317 | 99.93377
10.69711 | 5683 | 10.69711 | 5267 | 37.234 | 100.05072 | 37.333 | 99.93384
10.71024 | 5601 | 10.71024 | 5248 | 37.273 | 100.05027 | 37.37 | 99.93401
10.72337 | 5703 | 10.72337 | 5226 | 37.311 | 100.04983 | 37.399 | 99.93415
10.7365 | 5658 | 10.7365 | 5291 | 37.346 | 100.04943 | 37.429 | 99.93428
10.74963 | 5688 | 10.74963 | 5241 | 37.381 | 100.04902 | 37.462 | 99.93443
10.76276 | 5521 | 10.76276 | 5343 | 37.401 | 100.04879 | 37.502 | 99.93461
10.77589 | 5614 | 10.77589 | 5172 | 37.433 | 100.04842 | 37.522 | 99.9347
10.78902 | 5563 | 10.78902 | 5281 | 37.479 | 100.04788 | 37.564 | 99.93489
10.80215 | 5622 | 10.80215 | 5352 | 37.501 | 100.04763 | 37.592 | 99.93501
10.81528 | 5603 | 10.81528 | 5369 | 37.538 | 100.0472 | 37.61 | 99.93509
10.82841 | 5760 | 10.82841 | 5130 | 37.568 | 100.04685 | 37.646 | 99.93525
10.84154 | 5589 | 10.84154 | 5312 | 37.598 | 100.0465 | 37.687 | 99.93544
10.85467 | 5752 | 10.85467 | 5183 | 37.643 | 100.04597 | 37.713 | 99.93555
10.8678 | 5546 | 10.8678 | 5361 | 37.669 | 100.04567 | 37.749 | 99.93571
10.88093 | 5807 | 10.88093 | 5305 | 37.689 | 100.04544 | 37.782 | 99.93585
10.89406 | 5756 | 10.89406 | 5175 | 37.722 | 100.04505 | 37.814 | 99.93599
10.90719 | 5589 | 10.90719 | 5196 | 37.762 | 100.04458 | 37.855 | 99.93617
10.92032 | 5603 | 10.92032 | 5266 | 37.808 | 100.04404 | 37.865 | 99.93621
10.93345 | 5712 | 10.93345 | 5292 | 37.83 | 100.04378 | 37.919 | 99.93645
10.94658 | 5716 | 10.94658 | 5178 | 37.859 | 100.04344 | 37.935 | 99.93651
10.95971 | 5737 | 10.95971 | 5275 | 37.9 | 100.04296 | 37.984 | 99.93672
10.97285 | 5602 | 10.97285 | 5234 | 37.93 | 100.04261 | 38.003 | 99.93681
10.98598 | 5730 | 10.98598 | 5372 | 37.964 | 100.04221 | 38.051 | 99.93701
10.99911 | 5737 | 10.99911 | 5184 | 37.995 | 100.04184 | 38.064 | 99.93706
11.01224 | 5594 | 11.01224 | 5261 | 38.032 | 100.0414 | 38.115 | 99.93728
11.02537 | 5714 | 11.02537 | 5251 | 38.069 | 100.04097 | 38.127 | 99.93733
11.0385 | 5516 | 11.0385 | 5330 | 38.123 | 100.04033 | 38.16 | 99.93747
11.05163 | 5618 | 11.05163 | 5116 | 38.13 | 100.04024 | 38.191 | 99.9376
11.06476 | 5734 | 11.06476 | 5250 | 38.159 | 100.0399 | 38.227 | 99.93775
11.07789 | 5690 | 11.07789 | 5138 | 38.193 | 100.0395 | 38.258 | 99.93788
11.09102 | 5760 | 11.09102 | 5278 | 38.235 | 100.039 | 38.293 | 99.93802
11.10415 | 5727 | 11.10415 | 5219 | 38.272 | 100.03856 | 38.333 | 99.93819
11.11728 | 5674 | 11.11728 | 5212 | 38.298 | 100.03825 | 38.352 | 99.93826
11.13041 | 5649 | 11.13041 | 5251 | 38.327 | 100.0379 | 38.414 | 99.93852
11.14354 | 5669 | 11.14354 | 5309 | 38.366 | 100.03744 | 38.422 | 99.93855
11.15667 | 5704 | 11.15667 | 5196 | 38.409 | 100.03692 | 38.454 | 99.93868
11.1698 | 5776 | 11.1698 | 5164 | 38.439 | 100.03656 | 38.494 | 99.93884
11.18293 | 5725 | 11.18293 | 5188 | 38.482 | 100.03605 | 38.536 | 99.93901
11.19606 | 5741 | 11.19606 | 5390 | 38.514 | 100.03566 | 38.556 | 99.93909
11.20919 | 5744 | 11.20919 | 5308 | 38.556 | 100.03516 | 38.58 | 99.93919
11.22232 | 5719 | 11.22232 | 5178 | 38.581 | 100.03486 | 38.61 | 99.9393
11.23545 | 5819 | 11.23545 | 5087 | 38.592 | 100.03473 | 38.648 | 99.93946
11.24858 | 5692 | 11.24858 | 5221 | 38.625 | 100.03433 | 38.679 | 99.93958
11.26171 | 5710 | 11.26171 | 5117 | 38.681 | 100.03365 | 38.725 | 99.93976
11.27484 | 5803 | 11.27484 | 5206 | 38.741 | 100.03293 | 38.754 | 99.93987
11.28797 | 5700 | 11.28797 | 5184 | 38.773 | 100.03254 | 38.784 | 99.93999
11.3011 | 5855 | 11.3011 | 5185 | 38.801 | 100.0322 | 38.829 | 99.94016
11.31423 | 5756 | 11.31423 | 5254 | 38.828 | 100.03188 | 38.862 | 99.94029
11.32736 | 5715 | 11.32736 | 5198 | 38.865 | 100.03143 | 38.872 | 99.94033
11.34049 | 5808 | 11.34049 | 5180 | 38.897 | 100.03104 | 38.913 | 99.94049
11.35362 | 5823 | 11.35362 | 5096 | 38.917 | 100.0308 | 38.96 | 99.94067
11.36675 | 5980 | 11.36675 | 5272 | 38.961 | 100.03026 | 38.985 | 99.94076
11.37988 | 5727 | 11.37988 | 5124 | 39 | 100.02979 | 39.026 | 99.94092
11.39301 | 5840 | 11.39301 | 5277 | 39.025 | 100.02948 | 39.064 | 99.94106
11.40614 | 5874 | 11.40614 | 5132 | 39.067 | 100.02897 | 39.092 | 99.94116
11.41927 | 5679 | 11.41927 | 5164 | 39.089 | 100.0287 | 39.125 | 99.94129
11.43241 | 5858 | 11.43241 | 5354 | 39.137 | 100.02812 | 39.16 | 99.94142
11.44554 | 5709 | 11.44554 | 5246 | 39.172 | 100.02769 | 39.203 | 99.94158
11.45867 | 5642 | 11.45867 | 5261 | 39.213 | 100.02719 | 39.223 | 99.94165
11.4718 | 5759 | 11.4718 | 5081 | 39.256 | 100.02666 | 39.266 | 99.94181
11.48493 | 5915 | 11.48493 | 5109 | 39.277 | 100.0264 | 39.303 | 99.94195
11.49806 | 6011 | 11.49806 | 5225 | 39.309 | 100.02601 | 39.333 | 99.94205
11.51119 | 6009 | 11.51119 | 5249 | 39.334 | 100.0257 | 39.375 | 99.94221
11.52432 | 5776 | 11.52432 | 5183 | 39.388 | 100.02504 | 39.404 | 99.94231
11.53745 | 5978 | 11.53745 | 5132 | 39.422 | 100.02462 | 39.445 | 99.94246
11.55058 | 5848 | 11.55058 | 5205 | 39.461 | 100.02413 | 39.465 | 99.94253
11.56371 | 5836 | 11.56371 | 5205 | 39.496 | 100.0237 | 39.5 | 99.94265
11.57684 | 5847 | 11.57684 | 5253 | 39.528 | 100.02331 | 39.529 | 99.94276
11.58997 | 5981 | 11.58997 | 5207 | 39.572 | 100.02276 | 39.564 | 99.94288
11.6031 | 5912 | 11.6031 | 5256 | 39.593 | 100.0225 | 39.614 | 99.94306
11.61623 | 5953 | 11.61623 | 5162 | 39.651 | 100.02178 | 39.644 | 99.94316
11.62936 | 6031 | 11.62936 | 5124 | 39.686 | 100.02135 | 39.673 | 99.94326
11.64249 | 5980 | 11.64249 | 5162 | 39.716 | 100.02097 | 39.719 | 99.94342
11.65562 | 5979 | 11.65562 | 5142 | 39.75 | 100.02055 | 39.743 | 99.9435
11.66875 | 6044 | 11.66875 | 5182 | 39.783 | 100.02014 | 39.779 | 99.94363
11.68188 | 6119 | 11.68188 | 5107 | 39.826 | 100.0196 | 39.828 | 99.9438
11.69501 | 6052 | 11.69501 | 5259 | 39.864 | 100.01913 | 39.845 | 99.94385
11.70814 | 6142 | 11.70814 | 5225 | 39.889 | 100.01882 | 39.893 | 99.94402
11.72127 | 6030 | 11.72127 | 5095 | 39.928 | 100.01833 | 39.937 | 99.94416
11.7344 | 6189 | 11.7344 | 5211 | 39.976 | 100.01773 | 39.962 | 99.94425
11.74753 | 6245 | 11.74753 | 5261 | 40.011 | 100.01729 | 39.988 | 99.94433
11.76066 | 6232 | 11.76066 | 5198 | 40.047 | 100.01683 | 40.03 | 99.94447
11.77379 | 6225 | 11.77379 | 5139 | 40.073 | 100.01651 | 40.069 | 99.9446
11.78692 | 6233 | 11.78692 | 5213 | 40.124 | 100.01587 | 40.101 | 99.94471
11.80005 | 6295 | 11.80005 | 5155 | 40.148 | 100.01556 | 40.128 | 99.9448
11.81318 | 6171 | 11.81318 | 5078 | 40.183 | 100.01512 | 40.173 | 99.94494
11.82631 | 6223 | 11.82631 | 5118 | 40.216 | 100.01471 | 40.218 | 99.94509
11.83944 | 6257 | 11.83944 | 5119 | 40.264 | 100.0141 | 40.236 | 99.94515
11.85257 | 6308 | 11.85257 | 5210 | 40.29 | 100.01377 | 40.283 | 99.9453
11.8657 | 6285 | 11.8657 | 5234 | 40.334 | 100.01321 | 40.322 | 99.94542
11.87883 | 6315 | 11.87883 | 5190 | 40.373 | 100.01272 | 40.359 | 99.94554
11.89197 | 6508 | 11.89197 | 5055 | 40.4 | 100.01237 | 40.389 | 99.94563
11.9051 | 6372 | 11.9051 | 5110 | 40.448 | 100.01177 | 40.422 | 99.94573
11.91823 | 6429 | 11.91823 | 5075 | 40.481 | 100.01135 | 40.456 | 99.94584
11.93136 | 6431 | 11.93136 | 5211 | 40.525 | 100.01078 | 40.492 | 99.94595
11.94449 | 6529 | 11.94449 | 5156 | 40.551 | 100.01045 | 40.518 | 99.94603
11.95762 | 6421 | 11.95762 | 5056 | 40.59 | 100.00996 | 40.553 | 99.94614
11.97075 | 6525 | 11.97075 | 5191 | 40.638 | 100.00934 | 40.59 | 99.94625
11.98388 | 6528 | 11.98388 | 5023 | 40.661 | 100.00905 | 40.639 | 99.9464
11.99701 | 6695 | 11.99701 | 5128 | 40.703 | 100.00851 | 40.673 | 99.94651
12.01014 | 6709 | 12.01014 | 5070 | 40.743 | 100.008 | 40.7 | 99.94659
12.02327 | 6570 | 12.02327 | 5063 | 40.78 | 100.00752 | 40.748 | 99.94673
12.0364 | 6656 | 12.0364 | 5130 | 40.824 | 100.00696 | 40.774 | 99.94681
12.04953 | 6745 | 12.04953 | 5264 | 40.857 | 100.00653 | 40.803 | 99.94689
12.06266 | 6670 | 12.06266 | 5144 | 40.892 | 100.00608 | 40.849 | 99.94703
12.07579 | 6743 | 12.07579 | 5134 | 40.933 | 100.00555 | 40.885 | 99.94713
12.08892 | 6776 | 12.08892 | 5112 | 40.978 | 100.00497 | 40.921 | 99.94724
12.10205 | 6747 | 12.10205 | 5207 | 41.009 | 100.00457 | 40.955 | 99.94734
12.11518 | 6758 | 12.11518 | 5057 | 41.047 | 100.00408 | 41.008 | 99.94749
12.12831 | 6741 | 12.12831 | 5115 | 41.08 | 100.00365 | 41.03 | 99.94755
12.14144 | 6798 | 12.14144 | 5189 | 41.105 | 100.00333 | 41.076 | 99.94768
12.15457 | 6909 | 12.15457 | 5206 | 41.169 | 100.0025 | 41.095 | 99.94773
12.1677 | 6968 | 12.1677 | 5132 | 41.199 | 100.00211 | 41.151 | 99.94789
12.18083 | 6982 | 12.18083 | 5161 | 41.237 | 100.00162 | 41.171 | 99.94795
12.19396 | 6987 | 12.19396 | 5194 | 41.278 | 100.00108 | 41.218 | 99.94808
12.20709 | 7092 | 12.20709 | 5145 | 41.323 | 100.0005 | 41.237 | 99.94813
12.22022 | 6958 | 12.22022 | 5059 | 41.372 | 99.99986 | 41.266 | 99.94821
12.23335 | 7086 | 12.23335 | 5112 | 41.41 | 99.99936 | 41.315 | 99.94834
12.24648 | 7084 | 12.24648 | 5061 | 41.444 | 99.99892 | 41.359 | 99.94846
12.25961 | 7075 | 12.25961 | 4984 | 41.483 | 99.9984 | 41.402 | 99.94858
12.27274 | 7089 | 12.27274 | 5224 | 41.526 | 99.99784 | 41.446 | 99.94869
12.28587 | 6955 | 12.28587 | 4993 | 41.551 | 99.99751 | 41.473 | 99.94877
12.299 | 7119 | 12.299 | 5174 | 41.596 | 99.99692 | 41.519 | 99.94889
12.31213 | 7191 | 12.31213 | 5150 | 41.636 | 99.9964 | 41.56 | 99.94899
12.32526 | 7072 | 12.32526 | 5126 | 41.67 | 99.99595 | 41.592 | 99.94908
12.33839 | 7118 | 12.33839 | 5100 | 41.714 | 99.99537 | 41.632 | 99.94918
12.35152 | 7086 | 12.35152 | 5025 | 41.76 | 99.99476 | 41.663 | 99.94926
12.36466 | 6998 | 12.36466 | 5190 | 41.785 | 99.99443 | 41.695 | 99.94934
12.37779 | 6987 | 12.37779 | 5061 | 41.817 | 99.99401 | 41.741 | 99.94946
12.39092 | 7049 | 12.39092 | 5112 | 41.853 | 99.99353 | 41.773 | 99.94954
12.40405 | 7014 | 12.40405 | 5095 | 41.899 | 99.99292 | 41.814 | 99.94964
12.41718 | 6817 | 12.41718 | 5032 | 41.936 | 99.99243 | 41.845 | 99.94972
12.43031 | 6822 | 12.43031 | 5099 | 41.972 | 99.99195 | 41.883 | 99.94981
12.44344 | 6696 | 12.44344 | 5117 | 42.015 | 99.99138 | 41.923 | 99.94991
12.45657 | 6714 | 12.45657 | 5085 | 42.061 | 99.99077 | 41.983 | 99.95005
12.4697 | 6530 | 12.4697 | 5009 | 42.093 | 99.99034 | 42.005 | 99.95011
12.48283 | 6462 | 12.48283 | 5028 | 42.138 | 99.98974 | 42.049 | 99.95021
12.49596 | 6460 | 12.49596 | 5113 | 42.175 | 99.98925 | 42.084 | 99.9503
12.50909 | 6510 | 12.50909 | 5042 | 42.223 | 99.98861 | 42.115 | 99.95037
12.52222 | 6282 | 12.52222 | 5088 | 42.254 | 99.98819 | 42.151 | 99.95045
12.53535 | 6407 | 12.53535 | 5078 | 42.295 | 99.98764 | 42.184 | 99.95053
12.54848 | 6176 | 12.54848 | 5162 | 42.335 | 99.98711 | 42.237 | 99.95065
12.56161 | 6120 | 12.56161 | 5095 | 42.371 | 99.98663 | 42.274 | 99.95074
12.57474 | 6109 | 12.57474 | 5146 | 42.413 | 99.98606 | 42.293 | 99.95078
12.58787 | 6135 | 12.58787 | 5087 | 42.45 | 99.98556 | 42.342 | 99.95089
12.601 | 6060 | 12.601 | 4990 | 42.492 | 99.985 | 42.372 | 99.95096
12.61413 | 5961 | 12.61413 | 5011 | 42.532 | 99.98446 | 42.416 | 99.95105
12.62726 | 6085 | 12.62726 | 5081 | 42.558 | 99.98411 | 42.447 | 99.95112
12.64039 | 5874 | 12.64039 | 5242 | 42.62 | 99.98327 | 42.497 | 99.95123
12.65352 | 6010 | 12.65352 | 5047 | 42.653 | 99.98282 | 42.544 | 99.95133
12.66665 | 5947 | 12.66665 | 4922 | 42.687 | 99.98236 | 42.569 | 99.95139
12.67978 | 5789 | 12.67978 | 5074 | 42.728 | 99.98181 | 42.6 | 99.95145
12.69291 | 5773 | 12.69291 | 5051 | 42.767 | 99.98128 | 42.648 | 99.95156
12.70604 | 5779 | 12.70604 | 5115 | 42.804 | 99.98078 | 42.696 | 99.95166
12.71917 | 5774 | 12.71917 | 5128 | 42.85 | 99.98015 | 42.734 | 99.95174
12.7323 | 5677 | 12.7323 | 5052 | 42.9 | 99.97947 | 42.755 | 99.95178
12.74543 | 5644 | 12.74543 | 5053 | 42.935 | 99.97899 | 42.804 | 99.95188
12.75856 | 5756 | 12.75856 | 5005 | 42.982 | 99.97835 | 42.841 | 99.95195
12.77169 | 5710 | 12.77169 | 5150 | 43.017 | 99.97787 | 42.876 | 99.95202
12.78482 | 5580 | 12.78482 | 5098 | 43.064 | 99.97723 | 42.929 | 99.95213
12.79795 | 5640 | 12.79795 | 5094 | 43.106 | 99.97665 | 42.968 | 99.95221
12.81108 | 5572 | 12.81108 | 5005 | 43.137 | 99.97623 | 43.018 | 99.9523
12.82422 | 5719 | 12.82422 | 5129 | 43.182 | 99.97561 | 43.05 | 99.95237
12.83735 | 5692 | 12.83735 | 5006 | 43.226 | 99.97501 | 43.096 | 99.95245
12.85048 | 5472 | 12.85048 | 5216 | 43.251 | 99.97466 | 43.146 | 99.95255
12.86361 | 5402 | 12.86361 | 4987 | 43.288 | 99.97415 | 43.173 | 99.9526
12.87674 | 5419 | 12.87674 | 4965 | 43.332 | 99.97355 | 43.208 | 99.95266
12.88987 | 5426 | 12.88987 | 5113 | 43.384 | 99.97283 | 43.264 | 99.95277
12.903 | 5518 | 12.903 | 5013 | 43.427 | 99.97224 | 43.292 | 99.95282
12.91613 | 5548 | 12.91613 | 4995 | 43.467 | 99.97168 | 43.333 | 99.95289
12.92926 | 5588 | 12.92926 | 5127 | 43.504 | 99.97117 | 43.353 | 99.95293
12.94239 | 5547 | 12.94239 | 4987 | 43.539 | 99.97069 | 43.394 | 99.953
12.95552 | 5392 | 12.95552 | 5036 | 43.587 | 99.97002 | 43.448 | 99.9531
12.96865 | 5538 | 12.96865 | 5076 | 43.613 | 99.96966 | 43.489 | 99.95317
12.98178 | 5337 | 12.98178 | 4913 | 43.668 | 99.96889 | 43.525 | 99.95323
12.99491 | 5541 | 12.99491 | 5057 | 43.722 | 99.96814 | 43.561 | 99.95329
13.00804 | 5459 | 13.00804 | 4933 | 43.747 | 99.96779 | 43.596 | 99.95335
13.02117 | 5578 | 13.02117 | 5072 | 43.798 | 99.96708 | 43.638 | 99.95342
13.0343 | 5531 | 13.0343 | 5092 | 43.837 | 99.96654 | 43.674 | 99.95348
13.04743 | 5464 | 13.04743 | 5040 | 43.87 | 99.96608 | 43.723 | 99.95356
13.06056 | 5451 | 13.06056 | 4952 | 43.908 | 99.96554 | 43.775 | 99.95364
13.07369 | 5422 | 13.07369 | 5045 | 43.941 | 99.96508 | 43.803 | 99.95369
13.08682 | 5464 | 13.08682 | 5101 | 43.994 | 99.96434 | 43.843 | 99.95375
13.09995 | 5596 | 13.09995 | 5129 | 44.046 | 99.96361 | 43.898 | 99.95383
13.11308 | 5385 | 13.11308 | 5004 | 44.092 | 99.96296 | 43.938 | 99.9539
13.12621 | 5328 | 13.12621 | 5089 | 44.116 | 99.96262 | 43.961 | 99.95393
13.13934 | 5368 | 13.13934 | 5015 | 44.166 | 99.96192 | 43.996 | 99.95398
13.15247 | 5412 | 13.15247 | 5085 | 44.218 | 99.96119 | 44.062 | 99.95408
13.1656 | 5322 | 13.1656 | 5116 | 44.265 | 99.96052 | 44.096 | 99.95413
13.17873 | 5367 | 13.17873 | 5056 | 44.281 | 99.9603 | 44.137 | 99.95419
13.19186 | 5410 | 13.19186 | 5019 | 44.339 | 99.95947 | 44.165 | 99.95423
13.20499 | 5234 | 13.20499 | 5056 | 44.383 | 99.95885 | 44.214 | 99.9543
13.21812 | 5401 | 13.21812 | 4998 | 44.414 | 99.95841 | 44.26 | 99.95436
13.23125 | 5382 | 13.23125 | 4943 | 44.47 | 99.95762 | 44.294 | 99.95441
13.24438 | 5194 | 13.24438 | 5026 | 44.5 | 99.95719 | 44.333 | 99.95446
13.25751 | 5296 | 13.25751 | 5041 | 44.55 | 99.95648 | 44.379 | 99.95452
13.27064 | 5344 | 13.27064 | 4908 | 44.59 | 99.95591 | 44.411 | 99.95457
13.28377 | 5343 | 13.28377 | 4963 | 44.643 | 99.95515 | 44.459 | 99.95463
13.29691 | 5510 | 13.29691 | 5107 | 44.677 | 99.95467 | 44.498 | 99.95468
13.31004 | 5208 | 13.31004 | 5048 | 44.713 | 99.95415 | 44.537 | 99.95473
13.32317 | 5313 | 13.32317 | 5030 | 44.769 | 99.95335 | 44.576 | 99.95478
13.3363 | 5380 | 13.3363 | 5079 | 44.81 | 99.95276 | 44.622 | 99.95483
13.34943 | 5364 | 13.34943 | 5112 | 44.842 | 99.9523 | 44.66 | 99.95488
13.36256 | 5306 | 13.36256 | 5106 | 44.884 | 99.9517 | 44.702 | 99.95493
13.37569 | 5400 | 13.37569 | 4958 | 44.921 | 99.95117 | 44.758 | 99.95499
13.38882 | 5199 | 13.38882 | 5090 | 44.969 | 99.95048 | 44.793 | 99.95503
13.40195 | 5212 | 13.40195 | 5029 | 45.019 | 99.94976 | 44.822 | 99.95507
13.41508 | 5360 | 13.41508 | 5066 | 45.053 | 99.94927 | 44.872 | 99.95512
13.42821 | 5138 | 13.42821 | 5030 | 45.096 | 99.94865 | 44.913 | 99.95517
13.44134 | 5318 | 13.44134 | 5020 | 45.134 | 99.9481 | 44.962 | 99.95522
13.45447 | 5421 | 13.45447 | 5026 | 45.188 | 99.94732 | 45.006 | 99.95527
13.4676 | 5415 | 13.4676 | 5006 | 45.224 | 99.9468 | 45.033 | 99.95529
13.48073 | 5193 | 13.48073 | 5090 | 45.266 | 99.94619 | 45.075 | 99.95534
13.49386 | 5306 | 13.49386 | 5091 | 45.313 | 99.94551 | 45.114 | 99.95538
13.50699 | 5231 | 13.50699 | 5102 | 45.358 | 99.94485 | 45.171 | 99.95543
13.52012 | 5241 | 13.52012 | 4958 | 45.401 | 99.94423 | 45.193 | 99.95545
13.53325 | 5370 | 13.53325 | 4924 | 45.441 | 99.94364 | 45.25 | 99.95551
13.54638 | 5236 | 13.54638 | 4967 | 45.484 | 99.94302 | 45.282 | 99.95554
13.55951 | 5242 | 13.55951 | 5021 | 45.527 | 99.94239 | 45.327 | 99.95558
13.57264 | 5280 | 13.57264 | 5038 | 45.573 | 99.94172 | 45.374 | 99.95562
13.58577 | 5354 | 13.58577 | 5038 | 45.628 | 99.94091 | 45.414 | 99.95565
13.5989 | 5194 | 13.5989 | 5027 | 45.661 | 99.94043 | 45.463 | 99.95569
13.61203 | 5250 | 13.61203 | 4957 | 45.698 | 99.93989 | 45.502 | 99.95573
13.62516 | 5270 | 13.62516 | 5137 | 45.748 | 99.93915 | 45.536 | 99.95575
13.63829 | 5193 | 13.63829 | 5046 | 45.789 | 99.93855 | 45.578 | 99.95579
13.65142 | 5176 | 13.65142 | 4954 | 45.84 | 99.9378 | 45.617 | 99.95582
13.66455 | 5329 | 13.66455 | 4884 | 45.872 | 99.93733 | 45.672 | 99.95586
13.67768 | 5313 | 13.67768 | 5090 | 45.933 | 99.93643 | 45.712 | 99.95589
13.69081 | 5179 | 13.69081 | 5002 | 45.977 | 99.93578 | 45.759 | 99.95592
13.70394 | 5304 | 13.70394 | 4890 | 46.012 | 99.93526 | 45.789 | 99.95594
13.71707 | 5280 | 13.71707 | 5119 | 46.048 | 99.93473 | 45.838 | 99.95598
13.7302 | 5036 | 13.7302 | 5115 | 46.083 | 99.93421 | 45.883 | 99.95601
13.74333 | 5200 | 13.74333 | 4921 | 46.139 | 99.93338 | 45.932 | 99.95604
13.75647 | 5128 | 13.75647 | 5037 | 46.173 | 99.93288 | 45.976 | 99.95607
13.7696 | 5266 | 13.7696 | 4981 | 46.236 | 99.93194 | 46.024 | 99.9561
13.78273 | 5313 | 13.78273 | 4919 | 46.28 | 99.93129 | 46.043 | 99.95611
13.79586 | 5236 | 13.79586 | 5103 | 46.334 | 99.93048 | 46.092 | 99.95613
13.80899 | 5364 | 13.80899 | 5076 | 46.362 | 99.93007 | 46.143 | 99.95616
13.82212 | 5278 | 13.82212 | 5057 | 46.421 | 99.92919 | 46.188 | 99.95619
13.83525 | 5260 | 13.83525 | 5082 | 46.455 | 99.92868 | 46.228 | 99.95621
13.84838 | 5137 | 13.84838 | 4993 | 46.493 | 99.92811 | 46.263 | 99.95622
13.86151 | 5372 | 13.86151 | 4998 | 46.52 | 99.92771 | 46.316 | 99.95625
13.87464 | 5249 | 13.87464 | 4974 | 46.574 | 99.9269 | 46.36 | 99.95627
13.88777 | 5100 | 13.88777 | 4988 | 46.631 | 99.92604 | 46.408 | 99.95629
13.9009 | 5145 | 13.9009 | 4856 | 46.672 | 99.92543 | 46.461 | 99.95631
13.91403 | 5218 | 13.91403 | 4999 | 46.714 | 99.9248 | 46.482 | 99.95632
13.92716 | 5246 | 13.92716 | 5052 | 46.774 | 99.92389 | 46.519 | 99.95633
13.94029 | 5156 | 13.94029 | 5068 | 46.806 | 99.92341 | 46.572 | 99.95635
13.95342 | 5206 | 13.95342 | 5054 | 46.859 | 99.92261 | 46.607 | 99.95636
13.96655 | 5200 | 13.96655 | 5007 | 46.889 | 99.92216 | 46.664 | 99.95638
13.97968 | 5192 | 13.97968 | 5034 | 46.935 | 99.92146 | 46.694 | 99.95639
13.99281 | 5143 | 13.99281 | 4945 | 46.987 | 99.92068 | 46.752 | 99.95641
14.00594 | 5364 | 14.00594 | 5021 | 47.023 | 99.92013 | 46.803 | 99.95642
14.01907 | 5187 | 14.01907 | 4944 | 47.077 | 99.91931 | 46.829 | 99.95642
14.0322 | 5156 | 14.0322 | 4969 | 47.114 | 99.91875 | 46.866 | 99.95643
14.04533 | 5343 | 14.04533 | 5044 | 47.166 | 99.91796 | 46.914 | 99.95644
14.05846 | 5157 | 14.05846 | 5086 | 47.206 | 99.91735 | 46.97 | 99.95645
14.07159 | 5227 | 14.07159 | 4964 | 47.246 | 99.91674 | 47.02 | 99.95646
14.08472 | 5220 | 14.08472 | 4953 | 47.297 | 99.91596 | 47.057 | 99.95646
14.09785 | 5218 | 14.09785 | 5063 | 47.349 | 99.91517 | 47.103 | 99.95647
14.11098 | 5297 | 14.11098 | 4912 | 47.393 | 99.9145 | 47.154 | 99.95648
14.12411 | 5212 | 14.12411 | 5035 | 47.437 | 99.91382 | 47.174 | 99.95648
14.13724 | 5258 | 14.13724 | 5019 | 47.47 | 99.91332 | 47.222 | 99.95648
14.15037 | 5249 | 14.15037 | 5001 | 47.521 | 99.91254 | 47.273 | 99.95648
14.1635 | 5260 | 14.1635 | 5040 | 47.57 | 99.91179 | 47.317 | 99.95648
14.17663 | 5124 | 14.17663 | 4905 | 47.617 | 99.91106 | 47.362 | 99.95648
14.18976 | 5294 | 14.18976 | 4995 | 47.663 | 99.91036 | 47.403 | 99.95648
14.20289 | 5155 | 14.20289 | 4934 | 47.715 | 99.90955 | 47.466 | 99.95648
14.21603 | 5100 | 14.21603 | 5038 | 47.779 | 99.90857 | 47.504 | 99.95648
14.22916 | 5235 | 14.22916 | 5083 | 47.822 | 99.9079 | 47.539 | 99.95648
14.24229 | 5203 | 14.24229 | 4995 | 47.851 | 99.90746 | 47.579 | 99.95647
14.25542 | 5366 | 14.25542 | 4911 | 47.885 | 99.90693 | 47.625 | 99.95647
14.26855 | 5277 | 14.26855 | 5026 | 47.931 | 99.90622 | 47.67 | 99.95646
14.28168 | 5338 | 14.28168 | 5018 | 47.979 | 99.90547 | 47.724 | 99.95645
14.29481 | 5095 | 14.29481 | 4940 | 48.021 | 99.90482 | 47.775 | 99.95644
14.30794 | 5118 | 14.30794 | 5030 | 48.071 | 99.90404 | 47.805 | 99.95644
14.32107 | 5313 | 14.32107 | 5056 | 48.109 | 99.90345 | 47.847 | 99.95643
14.3342 | 5191 | 14.3342 | 5062 | 48.17 | 99.9025 | 47.889 | 99.95642
14.34733 | 5029 | 14.34733 | 5041 | 48.219 | 99.90174 | 47.938 | 99.95641
14.36046 | 5123 | 14.36046 | 4941 | 48.259 | 99.90112 | 47.998 | 99.95639
14.37359 | 5217 | 14.37359 | 4933 | 48.301 | 99.90046 | 48.025 | 99.95638
14.38672 | 5227 | 14.38672 | 4969 | 48.349 | 99.89971 | 48.072 | 99.95637
14.39985 | 5088 | 14.39985 | 4884 | 48.379 | 99.89924 | 48.113 | 99.95635
14.41298 | 5068 | 14.41298 | 4956 | 48.447 | 99.89817 | 48.17 | 99.95633
14.42611 | 5201 | 14.42611 | 4974 | 48.485 | 99.89758 | 48.21 | 99.95632
14.43924 | 5166 | 14.43924 | 4909 | 48.536 | 99.89678 | 48.26 | 99.9563
14.45237 | 5179 | 14.45237 | 4898 | 48.577 | 99.89613 | 48.3 | 99.95628
14.4655 | 5090 | 14.4655 | 4975 | 48.626 | 99.89536 | 48.342 | 99.95626
14.47863 | 5131 | 14.47863 | 5003 | 48.671 | 99.89465 | 48.372 | 99.95625
14.49176 | 5043 | 14.49176 | 5045 | 48.728 | 99.89375 | 48.426 | 99.95622
14.50489 | 5274 | 14.50489 | 5011 | 48.781 | 99.89292 | 48.482 | 99.9562
14.51802 | 5153 | 14.51802 | 4950 | 48.832 | 99.89211 | 48.528 | 99.95617
14.53115 | 5169 | 14.53115 | 4903 | 48.876 | 99.89141 | 48.584 | 99.95614
14.54428 | 5103 | 14.54428 | 4931 | 48.921 | 99.8907 | 48.613 | 99.95613
14.55741 | 5066 | 14.55741 | 4944 | 48.962 | 99.89005 | 48.667 | 99.9561
14.57054 | 5228 | 14.57054 | 4955 | 49.015 | 99.88921 | 48.711 | 99.95607
14.58367 | 5125 | 14.58367 | 5008 | 49.067 | 99.88838 | 48.752 | 99.95604
14.5968 | 5187 | 14.5968 | 4911 | 49.118 | 99.88757 | 48.803 | 99.95601
14.60993 | 5194 | 14.60993 | 5031 | 49.166 | 99.88681 | 48.834 | 99.95599
14.62306 | 5105 | 14.62306 | 4859 | 49.208 | 99.88614 | 48.893 | 99.95595
14.63619 | 5056 | 14.63619 | 4946 | 49.256 | 99.88537 | 48.947 | 99.95591
14.64932 | 5195 | 14.64932 | 4850 | 49.295 | 99.88475 | 48.977 | 99.95589
14.66245 | 5131 | 14.66245 | 4852 | 49.349 | 99.88388 | 49.046 | 99.95584
14.67558 | 5174 | 14.67558 | 4893 | 49.388 | 99.88326 | 49.078 | 99.95582
14.68872 | 5193 | 14.68872 | 4905 | 49.425 | 99.88266 | 49.126 | 99.95578
14.70185 | 5153 | 14.70185 | 4982 | 49.483 | 99.88173 | 49.177 | 99.95574
14.71498 | 5154 | 14.71498 | 5023 | 49.532 | 99.88095 | 49.225 | 99.9557
14.72811 | 5200 | 14.72811 | 4967 | 49.566 | 99.8804 | 49.263 | 99.95567
14.74124 | 5155 | 14.74124 | 5056 | 49.606 | 99.87975 | 49.3 | 99.95564
14.75437 | 5202 | 14.75437 | 5088 | 49.673 | 99.87867 | 49.349 | 99.95559
14.7675 | 5220 | 14.7675 | 4895 | 49.72 | 99.87792 | 49.387 | 99.95556
14.78063 | 5207 | 14.78063 | 4828 | 49.751 | 99.87742 | 49.447 | 99.9555
14.79376 | 5156 | 14.79376 | 4840 | 49.801 | 99.87661 | 49.486 | 99.95547
14.80689 | 5152 | 14.80689 | 4884 | 49.837 | 99.87602 | 49.544 | 99.95541
14.82002 | 5137 | 14.82002 | 4862 | 49.906 | 99.87491 | 49.587 | 99.95537
14.83315 | 5112 | 14.83315 | 4987 | 49.954 | 99.87413 | 49.621 | 99.95534
14.84628 | 5133 | 14.84628 | 4909 | 49.991 | 99.87353 | 49.652 | 99.9553
14.85941 | 5044 | 14.85941 | 5145 | 50.04 | 99.87273 | 49.709 | 99.95524
14.87254 | 5149 | 14.87254 | 4977 | 50.103 | 99.8717 | 49.768 | 99.95518
14.88567 | 5146 | 14.88567 | 5047 | 50.153 | 99.87089 | 49.821 | 99.95512
14.8988 | 5132 | 14.8988 | 5058 | 50.199 | 99.87014 | 49.872 | 99.95507
14.91193 | 5072 | 14.91193 | 4924 | 50.242 | 99.86944 | 49.923 | 99.95501
14.92506 | 5101 | 14.92506 | 4734 | 50.297 | 99.86854 | 49.958 | 99.95497
14.93819 | 5165 | 14.93819 | 4884 | 50.342 | 99.8678 | 50.014 | 99.9549
14.95132 | 5165 | 14.95132 | 4886 | 50.39 | 99.86701 | 50.059 | 99.95485
14.96445 | 4999 | 14.96445 | 4885 | 50.435 | 99.86628 | 50.097 | 99.9548
14.97758 | 5220 | 14.97758 | 4903 | 50.485 | 99.86546 | 50.163 | 99.95472
14.99071 | 5129 | 14.99071 | 5018 | 50.533 | 99.86467 | 50.201 | 99.95467
15.00384 | 4925 | 15.00384 | 5115 | 50.574 | 99.86399 | 50.241 | 99.95462
15.01697 | 5118 | 15.01697 | 4899 | 50.616 | 99.8633 | 50.3 | 99.95455
15.0301 | 4968 | 15.0301 | 4851 | 50.678 | 99.86228 | 50.346 | 99.95449
15.04323 | 5032 | 15.04323 | 4846 | 50.736 | 99.86132 | 50.424 | 99.95438
15.05636 | 4984 | 15.05636 | 4958 | 50.784 | 99.86053 | 50.463 | 99.95433
15.06949 | 5144 | 15.06949 | 4923 | 50.835 | 99.85968 | 50.502 | 99.95427
15.08262 | 5080 | 15.08262 | 5006 | 50.865 | 99.85919 | 50.553 | 99.9542
15.09575 | 5037 | 15.09575 | 4857 | 50.922 | 99.85824 | 50.594 | 99.95414
15.10888 | 4994 | 15.10888 | 4841 | 50.971 | 99.85743 | 50.651 | 99.95406
15.12201 | 5224 | 15.12201 | 4820 | 51.015 | 99.8567 | 50.689 | 99.954
15.13514 | 5116 | 15.13514 | 4916 | 51.056 | 99.85602 | 50.73 | 99.95394
15.14828 | 5063 | 15.14828 | 4938 | 51.11 | 99.85512 | 50.789 | 99.95385
15.16141 | 5215 | 15.16141 | 5045 | 51.164 | 99.85422 | 50.837 | 99.95378
15.17454 | 5144 | 15.17454 | 5027 | 51.209 | 99.85347 | 50.89 | 99.9537
15.18767 | 5139 | 15.18767 | 4880 | 51.258 | 99.85265 | 50.929 | 99.95363
15.2008 | 5142 | 15.2008 | 4830 | 51.325 | 99.85153 | 50.981 | 99.95355
15.21393 | 5084 | 15.21393 | 4762 | 51.371 | 99.85076 | 51.02 | 99.95349
15.22706 | 5164 | 15.22706 | 4925 | 51.436 | 99.84967 | 51.08 | 99.95339
15.24019 | 5050 | 15.24019 | 4962 | 51.466 | 99.84917 | 51.128 | 99.95331
15.25332 | 5159 | 15.25332 | 4846 | 51.499 | 99.84861 | 51.173 | 99.95323
15.26645 | 5047 | 15.26645 | 4775 | 51.566 | 99.84748 | 51.21 | 99.95317
15.27958 | 5145 | 15.27958 | 4807 | 51.605 | 99.84683 | 51.237 | 99.95312
15.29271 | 5013 | 15.29271 | 4952 | 51.652 | 99.84604 | 51.29 | 99.95303
15.30584 | 5181 | 15.30584 | 4992 | 51.703 | 99.84518 | 51.347 | 99.95293
15.31897 | 5009 | 15.31897 | 4809 | 51.755 | 99.8443 | 51.388 | 99.95286
15.3321 | 4971 | 15.3321 | 4823 | 51.807 | 99.84342 | 51.437 | 99.95277
15.34523 | 4970 | 15.34523 | 4860 | 51.861 | 99.84251 | 51.499 | 99.95266
15.35836 | 5071 | 15.35836 | 4836 | 51.904 | 99.84178 | 51.531 | 99.9526
15.37149 | 5147 | 15.37149 | 4827 | 51.963 | 99.84078 | 51.571 | 99.95252
15.38462 | 5140 | 15.38462 | 4960 | 52.006 | 99.84005 | 51.629 | 99.95241
15.39775 | 5121 | 15.39775 | 4916 | 52.045 | 99.83939 | 51.687 | 99.9523
15.41088 | 5003 | 15.41088 | 4812 | 52.105 | 99.83837 | 51.724 | 99.95223
15.42401 | 5011 | 15.42401 | 5043 | 52.158 | 99.83746 | 51.79 | 99.9521
15.43714 | 5011 | 15.43714 | 4828 | 52.203 | 99.8367 | 51.827 | 99.95203
15.45027 | 5020 | 15.45027 | 4844 | 52.258 | 99.83576 | 51.875 | 99.95193
15.4634 | 5132 | 15.4634 | 4949 | 52.303 | 99.83499 | 51.924 | 99.95183
15.47653 | 5007 | 15.47653 | 4967 | 52.363 | 99.83396 | 51.969 | 99.95174
15.48966 | 5017 | 15.48966 | 4907 | 52.405 | 99.83324 | 52.03 | 99.95161
15.50279 | 5160 | 15.50279 | 4943 | 52.458 | 99.83234 | 52.07 | 99.95153
15.51592 | 5080 | 15.51592 | 5036 | 52.511 | 99.83143 | 52.126 | 99.95141
15.52905 | 5158 | 15.52905 | 4951 | 52.567 | 99.83047 | 52.17 | 99.95132
15.54218 | 5106 | 15.54218 | 4935 | 52.595 | 99.82998 | 52.216 | 99.95122
15.55531 | 5055 | 15.55531 | 4885 | 52.658 | 99.8289 | 52.259 | 99.95112
15.56844 | 5073 | 15.56844 | 4861 | 52.697 | 99.82823 | 52.311 | 99.95101
15.58157 | 5119 | 15.58157 | 4895 | 52.754 | 99.82725 | 52.378 | 99.95086
15.5947 | 5038 | 15.5947 | 4764 | 52.807 | 99.82633 | 52.438 | 99.95073
15.60784 | 5114 | 15.60784 | 4751 | 52.856 | 99.82548 | 52.469 | 99.95066
15.62097 | 4950 | 15.62097 | 4831 | 52.902 | 99.82469 | 52.512 | 99.95056
15.6341 | 4979 | 15.6341 | 4926 | 52.951 | 99.82384 | 52.564 | 99.95044
15.64723 | 4914 | 15.64723 | 4839 | 52.999 | 99.82301 | 52.619 | 99.95031
15.66036 | 5059 | 15.66036 | 4957 | 53.059 | 99.82197 | 52.663 | 99.95021
15.67349 | 4998 | 15.67349 | 4770 | 53.094 | 99.82136 | 52.709 | 99.9501
15.68662 | 5046 | 15.68662 | 4828 | 53.155 | 99.8203 | 52.757 | 99.94998
15.69975 | 4989 | 15.69975 | 4989 | 53.18 | 99.81986 | 52.787 | 99.94991
15.71288 | 4999 | 15.71288 | 5011 | 53.242 | 99.81878 | 52.854 | 99.94975
15.72601 | 4996 | 15.72601 | 4723 | 53.297 | 99.81782 | 52.915 | 99.9496
15.73914 | 5129 | 15.73914 | 4950 | 53.34 | 99.81707 | 52.967 | 99.94947
15.75227 | 5002 | 15.75227 | 4932 | 53.396 | 99.8161 | 53.007 | 99.94937
15.7654 | 5071 | 15.7654 | 4934 | 53.472 | 99.81477 | 53.064 | 99.94922
15.77853 | 4950 | 15.77853 | 4850 | 53.49 | 99.81445 | 53.114 | 99.94909
15.79166 | 5011 | 15.79166 | 4881 | 53.547 | 99.81345 | 53.158 | 99.94898
15.80479 | 5059 | 15.80479 | 4928 | 53.593 | 99.81264 | 53.211 | 99.94884
15.81792 | 5087 | 15.81792 | 5019 | 53.654 | 99.81157 | 53.262 | 99.94871
15.83105 | 5212 | 15.83105 | 4882 | 53.704 | 99.81069 | 53.311 | 99.94858
15.84418 | 5061 | 15.84418 | 4908 | 53.758 | 99.80974 | 53.348 | 99.94848
15.85731 | 5029 | 15.85731 | 4945 | 53.808 | 99.80886 | 53.415 | 99.9483
15.87044 | 4953 | 15.87044 | 4915 | 53.845 | 99.80821 | 53.463 | 99.94817
15.88357 | 4983 | 15.88357 | 4892 | 53.912 | 99.80703 | 53.507 | 99.94805
15.8967 | 5037 | 15.8967 | 4824 | 53.958 | 99.80621 | 53.573 | 99.94787
15.90983 | 5060 | 15.90983 | 4806 | 54.018 | 99.80515 | 53.617 | 99.94774
15.92296 | 5005 | 15.92296 | 4914 | 54.078 | 99.80409 | 53.654 | 99.94764
15.93609 | 5053 | 15.93609 | 4847 | 54.133 | 99.80311 | 53.717 | 99.94746
15.94922 | 4937 | 15.94922 | 4952 | 54.182 | 99.80224 | 53.754 | 99.94736
15.96235 | 5039 | 15.96235 | 4871 | 54.238 | 99.80125 | 53.808 | 99.9472
15.97548 | 5008 | 15.97548 | 4836 | 54.276 | 99.80057 | 53.855 | 99.94707
15.98861 | 4999 | 15.98861 | 4913 | 54.33 | 99.79961 | 53.912 | 99.9469
16.00174 | 4968 | 16.00174 | 4976 | 54.398 | 99.7984 | 53.963 | 99.94675
16.01487 | 5085 | 16.01487 | 4867 | 54.428 | 99.79786 | 54.012 | 99.9466
16.028 | 5131 | 16.028 | 4769 | 54.484 | 99.79686 | 54.061 | 99.94646
16.04113 | 5126 | 16.04113 | 4751 | 54.536 | 99.79593 | 54.107 | 99.94632
16.05426 | 5066 | 16.05426 | 4975 | 54.586 | 99.79504 | 54.168 | 99.94613
16.06739 | 5120 | 16.06739 | 4805 | 54.633 | 99.79419 | 54.217 | 99.94599
16.08053 | 5093 | 16.08053 | 4915 | 54.69 | 99.79317 | 54.289 | 99.94576
16.09366 | 5033 | 16.09366 | 4926 | 54.746 | 99.79217 | 54.325 | 99.94565
16.10679 | 4877 | 16.10679 | 4914 | 54.792 | 99.79134 | 54.383 | 99.94547
16.11992 | 5109 | 16.11992 | 4843 | 54.839 | 99.79049 | 54.433 | 99.94531
16.13305 | 4991 | 16.13305 | 4944 | 54.896 | 99.78947 | 54.477 | 99.94517
16.14618 | 5004 | 16.14618 | 4812 | 54.975 | 99.78804 | 54.527 | 99.94501
16.15931 | 5034 | 16.15931 | 4842 | 55.008 | 99.78745 | 54.567 | 99.94488
16.17244 | 5097 | 16.17244 | 4882 | 55.057 | 99.78656 | 54.626 | 99.94469
16.18557 | 4831 | 16.18557 | 4810 | 55.114 | 99.78553 | 54.689 | 99.94449
16.1987 | 5140 | 16.1987 | 4809 | 55.167 | 99.78457 | 54.719 | 99.94439
16.21183 | 4985 | 16.21183 | 4808 | 55.208 | 99.78383 | 54.786 | 99.94417
16.22496 | 5037 | 16.22496 | 4905 | 55.26 | 99.78288 | 54.824 | 99.94404
16.23809 | 5038 | 16.23809 | 4890 | 55.308 | 99.78201 | 54.879 | 99.94385
16.25122 | 5074 | 16.25122 | 4870 | 55.371 | 99.78087 | 54.94 | 99.94365
16.26435 | 4991 | 16.26435 | 4886 | 55.413 | 99.7801 | 54.996 | 99.94346
16.27748 | 5005 | 16.27748 | 4832 | 55.474 | 99.77899 | 55.044 | 99.94329
16.29061 | 4957 | 16.29061 | 4917 | 55.519 | 99.77817 | 55.092 | 99.94313
16.30374 | 5054 | 16.30374 | 4831 | 55.579 | 99.77708 | 55.139 | 99.94296
16.31687 | 5121 | 16.31687 | 4891 | 55.632 | 99.77611 | 55.187 | 99.9428
16.33 | 4953 | 16.33 | 4910 | 55.687 | 99.7751 | 55.246 | 99.94259
16.34313 | 4959 | 16.34313 | 4793 | 55.755 | 99.77386 | 55.301 | 99.94239
16.35626 | 5070 | 16.35626 | 4930 | 55.801 | 99.77301 | 55.34 | 99.94225
16.36939 | 4991 | 16.36939 | 4977 | 55.855 | 99.77202 | 55.405 | 99.94202
16.38252 | 5008 | 16.38252 | 5019 | 55.902 | 99.77116 | 55.447 | 99.94187
16.39565 | 5054 | 16.39565 | 4802 | 55.968 | 99.76994 | 55.493 | 99.9417
16.40878 | 5115 | 16.40878 | 4897 | 56.014 | 99.7691 | 55.547 | 99.9415
16.42191 | 5173 | 16.42191 | 4899 | 56.063 | 99.76819 | 55.601 | 99.9413
16.43504 | 5022 | 16.43504 | 4884 | 56.114 | 99.76725 | 55.666 | 99.94106
16.44817 | 5062 | 16.44817 | 4890 | 56.174 | 99.76615 | 55.712 | 99.94089
16.4613 | 5022 | 16.4613 | 4941 | 56.228 | 99.76515 | 55.765 | 99.94069
16.47443 | 4979 | 16.47443 | 4848 | 56.279 | 99.7642 | 55.816 | 99.9405
16.48756 | 5028 | 16.48756 | 4880 | 56.32 | 99.76344 | 55.87 | 99.94029
16.50069 | 5086 | 16.50069 | 4868 | 56.385 | 99.76224 | 55.91 | 99.94014
16.51382 | 5059 | 16.51382 | 4762 | 56.427 | 99.76146 | 55.949 | 99.93999
16.52695 | 5123 | 16.52695 | 5028 | 56.48 | 99.76048 | 56.018 | 99.93972
16.54009 | 5087 | 16.54009 | 4883 | 56.535 | 99.75945 | 56.07 | 99.93952
16.55322 | 5055 | 16.55322 | 4890 | 56.586 | 99.7585 | 56.127 | 99.93929
16.56635 | 5024 | 16.56635 | 5023 | 56.643 | 99.75744 | 56.186 | 99.93906
16.57948 | 4976 | 16.57948 | 4892 | 56.712 | 99.75616 | 56.228 | 99.93889
16.59261 | 4891 | 16.59261 | 4805 | 56.759 | 99.75528 | 56.287 | 99.93866
16.60574 | 4939 | 16.60574 | 4958 | 56.819 | 99.75416 | 56.344 | 99.93843
16.61887 | 4975 | 16.61887 | 4819 | 56.859 | 99.75341 | 56.388 | 99.93825
16.632 | 5110 | 16.632 | 4962 | 56.906 | 99.75253 | 56.441 | 99.93803
16.64513 | 5065 | 16.64513 | 4763 | 56.953 | 99.75165 | 56.492 | 99.93782
16.65826 | 5018 | 16.65826 | 4956 | 57.035 | 99.75011 | 56.535 | 99.93765
16.67139 | 5091 | 16.67139 | 4748 | 57.083 | 99.74921 | 56.594 | 99.9374
16.68452 | 4990 | 16.68452 | 4845 | 57.136 | 99.74821 | 56.655 | 99.93715
16.69765 | 4998 | 16.69765 | 4951 | 57.184 | 99.74731 | 56.701 | 99.93695
16.71078 | 4927 | 16.71078 | 4967 | 57.241 | 99.74623 | 56.759 | 99.93671
16.72391 | 4986 | 16.72391 | 4844 | 57.285 | 99.7454 | 56.81 | 99.93649
16.73704 | 5031 | 16.73704 | 4946 | 57.335 | 99.74446 | 56.866 | 99.93625
16.75017 | 4949 | 16.75017 | 4906 | 57.382 | 99.74357 | 56.929 | 99.93598
16.7633 | 5079 | 16.7633 | 4814 | 57.447 | 99.74234 | 56.964 | 99.93583
16.77643 | 5012 | 16.77643 | 4881 | 57.501 | 99.74132 | 57.015 | 99.93561
16.78956 | 5012 | 16.78956 | 4870 | 57.563 | 99.74014 | 57.082 | 99.93531
16.80269 | 4988 | 16.80269 | 4839 | 57.609 | 99.73927 | 57.136 | 99.93508
16.81582 | 4848 | 16.81582 | 4933 | 57.666 | 99.73819 | 57.184 | 99.93486
16.82895 | 4976 | 16.82895 | 4787 | 57.727 | 99.73703 | 57.231 | 99.93466
16.84208 | 4989 | 16.84208 | 4864 | 57.781 | 99.736 | 57.296 | 99.93436
16.85521 | 4933 | 16.85521 | 4867 | 57.828 | 99.7351 | 57.344 | 99.93415
16.86834 | 4945 | 16.86834 | 4677 | 57.88 | 99.73411 | 57.401 | 99.93389
16.88147 | 5004 | 16.88147 | 4882 | 57.944 | 99.73289 | 57.457 | 99.93364
16.8946 | 5112 | 16.8946 | 4852 | 57.996 | 99.7319 | 57.501 | 99.93343
16.90773 | 5029 | 16.90773 | 4830 | 58.05 | 99.73087 | 57.539 | 99.93326
16.92086 | 4991 | 16.92086 | 5027 | 58.108 | 99.72975 | 57.597 | 99.93299
16.93399 | 5083 | 16.93399 | 4763 | 58.168 | 99.7286 | 57.655 | 99.93272
16.94712 | 4959 | 16.94712 | 4874 | 58.222 | 99.72757 | 57.72 | 99.93242
16.96025 | 4917 | 16.96025 | 4872 | 58.273 | 99.72659 | 57.761 | 99.93223
16.97338 | 5072 | 16.97338 | 4848 | 58.33 | 99.72549 | 57.824 | 99.93193
16.98651 | 5055 | 16.98651 | 4926 | 58.376 | 99.72461 | 57.883 | 99.93165
16.99964 | 5033 | 16.99964 | 4863 | 58.432 | 99.72353 | 57.924 | 99.93145
17.01278 | 4892 | 17.01278 | 4837 | 58.487 | 99.72247 | 57.982 | 99.93117
17.02591 | 4962 | 17.02591 | 4915 | 58.549 | 99.72127 | 58.045 | 99.93087
17.03904 | 4977 | 17.03904 | 4801 | 58.593 | 99.72042 | 58.094 | 99.93063
17.05217 | 4872 | 17.05217 | 4805 | 58.647 | 99.71938 | 58.15 | 99.93036
17.0653 | 4981 | 17.0653 | 4839 | 58.711 | 99.71814 | 58.196 | 99.93013
17.07843 | 4953 | 17.07843 | 4799 | 58.753 | 99.71733 | 58.259 | 99.92982
17.09156 | 5013 | 17.09156 | 4904 | 58.811 | 99.7162 | 58.313 | 99.92955
17.10469 | 4980 | 17.10469 | 4909 | 58.865 | 99.71515 | 58.349 | 99.92937
17.11782 | 4961 | 17.11782 | 4707 | 58.922 | 99.71405 | 58.416 | 99.92904
17.13095 | 5050 | 17.13095 | 4802 | 58.987 | 99.71278 | 58.469 | 99.92877
17.14408 | 4962 | 17.14408 | 4905 | 59.035 | 99.71185 | 58.536 | 99.92843
17.15721 | 5044 | 17.15721 | 4965 | 59.079 | 99.71099 | 58.586 | 99.92818
17.17034 | 5107 | 17.17034 | 4738 | 59.138 | 99.70984 | 58.636 | 99.92792
17.18347 | 4904 | 17.18347 | 4786 | 59.201 | 99.70861 | 58.699 | 99.9276
17.1966 | 5044 | 17.1966 | 4760 | 59.256 | 99.70753 | 58.729 | 99.92744
17.20973 | 5072 | 17.20973 | 4856 | 59.306 | 99.70655 | 58.797 | 99.92709
17.22286 | 4968 | 17.22286 | 4853 | 59.351 | 99.70567 | 58.853 | 99.9268
17.23599 | 5021 | 17.23599 | 4901 | 59.409 | 99.70454 | 58.905 | 99.92653
17.24912 | 5008 | 17.24912 | 4790 | 59.471 | 99.70332 | 58.965 | 99.92621
17.26225 | 5003 | 17.26225 | 4972 | 59.533 | 99.7021 | 59.022 | 99.92591
17.27538 | 4919 | 17.27538 | 4943 | 59.584 | 99.7011 | 59.064 | 99.92568
17.28851 | 4954 | 17.28851 | 4897 | 59.635 | 99.70009 | 59.13 | 99.92533
17.30164 | 4965 | 17.30164 | 4892 | 59.702 | 99.69877 | 59.182 | 99.92505
17.31477 | 5069 | 17.31477 | 5087 | 59.757 | 99.69769 | 59.226 | 99.92481
17.3279 | 5091 | 17.3279 | 4947 | 59.812 | 99.6966 | 59.281 | 99.92452
17.34103 | 4940 | 17.34103 | 4786 | 59.855 | 99.69575 | 59.354 | 99.92412
17.35416 | 4937 | 17.35416 | 4854 | 59.918 | 99.69451 | 59.391 | 99.92391
17.36729 | 5006 | 17.36729 | 4761 | 59.964 | 99.6936 | 59.453 | 99.92357
17.38042 | 4902 | 17.38042 | 4825 | 60.03 | 99.69229 | 59.509 | 99.92326
17.39355 | 5031 | 17.39355 | 4817 | 60.076 | 99.69138 | 59.562 | 99.92297
17.40668 | 5036 | 17.40668 | 4725 | 60.15 | 99.68991 | 59.621 | 99.92264
17.41981 | 4930 | 17.41981 | 4875 | 60.192 | 99.68907 | 59.665 | 99.92239
17.43294 | 4992 | 17.43294 | 4879 | 60.243 | 99.68806 | 59.714 | 99.92211
17.44607 | 5070 | 17.44607 | 4780 | 60.3 | 99.68692 | 59.784 | 99.92172
17.4592 | 5010 | 17.4592 | 4939 | 60.364 | 99.68565 | 59.831 | 99.92145
17.47234 | 5002 | 17.47234 | 4793 | 60.424 | 99.68445 | 59.882 | 99.92116
17.48547 | 5015 | 17.48547 | 4841 | 60.465 | 99.68363 | 59.943 | 99.92081
17.4986 | 4949 | 17.4986 | 4878 | 60.544 | 99.68205 | 60.001 | 99.92047
17.51173 | 4929 | 17.51173 | 4914 | 60.579 | 99.68135 | 60.054 | 99.92017
17.52486 | 5110 | 17.52486 | 4860 | 60.633 | 99.68027 | 60.103 | 99.91988
17.53799 | 4970 | 17.53799 | 4772 | 60.674 | 99.67945 | 60.178 | 99.91944
17.55112 | 5114 | 17.55112 | 4901 | 60.747 | 99.67798 | 60.21 | 99.91925
17.56425 | 5032 | 17.56425 | 4872 | 60.819 | 99.67654 | 60.282 | 99.91883
17.57738 | 4920 | 17.57738 | 4914 | 60.858 | 99.67575 | 60.34 | 99.91848
17.59051 | 5007 | 17.59051 | 4869 | 60.913 | 99.67465 | 60.394 | 99.91816
17.60364 | 4920 | 17.60364 | 4857 | 60.972 | 99.67346 | 60.438 | 99.91789
17.61677 | 5007 | 17.61677 | 4852 | 61.033 | 99.67223 | 60.487 | 99.9176
17.6299 | 5148 | 17.6299 | 4772 | 61.093 | 99.67102 | 60.548 | 99.91723
17.64303 | 5084 | 17.64303 | 4871 | 61.148 | 99.66991 | 60.62 | 99.91679
17.65616 | 5119 | 17.65616 | 4833 | 61.211 | 99.66863 | 60.667 | 99.9165
17.66929 | 5083 | 17.66929 | 4807 | 61.27 | 99.66744 | 60.713 | 99.91622
17.68242 | 4967 | 17.68242 | 4813 | 61.318 | 99.66646 | 60.766 | 99.9159
17.69555 | 4944 | 17.69555 | 4860 | 61.375 | 99.66531 | 60.833 | 99.91548
17.70868 | 4988 | 17.70868 | 4796 | 61.431 | 99.66417 | 60.885 | 99.91516
17.72181 | 5009 | 17.72181 | 4670 | 61.475 | 99.66328 | 60.927 | 99.9149
17.73494 | 5007 | 17.73494 | 4808 | 61.537 | 99.66202 | 60.999 | 99.91444
17.74807 | 4998 | 17.74807 | 4844 | 61.598 | 99.66077 | 61.049 | 99.91413
17.7612 | 5017 | 17.7612 | 4941 | 61.663 | 99.65945 | 61.126 | 99.91364
17.77433 | 4944 | 17.77433 | 4959 | 61.712 | 99.65845 | 61.155 | 99.91346
17.78746 | 5046 | 17.78746 | 4870 | 61.771 | 99.65724 | 61.218 | 99.91305
17.80059 | 4944 | 17.80059 | 4825 | 61.813 | 99.65639 | 61.27 | 99.91272
17.81372 | 5038 | 17.81372 | 4944 | 61.89 | 99.65481 | 61.344 | 99.91224
17.82685 | 5019 | 17.82685 | 4755 | 61.945 | 99.65368 | 61.4 | 99.91188
17.83998 | 5006 | 17.83998 | 4934 | 62.006 | 99.65243 | 61.456 | 99.91152
17.85311 | 4883 | 17.85311 | 4842 | 62.056 | 99.65141 | 61.504 | 99.9112
17.86624 | 5074 | 17.86624 | 4768 | 62.124 | 99.65001 | 61.554 | 99.91087
17.87937 | 4979 | 17.87937 | 4816 | 62.171 | 99.64904 | 61.613 | 99.91049
17.8925 | 4966 | 17.8925 | 4880 | 62.235 | 99.64773 | 61.662 | 99.91016
17.90563 | 5039 | 17.90563 | 4884 | 62.286 | 99.64668 | 61.718 | 99.90979
17.91876 | 4910 | 17.91876 | 4824 | 62.35 | 99.64536 | 61.784 | 99.90935
17.9319 | 4987 | 17.9319 | 4853 | 62.391 | 99.64451 | 61.832 | 99.90903
17.94503 | 4928 | 17.94503 | 4784 | 62.451 | 99.64327 | 61.895 | 99.9086
17.95816 | 5087 | 17.95816 | 4869 | 62.507 | 99.64211 | 61.95 | 99.90823
17.97129 | 4932 | 17.97129 | 4862 | 62.571 | 99.64079 | 62.003 | 99.90787
17.98442 | 5087 | 17.98442 | 4851 | 62.641 | 99.63934 | 62.062 | 99.90747
17.99755 | 5216 | 17.99755 | 4853 | 62.68 | 99.63853 | 62.119 | 99.90708
18.01068 | 4910 | 18.01068 | 4832 | 62.751 | 99.63705 | 62.182 | 99.90665
18.02381 | 5069 | 18.02381 | 4901 | 62.796 | 99.63612 | 62.243 | 99.90622
18.03694 | 4983 | 18.03694 | 4814 | 62.848 | 99.63504 | 62.295 | 99.90586
18.05007 | 5139 | 18.05007 | 4754 | 62.919 | 99.63356 | 62.346 | 99.90551
18.0632 | 4874 | 18.0632 | 4776 | 62.973 | 99.63243 | 62.394 | 99.90517
18.07633 | 5065 | 18.07633 | 5026 | 63.04 | 99.63104 | 62.457 | 99.90473
18.08946 | 5115 | 18.08946 | 4940 | 63.084 | 99.63012 | 62.512 | 99.90434
18.10259 | 4998 | 18.10259 | 4870 | 63.136 | 99.62903 | 62.567 | 99.90395
18.11572 | 5080 | 18.11572 | 4790 | 63.193 | 99.62784 | 62.634 | 99.90347
18.12885 | 5043 | 18.12885 | 4930 | 63.261 | 99.62642 | 62.688 | 99.90309
18.14198 | 5076 | 18.14198 | 4903 | 63.312 | 99.62535 | 62.739 | 99.90272
18.15511 | 5121 | 18.15511 | 4919 | 63.359 | 99.62436 | 62.799 | 99.90229
18.16824 | 5058 | 18.16824 | 4933 | 63.443 | 99.6226 | 62.846 | 99.90195
18.18137 | 5053 | 18.18137 | 4807 | 63.484 | 99.62173 | 62.916 | 99.90144
18.1945 | 5200 | 18.1945 | 4847 | 63.559 | 99.62016 | 62.977 | 99.901
18.20763 | 5055 | 18.20763 | 4881 | 63.612 | 99.61904 | 63.023 | 99.90066
18.22076 | 5202 | 18.22076 | 4875 | 63.661 | 99.61801 | 63.076 | 99.90027
18.23389 | 5287 | 18.23389 | 4984 | 63.735 | 99.61645 | 63.134 | 99.89984
18.24702 | 5303 | 18.24702 | 4935 | 63.774 | 99.61562 | 63.194 | 99.8994
18.26015 | 5293 | 18.26015 | 4967 | 63.843 | 99.61416 | 63.256 | 99.89893
18.27328 | 5563 | 18.27328 | 4867 | 63.899 | 99.61298 | 63.308 | 99.89855
18.28641 | 5566 | 18.28641 | 4820 | 63.949 | 99.61192 | 63.364 | 99.89813
18.29954 | 5788 | 18.29954 | 4918 | 64.014 | 99.61054 | 63.423 | 99.89768
18.31267 | 5956 | 18.31267 | 4851 | 64.062 | 99.60952 | 63.484 | 99.89722
18.3258 | 6493 | 18.3258 | 4721 | 64.122 | 99.60825 | 63.538 | 99.89681
18.33893 | 7152 | 18.33893 | 4802 | 64.192 | 99.60676 | 63.592 | 99.8964
18.35206 | 7726 | 18.35206 | 4875 | 64.252 | 99.60548 | 63.64 | 99.89603
18.36519 | 6985 | 18.36519 | 4923 | 64.301 | 99.60444 | 63.716 | 99.89544
18.37832 | 6465 | 18.37832 | 4945 | 64.35 | 99.60339 | 63.765 | 99.89506
18.39145 | 6307 | 18.39145 | 4768 | 64.41 | 99.60211 | 63.822 | 99.89462
18.40459 | 6125 | 18.40459 | 4945 | 64.464 | 99.60096 | 63.888 | 99.89411
18.41772 | 5612 | 18.41772 | 4846 | 64.521 | 99.59974 | 63.949 | 99.89363
18.43085 | 5146 | 18.43085 | 4785 | 64.589 | 99.59829 | 63.998 | 99.89325
18.44398 | 5124 | 18.44398 | 5018 | 64.647 | 99.59704 | 64.059 | 99.89276
18.45711 | 5029 | 18.45711 | 4865 | 64.7 | 99.59591 | 64.108 | 99.89238
18.47024 | 4959 | 18.47024 | 4925 | 64.759 | 99.59464 | 64.168 | 99.8919
18.48337 | 5050 | 18.48337 | 4861 | 64.827 | 99.59318 | 64.23 | 99.89141
18.4965 | 4969 | 18.4965 | 4921 | 64.865 | 99.59236 | 64.279 | 99.89101
18.50963 | 4945 | 18.50963 | 4868 | 64.933 | 99.5909 | 64.344 | 99.89049
18.52276 | 4980 | 18.52276 | 4894 | 64.998 | 99.5895 | 64.395 | 99.89008
18.53589 | 5084 | 18.53589 | 4794 | 65.036 | 99.58868 | 64.472 | 99.88945
18.54902 | 4830 | 18.54902 | 4980 | 65.114 | 99.58699 | 64.511 | 99.88914
18.56215 | 5047 | 18.56215 | 4776 | 65.17 | 99.58578 | 64.564 | 99.8887
18.57528 | 4875 | 18.57528 | 4861 | 65.231 | 99.58446 | 64.634 | 99.88813
18.58841 | 4908 | 18.58841 | 4954 | 65.303 | 99.5829 | 64.697 | 99.88761
18.60154 | 5060 | 18.60154 | 4906 | 65.349 | 99.58191 | 64.744 | 99.88722
18.61467 | 5028 | 18.61467 | 4802 | 65.416 | 99.58045 | 64.813 | 99.88665
18.6278 | 4868 | 18.6278 | 4791 | 65.483 | 99.579 | 64.868 | 99.88619
18.64093 | 5034 | 18.64093 | 4788 | 65.522 | 99.57815 | 64.908 | 99.88585
18.65406 | 5042 | 18.65406 | 4804 | 65.576 | 99.57697 | 64.979 | 99.88526
18.66719 | 4937 | 18.66719 | 4918 | 65.646 | 99.57545 | 65.038 | 99.88476
18.68032 | 4998 | 18.68032 | 5058 | 65.69 | 99.57449 | 65.096 | 99.88427
18.69345 | 5037 | 18.69345 | 4818 | 65.76 | 99.57296 | 65.141 | 99.88388
18.70658 | 4989 | 18.70658 | 4846 | 65.818 | 99.5717 | 65.205 | 99.88334
18.71971 | 4895 | 18.71971 | 4759 | 65.864 | 99.57069 | 65.256 | 99.8829
18.73284 | 4994 | 18.73284 | 5011 | 65.932 | 99.5692 | 65.312 | 99.88242
18.74597 | 4978 | 18.74597 | 4963 | 66.003 | 99.56765 | 65.385 | 99.88179
18.7591 | 4948 | 18.7591 | 4961 | 66.045 | 99.56672 | 65.419 | 99.88149
18.77223 | 4967 | 18.77223 | 4948 | 66.106 | 99.56539 | 65.474 | 99.88102
18.78536 | 4977 | 18.78536 | 4836 | 66.167 | 99.56405 | 65.561 | 99.88025
18.79849 | 4942 | 18.79849 | 4800 | 66.226 | 99.56275 | 65.62 | 99.87974
18.81162 | 5032 | 18.81162 | 4947 | 66.299 | 99.56114 | 65.68 | 99.87921
18.82475 | 4970 | 18.82475 | 4852 | 66.35 | 99.56002 | 65.734 | 99.87873
18.83788 | 4935 | 18.83788 | 4962 | 66.41 | 99.55869 | 65.796 | 99.87818
18.85101 | 4827 | 18.85101 | 4921 | 66.469 | 99.55739 | 65.845 | 99.87774
18.86415 | 5024 | 18.86415 | 4890 | 66.521 | 99.55624 | 65.92 | 99.87707
18.87728 | 4966 | 18.87728 | 4947 | 66.575 | 99.55504 | 65.972 | 99.8766
18.89041 | 4958 | 18.89041 | 4865 | 66.646 | 99.55347 | 66.035 | 99.87603
18.90354 | 4911 | 18.90354 | 4797 | 66.688 | 99.55254 | 66.082 | 99.87561
18.91667 | 5017 | 18.91667 | 4896 | 66.751 | 99.55114 | 66.136 | 99.87512
18.9298 | 4971 | 18.9298 | 4851 | 66.798 | 99.5501 | 66.2 | 99.87453
18.94293 | 4996 | 18.94293 | 4762 | 66.879 | 99.5483 | 66.255 | 99.87403
18.95606 | 4988 | 18.95606 | 5004 | 66.941 | 99.54692 | 66.324 | 99.87339
18.96919 | 4939 | 18.96919 | 4844 | 66.997 | 99.54567 | 66.375 | 99.87292
18.98232 | 4943 | 18.98232 | 4706 | 67.054 | 99.5444 | 66.422 | 99.87249
18.99545 | 4972 | 18.99545 | 4773 | 67.114 | 99.54306 | 66.485 | 99.8719
19.00858 | 5050 | 19.00858 | 4774 | 67.191 | 99.54133 | 66.545 | 99.87134
19.02171 | 5057 | 19.02171 | 4990 | 67.236 | 99.54033 | 66.618 | 99.87065
19.03484 | 4899 | 19.03484 | 4847 | 67.301 | 99.53887 | 66.683 | 99.87004
19.04797 | 4757 | 19.04797 | 4845 | 67.35 | 99.53777 | 66.723 | 99.86966
19.0611 | 4871 | 19.0611 | 4876 | 67.396 | 99.53674 | 66.791 | 99.86902
19.07423 | 4904 | 19.07423 | 4722 | 67.465 | 99.53519 | 66.858 | 99.86838
19.08736 | 4833 | 19.08736 | 4853 | 67.539 | 99.53352 | 66.904 | 99.86794
19.10049 | 5019 | 19.10049 | 4842 | 67.589 | 99.5324 | 66.956 | 99.86744
19.11362 | 5141 | 19.11362 | 4913 | 67.64 | 99.53125 | 67.02 | 99.86682
19.12675 | 4888 | 19.12675 | 4906 | 67.71 | 99.52967 | 67.067 | 99.86636
19.13988 | 4921 | 19.13988 | 4870 | 67.768 | 99.52836 | 67.13 | 99.86575
19.15301 | 4915 | 19.15301 | 4793 | 67.827 | 99.52702 | 67.199 | 99.86508
19.16614 | 4991 | 19.16614 | 4718 | 67.89 | 99.5256 | 67.247 | 99.86461
19.17927 | 4940 | 19.17927 | 4832 | 67.949 | 99.52426 | 67.302 | 99.86407
19.1924 | 4824 | 19.1924 | 4926 | 68.012 | 99.52283 | 67.368 | 99.86342
19.20553 | 4891 | 19.20553 | 4930 | 68.064 | 99.52165 | 67.409 | 99.86301
19.21866 | 4944 | 19.21866 | 4803 | 68.114 | 99.52051 | 67.483 | 99.86227
19.23179 | 5039 | 19.23179 | 4781 | 68.178 | 99.51906 | 67.552 | 99.86158
19.24492 | 4808 | 19.24492 | 4899 | 68.227 | 99.51794 | 67.606 | 99.86104
19.25805 | 4751 | 19.25805 | 4927 | 68.295 | 99.51639 | 67.663 | 99.86047
19.27118 | 4853 | 19.27118 | 4861 | 68.358 | 99.51495 | 67.72 | 99.85989
19.28431 | 4976 | 19.28431 | 4943 | 68.425 | 99.51342 | 67.762 | 99.85947
19.29744 | 5032 | 19.29744 | 4914 | 68.476 | 99.51225 | 67.839 | 99.85868
19.31057 | 5080 | 19.31057 | 4859 | 68.534 | 99.51092 | 67.895 | 99.85811
19.32371 | 4825 | 19.32371 | 4834 | 68.586 | 99.50973 | 67.962 | 99.85742
19.33684 | 4997 | 19.33684 | 4987 | 68.646 | 99.50835 | 68.019 | 99.85683
19.34997 | 5085 | 19.34997 | 4938 | 68.717 | 99.50672 | 68.084 | 99.85616
19.3631 | 4985 | 19.3631 | 4743 | 68.773 | 99.50543 | 68.132 | 99.85566
19.37623 | 5070 | 19.37623 | 4853 | 68.835 | 99.504 | 68.194 | 99.85501
19.38936 | 5140 | 19.38936 | 4922 | 68.899 | 99.50252 | 68.262 | 99.8543
19.40249 | 5027 | 19.40249 | 4903 | 68.962 | 99.50107 | 68.325 | 99.85364
19.41562 | 4988 | 19.41562 | 4944 | 69.005 | 99.50007 | 68.376 | 99.8531
19.42875 | 4964 | 19.42875 | 4954 | 69.064 | 99.49871 | 68.437 | 99.85245
19.44188 | 5006 | 19.44188 | 4921 | 69.106 | 99.49773 | 68.497 | 99.85181
19.45501 | 5161 | 19.45501 | 5005 | 69.175 | 99.49613 | 68.564 | 99.8511
19.46814 | 4890 | 19.46814 | 4875 | 69.235 | 99.49474 | 68.611 | 99.85059
19.48127 | 5197 | 19.48127 | 4979 | 69.315 | 99.49287 | 68.673 | 99.84992
19.4944 | 5053 | 19.4944 | 4973 | 69.37 | 99.49159 | 68.731 | 99.8493
19.50753 | 4903 | 19.50753 | 4874 | 69.424 | 99.49033 | 68.789 | 99.84867
19.52066 | 5156 | 19.52066 | 4868 | 69.487 | 99.48886 | 68.852 | 99.84798
19.53379 | 5028 | 19.53379 | 4927 | 69.569 | 99.48694 | 68.901 | 99.84744
19.54692 | 5073 | 19.54692 | 4899 | 69.629 | 99.48553 | 68.967 | 99.84672
19.56005 | 5168 | 19.56005 | 4942 | 69.673 | 99.4845 | 69.027 | 99.84606
19.57318 | 5186 | 19.57318 | 4958 | 69.741 | 99.4829 | 69.087 | 99.84539
19.58631 | 5192 | 19.58631 | 4862 | 69.806 | 99.48137 | 69.148 | 99.84472
19.59944 | 5077 | 19.59944 | 5024 | 69.857 | 99.48017 | 69.209 | 99.84403
19.61257 | 5295 | 19.61257 | 4985 | 69.915 | 99.4788 | 69.267 | 99.84339
19.6257 | 5116 | 19.6257 | 4986 | 69.971 | 99.47748 | 69.332 | 99.84265
19.63883 | 5168 | 19.63883 | 5018 | 70.042 | 99.4758 | 69.381 | 99.8421
19.65196 | 5187 | 19.65196 | 4950 | 70.092 | 99.47462 | 69.449 | 99.84133
19.66509 | 5240 | 19.66509 | 4936 | 70.143 | 99.47341 | 69.523 | 99.84049
19.67822 | 5353 | 19.67822 | 5026 | 70.22 | 99.47158 | 69.572 | 99.83993
19.69135 | 5355 | 19.69135 | 5022 | 70.281 | 99.47012 | 69.631 | 99.83925
19.70448 | 5412 | 19.70448 | 4976 | 70.329 | 99.46898 | 69.686 | 99.83862
19.71761 | 5416 | 19.71761 | 4882 | 70.393 | 99.46745 | 69.748 | 99.83791
19.73074 | 5524 | 19.73074 | 4945 | 70.449 | 99.46611 | 69.806 | 99.83723
19.74387 | 5560 | 19.74387 | 4876 | 70.505 | 99.46477 | 69.872 | 99.83647
19.757 | 5532 | 19.757 | 5005 | 70.581 | 99.46295 | 69.934 | 99.83574
19.77013 | 5673 | 19.77013 | 4954 | 70.635 | 99.46165 | 69.991 | 99.83508
19.78326 | 5877 | 19.78326 | 4868 | 70.699 | 99.46011 | 70.051 | 99.83437
19.7964 | 5927 | 19.7964 | 5006 | 70.761 | 99.45862 | 70.114 | 99.83363
19.80953 | 6068 | 19.80953 | 5049 | 70.822 | 99.45714 | 70.173 | 99.83293
19.82266 | 6194 | 19.82266 | 4982 | 70.878 | 99.45579 | 70.219 | 99.83239
19.83579 | 6405 | 19.83579 | 5156 | 70.932 | 99.45448 | 70.292 | 99.83152
19.84892 | 6473 | 19.84892 | 5105 | 70.997 | 99.4529 | 70.35 | 99.83083
19.86205 | 6402 | 19.86205 | 5179 | 71.069 | 99.45115 | 70.399 | 99.83024
19.87518 | 6689 | 19.87518 | 5063 | 71.117 | 99.44998 | 70.46 | 99.82951
19.88831 | 6501 | 19.88831 | 5106 | 71.184 | 99.44835 | 70.528 | 99.82869
19.90144 | 6692 | 19.90144 | 4978 | 71.254 | 99.44663 | 70.596 | 99.82787
19.91457 | 6870 | 19.91457 | 5257 | 71.307 | 99.44533 | 70.649 | 99.82723
19.9277 | 6861 | 19.9277 | 5175 | 71.375 | 99.44366 | 70.712 | 99.82646
19.94083 | 6871 | 19.94083 | 5173 | 71.416 | 99.44266 | 70.752 | 99.82598
19.95396 | 6845 | 19.95396 | 5182 | 71.478 | 99.44113 | 70.825 | 99.82509
19.96709 | 6831 | 19.96709 | 5217 | 71.535 | 99.43972 | 70.893 | 99.82426
19.98022 | 6721 | 19.98022 | 5077 | 71.592 | 99.43831 | 70.948 | 99.82359
19.99335 | 6659 | 19.99335 | 5210 | 71.661 | 99.4366 | 71.011 | 99.82281
20.00648 | 6643 | 20.00648 | 5162 | 71.734 | 99.43479 | 71.08 | 99.82197
20.01961 | 6562 | 20.01961 | 5127 | 71.781 | 99.43362 | 71.131 | 99.82134
20.03274 | 6638 | 20.03274 | 5228 | 71.842 | 99.4321 | 71.204 | 99.82044
20.04587 | 6552 | 20.04587 | 5236 | 71.912 | 99.43035 | 71.252 | 99.81985
20.059 | 6739 | 20.059 | 5159 | 71.971 | 99.42887 | 71.317 | 99.81905
20.07213 | 6508 | 20.07213 | 5069 | 72.03 | 99.42739 | 71.371 | 99.81838
20.08526 | 6640 | 20.08526 | 5167 | 72.079 | 99.42616 | 71.423 | 99.81774
20.09839 | 6537 | 20.09839 | 5142 | 72.157 | 99.4242 | 71.497 | 99.81683
20.11152 | 6464 | 20.11152 | 5217 | 72.21 | 99.42286 | 71.559 | 99.81607
20.12465 | 6501 | 20.12465 | 5141 | 72.287 | 99.42091 | 71.602 | 99.81554
20.13778 | 6394 | 20.13778 | 5127 | 72.343 | 99.41949 | 71.666 | 99.81475
20.15091 | 6490 | 20.15091 | 5182 | 72.392 | 99.41825 | 71.738 | 99.81386
20.16404 | 6318 | 20.16404 | 5339 | 72.454 | 99.41667 | 71.802 | 99.81308
20.17717 | 6452 | 20.17717 | 5201 | 72.516 | 99.41509 | 71.853 | 99.81245
20.1903 | 6453 | 20.1903 | 5112 | 72.582 | 99.4134 | 71.921 | 99.81162
20.20343 | 6546 | 20.20343 | 5164 | 72.641 | 99.41189 | 71.977 | 99.81094
20.21656 | 6484 | 20.21656 | 5184 | 72.698 | 99.41043 | 72.034 | 99.81024
20.22969 | 6437 | 20.22969 | 5152 | 72.766 | 99.40868 | 72.104 | 99.8094
20.24282 | 6633 | 20.24282 | 5250 | 72.819 | 99.40731 | 72.155 | 99.80878
20.25596 | 6616 | 20.25596 | 5158 | 72.872 | 99.40595 | 72.211 | 99.80811
20.26909 | 6405 | 20.26909 | 5264 | 72.94 | 99.40419 | 72.276 | 99.80733
20.28222 | 6622 | 20.28222 | 5159 | 73.007 | 99.40245 | 72.336 | 99.80661
20.29535 | 6552 | 20.29535 | 5046 | 73.065 | 99.40095 | 72.404 | 99.80581
20.30848 | 6761 | 20.30848 | 5403 | 73.115 | 99.39965 | 72.463 | 99.80512
20.32161 | 6827 | 20.32161 | 5099 | 73.185 | 99.39783 | 72.529 | 99.80435
20.33474 | 6644 | 20.33474 | 5052 | 73.251 | 99.39611 | 72.596 | 99.80357
20.34787 | 6738 | 20.34787 | 5028 | 73.309 | 99.39459 | 72.659 | 99.80284
20.361 | 6829 | 20.361 | 5079 | 73.372 | 99.39294 | 72.71 | 99.80226
20.37413 | 6838 | 20.37413 | 5131 | 73.442 | 99.39111 | 72.751 | 99.8018
20.38726 | 6705 | 20.38726 | 5037 | 73.498 | 99.38964 | 72.823 | 99.80099
20.40039 | 6853 | 20.40039 | 5228 | 73.569 | 99.38777 | 72.879 | 99.80036
20.41352 | 6800 | 20.41352 | 5140 | 73.62 | 99.38643 | 72.941 | 99.79968
20.42665 | 6766 | 20.42665 | 5160 | 73.69 | 99.38459 | 72.99 | 99.79914
20.43978 | 6675 | 20.43978 | 5105 | 73.755 | 99.38285 | 73.069 | 99.79829
20.45291 | 6534 | 20.45291 | 5069 | 73.804 | 99.38153 | 73.121 | 99.79773
20.46604 | 6454 | 20.46604 | 5149 | 73.871 | 99.37973 | 73.194 | 99.79696
20.47917 | 6436 | 20.47917 | 4973 | 73.921 | 99.37838 | 73.242 | 99.79646
20.4923 | 6479 | 20.4923 | 5212 | 73.992 | 99.37646 | 73.306 | 99.79579
20.50543 | 6335 | 20.50543 | 5279 | 74.057 | 99.37471 | 73.373 | 99.7951
20.51856 | 6346 | 20.51856 | 5114 | 74.1 | 99.37355 | 73.43 | 99.79453
20.53169 | 6288 | 20.53169 | 5241 | 74.177 | 99.37146 | 73.489 | 99.79393
20.54482 | 6386 | 20.54482 | 5218 | 74.235 | 99.36989 | 73.558 | 99.79324
20.55795 | 6492 | 20.55795 | 5146 | 74.299 | 99.36815 | 73.602 | 99.79281
20.57108 | 6427 | 20.57108 | 5139 | 74.364 | 99.36639 | 73.67 | 99.79214
20.58421 | 6438 | 20.58421 | 5211 | 74.415 | 99.36501 | 73.735 | 99.7915
20.59734 | 6317 | 20.59734 | 5041 | 74.47 | 99.36351 | 73.791 | 99.79096
20.61047 | 6251 | 20.61047 | 5239 | 74.54 | 99.36161 | 73.867 | 99.79024
20.6236 | 6158 | 20.6236 | 5062 | 74.611 | 99.35967 | 73.917 | 99.78977
20.63673 | 6216 | 20.63673 | 5034 | 74.672 | 99.35801 | 73.981 | 99.78917
20.64986 | 6249 | 20.64986 | 5045 | 74.732 | 99.35637 | 74.038 | 99.78863
20.66299 | 6074 | 20.66299 | 5125 | 74.782 | 99.35501 | 74.113 | 99.78792
20.67612 | 6235 | 20.67612 | 5109 | 74.848 | 99.35321 | 74.181 | 99.78728
20.68925 | 6177 | 20.68925 | 5148 | 74.912 | 99.35146 | 74.226 | 99.78686
20.70238 | 6250 | 20.70238 | 5150 | 74.972 | 99.34981 | 74.291 | 99.78625
20.71551 | 6168 | 20.71551 | 5133 | 75.028 | 99.34828 | 74.358 | 99.78562
20.72865 | 6185 | 20.72865 | 5027 | 75.098 | 99.34636 | 74.421 | 99.78502
20.74178 | 5991 | 20.74178 | 5123 | 75.166 | 99.3445 | 74.476 | 99.7845
20.75491 | 6148 | 20.75491 | 5159 | 75.212 | 99.34323 | 74.531 | 99.78398
20.76804 | 6153 | 20.76804 | 5153 | 75.283 | 99.34128 | 74.593 | 99.7834
20.78117 | 6025 | 20.78117 | 5209 | 75.335 | 99.33985 | 74.649 | 99.78287
20.7943 | 6145 | 20.7943 | 5223 | 75.398 | 99.33812 | 74.724 | 99.78216
20.80743 | 6215 | 20.80743 | 5032 | 75.468 | 99.33619 | 74.774 | 99.78169
20.82056 | 6282 | 20.82056 | 5333 | 75.521 | 99.33473 | 74.835 | 99.78111
20.83369 | 6103 | 20.83369 | 5286 | 75.591 | 99.3328 | 74.9 | 99.7805
20.84682 | 6247 | 20.84682 | 5578 | 75.64 | 99.33145 | 74.963 | 99.7799
20.85995 | 6173 | 20.85995 | 6425 | 75.7 | 99.32979 | 75.03 | 99.77927
20.87308 | 6073 | 20.87308 | 7891 | 75.767 | 99.32794 | 75.082 | 99.77878
20.88621 | 6027 | 20.88621 | 7782 | 75.823 | 99.32639 | 75.159 | 99.77805
20.89934 | 6167 | 20.89934 | 6315 | 75.895 | 99.3244 | 75.215 | 99.77752
20.91247 | 6241 | 20.91247 | 5908 | 75.953 | 99.32279 | 75.275 | 99.77695
20.9256 | 6312 | 20.9256 | 6454 | 76.02 | 99.32093 | 75.332 | 99.77641
20.93873 | 6172 | 20.93873 | 6352 | 76.068 | 99.3196 | 75.399 | 99.77578
20.95186 | 6261 | 20.95186 | 5548 | 76.134 | 99.31777 | 75.45 | 99.77529
20.96499 | 6199 | 20.96499 | 5209 | 76.201 | 99.31591 | 75.514 | 99.77469
20.97812 | 6272 | 20.97812 | 5111 | 76.261 | 99.31424 | 75.575 | 99.77411
20.99125 | 6267 | 20.99125 | 5183 | 76.342 | 99.31199 | 75.642 | 99.77347
21.00438 | 6339 | 21.00438 | 5096 | 76.38 | 99.31093 | 75.702 | 99.7729
21.01751 | 6222 | 21.01751 | 5104 | 76.444 | 99.30915 | 75.777 | 99.77219
21.03064 | 6237 | 21.03064 | 5026 | 76.498 | 99.30764 | 75.819 | 99.77179
21.04377 | 6401 | 21.04377 | 5068 | 76.582 | 99.3053 | 75.89 | 99.77112
21.0569 | 6318 | 21.0569 | 5062 | 76.632 | 99.3039 | 75.955 | 99.7705
21.07003 | 6370 | 21.07003 | 4992 | 76.702 | 99.30195 | 76.008 | 99.77
21.08316 | 6346 | 21.08316 | 5084 | 76.766 | 99.30016 | 76.073 | 99.76938
21.09629 | 6304 | 21.09629 | 5059 | 76.842 | 99.29803 | 76.13 | 99.76884
21.10942 | 6598 | 21.10942 | 5006 | 76.896 | 99.29652 | 76.182 | 99.76834
21.12255 | 6421 | 21.12255 | 5014 | 76.952 | 99.29495 | 76.261 | 99.76759
21.13568 | 6575 | 21.13568 | 5101 | 77.02 | 99.29305 | 76.316 | 99.76707
21.14881 | 6481 | 21.14881 | 4929 | 77.083 | 99.29128 | 76.371 | 99.76655
21.16194 | 6626 | 21.16194 | 5061 | 77.127 | 99.29005 | 76.439 | 99.7659
21.17507 | 6730 | 21.17507 | 4978 | 77.184 | 99.28845 | 76.499 | 99.76533
21.18821 | 6881 | 21.18821 | 5052 | 77.247 | 99.28668 | 76.553 | 99.76482
21.20134 | 6811 | 21.20134 | 5062 | 77.31 | 99.28491 | 76.626 | 99.76412
21.21447 | 7030 | 21.21447 | 5061 | 77.378 | 99.28299 | 76.678 | 99.76363
21.2276 | 6774 | 21.2276 | 5079 | 77.448 | 99.28103 | 76.751 | 99.76293
21.24073 | 6993 | 21.24073 | 5081 | 77.506 | 99.27939 | 76.798 | 99.76248
21.25386 | 7062 | 21.25386 | 5062 | 77.574 | 99.27748 | 76.862 | 99.76187
21.26699 | 6980 | 21.26699 | 4958 | 77.639 | 99.27564 | 76.925 | 99.76127
21.28012 | 6906 | 21.28012 | 5166 | 77.699 | 99.27395 | 77.004 | 99.76052
21.29325 | 7389 | 21.29325 | 5021 | 77.745 | 99.27265 | 77.069 | 99.7599
21.30638 | 7265 | 21.30638 | 4870 | 77.822 | 99.27048 | 77.119 | 99.75942
21.31951 | 7257 | 21.31951 | 5131 | 77.871 | 99.2691 | 77.187 | 99.75878
21.33264 | 7162 | 21.33264 | 4968 | 77.947 | 99.26695 | 77.243 | 99.75824
21.34577 | 7166 | 21.34577 | 5034 | 77.994 | 99.26562 | 77.297 | 99.75773
21.3589 | 7133 | 21.3589 | 4952 | 78.067 | 99.26355 | 77.383 | 99.75691
21.37203 | 6974 | 21.37203 | 5031 | 78.136 | 99.2616 | 77.445 | 99.75631
21.38516 | 6995 | 21.38516 | 5179 | 78.198 | 99.25985 | 77.5 | 99.75579
21.39829 | 6978 | 21.39829 | 5137 | 78.248 | 99.25843 | 77.569 | 99.75513
21.41142 | 7097 | 21.41142 | 4917 | 78.299 | 99.25698 | 77.628 | 99.75457
21.42455 | 7032 | 21.42455 | 5014 | 78.381 | 99.25466 | 77.682 | 99.75405
21.43768 | 6992 | 21.43768 | 4966 | 78.433 | 99.25318 | 77.748 | 99.75342
21.45081 | 6872 | 21.45081 | 5006 | 78.506 | 99.25111 | 77.812 | 99.75281
21.46394 | 6753 | 21.46394 | 5036 | 78.549 | 99.24988 | 77.862 | 99.75233
21.47707 | 6776 | 21.47707 | 4947 | 78.621 | 99.24784 | 77.93 | 99.75168
21.4902 | 6711 | 21.4902 | 5010 | 78.686 | 99.24599 | 77.992 | 99.75108
21.50333 | 6805 | 21.50333 | 4938 | 78.752 | 99.24411 | 78.068 | 99.75036
21.51646 | 6739 | 21.51646 | 5047 | 78.813 | 99.24238 | 78.118 | 99.74988
21.52959 | 6680 | 21.52959 | 5083 | 78.867 | 99.24084 | 78.179 | 99.74929
21.54272 | 6561 | 21.54272 | 5133 | 78.942 | 99.2387 | 78.24 | 99.74871
21.55585 | 6595 | 21.55585 | 4886 | 79.011 | 99.23674 | 78.3 | 99.74813
21.56898 | 6475 | 21.56898 | 4865 | 79.069 | 99.23508 | 78.358 | 99.74758
21.58211 | 6480 | 21.58211 | 4905 | 79.128 | 99.2334 | 78.424 | 99.74694
21.59524 | 6397 | 21.59524 | 4835 | 79.187 | 99.23171 | 78.487 | 99.74634
21.60837 | 6477 | 21.60837 | 4932 | 79.255 | 99.22977 | 78.553 | 99.74571
21.6215 | 6302 | 21.6215 | 4997 | 79.318 | 99.22797 | 78.619 | 99.74507
21.63463 | 6383 | 21.63463 | 4999 | 79.373 | 99.2264 | 78.678 | 99.74451
21.64777 | 6276 | 21.64777 | 4965 | 79.442 | 99.22443 | 78.739 | 99.74392
21.6609 | 6333 | 21.6609 | 4973 | 79.492 | 99.223 | 78.799 | 99.74334
21.67403 | 6216 | 21.67403 | 4980 | 79.567 | 99.22085 | 78.878 | 99.74258
21.68716 | 6202 | 21.68716 | 5118 | 79.625 | 99.21919 | 78.933 | 99.74206
21.70029 | 6154 | 21.70029 | 4945 | 79.695 | 99.21719 | 78.986 | 99.74155
21.71342 | 6111 | 21.71342 | 4935 | 79.749 | 99.21564 | 79.067 | 99.74077
21.72655 | 6044 | 21.72655 | 5131 | 79.807 | 99.21398 | 79.114 | 99.74031
21.73968 | 6086 | 21.73968 | 4952 | 79.875 | 99.21203 | 79.174 | 99.73974
21.75281 | 5964 | 21.75281 | 4969 | 79.939 | 99.21019 | 79.234 | 99.73916
21.76594 | 5803 | 21.76594 | 4805 | 79.995 | 99.20858 | 79.303 | 99.73849
21.77907 | 5982 | 21.77907 | 4944 | 80.082 | 99.20609 | 79.365 | 99.7379
21.7922 | 5922 | 21.7922 | 4954 | 80.12 | 99.205 | 79.427 | 99.7373
21.80533 | 5894 | 21.80533 | 4914 | 80.187 | 99.20307 | 79.482 | 99.73677
21.81846 | 5796 | 21.81846 | 4982 | 80.246 | 99.20138 | 79.542 | 99.73619
21.83159 | 5782 | 21.83159 | 4926 | 80.317 | 99.19933 | 79.608 | 99.73555
21.84472 | 5807 | 21.84472 | 5064 | 80.379 | 99.19755 | 79.679 | 99.73487
21.85785 | 5924 | 21.85785 | 4958 | 80.434 | 99.19597 | 79.744 | 99.73424
21.87098 | 5657 | 21.87098 | 5012 | 80.505 | 99.19392 | 79.808 | 99.73362
21.88411 | 5641 | 21.88411 | 4972 | 80.561 | 99.19231 | 79.868 | 99.73304
21.89724 | 5781 | 21.89724 | 4950 | 80.634 | 99.19021 | 79.918 | 99.73256
21.91037 | 5610 | 21.91037 | 4914 | 80.688 | 99.18865 | 79.983 | 99.73193
21.9235 | 5718 | 21.9235 | 5049 | 80.749 | 99.1869 | 80.052 | 99.73127
21.93663 | 5725 | 21.93663 | 5030 | 80.815 | 99.18499 | 80.115 | 99.73066
21.94976 | 5652 | 21.94976 | 4864 | 80.885 | 99.18297 | 80.174 | 99.73009
21.96289 | 5612 | 21.96289 | 5052 | 80.95 | 99.1811 | 80.234 | 99.7295
21.97602 | 5642 | 21.97602 | 4974 | 81.012 | 99.17931 | 80.305 | 99.72882
21.98915 | 5643 | 21.98915 | 5004 | 81.069 | 99.17766 | 80.364 | 99.72825
22.00228 | 5633 | 22.00228 | 4837 | 81.135 | 99.17576 | 80.422 | 99.72768
22.01541 | 5597 | 22.01541 | 5099 | 81.178 | 99.17452 | 80.488 | 99.72704
22.02854 | 5552 | 22.02854 | 5097 | 81.258 | 99.1722 | 80.545 | 99.72649
22.04167 | 5623 | 22.04167 | 5049 | 81.311 | 99.17067 | 80.608 | 99.72588
22.0548 | 5552 | 22.0548 | 4818 | 81.38 | 99.16868 | 80.676 | 99.72522
22.06793 | 5606 | 22.06793 | 4846 | 81.439 | 99.16697 | 80.736 | 99.72464
22.08106 | 5618 | 22.08106 | 4984 | 81.494 | 99.16538 | 80.807 | 99.72395
22.09419 | 5643 | 22.09419 | 4871 | 81.553 | 99.16367 | 80.859 | 99.72344
22.10732 | 5479 | 22.10732 | 5001 | 81.627 | 99.16153 | 80.934 | 99.72271
22.12046 | 5601 | 22.12046 | 4924 | 81.708 | 99.15919 | 80.99 | 99.72217
22.13359 | 5507 | 22.13359 | 4859 | 81.75 | 99.15797 | 81.062 | 99.72147
22.14672 | 5534 | 22.14672 | 4879 | 81.804 | 99.15641 | 81.114 | 99.72096
22.15985 | 5527 | 22.15985 | 5055 | 81.873 | 99.15441 | 81.187 | 99.72025
22.17298 | 5434 | 22.17298 | 5033 | 81.94 | 99.15246 | 81.24 | 99.71974
22.18611 | 5530 | 22.18611 | 4865 | 82.002 | 99.15067 | 81.31 | 99.71906
22.19924 | 5439 | 22.19924 | 5004 | 82.065 | 99.14884 | 81.368 | 99.71849
22.21237 | 5491 | 22.21237 | 4923 | 82.117 | 99.14733 | 81.428 | 99.71791
22.2255 | 5494 | 22.2255 | 5036 | 82.194 | 99.1451 | 81.499 | 99.71721
22.23863 | 5468 | 22.23863 | 4886 | 82.246 | 99.14359 | 81.549 | 99.71673
22.25176 | 5467 | 22.25176 | 4954 | 82.313 | 99.14164 | 81.608 | 99.71615
22.26489 | 5417 | 22.26489 | 5022 | 82.375 | 99.13984 | 81.669 | 99.71556
22.27802 | 5543 | 22.27802 | 4920 | 82.452 | 99.13761 | 81.742 | 99.71485
22.29115 | 5414 | 22.29115 | 4962 | 82.507 | 99.13601 | 81.816 | 99.71412
22.30428 | 5376 | 22.30428 | 4938 | 82.571 | 99.13415 | 81.865 | 99.71364
22.31741 | 5321 | 22.31741 | 4868 | 82.649 | 99.13188 | 81.926 | 99.71305
22.33054 | 5395 | 22.33054 | 5114 | 82.702 | 99.13034 | 82.004 | 99.71229
22.34367 | 5461 | 22.34367 | 4859 | 82.753 | 99.12886 | 82.061 | 99.71173
22.3568 | 5331 | 22.3568 | 4974 | 82.819 | 99.12694 | 82.134 | 99.71102
22.36993 | 5391 | 22.36993 | 4807 | 82.884 | 99.12505 | 82.177 | 99.7106
22.38306 | 5427 | 22.38306 | 4825 | 82.951 | 99.1231 | 82.232 | 99.71006
22.39619 | 5355 | 22.39619 | 4876 | 83.013 | 99.1213 | 82.296 | 99.70943
22.40932 | 5484 | 22.40932 | 4991 | 83.066 | 99.11976 | 82.375 | 99.70866
22.42245 | 5215 | 22.42245 | 4895 | 83.136 | 99.11772 | 82.438 | 99.70804
22.43558 | 5272 | 22.43558 | 4977 | 83.193 | 99.11606 | 82.486 | 99.70757
22.44871 | 5421 | 22.44871 | 5018 | 83.26 | 99.1141 | 82.56 | 99.70685
22.46184 | 5430 | 22.46184 | 5000 | 83.339 | 99.11181 | 82.618 | 99.70628
22.47497 | 5440 | 22.47497 | 5036 | 83.393 | 99.11023 | 82.693 | 99.70554
22.4881 | 5335 | 22.4881 | 4995 | 83.464 | 99.10816 | 82.751 | 99.70497
22.50123 | 5320 | 22.50123 | 4942 | 83.515 | 99.10667 | 82.809 | 99.7044
22.51436 | 5260 | 22.51436 | 4987 | 83.577 | 99.10487 | 82.866 | 99.70385
22.52749 | 5415 | 22.52749 | 5000 | 83.649 | 99.10277 | 82.942 | 99.7031
22.54062 | 5316 | 22.54062 | 4906 | 83.722 | 99.10064 | 83.005 | 99.70248
22.55375 | 5490 | 22.55375 | 4957 | 83.767 | 99.09933 | 83.058 | 99.70196
22.56688 | 5475 | 22.56688 | 4800 | 83.836 | 99.09731 | 83.122 | 99.70133
22.58002 | 5342 | 22.58002 | 4930 | 83.9 | 99.09545 | 83.198 | 99.70059
22.59315 | 5302 | 22.59315 | 4871 | 83.975 | 99.09326 | 83.253 | 99.70005
22.60628 | 5231 | 22.60628 | 4917 | 84.029 | 99.09169 | 83.314 | 99.69945
22.61941 | 5375 | 22.61941 | 4965 | 84.097 | 99.0897 | 83.384 | 99.69876
22.63254 | 5251 | 22.63254 | 4991 | 84.162 | 99.0878 | 83.448 | 99.69813
22.64567 | 5375 | 22.64567 | 5024 | 84.216 | 99.08622 | 83.504 | 99.69758
22.6588 | 5247 | 22.6588 | 5032 | 84.284 | 99.08424 | 83.564 | 99.69699
22.67193 | 5262 | 22.67193 | 4980 | 84.337 | 99.08269 | 83.622 | 99.69642
22.68506 | 5427 | 22.68506 | 4865 | 84.415 | 99.08042 | 83.692 | 99.69573
22.69819 | 5284 | 22.69819 | 4856 | 84.486 | 99.07834 | 83.762 | 99.69504
22.71132 | 5286 | 22.71132 | 4888 | 84.534 | 99.07694 | 83.824 | 99.69443
22.72445 | 5194 | 22.72445 | 5028 | 84.6 | 99.07501 | 83.883 | 99.69385
22.73758 | 5391 | 22.73758 | 4977 | 84.67 | 99.07297 | 83.947 | 99.69322
22.75071 | 5222 | 22.75071 | 4940 | 84.725 | 99.07136 | 84.018 | 99.69252
22.76384 | 5402 | 22.76384 | 5036 | 84.781 | 99.06972 | 84.085 | 99.69186
22.77697 | 5330 | 22.77697 | 4954 | 84.859 | 99.06745 | 84.143 | 99.69129
22.7901 | 5338 | 22.7901 | 5058 | 84.918 | 99.06572 | 84.212 | 99.69061
22.80323 | 5403 | 22.80323 | 5001 | 84.997 | 99.06341 | 84.288 | 99.68986
22.81636 | 5399 | 22.81636 | 4904 | 85.052 | 99.0618 | 84.342 | 99.68932
22.82949 | 5327 | 22.82949 | 4849 | 85.127 | 99.05961 | 84.404 | 99.68871
22.84262 | 5420 | 22.84262 | 4896 | 85.187 | 99.05785 | 84.457 | 99.68819
22.85575 | 5302 | 22.85575 | 4922 | 85.228 | 99.05666 | 84.526 | 99.68751
22.86888 | 5283 | 22.86888 | 4955 | 85.3 | 99.05455 | 84.592 | 99.68686
22.88201 | 5431 | 22.88201 | 4989 | 85.369 | 99.05254 | 84.642 | 99.68636
22.89514 | 5209 | 22.89514 | 5000 | 85.438 | 99.05052 | 84.718 | 99.68561
22.90827 | 5253 | 22.90827 | 4783 | 85.483 | 99.0492 | 84.779 | 99.68501
22.9214 | 5389 | 22.9214 | 4961 | 85.556 | 99.04706 | 84.847 | 99.68434
22.93453 | 5258 | 22.93453 | 4866 | 85.618 | 99.04525 | 84.904 | 99.68378
22.94766 | 5431 | 22.94766 | 4888 | 85.679 | 99.04346 | 84.98 | 99.68303
22.96079 | 5380 | 22.96079 | 4998 | 85.728 | 99.04203 | 85.035 | 99.68248
22.97392 | 5375 | 22.97392 | 4960 | 85.804 | 99.03981 | 85.097 | 99.68187
22.98705 | 5336 | 22.98705 | 4995 | 85.86 | 99.03817 | 85.153 | 99.68132
23.00018 | 5362 | 23.00018 | 4814 | 85.928 | 99.03618 | 85.225 | 99.68061
23.01331 | 5447 | 23.01331 | 5012 | 85.985 | 99.03452 | 85.281 | 99.68005
23.02644 | 5367 | 23.02644 | 4945 | 86.059 | 99.03235 | 85.34 | 99.67947
23.03958 | 5310 | 23.03958 | 4898 | 86.121 | 99.03053 | 85.415 | 99.67873
23.05271 | 5408 | 23.05271 | 4923 | 86.184 | 99.02869 | 85.478 | 99.67811
23.06584 | 5366 | 23.06584 | 5046 | 86.241 | 99.02702 | 85.537 | 99.67752
23.07897 | 5279 | 23.07897 | 4923 | 86.318 | 99.02477 | 85.609 | 99.67681
23.0921 | 5293 | 23.0921 | 4925 | 86.385 | 99.0228 | 85.677 | 99.67614
23.10523 | 5271 | 23.10523 | 5074 | 86.445 | 99.02105 | 85.743 | 99.67549
23.11836 | 5410 | 23.11836 | 4846 | 86.508 | 99.01921 | 85.79 | 99.67502
23.13149 | 5394 | 23.13149 | 5048 | 86.57 | 99.01739 | 85.859 | 99.67434
23.14462 | 5393 | 23.14462 | 5006 | 86.624 | 99.01581 | 85.92 | 99.67374
23.15775 | 5458 | 23.15775 | 4997 | 86.697 | 99.01367 | 85.99 | 99.67305
23.17088 | 5343 | 23.17088 | 4942 | 86.753 | 99.01204 | 86.058 | 99.67238
23.18401 | 5601 | 23.18401 | 4971 | 86.825 | 99.00993 | 86.116 | 99.67181
23.19714 | 5453 | 23.19714 | 4913 | 86.897 | 99.00782 | 86.179 | 99.67118
23.21027 | 5383 | 23.21027 | 5073 | 86.954 | 99.00615 | 86.242 | 99.67056
23.2234 | 5447 | 23.2234 | 5119 | 87.013 | 99.00443 | 86.31 | 99.66989
23.23653 | 5332 | 23.23653 | 5047 | 87.091 | 99.00215 | 86.376 | 99.66923
23.24966 | 5238 | 23.24966 | 4940 | 87.151 | 99.00039 | 86.444 | 99.66856
23.26279 | 5287 | 23.26279 | 4966 | 87.214 | 98.99855 | 86.503 | 99.66798
23.27592 | 5330 | 23.27592 | 4833 | 87.276 | 98.99673 | 86.557 | 99.66744
23.28905 | 5378 | 23.28905 | 4989 | 87.332 | 98.9951 | 86.625 | 99.66677
23.30218 | 5325 | 23.30218 | 4802 | 87.389 | 98.99343 | 86.68 | 99.66623
23.31531 | 5213 | 23.31531 | 4874 | 87.461 | 98.99133 | 86.737 | 99.66566
23.32844 | 5384 | 23.32844 | 5007 | 87.53 | 98.9893 | 86.818 | 99.66486
23.34157 | 5285 | 23.34157 | 4979 | 87.59 | 98.98755 | 86.894 | 99.66411
23.3547 | 5175 | 23.3547 | 4872 | 87.646 | 98.98591 | 86.946 | 99.6636
23.36783 | 5164 | 23.36783 | 4895 | 87.718 | 98.98381 | 87.012 | 99.66295
23.38096 | 5260 | 23.38096 | 5082 | 87.794 | 98.98159 | 87.076 | 99.66231
23.39409 | 5211 | 23.39409 | 4919 | 87.855 | 98.9798 | 87.142 | 99.66166
23.40722 | 5239 | 23.40722 | 5039 | 87.916 | 98.97802 | 87.198 | 99.66111
23.42035 | 5296 | 23.42035 | 4900 | 87.968 | 98.9765 | 87.264 | 99.66046
23.43348 | 5128 | 23.43348 | 4888 | 88.045 | 98.97425 | 87.327 | 99.65983
23.44661 | 5234 | 23.44661 | 4832 | 88.108 | 98.9724 | 87.402 | 99.65909
23.45974 | 5326 | 23.45974 | 4998 | 88.18 | 98.9703 | 87.435 | 99.65876
23.47287 | 5133 | 23.47287 | 4991 | 88.235 | 98.96869 | 87.511 | 99.65801
23.486 | 5246 | 23.486 | 5027 | 88.294 | 98.96697 | 87.572 | 99.65741
23.49913 | 5219 | 23.49913 | 5110 | 88.366 | 98.96487 | 87.651 | 99.65663
23.51227 | 5067 | 23.51227 | 5000 | 88.428 | 98.96306 | 87.717 | 99.65598
23.5254 | 5246 | 23.5254 | 4958 | 88.487 | 98.96134 | 87.775 | 99.65541
23.53853 | 5275 | 23.53853 | 4892 | 88.549 | 98.95952 | 87.843 | 99.65474
23.55166 | 5242 | 23.55166 | 4899 | 88.604 | 98.95792 | 87.901 | 99.65416
23.56479 | 5303 | 23.56479 | 5007 | 88.685 | 98.95555 | 87.968 | 99.6535
23.57792 | 5196 | 23.57792 | 4961 | 88.74 | 98.95395 | 88.031 | 99.65288
23.59105 | 5204 | 23.59105 | 4966 | 88.806 | 98.95201 | 88.096 | 99.65224
23.60418 | 5177 | 23.60418 | 5213 | 88.875 | 98.95 | 88.169 | 99.65152
23.61731 | 5189 | 23.61731 | 4932 | 88.932 | 98.94834 | 88.229 | 99.65092
23.63044 | 5303 | 23.63044 | 5017 | 88.983 | 98.94685 | 88.306 | 99.65016
23.64357 | 5359 | 23.64357 | 5068 | 89.063 | 98.94451 | 88.358 | 99.64965
23.6567 | 5196 | 23.6567 | 5004 | 89.129 | 98.94259 | 88.414 | 99.6491
23.66983 | 5321 | 23.66983 | 5090 | 89.204 | 98.9404 | 88.472 | 99.64853
23.68296 | 5201 | 23.68296 | 4901 | 89.256 | 98.93889 | 88.548 | 99.64778
23.69609 | 5411 | 23.69609 | 4945 | 89.305 | 98.93745 | 88.611 | 99.64716
23.70922 | 5306 | 23.70922 | 5076 | 89.387 | 98.93507 | 88.677 | 99.64651
23.72235 | 5234 | 23.72235 | 5075 | 89.45 | 98.93322 | 88.743 | 99.64586
23.73548 | 5309 | 23.73548 | 5014 | 89.522 | 98.93112 | 88.801 | 99.64529
23.74861 | 5339 | 23.74861 | 5041 | 89.591 | 98.92912 | 88.868 | 99.64463
23.76174 | 5304 | 23.76174 | 4948 | 89.645 | 98.92754 | 88.935 | 99.64397
23.77487 | 5288 | 23.77487 | 5002 | 89.695 | 98.92609 | 89.001 | 99.64332
23.788 | 5369 | 23.788 | 4936 | 89.768 | 98.92396 | 89.055 | 99.64278
23.80113 | 5330 | 23.80113 | 4934 | 89.846 | 98.92169 | 89.127 | 99.64207
23.81426 | 5395 | 23.81426 | 5076 | 89.902 | 98.92006 | 89.191 | 99.64144
23.82739 | 5350 | 23.82739 | 5055 | 89.967 | 98.91816 | 89.258 | 99.64079
23.84052 | 5276 | 23.84052 | 5002 | 90.021 | 98.9166 | 89.315 | 99.64022
23.85365 | 5378 | 23.85365 | 5140 | 90.081 | 98.91485 | 89.382 | 99.63956
23.86678 | 5292 | 23.86678 | 5056 | 90.149 | 98.91287 | 89.465 | 99.63875
23.87991 | 5387 | 23.87991 | 5175 | 90.224 | 98.91069 | 89.521 | 99.6382
23.89304 | 5274 | 23.89304 | 5153 | 90.294 | 98.90865 | 89.59 | 99.63752
23.90617 | 5270 | 23.90617 | 5191 | 90.344 | 98.9072 | 89.645 | 99.63698
23.9193 | 5320 | 23.9193 | 5038 | 90.408 | 98.90533 | 89.709 | 99.63635
23.93243 | 5263 | 23.93243 | 5005 | 90.479 | 98.90327 | 89.773 | 99.63572
23.94556 | 5261 | 23.94556 | 5025 | 90.535 | 98.90164 | 89.839 | 99.63507
23.95869 | 5317 | 23.95869 | 5200 | 90.607 | 98.89955 | 89.905 | 99.63442
23.97183 | 5297 | 23.97183 | 5032 | 90.675 | 98.89758 | 89.968 | 99.63381
23.98496 | 5351 | 23.98496 | 5061 | 90.737 | 98.89577 | 90.027 | 99.63323
23.99809 | 5284 | 23.99809 | 4914 | 90.784 | 98.89441 | 90.084 | 99.63267
24.01122 | 5297 | 24.01122 | 5124 | 90.864 | 98.89209 | 90.161 | 99.63191
24.02435 | 5407 | 24.02435 | 5149 | 90.923 | 98.89037 | 90.224 | 99.63129
24.03748 | 5303 | 24.03748 | 5024 | 90.983 | 98.88863 | 90.291 | 99.63064
24.05061 | 5254 | 24.05061 | 5095 | 91.039 | 98.88701 | 90.364 | 99.62992
24.06374 | 5466 | 24.06374 | 5229 | 91.102 | 98.88518 | 90.428 | 99.62929
24.07687 | 5384 | 24.07687 | 5293 | 91.181 | 98.88289 | 90.474 | 99.62884
24.09 | 5218 | 24.09 | 5219 | 91.234 | 98.88135 | 90.541 | 99.62818
24.10313 | 5451 | 24.10313 | 5374 | 91.299 | 98.87947 | 90.607 | 99.62754
24.11626 | 5397 | 24.11626 | 5405 | 91.372 | 98.87734 | 90.678 | 99.62685
24.12939 | 5327 | 24.12939 | 5183 | 91.431 | 98.87564 | 90.737 | 99.62627
24.14252 | 5291 | 24.14252 | 5232 | 91.505 | 98.8735 | 90.805 | 99.6256
24.15565 | 5511 | 24.15565 | 5294 | 91.569 | 98.87165 | 90.863 | 99.62504
24.16878 | 5481 | 24.16878 | 5344 | 91.63 | 98.86989 | 90.943 | 99.62425
24.18191 | 5458 | 24.18191 | 5250 | 91.689 | 98.86818 | 91.007 | 99.62363
24.19504 | 5445 | 24.19504 | 5257 | 91.759 | 98.86615 | 91.066 | 99.62305
24.20817 | 5388 | 24.20817 | 5154 | 91.832 | 98.86404 | 91.131 | 99.62241
24.2213 | 5338 | 24.2213 | 5147 | 91.888 | 98.86242 | 91.19 | 99.62184
24.23443 | 5498 | 24.23443 | 5284 | 91.955 | 98.86048 | 91.255 | 99.62121
24.24756 | 5459 | 24.24756 | 5351 | 92.008 | 98.85896 | 91.315 | 99.62062
24.26069 | 5549 | 24.26069 | 5163 | 92.078 | 98.85693 | 91.383 | 99.61996
24.27382 | 5358 | 24.27382 | 5271 | 92.145 | 98.855 | 91.459 | 99.61921
24.28695 | 5447 | 24.28695 | 5153 | 92.203 | 98.85332 | 91.509 | 99.61873
24.30008 | 5466 | 24.30008 | 5147 | 92.27 | 98.85138 | 91.596 | 99.61788
24.31321 | 5406 | 24.31321 | 5262 | 92.334 | 98.84954 | 91.648 | 99.61737
24.32634 | 5539 | 24.32634 | 5128 | 92.394 | 98.84781 | 91.708 | 99.61679
24.33947 | 5397 | 24.33947 | 5107 | 92.462 | 98.84585 | 91.778 | 99.61611
24.3526 | 5467 | 24.3526 | 5167 | 92.526 | 98.844 | 91.841 | 99.61549
24.36573 | 5418 | 24.36573 | 5088 | 92.601 | 98.84185 | 91.892 | 99.615
24.37886 | 5413 | 24.37886 | 5173 | 92.654 | 98.84031 | 91.967 | 99.61427
24.39199 | 5423 | 24.39199 | 5106 | 92.717 | 98.8385 | 92.021 | 99.61374
24.40512 | 5380 | 24.40512 | 5148 | 92.792 | 98.83635 | 92.097 | 99.61301
24.41825 | 5524 | 24.41825 | 5024 | 92.848 | 98.83473 | 92.157 | 99.61242
24.43138 | 5543 | 24.43138 | 5064 | 92.923 | 98.83258 | 92.215 | 99.61186
24.44452 | 5421 | 24.44452 | 5074 | 92.965 | 98.83137 | 92.298 | 99.61106
24.45765 | 5603 | 24.45765 | 5039 | 93.046 | 98.82904 | 92.343 | 99.61062
24.47078 | 5540 | 24.47078 | 5015 | 93.106 | 98.82731 | 92.401 | 99.61005
24.48391 | 5584 | 24.48391 | 5084 | 93.177 | 98.82528 | 92.482 | 99.60927
24.49704 | 5515 | 24.49704 | 4967 | 93.248 | 98.82324 | 92.542 | 99.60869
24.51017 | 5623 | 24.51017 | 5085 | 93.308 | 98.82152 | 92.611 | 99.60802
24.5233 | 5640 | 24.5233 | 4996 | 93.364 | 98.81992 | 92.673 | 99.60742
24.53643 | 5625 | 24.53643 | 4986 | 93.435 | 98.81787 | 92.746 | 99.60671
24.54956 | 5650 | 24.54956 | 5007 | 93.502 | 98.81596 | 92.811 | 99.60608
24.56269 | 5585 | 24.56269 | 5137 | 93.558 | 98.81435 | 92.862 | 99.60559
24.57582 | 5515 | 24.57582 | 5066 | 93.619 | 98.8126 | 92.936 | 99.60488
24.58895 | 5596 | 24.58895 | 4996 | 93.694 | 98.81046 | 92.999 | 99.60427
24.60208 | 5620 | 24.60208 | 4971 | 93.747 | 98.80893 | 93.057 | 99.60371
24.61521 | 5673 | 24.61521 | 4930 | 93.817 | 98.80693 | 93.119 | 99.60311
24.62834 | 5762 | 24.62834 | 5143 | 93.885 | 98.80499 | 93.188 | 99.60244
24.64147 | 5607 | 24.64147 | 5041 | 93.955 | 98.80299 | 93.254 | 99.6018
24.6546 | 5704 | 24.6546 | 4837 | 94.01 | 98.80143 | 93.334 | 99.60103
24.66773 | 5682 | 24.66773 | 4913 | 94.086 | 98.79924 | 93.387 | 99.60052
24.68086 | 5760 | 24.68086 | 5046 | 94.154 | 98.79731 | 93.456 | 99.59985
24.69399 | 5761 | 24.69399 | 4963 | 94.21 | 98.79571 | 93.519 | 99.59925
24.70712 | 5824 | 24.70712 | 4945 | 94.273 | 98.79391 | 93.579 | 99.59867
24.72025 | 5874 | 24.72025 | 5042 | 94.344 | 98.79188 | 93.642 | 99.59806
24.73338 | 5963 | 24.73338 | 4943 | 94.405 | 98.79014 | 93.694 | 99.59757
24.74651 | 5846 | 24.74651 | 5047 | 94.456 | 98.78868 | 93.777 | 99.59677
24.75964 | 5975 | 24.75964 | 4972 | 94.525 | 98.78673 | 93.838 | 99.59618
24.77277 | 5870 | 24.77277 | 4828 | 94.603 | 98.78452 | 93.892 | 99.59566
24.7859 | 5843 | 24.7859 | 4921 | 94.658 | 98.78294 | 93.968 | 99.59493
24.79903 | 6125 | 24.79903 | 5057 | 94.728 | 98.78093 | 94.027 | 99.59436
24.81216 | 6081 | 24.81216 | 4928 | 94.794 | 98.77907 | 94.09 | 99.59376
24.82529 | 5986 | 24.82529 | 4909 | 94.858 | 98.77725 | 94.166 | 99.59303
24.83842 | 6131 | 24.83842 | 5034 | 94.923 | 98.77541 | 94.217 | 99.59254
24.85155 | 6096 | 24.85155 | 4920 | 94.986 | 98.77361 | 94.284 | 99.5919
24.86468 | 5979 | 24.86468 | 4866 | 95.042 | 98.77202 | 94.356 | 99.59122
24.87781 | 6202 | 24.87781 | 4908 | 95.116 | 98.76994 | 94.414 | 99.59066
24.89094 | 6196 | 24.89094 | 4855 | 95.18 | 98.76812 | 94.478 | 99.59005
24.90408 | 6099 | 24.90408 | 4848 | 95.24 | 98.76642 | 94.536 | 99.58949
24.91721 | 6135 | 24.91721 | 4873 | 95.297 | 98.76481 | 94.602 | 99.58886
24.93034 | 6034 | 24.93034 | 4822 | 95.359 | 98.76305 | 94.673 | 99.58818
24.94347 | 6170 | 24.94347 | 4893 | 95.435 | 98.7609 | 94.744 | 99.58751
24.9566 | 6161 | 24.9566 | 4825 | 95.497 | 98.75915 | 94.806 | 99.58691
24.96973 | 6129 | 24.96973 | 4911 | 95.546 | 98.75776 | 94.873 | 99.58628
24.98286 | 6124 | 24.98286 | 5052 | 95.62 | 98.75567 | 94.935 | 99.58569
24.99599 | 5924 | 24.99599 | 4848 | 95.68 | 98.75398 | 94.989 | 99.58517
25.00912 | 5985 | 25.00912 | 4795 | 95.737 | 98.75236 | 95.054 | 99.58455
25.02225 | 6088 | 25.02225 | 4925 | 95.812 | 98.75025 | 95.123 | 99.5839
25.03538 | 6008 | 25.03538 | 5024 | 95.874 | 98.7485 | 95.195 | 99.58321
25.04851 | 6008 | 25.04851 | 4910 | 95.957 | 98.74616 | 95.26 | 99.58259
25.06164 | 6003 | 25.06164 | 5016 | 96.009 | 98.74469 | 95.312 | 99.5821
25.07477 | 5865 | 25.07477 | 4985 | 96.062 | 98.7432 | 95.386 | 99.5814
25.0879 | 5890 | 25.0879 | 4824 | 96.14 | 98.74101 | 95.452 | 99.58077
25.10103 | 5810 | 25.10103 | 4880 | 96.216 | 98.73887 | 95.509 | 99.58023
25.11416 | 5862 | 25.11416 | 4931 | 96.279 | 98.73711 | 95.582 | 99.57954
25.12729 | 5644 | 25.12729 | 4975 | 96.331 | 98.73564 | 95.64 | 99.57899
25.14042 | 5789 | 25.14042 | 4993 | 96.395 | 98.73383 | 95.712 | 99.57831
25.15355 | 5754 | 25.15355 | 5013 | 96.448 | 98.73235 | 95.765 | 99.5778
25.16668 | 5837 | 25.16668 | 5016 | 96.52 | 98.73033 | 95.821 | 99.57727
25.17981 | 5763 | 25.17981 | 4968 | 96.582 | 98.72859 | 95.889 | 99.57664
25.19294 | 5869 | 25.19294 | 5038 | 96.646 | 98.72681 | 95.963 | 99.57593
25.20607 | 5865 | 25.20607 | 5003 | 96.703 | 98.7252 | 96.027 | 99.57533
25.2192 | 5803 | 25.2192 | 5035 | 96.777 | 98.72313 | 96.094 | 99.5747
25.23233 | 5805 | 25.23233 | 5237 | 96.854 | 98.72098 | 96.166 | 99.57402
25.24546 | 5860 | 25.24546 | 5252 | 96.928 | 98.71892 | 96.235 | 99.57337
25.25859 | 5918 | 25.25859 | 5367 | 96.976 | 98.71758 | 96.285 | 99.5729
25.27172 | 5978 | 25.27172 | 5286 | 97.047 | 98.71558 | 96.36 | 99.57219
25.28485 | 6020 | 25.28485 | 5397 | 97.101 | 98.71408 | 96.422 | 99.57161
25.29798 | 5956 | 25.29798 | 5532 | 97.171 | 98.71213 | 96.476 | 99.5711
25.31111 | 6006 | 25.31111 | 5529 | 97.227 | 98.71058 | 96.538 | 99.57052
25.32424 | 6013 | 25.32424 | 5374 | 97.296 | 98.70865 | 96.602 | 99.56992
25.33737 | 6035 | 25.33737 | 5430 | 97.357 | 98.70696 | 96.675 | 99.56923
25.3505 | 5719 | 25.3505 | 5394 | 97.421 | 98.70517 | 96.743 | 99.5686
25.36364 | 5841 | 25.36364 | 5156 | 97.493 | 98.70317 | 96.806 | 99.56801
25.37677 | 5681 | 25.37677 | 5141 | 97.556 | 98.70142 | 96.862 | 99.56748
25.3899 | 5638 | 25.3899 | 5274 | 97.612 | 98.69985 | 96.921 | 99.56693
25.40303 | 5531 | 25.40303 | 5208 | 97.68 | 98.69798 | 96.999 | 99.5662
25.41616 | 5555 | 25.41616 | 5157 | 97.749 | 98.69606 | 97.054 | 99.56569
25.42929 | 5461 | 25.42929 | 5141 | 97.816 | 98.69419 | 97.119 | 99.56508
25.44242 | 5433 | 25.44242 | 5224 | 97.876 | 98.69255 | 97.186 | 99.56445
25.45555 | 5380 | 25.45555 | 4909 | 97.93 | 98.69105 | 97.254 | 99.56382
25.46868 | 5398 | 25.46868 | 5131 | 98.011 | 98.6888 | 97.316 | 99.56324
25.48181 | 5369 | 25.48181 | 4880 | 98.071 | 98.68714 | 97.387 | 99.56258
25.49494 | 5382 | 25.49494 | 5014 | 98.133 | 98.68543 | 97.447 | 99.56202
25.50807 | 5355 | 25.50807 | 5086 | 98.199 | 98.6836 | 97.519 | 99.56135
25.5212 | 5262 | 25.5212 | 4992 | 98.265 | 98.68178 | 97.58 | 99.56079
25.53433 | 5467 | 25.53433 | 4810 | 98.325 | 98.68014 | 97.641 | 99.56022
25.54746 | 5213 | 25.54746 | 4957 | 98.386 | 98.67844 | 97.713 | 99.55955
25.56059 | 5307 | 25.56059 | 4932 | 98.453 | 98.67661 | 97.782 | 99.55891
25.57372 | 5208 | 25.57372 | 4938 | 98.503 | 98.67523 | 97.851 | 99.55827
25.58685 | 5274 | 25.58685 | 4888 | 98.585 | 98.67297 | 97.907 | 99.55775
25.59998 | 5344 | 25.59998 | 4953 | 98.635 | 98.6716 | 97.976 | 99.55711
25.61311 | 5299 | 25.61311 | 5091 | 98.716 | 98.66936 | 98.03 | 99.55661
25.62624 | 5193 | 25.62624 | 4805 | 98.776 | 98.66773 | 98.099 | 99.55597
25.63937 | 5252 | 25.63937 | 4907 | 98.827 | 98.66633 | 98.154 | 99.55546
25.6525 | 5193 | 25.6525 | 5064 | 98.887 | 98.66469 | 98.224 | 99.55482
25.66563 | 5134 | 25.66563 | 4923 | 98.97 | 98.66241 | 98.292 | 99.55419
25.67876 | 5225 | 25.67876 | 4996 | 99.036 | 98.6606 | 98.359 | 99.55357
25.69189 | 5223 | 25.69189 | 4816 | 99.102 | 98.65878 | 98.414 | 99.55307
25.70502 | 5362 | 25.70502 | 4750 | 99.166 | 98.65705 | 98.486 | 99.5524
25.71815 | 5237 | 25.71815 | 4792 | 99.24 | 98.65501 | 98.545 | 99.55186
25.73128 | 5294 | 25.73128 | 4904 | 99.291 | 98.65362 | 98.6 | 99.55136
25.74441 | 5074 | 25.74441 | 4888 | 99.361 | 98.65172 | 98.679 | 99.55063
25.75754 | 5184 | 25.75754 | 4814 | 99.41 | 98.65039 | 98.738 | 99.55008
25.77067 | 5218 | 25.77067 | 5030 | 99.493 | 98.64812 | 98.807 | 99.54945
25.7838 | 5144 | 25.7838 | 4719 | 99.547 | 98.64666 | 98.873 | 99.54884
25.79693 | 5341 | 25.79693 | 4871 | 99.596 | 98.64531 | 98.943 | 99.5482
25.81006 | 5094 | 25.81006 | 4768 | 99.664 | 98.64347 | 98.994 | 99.54774
25.82319 | 5107 | 25.82319 | 4876 | 99.739 | 98.64143 | 99.076 | 99.54699
25.83633 | 5254 | 25.83633 | 4779 | 99.807 | 98.63959 | 99.141 | 99.54639
25.84946 | 5121 | 25.84946 | 4893 | 99.867 | 98.63795 | 99.202 | 99.54583
25.86259 | 5093 | 25.86259 | 4871 | 99.936 | 98.63608 | 99.264 | 99.54527
25.87572 | 5129 | 25.87572 | 4728 | 100.004 | 98.63423 | 99.331 | 99.54466
25.88885 | 5207 | 25.88885 | 4819 | 100.061 | 98.63269 | 99.393 | 99.54409
25.90198 | 5184 | 25.90198 | 4812 | 100.124 | 98.63099 | 99.452 | 99.54355
25.91511 | 5150 | 25.91511 | 4810 | 100.2 | 98.62893 | 99.526 | 99.54288
25.92824 | 5086 | 25.92824 | 4791 | 100.269 | 98.62707 | 99.596 | 99.54224
25.94137 | 5082 | 25.94137 | 4905 | 100.329 | 98.62546 | 99.64 | 99.54184
25.9545 | 5144 | 25.9545 | 4843 | 100.404 | 98.62343 | 99.712 | 99.54119
25.96763 | 5112 | 25.96763 | 4794 | 100.459 | 98.62195 | 99.781 | 99.54056
25.98076 | 4979 | 25.98076 | 4785 | 100.529 | 98.62007 | 99.849 | 99.53995
25.99389 | 5176 | 25.99389 | 4645 | 100.584 | 98.61858 | 99.908 | 99.53941
26.00702 | 4987 | 26.00702 | 4735 | 100.65 | 98.6168 | 99.976 | 99.53879
26.02015 | 4980 | 26.02015 | 4866 | 100.71 | 98.6152 | 100.029 | 99.53831
26.03328 | 5174 | 26.03328 | 4782 | 100.781 | 98.6133 | 100.098 | 99.53769
26.04641 | 5068 | 26.04641 | 4780 | 100.846 | 98.61154 | 100.162 | 99.5371
26.05954 | 5024 | 26.05954 | 4821 | 100.908 | 98.60988 | 100.22 | 99.53658
26.07267 | 5171 | 26.07267 | 4741 | 100.97 | 98.60823 | 100.293 | 99.53593
26.0858 | 5134 | 26.0858 | 4753 | 101.042 | 98.60629 | 100.345 | 99.53546
26.09893 | 5120 | 26.09893 | 4777 | 101.089 | 98.60504 | 100.425 | 99.53474
26.11206 | 5119 | 26.11206 | 4705 | 101.157 | 98.60323 | 100.497 | 99.53409
26.12519 | 5114 | 26.12519 | 4797 | 101.222 | 98.60148 | 100.56 | 99.53352
26.13832 | 5115 | 26.13832 | 4853 | 101.275 | 98.60006 | 100.61 | 99.53307
26.15145 | 5126 | 26.15145 | 4718 | 101.342 | 98.59827 | 100.673 | 99.53251
26.16458 | 5055 | 26.16458 | 4713 | 101.409 | 98.5965 | 100.737 | 99.53193
26.17771 | 5188 | 26.17771 | 4723 | 101.481 | 98.59457 | 100.806 | 99.53132
26.19084 | 5110 | 26.19084 | 4814 | 101.534 | 98.59315 | 100.858 | 99.53085
26.20397 | 5214 | 26.20397 | 4807 | 101.591 | 98.59167 | 100.941 | 99.5301
26.2171 | 5168 | 26.2171 | 4755 | 101.657 | 98.58991 | 101.006 | 99.52952
26.23023 | 5195 | 26.23023 | 4700 | 101.722 | 98.58817 | 101.065 | 99.52899
26.24336 | 5064 | 26.24336 | 4813 | 101.794 | 98.58626 | 101.135 | 99.52837
26.25649 | 5199 | 26.25649 | 4624 | 101.86 | 98.58452 | 101.187 | 99.52791
26.26962 | 5168 | 26.26962 | 4895 | 101.919 | 98.58294 | 101.253 | 99.52732
26.28275 | 5131 | 26.28275 | 4769 | 101.982 | 98.58128 | 101.329 | 99.52664
26.29589 | 5248 | 26.29589 | 4718 | 102.043 | 98.57968 | 101.395 | 99.52605
26.30902 | 5154 | 26.30902 | 4870 | 102.114 | 98.57778 | 101.449 | 99.52557
26.32215 | 5233 | 26.32215 | 4813 | 102.179 | 98.57607 | 101.515 | 99.52498
26.33528 | 5136 | 26.33528 | 4613 | 102.242 | 98.57442 | 101.595 | 99.52427
26.34841 | 5200 | 26.34841 | 4876 | 102.309 | 98.57265 | 101.648 | 99.5238
26.36154 | 5146 | 26.36154 | 4703 | 102.377 | 98.57087 | 101.707 | 99.52328
26.37467 | 5273 | 26.37467 | 4798 | 102.444 | 98.56909 | 101.773 | 99.52269
26.3878 | 5270 | 26.3878 | 4799 | 102.5 | 98.56762 | 101.85 | 99.52201
26.40093 | 5255 | 26.40093 | 4671 | 102.573 | 98.56572 | 101.91 | 99.52148
26.41406 | 5093 | 26.41406 | 4814 | 102.634 | 98.56411 | 101.975 | 99.52091
26.42719 | 5140 | 26.42719 | 4703 | 102.692 | 98.56258 | 102.036 | 99.52036
26.44032 | 5185 | 26.44032 | 4833 | 102.763 | 98.56072 | 102.105 | 99.51975
26.45345 | 5192 | 26.45345 | 4953 | 102.825 | 98.55911 | 102.169 | 99.51919
26.46658 | 4966 | 26.46658 | 4752 | 102.886 | 98.5575 | 102.225 | 99.5187
26.47971 | 5144 | 26.47971 | 4716 | 102.947 | 98.5559 | 102.296 | 99.51807
26.49284 | 5162 | 26.49284 | 4806 | 103.018 | 98.55406 | 102.368 | 99.51744
26.50597 | 5254 | 26.50597 | 4726 | 103.074 | 98.55261 | 102.425 | 99.51694
26.5191 | 5132 | 26.5191 | 4858 | 103.153 | 98.55053 | 102.485 | 99.51641
26.53223 | 5306 | 26.53223 | 4921 | 103.213 | 98.54898 | 102.548 | 99.51586
26.54536 | 5066 | 26.54536 | 4871 | 103.285 | 98.54709 | 102.627 | 99.51517
26.55849 | 5164 | 26.55849 | 4742 | 103.352 | 98.54535 | 102.687 | 99.51464
26.57162 | 5226 | 26.57162 | 4808 | 103.416 | 98.54371 | 102.761 | 99.514
26.58475 | 5224 | 26.58475 | 4826 | 103.473 | 98.54222 | 102.813 | 99.51354
26.59788 | 5297 | 26.59788 | 4842 | 103.53 | 98.54074 | 102.874 | 99.51301
26.61101 | 5251 | 26.61101 | 4855 | 103.601 | 98.5389 | 102.935 | 99.51247
26.62414 | 5066 | 26.62414 | 4786 | 103.658 | 98.53744 | 103.019 | 99.51174
26.63727 | 5009 | 26.63727 | 4859 | 103.719 | 98.53586 | 103.055 | 99.51143
26.6504 | 5079 | 26.6504 | 4849 | 103.78 | 98.53426 | 103.131 | 99.51077
26.66353 | 5051 | 26.66353 | 4812 | 103.848 | 98.5325 | 103.201 | 99.51016
26.67666 | 5140 | 26.67666 | 4776 | 103.913 | 98.53082 | 103.268 | 99.50957
26.68979 | 5087 | 26.68979 | 4782 | 103.971 | 98.52935 | 103.33 | 99.50904
26.70292 | 5147 | 26.70292 | 4837 | 104.042 | 98.52751 | 103.383 | 99.50858
26.71605 | 5073 | 26.71605 | 4828 | 104.104 | 98.52591 | 103.451 | 99.50799
26.72918 | 5012 | 26.72918 | 4794 | 104.182 | 98.52391 | 103.52 | 99.50739
26.74231 | 5008 | 26.74231 | 4746 | 104.237 | 98.52249 | 103.603 | 99.50667
26.75545 | 5052 | 26.75545 | 4737 | 104.284 | 98.52129 | 103.655 | 99.50622
26.76858 | 4967 | 26.76858 | 4723 | 104.344 | 98.51974 | 103.73 | 99.50558
26.78171 | 4955 | 26.78171 | 4853 | 104.409 | 98.51808 | 103.795 | 99.50502
26.79484 | 4942 | 26.79484 | 4643 | 104.494 | 98.5159 | 103.862 | 99.50444
26.80797 | 4977 | 26.80797 | 4818 | 104.538 | 98.51479 | 103.927 | 99.50388
26.8211 | 4820 | 26.8211 | 4695 | 104.609 | 98.51298 | 103.992 | 99.50332
26.83423 | 5082 | 26.83423 | 4713 | 104.677 | 98.51124 | 104.041 | 99.5029
26.84736 | 4931 | 26.84736 | 4835 | 104.745 | 98.50949 | 104.125 | 99.50218
26.86049 | 4987 | 26.86049 | 4814 | 104.796 | 98.5082 | 104.175 | 99.50175
26.87362 | 5090 | 26.87362 | 4849 | 104.881 | 98.50604 | 104.248 | 99.50112
26.88675 | 4915 | 26.88675 | 4795 | 104.945 | 98.50441 | 104.317 | 99.50053
26.89988 | 4925 | 26.89988 | 4793 | 104.994 | 98.50316 | 104.375 | 99.50004
26.91301 | 5094 | 26.91301 | 4619 | 105.063 | 98.50141 | 104.441 | 99.49947
26.92614 | 5048 | 26.92614 | 4730 | 105.114 | 98.50012 | 104.5 | 99.49897
26.93927 | 5094 | 26.93927 | 4741 | 105.183 | 98.49837 | 104.568 | 99.49839
26.9524 | 4965 | 26.9524 | 4800 | 105.258 | 98.49648 | 104.63 | 99.49786
26.96553 | 4932 | 26.96553 | 4903 | 105.317 | 98.49499 | 104.672 | 99.4975
26.97866 | 5015 | 26.97866 | 4727 | 105.376 | 98.4935 | 104.745 | 99.49687
26.99179 | 4927 | 26.99179 | 4776 | 105.433 | 98.49205 | 104.808 | 99.49634
27.00492 | 5003 | 27.00492 | 4733 | 105.503 | 98.49026 | 104.882 | 99.49571
27.01805 | 5001 | 27.01805 | 4632 | 105.575 | 98.48846 | 104.939 | 99.49523
27.03118 | 5030 | 27.03118 | 4696 | 105.633 | 98.48701 | 104.996 | 99.49474
27.04431 | 4967 | 27.04431 | 4823 | 105.693 | 98.4855 | 105.078 | 99.49405
27.05744 | 4923 | 27.05744 | 4808 | 105.763 | 98.48374 | 105.118 | 99.49371
27.07057 | 4950 | 27.07057 | 4758 | 105.821 | 98.4823 | 105.195 | 99.49306
27.0837 | 4840 | 27.0837 | 4827 | 105.878 | 98.48087 | 105.256 | 99.49254
27.09683 | 4930 | 27.09683 | 4713 | 105.953 | 98.47896 | 105.31 | 99.49208
27.10996 | 4855 | 27.10996 | 4722 | 106.026 | 98.47715 | 105.378 | 99.49151
27.12309 | 4936 | 27.12309 | 4651 | 106.091 | 98.47552 | 105.452 | 99.49089
27.13622 | 4816 | 27.13622 | 4791 | 106.148 | 98.47409 | 105.519 | 99.49032
27.14935 | 4918 | 27.14935 | 4723 | 106.209 | 98.47258 | 105.574 | 99.48986
27.16248 | 4894 | 27.16248 | 4680 | 106.266 | 98.47114 | 105.645 | 99.48926
27.17561 | 4880 | 27.17561 | 4766 | 106.339 | 98.46933 | 105.704 | 99.48877
27.18874 | 5077 | 27.18874 | 4735 | 106.39 | 98.46807 | 105.76 | 99.4883
27.20187 | 4928 | 27.20187 | 4733 | 106.456 | 98.46643 | 105.834 | 99.48768
27.215 | 4840 | 27.215 | 4645 | 106.525 | 98.46471 | 105.893 | 99.48718
27.22814 | 4902 | 27.22814 | 4674 | 106.586 | 98.4632 | 105.958 | 99.48664
27.24127 | 4876 | 27.24127 | 4810 | 106.648 | 98.46166 | 106.029 | 99.48605
27.2544 | 4850 | 27.2544 | 4692 | 106.715 | 98.45998 | 106.083 | 99.4856
27.26753 | 4905 | 27.26753 | 4800 | 106.789 | 98.45816 | 106.149 | 99.48504
27.28066 | 4908 | 27.28066 | 4732 | 106.847 | 98.45674 | 106.211 | 99.48453
27.29379 | 4788 | 27.29379 | 4811 | 106.903 | 98.45534 | 106.276 | 99.48399
27.30692 | 4844 | 27.30692 | 4729 | 106.969 | 98.45371 | 106.338 | 99.48347
27.32005 | 4884 | 27.32005 | 4718 | 107.027 | 98.45228 | 106.404 | 99.48292
27.33318 | 4894 | 27.33318 | 4740 | 107.097 | 98.45056 | 106.455 | 99.4825
27.34631 | 4954 | 27.34631 | 4692 | 107.153 | 98.44918 | 106.523 | 99.48193
27.35944 | 4838 | 27.35944 | 4753 | 107.215 | 98.44766 | 106.592 | 99.48136
27.37257 | 4977 | 27.37257 | 4579 | 107.279 | 98.44607 | 106.647 | 99.4809
27.3857 | 4885 | 27.3857 | 4558 | 107.354 | 98.44425 | 106.72 | 99.4803
27.39883 | 4886 | 27.39883 | 4842 | 107.405 | 98.443 | 106.804 | 99.4796
27.41196 | 4936 | 27.41196 | 4756 | 107.478 | 98.4412 | 106.858 | 99.47916
27.42509 | 4961 | 27.42509 | 4871 | 107.542 | 98.43966 | 106.908 | 99.47875
27.43822 | 4964 | 27.43822 | 4745 | 107.599 | 98.43825 | 106.997 | 99.47802
27.45135 | 4927 | 27.45135 | 4814 | 107.679 | 98.4363 | 107.047 | 99.47761
27.46448 | 4810 | 27.46448 | 4577 | 107.729 | 98.43507 | 107.116 | 99.47703
27.47761 | 4993 | 27.47761 | 4830 | 107.791 | 98.43358 | 107.178 | 99.47652
27.49074 | 4946 | 27.49074 | 4754 | 107.861 | 98.43187 | 107.24 | 99.47602
27.50387 | 4954 | 27.50387 | 4650 | 107.923 | 98.43036 | 107.3 | 99.47552
27.517 | 4877 | 27.517 | 4709 | 107.978 | 98.42902 | 107.355 | 99.47507
27.53013 | 4853 | 27.53013 | 4649 | 108.046 | 98.42736 | 107.433 | 99.47444
27.54326 | 4885 | 27.54326 | 4728 | 108.107 | 98.42588 | 107.493 | 99.47395
27.55639 | 4962 | 27.55639 | 4703 | 108.165 | 98.42449 | 107.558 | 99.47341
27.56952 | 4865 | 27.56952 | 4741 | 108.242 | 98.42262 | 107.617 | 99.47293
27.58265 | 4768 | 27.58265 | 4792 | 108.296 | 98.42131 | 107.676 | 99.47245
27.59578 | 5027 | 27.59578 | 4727 | 108.368 | 98.41958 | 107.75 | 99.47185
27.60891 | 4802 | 27.60891 | 4626 | 108.428 | 98.41814 | 107.812 | 99.47134
27.62204 | 4806 | 27.62204 | 4799 | 108.495 | 98.41653 | 107.88 | 99.47079
27.63517 | 4801 | 27.63517 | 4672 | 108.562 | 98.4149 | 107.945 | 99.47026
27.6483 | 4884 | 27.6483 | 4647 | 108.614 | 98.41366 | 108.005 | 99.46978
27.66143 | 4846 | 27.66143 | 4622 | 108.686 | 98.41194 | 108.054 | 99.46938
27.67456 | 4773 | 27.67456 | 4910 | 108.76 | 98.41015 | 108.133 | 99.46874
27.6877 | 4704 | 27.6877 | 4636 | 108.815 | 98.40882 | 108.198 | 99.46821
27.70083 | 4847 | 27.70083 | 4683 | 108.86 | 98.40775 | 108.261 | 99.4677
27.71396 | 4723 | 27.71396 | 4643 | 108.933 | 98.40601 | 108.324 | 99.46719
27.72709 | 4821 | 27.72709 | 4785 | 108.992 | 98.4046 | 108.392 | 99.46664
27.74022 | 4899 | 27.74022 | 4741 | 109.065 | 98.40286 | 108.448 | 99.46619
27.75335 | 5019 | 27.75335 | 4769 | 109.122 | 98.40149 | 108.531 | 99.46553
27.76648 | 4694 | 27.76648 | 4676 | 109.186 | 98.39997 | 108.578 | 99.46515
27.77961 | 4859 | 27.77961 | 4693 | 109.248 | 98.39851 | 108.644 | 99.46461
27.79274 | 4682 | 27.79274 | 4622 | 109.322 | 98.39675 | 108.71 | 99.46408
27.80587 | 4958 | 27.80587 | 4780 | 109.384 | 98.39527 | 108.761 | 99.46368
27.819 | 4832 | 27.819 | 4637 | 109.446 | 98.39379 | 108.844 | 99.46302
27.83213 | 4952 | 27.83213 | 4639 | 109.512 | 98.39223 | 108.903 | 99.46254
27.84526 | 4824 | 27.84526 | 4713 | 109.576 | 98.39072 | 108.954 | 99.46213
27.85839 | 4891 | 27.85839 | 4750 | 109.643 | 98.38912 | 109.027 | 99.46155
27.87152 | 4871 | 27.87152 | 4757 | 109.711 | 98.38753 | 109.086 | 99.46108
27.88465 | 4811 | 27.88465 | 4702 | 109.766 | 98.38623 | 109.152 | 99.46056
27.89778 | 4812 | 27.89778 | 4799 | 109.824 | 98.38487 | 109.217 | 99.46003
27.91091 | 4952 | 27.91091 | 4742 | 109.897 | 98.38315 | 109.283 | 99.45951
27.92404 | 4796 | 27.92404 | 4616 | 109.969 | 98.38145 | 109.339 | 99.45907
27.93717 | 4852 | 27.93717 | 4908 | 110.028 | 98.38006 | 109.413 | 99.45848
27.9503 | 4776 | 27.9503 | 4647 | 110.086 | 98.37871 | 109.479 | 99.45796
27.96343 | 4858 | 27.96343 | 4697 | 110.139 | 98.37747 | 109.547 | 99.45742
27.97656 | 4861 | 27.97656 | 4699 | 110.193 | 98.3762 | 109.616 | 99.45688
27.98969 | 4840 | 27.98969 | 4618 | 110.267 | 98.37445 | 109.663 | 99.4565
28.00282 | 4942 | 28.00282 | 4715 | 110.328 | 98.37302 | 109.728 | 99.45599
28.01595 | 4814 | 28.01595 | 4668 | 110.385 | 98.3717 | 109.792 | 99.45549
28.02908 | 4916 | 28.02908 | 4604 | 110.444 | 98.37032 | 109.859 | 99.45496
28.04221 | 4843 | 28.04221 | 4569 | 110.531 | 98.36829 | 109.899 | 99.45465
28.05534 | 4956 | 28.05534 | 4657 | 110.58 | 98.36715 | 109.981 | 99.454
28.06847 | 5084 | 28.06847 | 4645 | 110.639 | 98.36578 | 110.042 | 99.45352
28.0816 | 4976 | 28.0816 | 4817 | 110.7 | 98.36438 | 110.104 | 99.45304
28.09473 | 4832 | 28.09473 | 4604 | 110.774 | 98.36266 | 110.171 | 99.45252
28.10786 | 4803 | 28.10786 | 4747 | 110.84 | 98.36112 | 110.235 | 99.45201
28.12099 | 4938 | 28.12099 | 4670 | 110.903 | 98.35966 | 110.292 | 99.45156
28.13412 | 4831 | 28.13412 | 4574 | 110.956 | 98.35843 | 110.355 | 99.45107
28.14725 | 4796 | 28.14725 | 4569 | 111.02 | 98.35697 | 110.421 | 99.45056
28.16039 | 4782 | 28.16039 | 4773 | 111.086 | 98.35546 | 110.488 | 99.45003
28.17352 | 4849 | 28.17352 | 4786 | 111.141 | 98.35418 | 110.547 | 99.44957
28.18665 | 4840 | 28.18665 | 4628 | 111.206 | 98.35267 | 110.619 | 99.44901
28.19978 | 4715 | 28.19978 | 4686 | 111.286 | 98.35085 | 110.68 | 99.44855
28.21291 | 4907 | 28.21291 | 4603 | 111.333 | 98.34978 | 110.735 | 99.44812
28.22604 | 4705 | 28.22604 | 4748 | 111.413 | 98.34791 | 110.812 | 99.44752
28.23917 | 4900 | 28.23917 | 4642 | 111.472 | 98.34657 | 110.883 | 99.44697
28.2523 | 4829 | 28.2523 | 4772 | 111.54 | 98.34503 | 110.931 | 99.4466
28.26543 | 4797 | 28.26543 | 4680 | 111.59 | 98.34386 | 111.008 | 99.44601
28.27856 | 4837 | 28.27856 | 4686 | 111.661 | 98.34226 | 111.06 | 99.4456
28.29169 | 4822 | 28.29169 | 4666 | 111.718 | 98.34095 | 111.117 | 99.44516
28.30482 | 4916 | 28.30482 | 4741 | 111.792 | 98.33926 | 111.177 | 99.4447
28.31795 | 4768 | 28.31795 | 4665 | 111.842 | 98.33812 | 111.253 | 99.44412
28.33108 | 4803 | 28.33108 | 4639 | 111.905 | 98.33669 | 111.314 | 99.44365
28.34421 | 4903 | 28.34421 | 4705 | 111.969 | 98.33524 | 111.375 | 99.44318
28.35734 | 4764 | 28.35734 | 4665 | 112.034 | 98.33376 | 111.431 | 99.44275
28.37047 | 4701 | 28.37047 | 4585 | 112.093 | 98.33242 | 111.498 | 99.44224
28.3836 | 4767 | 28.3836 | 4645 | 112.161 | 98.33087 | 111.57 | 99.44169
28.39673 | 4882 | 28.39673 | 4728 | 112.22 | 98.32954 | 111.629 | 99.44124
28.40986 | 4963 | 28.40986 | 4677 | 112.296 | 98.32784 | 111.694 | 99.44074
28.42299 | 4853 | 28.42299 | 4612 | 112.349 | 98.32664 | 111.757 | 99.44027
28.43612 | 4746 | 28.43612 | 4663 | 112.41 | 98.32525 | 111.81 | 99.43986
28.44925 | 4939 | 28.44925 | 4778 | 112.479 | 98.32369 | 111.889 | 99.43926
28.46238 | 4751 | 28.46238 | 4673 | 112.537 | 98.32238 | 111.944 | 99.43884
28.47551 | 4746 | 28.47551 | 4703 | 112.609 | 98.32079 | 112.003 | 99.43839
28.48864 | 4779 | 28.48864 | 4641 | 112.665 | 98.31954 | 112.071 | 99.43788
28.50177 | 4762 | 28.50177 | 4698 | 112.728 | 98.3181 | 112.125 | 99.43747
28.5149 | 4819 | 28.5149 | 4627 | 112.799 | 98.31652 | 112.195 | 99.43695
28.52803 | 4755 | 28.52803 | 4674 | 112.858 | 98.3152 | 112.265 | 99.43642
28.54116 | 4731 | 28.54116 | 4605 | 112.91 | 98.31403 | 112.322 | 99.43599
28.55429 | 4752 | 28.55429 | 4719 | 112.978 | 98.31252 | 112.388 | 99.43549
28.56742 | 4656 | 28.56742 | 4572 | 113.031 | 98.31135 | 112.448 | 99.43504
28.58055 | 4775 | 28.58055 | 4713 | 113.1 | 98.30979 | 112.513 | 99.43455
28.59368 | 4756 | 28.59368 | 4644 | 113.161 | 98.30843 | 112.57 | 99.43412
28.60681 | 4685 | 28.60681 | 4489 | 113.234 | 98.30682 | 112.629 | 99.43368
28.61995 | 4908 | 28.61995 | 4778 | 113.307 | 98.3052 | 112.71 | 99.43307
28.63308 | 4947 | 28.63308 | 4681 | 113.359 | 98.30404 | 112.758 | 99.43271
28.64621 | 4729 | 28.64621 | 4567 | 113.416 | 98.30277 | 112.828 | 99.43219
28.65934 | 4841 | 28.65934 | 4669 | 113.485 | 98.30125 | 112.888 | 99.43175
28.67247 | 4886 | 28.67247 | 4697 | 113.547 | 98.29988 | 112.953 | 99.43126
28.6856 | 4713 | 28.6856 | 4679 | 113.61 | 98.29849 | 113.017 | 99.43079
28.69873 | 4752 | 28.69873 | 4591 | 113.668 | 98.29722 | 113.082 | 99.4303
28.71186 | 4806 | 28.71186 | 4579 | 113.738 | 98.29565 | 113.145 | 99.42984
28.72499 | 4876 | 28.72499 | 4612 | 113.81 | 98.29408 | 113.202 | 99.42941
28.73812 | 4720 | 28.73812 | 4753 | 113.861 | 98.29296 | 113.266 | 99.42894
28.75125 | 4777 | 28.75125 | 4648 | 113.928 | 98.29148 | 113.34 | 99.42839
28.76438 | 4803 | 28.76438 | 4658 | 113.99 | 98.29014 | 113.386 | 99.42805
28.77751 | 4885 | 28.77751 | 4604 | 114.04 | 98.28904 | 113.455 | 99.42755
28.79064 | 4821 | 28.79064 | 4672 | 114.105 | 98.28761 | 113.515 | 99.4271
28.80377 | 4876 | 28.80377 | 4703 | 114.178 | 98.286 | 113.6 | 99.42647
28.8169 | 4740 | 28.8169 | 4541 | 114.237 | 98.28472 | 113.653 | 99.42609
28.83003 | 4735 | 28.83003 | 4702 | 114.309 | 98.28317 | 113.709 | 99.42567
28.84316 | 4767 | 28.84316 | 4595 | 114.367 | 98.2819 | 113.779 | 99.42517
28.85629 | 4812 | 28.85629 | 4544 | 114.419 | 98.28076 | 113.841 | 99.42471
28.86942 | 4700 | 28.86942 | 4721 | 114.481 | 98.27941 | 113.893 | 99.42433
28.88255 | 4891 | 28.88255 | 4594 | 114.548 | 98.27795 | 113.96 | 99.42384
28.89568 | 4846 | 28.89568 | 4660 | 114.599 | 98.27685 | 114.026 | 99.42336
28.90881 | 4710 | 28.90881 | 4671 | 114.672 | 98.27528 | 114.094 | 99.42286
28.92194 | 4780 | 28.92194 | 4576 | 114.745 | 98.27369 | 114.15 | 99.42246
28.93507 | 4756 | 28.93507 | 4745 | 114.811 | 98.27226 | 114.213 | 99.422
28.9482 | 4738 | 28.9482 | 4616 | 114.872 | 98.27093 | 114.274 | 99.42155
28.96133 | 4759 | 28.96133 | 4665 | 114.932 | 98.26965 | 114.348 | 99.42102
28.97446 | 4817 | 28.97446 | 4730 | 114.997 | 98.26825 | 114.399 | 99.42065
28.98759 | 4734 | 28.98759 | 4557 | 115.048 | 98.26716 | 114.459 | 99.42022
29.00072 | 4901 | 29.00072 | 4599 | 115.109 | 98.26585 | 114.523 | 99.41975
29.01385 | 4739 | 29.01385 | 4629 | 115.177 | 98.26439 | 114.582 | 99.41933
29.02698 | 4768 | 29.02698 | 4734 | 115.235 | 98.26314 | 114.651 | 99.41883
29.04011 | 4770 | 29.04011 | 4593 | 115.313 | 98.26147 | 114.706 | 99.41843
29.05324 | 4652 | 29.05324 | 4522 | 115.373 | 98.26019 | 114.779 | 99.41791
29.06637 | 4829 | 29.06637 | 4563 | 115.435 | 98.25887 | 114.847 | 99.41742
29.07951 | 4717 | 29.07951 | 4598 | 115.494 | 98.2576 | 114.898 | 99.41706
29.09264 | 4790 | 29.09264 | 4842 | 115.567 | 98.25605 | 114.972 | 99.41653
29.10577 | 4862 | 29.10577 | 4699 | 115.633 | 98.25465 | 115.031 | 99.4161
29.1189 | 4669 | 29.1189 | 4746 | 115.669 | 98.25388 | 115.087 | 99.4157
29.13203 | 4745 | 29.13203 | 4626 | 115.737 | 98.25243 | 115.149 | 99.41526
29.14516 | 4718 | 29.14516 | 4571 | 115.804 | 98.25102 | 115.227 | 99.4147
29.15829 | 4896 | 29.15829 | 4589 | 115.867 | 98.24968 | 115.282 | 99.41431
29.17142 | 4800 | 29.17142 | 4700 | 115.932 | 98.2483 | 115.347 | 99.41385
29.18455 | 4808 | 29.18455 | 4585 | 115.991 | 98.24705 | 115.416 | 99.41337
29.19768 | 4800 | 29.19768 | 4704 | 116.056 | 98.24568 | 115.476 | 99.41294
29.21081 | 4779 | 29.21081 | 4622 | 116.111 | 98.24451 | 115.534 | 99.41253
29.22394 | 4742 | 29.22394 | 4745 | 116.181 | 98.24305 | 115.594 | 99.4121
29.23707 | 4689 | 29.23707 | 4478 | 116.247 | 98.24167 | 115.663 | 99.41162
29.2502 | 4713 | 29.2502 | 4477 | 116.299 | 98.24057 | 115.724 | 99.41119
29.26333 | 4712 | 29.26333 | 4640 | 116.36 | 98.23927 | 115.795 | 99.41069
29.27646 | 4626 | 29.27646 | 4550 | 116.425 | 98.2379 | 115.85 | 99.41031
29.28959 | 4877 | 29.28959 | 4578 | 116.485 | 98.23665 | 115.911 | 99.40988
29.30272 | 4825 | 29.30272 | 4589 | 116.55 | 98.23529 | 115.969 | 99.40947
29.31585 | 4789 | 29.31585 | 4642 | 116.62 | 98.23384 | 116.037 | 99.40899
29.32898 | 4738 | 29.32898 | 4640 | 116.674 | 98.23271 | 116.09 | 99.40862
29.34211 | 4798 | 29.34211 | 4420 | 116.747 | 98.23118 | 116.159 | 99.40814
29.35524 | 4754 | 29.35524 | 4552 | 116.808 | 98.22991 | 116.221 | 99.40771
29.36837 | 4730 | 29.36837 | 4569 | 116.876 | 98.22849 | 116.293 | 99.40721
29.3815 | 4742 | 29.3815 | 4627 | 116.924 | 98.2275 | 116.344 | 99.40685
29.39463 | 4764 | 29.39463 | 4655 | 116.991 | 98.22611 | 116.407 | 99.40641
29.40776 | 4706 | 29.40776 | 4557 | 117.057 | 98.22474 | 116.469 | 99.40598
29.42089 | 4840 | 29.42089 | 4631 | 117.122 | 98.2234 | 116.528 | 99.40557
29.43402 | 4687 | 29.43402 | 4589 | 117.175 | 98.22229 | 116.597 | 99.4051
29.44715 | 4647 | 29.44715 | 4615 | 117.246 | 98.22083 | 116.68 | 99.40452
29.46028 | 4773 | 29.46028 | 4650 | 117.308 | 98.21955 | 116.727 | 99.4042
29.47341 | 4699 | 29.47341 | 4578 | 117.372 | 98.21823 | 116.783 | 99.40381
29.48654 | 4769 | 29.48654 | 4698 | 117.433 | 98.21698 | 116.848 | 99.40336
29.49967 | 4733 | 29.49967 | 4509 | 117.493 | 98.21574 | 116.907 | 99.40296
29.5128 | 4834 | 29.5128 | 4651 | 117.555 | 98.21446 | 116.968 | 99.40254
29.52593 | 4797 | 29.52593 | 4565 | 117.617 | 98.21318 | 117.034 | 99.40209
29.53906 | 4626 | 29.53906 | 4612 | 117.681 | 98.21187 | 117.106 | 99.4016
29.5522 | 4691 | 29.5522 | 4624 | 117.751 | 98.21045 | 117.154 | 99.40127
29.56533 | 4692 | 29.56533 | 4675 | 117.813 | 98.20918 | 117.237 | 99.4007
29.57846 | 4701 | 29.57846 | 4615 | 117.86 | 98.20821 | 117.3 | 99.40028
29.59159 | 4771 | 29.59159 | 4616 | 117.921 | 98.20697 | 117.356 | 99.3999
29.60472 | 4839 | 29.60472 | 4725 | 117.993 | 98.2055 | 117.416 | 99.39949
29.61785 | 4653 | 29.61785 | 4624 | 118.047 | 98.2044 | 117.48 | 99.39905
29.63098 | 4751 | 29.63098 | 4527 | 118.12 | 98.20292 | 117.546 | 99.3986
29.64411 | 4711 | 29.64411 | 4617 | 118.175 | 98.20179 | 117.615 | 99.39814
29.65724 | 4648 | 29.65724 | 4464 | 118.236 | 98.20057 | 117.679 | 99.39771
29.67037 | 4614 | 29.67037 | 4592 | 118.302 | 98.19922 | 117.73 | 99.39736
29.6835 | 4807 | 29.6835 | 4733 | 118.37 | 98.19784 | 117.792 | 99.39695
29.69663 | 4883 | 29.69663 | 4643 | 118.422 | 98.19679 | 117.861 | 99.39648
29.70976 | 4800 | 29.70976 | 4570 | 118.489 | 98.19543 | 117.909 | 99.39616
29.72289 | 4814 | 29.72289 | 4502 | 118.55 | 98.19421 | 117.975 | 99.39571
29.73602 | 4703 | 29.73602 | 4583 | 118.616 | 98.19289 | 118.036 | 99.3953
29.74915 | 4678 | 29.74915 | 4564 | 118.673 | 98.19172 | 118.098 | 99.39489
29.76228 | 4741 | 29.76228 | 4479 | 118.735 | 98.1905 | 118.17 | 99.39441
29.77541 | 4847 | 29.77541 | 4593 | 118.792 | 98.18936 | 118.217 | 99.3941
29.78854 | 4549 | 29.78854 | 4625 | 118.859 | 98.18801 | 118.295 | 99.39357
29.80167 | 4756 | 29.80167 | 4513 | 118.919 | 98.18679 | 118.358 | 99.39315
29.8148 | 4685 | 29.8148 | 4587 | 118.973 | 98.18571 | 118.421 | 99.39274
29.82793 | 4677 | 29.82793 | 4661 | 119.049 | 98.1842 | 118.49 | 99.39228
29.84106 | 4751 | 29.84106 | 4619 | 119.112 | 98.18294 | 118.55 | 99.39188
29.85419 | 4513 | 29.85419 | 4611 | 119.175 | 98.18169 | 118.603 | 99.39153
29.86732 | 4786 | 29.86732 | 4589 | 119.246 | 98.18026 | 118.665 | 99.39112
29.88045 | 4743 | 29.88045 | 4526 | 119.308 | 98.17902 | 118.732 | 99.39067
29.89358 | 4712 | 29.89358 | 4557 | 119.362 | 98.17796 | 118.79 | 99.39029
29.90671 | 4767 | 29.90671 | 4564 | 119.424 | 98.17672 | 118.852 | 99.38989
29.91984 | 4725 | 29.91984 | 4595 | 119.471 | 98.17579 | 118.925 | 99.38941
29.93297 | 4694 | 29.93297 | 4498 | 119.542 | 98.17438 | 118.976 | 99.38907
29.9461 | 4761 | 29.9461 | 4670 | 119.602 | 98.17321 | 119.046 | 99.38861
29.95923 | 4856 | 29.95923 | 4666 | 119.669 | 98.17188 | 119.112 | 99.38818
29.97236 | 4723 | 29.97236 | 4540 | 119.732 | 98.17064 | 119.175 | 99.38777
29.98549 | 4718 | 29.98549 | 4498 | 119.792 | 98.16945 | 119.229 | 99.38742
29.99862 | 4787 | 29.99862 | 4679 | 119.854 | 98.16823 | 119.281 | 99.38708
30.01176 | 4796 | 30.01176 | 4450 | 119.915 | 98.16703 | 119.358 | 99.38658
30.02489 | 4693 | 30.02489 | 4581 | 119.975 | 98.16584 | 119.418 | 99.38618
30.03802 | 4808 | 30.03802 | 4539 | 120.044 | 98.16449 | 119.464 | 99.38589
30.05115 | 4852 | 30.05115 | 4602 | 120.116 | 98.16309 | 119.538 | 99.38541
30.06428 | 4623 | 30.06428 | 4746 | 120.172 | 98.16199 | 119.608 | 99.38495
30.07741 | 4810 | 30.07741 | 4526 | 120.238 | 98.16069 | 119.665 | 99.38459
30.09054 | 4916 | 30.09054 | 4605 | 120.291 | 98.15965 | 119.722 | 99.38422
30.10367 | 4932 | 30.10367 | 4699 | 120.342 | 98.15866 | 119.802 | 99.3837
30.1168 | 4889 | 30.1168 | 4477 | 120.423 | 98.15708 | 119.853 | 99.38338
30.12993 | 4931 | 30.12993 | 4584 | 120.468 | 98.15621 | 119.916 | 99.38297
30.14306 | 4858 | 30.14306 | 4536 | 120.551 | 98.1546 | 119.987 | 99.38252
30.15619 | 4943 | 30.15619 | 4491 | 120.607 | 98.15351 | 120.048 | 99.38212
30.16932 | 4838 | 30.16932 | 4652 | 120.664 | 98.15241 | 120.104 | 99.38176
30.18245 | 4897 | 30.18245 | 4543 | 120.724 | 98.15124 | 120.159 | 99.38141
30.19558 | 4963 | 30.19558 | 4455 | 120.788 | 98.15 | 120.221 | 99.38101
30.20871 | 4843 | 30.20871 | 4523 | 120.85 | 98.14879 | 120.289 | 99.38058
30.22184 | 4809 | 30.22184 | 4482 | 120.904 | 98.14775 | 120.353 | 99.38018
30.23497 | 4803 | 30.23497 | 4613 | 120.979 | 98.14631 | 120.418 | 99.37976
30.2481 | 4775 | 30.2481 | 4523 | 121.04 | 98.14514 | 120.475 | 99.3794
30.26123 | 4781 | 30.26123 | 4591 | 121.095 | 98.14407 | 120.538 | 99.379
30.27436 | 4700 | 30.27436 | 4596 | 121.16 | 98.14283 | 120.603 | 99.37859
30.28749 | 4779 | 30.28749 | 4590 | 121.227 | 98.14154 | 120.667 | 99.37819
30.30062 | 4678 | 30.30062 | 4520 | 121.276 | 98.14061 | 120.722 | 99.37784
30.31375 | 4663 | 30.31375 | 4507 | 121.341 | 98.13935 | 120.789 | 99.37742
30.32688 | 4754 | 30.32688 | 4464 | 121.401 | 98.1382 | 120.858 | 99.37698
30.34001 | 4735 | 30.34001 | 4602 | 121.468 | 98.13692 | 120.902 | 99.37671
30.35314 | 4773 | 30.35314 | 4634 | 121.514 | 98.13605 | 120.97 | 99.37628
30.36627 | 4680 | 30.36627 | 4596 | 121.582 | 98.13474 | 121.033 | 99.37588
30.3794 | 4771 | 30.3794 | 4620 | 121.649 | 98.13347 | 121.093 | 99.3755
30.39253 | 4734 | 30.39253 | 4632 | 121.706 | 98.1324 | 121.158 | 99.3751
30.40566 | 4676 | 30.40566 | 4555 | 121.778 | 98.13102 | 121.223 | 99.37469
30.41879 | 4738 | 30.41879 | 4541 | 121.828 | 98.13008 | 121.289 | 99.37429
30.43192 | 4640 | 30.43192 | 4550 | 121.902 | 98.12867 | 121.343 | 99.37395
30.44505 | 4767 | 30.44505 | 4599 | 121.961 | 98.12755 | 121.411 | 99.37353
30.45818 | 4664 | 30.45818 | 4425 | 122.029 | 98.12626 | 121.456 | 99.37325
30.47132 | 4694 | 30.47132 | 4609 | 122.091 | 98.1251 | 121.532 | 99.37277
30.48445 | 4668 | 30.48445 | 4524 | 122.146 | 98.12406 | 121.592 | 99.3724
30.49758 | 4594 | 30.49758 | 4540 | 122.201 | 98.12302 | 121.659 | 99.37199
30.51071 | 4888 | 30.51071 | 4478 | 122.274 | 98.12165 | 121.717 | 99.37163
30.52384 | 4658 | 30.52384 | 4562 | 122.337 | 98.12046 | 121.788 | 99.37119
30.53697 | 4616 | 30.53697 | 4574 | 122.389 | 98.11948 | 121.848 | 99.37082
30.5501 | 4777 | 30.5501 | 4552 | 122.453 | 98.11827 | 121.899 | 99.37051
30.56323 | 4694 | 30.56323 | 4587 | 122.512 | 98.11717 | 121.961 | 99.37013
30.57636 | 4620 | 30.57636 | 4524 | 122.576 | 98.11597 | 122.035 | 99.36967
30.58949 | 4659 | 30.58949 | 4471 | 122.635 | 98.11487 | 122.09 | 99.36933
30.60262 | 4658 | 30.60262 | 4594 | 122.699 | 98.11368 | 122.149 | 99.36897
30.61575 | 4743 | 30.61575 | 4640 | 122.774 | 98.11228 | 122.22 | 99.36854
30.62888 | 4730 | 30.62888 | 4607 | 122.83 | 98.11124 | 122.268 | 99.36825
30.64201 | 4709 | 30.64201 | 4483 | 122.9 | 98.10992 | 122.352 | 99.36774
30.65514 | 4760 | 30.65514 | 4636 | 122.946 | 98.10908 | 122.406 | 99.36741
30.66827 | 4808 | 30.66827 | 4643 | 123.011 | 98.10787 | 122.46 | 99.36708
30.6814 | 4648 | 30.6814 | 4624 | 123.074 | 98.10669 | 122.527 | 99.36667
30.69453 | 4635 | 30.69453 | 4515 | 123.148 | 98.10533 | 122.586 | 99.36632
30.70766 | 4685 | 30.70766 | 4568 | 123.207 | 98.10424 | 122.659 | 99.36588
30.72079 | 4729 | 30.72079 | 4606 | 123.254 | 98.10336 | 122.71 | 99.36557
30.73392 | 4643 | 30.73392 | 4559 | 123.329 | 98.10199 | 122.775 | 99.36518
30.74705 | 4688 | 30.74705 | 4613 | 123.38 | 98.10104 | 122.843 | 99.36477
30.76018 | 4717 | 30.76018 | 4583 | 123.443 | 98.09988 | 122.904 | 99.3644
30.77331 | 4688 | 30.77331 | 4648 | 123.506 | 98.09872 | 122.965 | 99.36404
30.78644 | 4746 | 30.78644 | 4544 | 123.562 | 98.09769 | 123.037 | 99.36361
30.79957 | 4727 | 30.79957 | 4484 | 123.634 | 98.09637 | 123.077 | 99.36337
30.8127 | 4692 | 30.8127 | 4605 | 123.69 | 98.09534 | 123.144 | 99.36297
30.82583 | 4659 | 30.82583 | 4493 | 123.758 | 98.09409 | 123.206 | 99.3626
30.83896 | 4740 | 30.83896 | 4658 | 123.805 | 98.09323 | 123.266 | 99.36224
30.85209 | 4753 | 30.85209 | 4561 | 123.866 | 98.09212 | 123.341 | 99.36179
30.86522 | 4648 | 30.86522 | 4576 | 123.945 | 98.09068 | 123.395 | 99.36147
30.87835 | 4669 | 30.87835 | 4592 | 123.998 | 98.08971 | 123.471 | 99.36102
30.89148 | 4752 | 30.89148 | 4646 | 124.055 | 98.08867 | 123.522 | 99.36072
30.90461 | 4714 | 30.90461 | 4494 | 124.117 | 98.08754 | 123.577 | 99.3604
30.91774 | 4671 | 30.91774 | 4426 | 124.174 | 98.0865 | 123.655 | 99.35994
30.93087 | 4673 | 30.93087 | 4578 | 124.241 | 98.08528 | 123.714 | 99.35959
30.94401 | 4719 | 30.94401 | 4568 | 124.308 | 98.08407 | 123.772 | 99.35925
30.95714 | 4784 | 30.95714 | 4567 | 124.372 | 98.08291 | 123.828 | 99.35892
30.97027 | 4825 | 30.97027 | 4610 | 124.424 | 98.08197 | 123.894 | 99.35853
30.9834 | 4715 | 30.9834 | 4579 | 124.499 | 98.08061 | 123.966 | 99.3581
30.99653 | 4727 | 30.99653 | 4584 | 124.551 | 98.07968 | 124.024 | 99.35776
31.00966 | 4652 | 31.00966 | 4482 | 124.606 | 98.07869 | 124.081 | 99.35743
31.02279 | 4678 | 31.02279 | 4534 | 124.675 | 98.07744 | 124.15 | 99.35703
31.03592 | 4685 | 31.03592 | 4573 | 124.731 | 98.07643 | 124.208 | 99.35669
31.04905 | 4611 | 31.04905 | 4575 | 124.808 | 98.07504 | 124.268 | 99.35634
31.06218 | 4775 | 31.06218 | 4567 | 124.865 | 98.07402 | 124.318 | 99.35605
31.07531 | 4762 | 31.07531 | 4515 | 124.918 | 98.07307 | 124.389 | 99.35564
31.08844 | 4701 | 31.08844 | 4491 | 124.98 | 98.07196 | 124.457 | 99.35524
31.10157 | 4645 | 31.10157 | 4555 | 125.046 | 98.07077 | 124.516 | 99.35491
31.1147 | 4755 | 31.1147 | 4675 | 125.104 | 98.06974 | 124.582 | 99.35452
31.12783 | 4756 | 31.12783 | 4391 | 125.174 | 98.06849 | 124.647 | 99.35415
31.14096 | 4682 | 31.14096 | 4573 | 125.223 | 98.06762 | 124.702 | 99.35383
31.15409 | 4783 | 31.15409 | 4579 | 125.287 | 98.06648 | 124.748 | 99.35356
31.16722 | 4641 | 31.16722 | 4631 | 125.351 | 98.06534 | 124.818 | 99.35316
31.18035 | 4820 | 31.18035 | 4467 | 125.413 | 98.06424 | 124.889 | 99.35276
31.19348 | 4607 | 31.19348 | 4585 | 125.467 | 98.06327 | 124.957 | 99.35237
31.20661 | 4715 | 31.20661 | 4507 | 125.537 | 98.06203 | 125.02 | 99.352
31.21974 | 4728 | 31.21974 | 4624 | 125.59 | 98.06109 | 125.073 | 99.3517
31.23287 | 4666 | 31.23287 | 4500 | 125.673 | 98.05963 | 125.131 | 99.35137
31.246 | 4706 | 31.246 | 4533 | 125.722 | 98.05876 | 125.207 | 99.35094
31.25913 | 4680 | 31.25913 | 4577 | 125.783 | 98.05768 | 125.269 | 99.35058
31.27226 | 4633 | 31.27226 | 4476 | 125.837 | 98.05673 | 125.328 | 99.35025
31.28539 | 4717 | 31.28539 | 4616 | 125.9 | 98.05562 | 125.385 | 99.34993
31.29852 | 4616 | 31.29852 | 4597 | 125.959 | 98.05458 | 125.453 | 99.34954
31.31165 | 4560 | 31.31165 | 4605 | 126.02 | 98.05351 | 125.511 | 99.34921
31.32478 | 4506 | 31.32478 | 4484 | 126.092 | 98.05224 | 125.564 | 99.34891
31.33791 | 4792 | 31.33791 | 4567 | 126.159 | 98.05106 | 125.644 | 99.34846
31.35104 | 4667 | 31.35104 | 4498 | 126.214 | 98.0501 | 125.695 | 99.34817
31.36417 | 4723 | 31.36417 | 4610 | 126.277 | 98.049 | 125.75 | 99.34786
31.3773 | 4606 | 31.3773 | 4516 | 126.337 | 98.04795 | 125.818 | 99.34749
31.39043 | 4611 | 31.39043 | 4578 | 126.393 | 98.04697 | 125.875 | 99.34716
31.40357 | 4830 | 31.40357 | 4565 | 126.458 | 98.04584 | 125.935 | 99.34683
31.4167 | 4853 | 31.4167 | 4623 | 126.51 | 98.04493 | 126.006 | 99.34643
31.42983 | 4631 | 31.42983 | 4505 | 126.579 | 98.04373 | 126.06 | 99.34613
31.44296 | 4782 | 31.44296 | 4445 | 126.653 | 98.04244 | 126.122 | 99.34578
31.45609 | 4761 | 31.45609 | 4631 | 126.721 | 98.04125 | 126.183 | 99.34544
31.46922 | 4696 | 31.46922 | 4504 | 126.784 | 98.04017 | 126.244 | 99.3451
31.48235 | 4733 | 31.48235 | 4554 | 126.845 | 98.03911 | 126.305 | 99.34476
31.49548 | 4802 | 31.49548 | 4608 | 126.905 | 98.03807 | 126.372 | 99.34439
31.50861 | 4607 | 31.50861 | 4514 | 126.957 | 98.03717 | 126.431 | 99.34406
31.52174 | 4739 | 31.52174 | 4572 | 127.033 | 98.03585 | 126.491 | 99.34373
31.53487 | 4613 | 31.53487 | 4556 | 127.084 | 98.03497 | 126.558 | 99.34336
31.548 | 4877 | 31.548 | 4466 | 127.153 | 98.03378 | 126.618 | 99.34303
31.56113 | 4632 | 31.56113 | 4611 | 127.222 | 98.03259 | 126.688 | 99.34265
31.57426 | 4717 | 31.57426 | 4494 | 127.269 | 98.03179 | 126.743 | 99.34234
31.58739 | 4789 | 31.58739 | 4558 | 127.33 | 98.03074 | 126.801 | 99.34203
31.60052 | 4618 | 31.60052 | 4569 | 127.387 | 98.02976 | 126.865 | 99.34167
31.61365 | 4752 | 31.61365 | 4527 | 127.459 | 98.02852 | 126.93 | 99.34132
31.62678 | 4571 | 31.62678 | 4467 | 127.519 | 98.0275 | 126.98 | 99.34105
31.63991 | 4605 | 31.63991 | 4562 | 127.574 | 98.02655 | 127.051 | 99.34066
31.65304 | 4828 | 31.65304 | 4522 | 127.642 | 98.02539 | 127.11 | 99.34034
31.66617 | 4710 | 31.66617 | 4631 | 127.705 | 98.02432 | 127.18 | 99.33996
31.6793 | 4710 | 31.6793 | 4683 | 127.754 | 98.02348 | 127.226 | 99.33971
31.69243 | 4763 | 31.69243 | 4424 | 127.813 | 98.02247 | 127.293 | 99.33934
31.70556 | 4823 | 31.70556 | 4472 | 127.882 | 98.0213 | 127.355 | 99.33901
31.71869 | 4646 | 31.71869 | 4547 | 127.946 | 98.02021 | 127.407 | 99.33873
31.73182 | 4845 | 31.73182 | 4416 | 127.999 | 98.01931 | 127.484 | 99.33831
31.74495 | 4692 | 31.74495 | 4538 | 128.058 | 98.01831 | 127.537 | 99.33802
31.75808 | 4778 | 31.75808 | 4643 | 128.121 | 98.01724 | 127.609 | 99.33763
31.77121 | 4743 | 31.77121 | 4503 | 128.196 | 98.01597 | 127.661 | 99.33735
31.78434 | 4682 | 31.78434 | 4568 | 128.25101 | 98.01504 | 127.729 | 99.33699
31.79747 | 4635 | 31.79747 | 4558 | 128.30499 | 98.01413 | 127.797 | 99.33662
31.8106 | 4845 | 31.8106 | 4469 | 128.358 | 98.01323 | 127.853 | 99.33632
31.82373 | 4703 | 31.82373 | 4595 | 128.425 | 98.0121 | 127.913 | 99.336
31.83686 | 4655 | 31.83686 | 4632 | 128.49001 | 98.01101 | 127.978 | 99.33566
31.84999 | 4786 | 31.84999 | 4608 | 128.543 | 98.01011 | 128.035 | 99.33535
31.86312 | 4661 | 31.86312 | 4640 | 128.60899 | 98.009 | 128.103 | 99.33499
31.87626 | 4661 | 31.87626 | 4495 | 128.66901 | 98.008 | 128.161 | 99.33468
31.88939 | 4566 | 31.88939 | 4711 | 128.718 | 98.00717 | 128.22501 | 99.33434
31.90252 | 4716 | 31.90252 | 4555 | 128.786 | 98.00603 | 128.297 | 99.33396
31.91565 | 4669 | 31.91565 | 4531 | 128.84399 | 98.00506 | 128.345 | 99.33371
31.92878 | 4712 | 31.92878 | 4594 | 128.91499 | 98.00387 | 128.41701 | 99.33333
31.94191 | 4657 | 31.94191 | 4531 | 128.978 | 98.00282 | 128.48199 | 99.33298
31.95504 | 4750 | 31.95504 | 4475 | 129.03799 | 98.00182 | 128.52901 | 99.33273
31.96817 | 4664 | 31.96817 | 4466 | 129.097 | 98.00084 | 128.582 | 99.33245
31.9813 | 4532 | 31.9813 | 4539 | 129.16 | 97.99979 | 128.647 | 99.33211
31.99443 | 4702 | 31.99443 | 4640 | 129.21899 | 97.9988 | 128.713 | 99.33177
32.00756 | 4642 | 32.00756 | 4498 | 129.27499 | 97.99787 | 128.778 | 99.33142
32.02069 | 4834 | 32.02069 | 4569 | 129.339 | 97.99681 | 128.83701 | 99.33111
32.03382 | 4736 | 32.03382 | 4526 | 129.405 | 97.99571 | 128.89999 | 99.33079
32.04695 | 4682 | 32.04695 | 4543 | 129.465 | 97.99472 | 128.964 | 99.33045
32.06008 | 4676 | 32.06008 | 4572 | 129.535 | 97.99356 | 129.03101 | 99.3301
32.07321 | 4731 | 32.07321 | 4516 | 129.595 | 97.99257 | 129.086 | 99.32982
32.08634 | 4703 | 32.08634 | 4725 | 129.64799 | 97.99169 | 129.13699 | 99.32955
32.09947 | 4709 | 32.09947 | 4704 | 129.707 | 97.99072 | 129.216 | 99.32914
32.1126 | 4716 | 32.1126 | 4615 | 129.77901 | 97.98953 | 129.272 | 99.32885
32.12573 | 4788 | 32.12573 | 4548 | 129.845 | 97.98844 | 129.338 | 99.32851
32.13886 | 4776 | 32.13886 | 4489 | 129.907 | 97.98742 | 129.395 | 99.32822
32.15199 | 4806 | 32.15199 | 4586 | 129.951 | 97.9867 | 129.45799 | 99.32789
32.16512 | 4742 | 32.16512 | 4637 | 130.02499 | 97.98549 | 129.511 | 99.32762
32.17825 | 4677 | 32.17825 | 4545 | 130.077 | 97.98463 | 129.57899 | 99.32726
32.19138 | 4738 | 32.19138 | 4484 | 130.136 | 97.98366 | 129.632 | 99.32699
32.20451 | 4772 | 32.20451 | 4592 | 130.189 | 97.9828 | 129.71001 | 99.32659
32.21764 | 4812 | 32.21764 | 4617 | 130.26801 | 97.9815 | 129.763 | 99.32632
32.23077 | 4784 | 32.23077 | 4554 | 130.314 | 97.98075 | 129.817 | 99.32605
32.2439 | 4848 | 32.2439 | 4670 | 130.38 | 97.97968 | 129.883 | 99.32571
32.25703 | 4724 | 32.25703 | 4635 | 130.44501 | 97.97861 | 129.94099 | 99.32542
32.27016 | 4741 | 32.27016 | 4544 | 130.493 | 97.97783 | 130.006 | 99.32508
32.28329 | 4694 | 32.28329 | 4657 | 130.547 | 97.97695 | 130.058 | 99.32482
32.29642 | 4812 | 32.29642 | 4547 | 130.62399 | 97.9757 | 130.12601 | 99.32447
32.30955 | 4774 | 32.30955 | 4769 | 130.67999 | 97.97479 | 130.181 | 99.3242
32.32268 | 4801 | 32.32268 | 4569 | 130.745 | 97.97374 | 130.245 | 99.32387
32.33582 | 4620 | 32.33582 | 4669 | 130.795 | 97.97292 | 130.30099 | 99.32359
32.34895 | 4780 | 32.34895 | 4499 | 130.86501 | 97.97179 | 130.355 | 99.32331
32.36208 | 4737 | 32.36208 | 4669 | 130.91499 | 97.97098 | 130.423 | 99.32297
32.37521 | 4705 | 32.37521 | 4538 | 130.978 | 97.96996 | 130.483 | 99.32267
32.38834 | 4802 | 32.38834 | 4619 | 131.048 | 97.96883 | 130.556 | 99.3223
32.40147 | 4792 | 32.40147 | 4596 | 131.10699 | 97.96788 | 130.612 | 99.32202
32.4146 | 4722 | 32.4146 | 4683 | 131.172 | 97.96683 | 130.666 | 99.32175
32.42773 | 4750 | 32.42773 | 4638 | 131.23 | 97.9659 | 130.72099 | 99.32148
32.44086 | 4814 | 32.44086 | 4792 | 131.289 | 97.96495 | 130.79401 | 99.32111
32.45399 | 4851 | 32.45399 | 4692 | 131.36099 | 97.96379 | 130.85699 | 99.32079
32.46712 | 4746 | 32.46712 | 4823 | 131.416 | 97.96291 | 130.91299 | 99.32052
32.48025 | 4780 | 32.48025 | 4742 | 131.479 | 97.9619 | 130.981 | 99.32017
32.49338 | 4762 | 32.49338 | 4828 | 131.541 | 97.9609 | 131.04601 | 99.31985
32.50651 | 4747 | 32.50651 | 4653 | 131.59599 | 97.96002 | 131.11 | 99.31953
32.51964 | 4741 | 32.51964 | 4681 | 131.653 | 97.95911 | 131.16901 | 99.31924
32.53277 | 4923 | 32.53277 | 4870 | 131.717 | 97.95809 | 131.218 | 99.319
32.5459 | 4926 | 32.5459 | 4767 | 131.778 | 97.95711 | 131.286 | 99.31867
32.55903 | 4819 | 32.55903 | 4762 | 131.83501 | 97.9562 | 131.33701 | 99.31841
32.57216 | 4914 | 32.57216 | 4715 | 131.901 | 97.95515 | 131.408 | 99.31806
32.58529 | 4766 | 32.58529 | 4765 | 131.963 | 97.95417 | 131.468 | 99.31777
32.59842 | 4959 | 32.59842 | 4796 | 132.02 | 97.95326 | 131.524 | 99.31749
32.61155 | 4905 | 32.61155 | 4800 | 132.075 | 97.95238 | 131.589 | 99.31717
32.62468 | 4770 | 32.62468 | 4837 | 132.13499 | 97.95143 | 131.64799 | 99.31688
32.63781 | 4883 | 32.63781 | 4777 | 132.202 | 97.95037 | 131.715 | 99.31655
32.65094 | 4794 | 32.65094 | 4759 | 132.263 | 97.9494 | 131.776 | 99.31626
32.66407 | 4748 | 32.66407 | 4793 | 132.31799 | 97.94853 | 131.84399 | 99.31592
32.6772 | 4972 | 32.6772 | 4777 | 132.37 | 97.94771 | 131.89799 | 99.31566
32.69033 | 4875 | 32.69033 | 4889 | 132.42999 | 97.94676 | 131.944 | 99.31544
32.70346 | 4950 | 32.70346 | 4769 | 132.495 | 97.94574 | 132.005 | 99.31514
32.71659 | 4793 | 32.71659 | 4759 | 132.563 | 97.94466 | 132.077 | 99.31479
32.72972 | 4893 | 32.72972 | 4899 | 132.627 | 97.94365 | 132.12399 | 99.31456
32.74285 | 4810 | 32.74285 | 4912 | 132.679 | 97.94283 | 132.19299 | 99.31423
32.75598 | 4794 | 32.75598 | 4902 | 132.741 | 97.94186 | 132.263 | 99.3139
32.76911 | 4785 | 32.76911 | 4819 | 132.8 | 97.94093 | 132.327 | 99.31359
32.78224 | 4809 | 32.78224 | 4887 | 132.864 | 97.93993 | 132.39 | 99.31328
32.79538 | 4918 | 32.79538 | 4883 | 132.92101 | 97.93903 | 132.452 | 99.31298
32.80851 | 4942 | 32.80851 | 4855 | 132.978 | 97.93814 | 132.517 | 99.31267
32.82164 | 4885 | 32.82164 | 4944 | 133.041 | 97.93715 | 132.571 | 99.31241
32.83477 | 4979 | 32.83477 | 4945 | 133.106 | 97.93614 | 132.634 | 99.31211
32.8479 | 4927 | 32.8479 | 4906 | 133.172 | 97.9351 | 132.69901 | 99.3118
32.86103 | 4839 | 32.86103 | 5113 | 133.22701 | 97.93425 | 132.754 | 99.31154
32.87416 | 5014 | 32.87416 | 4933 | 133.286 | 97.93333 | 132.81599 | 99.31124
32.88729 | 4958 | 32.88729 | 5002 | 133.356 | 97.93223 | 132.882 | 99.31093
32.90042 | 4830 | 32.90042 | 5007 | 133.422 | 97.9312 | 132.931 | 99.31069
32.91355 | 4945 | 32.91355 | 5084 | 133.48399 | 97.93024 | 132.998 | 99.31038
32.92668 | 4867 | 32.92668 | 5092 | 133.53999 | 97.92937 | 133.056 | 99.3101
32.93981 | 4964 | 32.93981 | 5100 | 133.589 | 97.92861 | 133.117 | 99.30982
32.95294 | 5050 | 32.95294 | 5142 | 133.653 | 97.92761 | 133.17999 | 99.30952
32.96607 | 4920 | 32.96607 | 5109 | 133.7 | 97.92688 | 133.24899 | 99.30919
32.9792 | 5006 | 32.9792 | 5242 | 133.765 | 97.92588 | 133.284 | 99.30903
32.99233 | 4952 | 32.99233 | 5322 | 133.825 | 97.92495 | 133.354 | 99.3087
33.00546 | 5031 | 33.00546 | 5299 | 133.892 | 97.92392 | 133.418 | 99.3084
33.01859 | 5049 | 33.01859 | 5252 | 133.95399 | 97.92296 | 133.47 | 99.30815
33.03172 | 5004 | 33.03172 | 5225 | 134.017 | 97.92199 | 133.52901 | 99.30788
33.04485 | 5105 | 33.04485 | 5350 | 134.07899 | 97.92103 | 133.601 | 99.30754
33.05798 | 4990 | 33.05798 | 5295 | 134.134 | 97.92019 | 133.661 | 99.30726
33.07111 | 5191 | 33.07111 | 5386 | 134.194 | 97.91926 | 133.73 | 99.30694
33.08424 | 5084 | 33.08424 | 5394 | 134.257 | 97.91829 | 133.77699 | 99.30672
33.09737 | 5133 | 33.09737 | 5613 | 134.30901 | 97.91749 | 133.83099 | 99.30647
33.1105 | 5231 | 33.1105 | 5603 | 134.36501 | 97.91663 | 133.916 | 99.30607
33.12363 | 5311 | 33.12363 | 5613 | 134.43201 | 97.9156 | 133.97301 | 99.30581
33.13676 | 5332 | 33.13676 | 5675 | 134.5 | 97.91456 | 134.032 | 99.30553
33.14989 | 5235 | 33.14989 | 5795 | 134.556 | 97.9137 | 134.092 | 99.30526
33.16302 | 5509 | 33.16302 | 5923 | 134.625 | 97.91265 | 134.142 | 99.30503
33.17615 | 5462 | 33.17615 | 5764 | 134.67799 | 97.91184 | 134.209 | 99.30472
33.18928 | 5481 | 33.18928 | 5870 | 134.737 | 97.91094 | 134.274 | 99.30442
33.20241 | 5198 | 33.20241 | 5876 | 134.791 | 97.91011 | 134.34 | 99.30411
33.21554 | 5324 | 33.21554 | 5945 | 134.855 | 97.90914 | 134.38901 | 99.30389
33.22867 | 5403 | 33.22867 | 5757 | 134.91499 | 97.90822 | 134.47 | 99.30352
33.2418 | 5371 | 33.2418 | 5771 | 134.978 | 97.90727 | 134.51601 | 99.30331
33.25493 | 5389 | 33.25493 | 5786 | 135.035 | 97.9064 | 134.592 | 99.30296
33.26807 | 5310 | 33.26807 | 5755 | 135.08701 | 97.90561 | 134.64 | 99.30274
33.2812 | 5188 | 33.2812 | 5628 | 135.161 | 97.90449 | 134.705 | 99.30245
33.29433 | 5281 | 33.29433 | 5767 | 135.20799 | 97.90377 | 134.759 | 99.3022
33.30746 | 5182 | 33.30746 | 5583 | 135.26601 | 97.90289 | 134.821 | 99.30192
33.32059 | 5163 | 33.32059 | 5488 | 135.325 | 97.902 | 134.882 | 99.30164
33.33372 | 5227 | 33.33372 | 5296 | 135.386 | 97.90107 | 134.951 | 99.30133
33.34685 | 5268 | 33.34685 | 5480 | 135.45399 | 97.90005 | 135.009 | 99.30107
33.35998 | 5243 | 33.35998 | 5425 | 135.522 | 97.89902 | 135.061 | 99.30083
33.37311 | 5275 | 33.37311 | 5428 | 135.57899 | 97.89816 | 135.12 | 99.30057
33.38624 | 5006 | 33.38624 | 5456 | 135.64 | 97.89723 | 135.177 | 99.30031
33.39937 | 5278 | 33.39937 | 5376 | 135.707 | 97.89623 | 135.248 | 99.29999
33.4125 | 5302 | 33.4125 | 5397 | 135.758 | 97.89546 | 135.298 | 99.29976
33.42563 | 5191 | 33.42563 | 5246 | 135.82401 | 97.89447 | 135.36301 | 99.29947
33.43876 | 5143 | 33.43876 | 5279 | 135.884 | 97.89357 | 135.431 | 99.29917
33.45189 | 5082 | 33.45189 | 5185 | 135.93401 | 97.89282 | 135.491 | 99.2989
33.46502 | 5037 | 33.46502 | 5249 | 135.993 | 97.89193 | 135.547 | 99.29865
33.47815 | 5066 | 33.47815 | 5214 | 136.05 | 97.89108 | 135.614 | 99.29835
33.49128 | 5237 | 33.49128 | 5274 | 136.108 | 97.89021 | 135.66901 | 99.29811
33.50441 | 5145 | 33.50441 | 5198 | 136.181 | 97.88912 | 135.726 | 99.29785
33.51754 | 5108 | 33.51754 | 5216 | 136.243 | 97.88819 | 135.785 | 99.29759
33.53067 | 5007 | 33.53067 | 4912 | 136.299 | 97.88736 | 135.85201 | 99.29729
33.5438 | 5144 | 33.5438 | 5058 | 136.353 | 97.88655 | 135.907 | 99.29705
33.55693 | 5149 | 33.55693 | 4916 | 136.41499 | 97.88562 | 135.968 | 99.29678
33.57006 | 5043 | 33.57006 | 5023 | 136.47301 | 97.88476 | 136.01601 | 99.29657
33.58319 | 5017 | 33.58319 | 5098 | 136.53999 | 97.88376 | 136.08501 | 99.29626
33.59632 | 5127 | 33.59632 | 5096 | 136.593 | 97.88297 | 136.145 | 99.296
33.60945 | 5088 | 33.60945 | 4992 | 136.655 | 97.88205 | 136.215 | 99.29569
33.62258 | 5030 | 33.62258 | 4949 | 136.71001 | 97.88123 | 136.267 | 99.29546
33.63571 | 5056 | 33.63571 | 5012 | 136.772 | 97.88031 | 136.336 | 99.29516
33.64884 | 5039 | 33.64884 | 5003 | 136.842 | 97.87927 | 136.38699 | 99.29494
33.66197 | 5132 | 33.66197 | 5074 | 136.89301 | 97.87851 | 136.442 | 99.2947
33.6751 | 4951 | 33.6751 | 4782 | 136.96001 | 97.87752 | 136.51199 | 99.29439
33.68823 | 4930 | 33.68823 | 4965 | 137.022 | 97.87661 | 136.56599 | 99.29416
33.70136 | 4903 | 33.70136 | 4929 | 137.077 | 97.87579 | 136.62199 | 99.29391
33.71449 | 4915 | 33.71449 | 4913 | 137.13699 | 97.87491 | 136.70399 | 99.29356
33.72763 | 4905 | 33.72763 | 4848 | 137.209 | 97.87385 | 136.756 | 99.29333
33.74076 | 4972 | 33.74076 | 4908 | 137.258 | 97.87312 | 136.81599 | 99.29307
33.75389 | 4926 | 33.75389 | 4907 | 137.313 | 97.87231 | 136.873 | 99.29283
33.76702 | 4909 | 33.76702 | 4762 | 137.379 | 97.87134 | 136.929 | 99.29258
33.78015 | 5046 | 33.78015 | 4818 | 137.42599 | 97.87065 | 136.987 | 99.29233
33.79328 | 4986 | 33.79328 | 4834 | 137.492 | 97.86968 | 137.037 | 99.29212
33.80641 | 4925 | 33.80641 | 4892 | 137.558 | 97.86871 | 137.11501 | 99.29178
33.81954 | 4853 | 33.81954 | 4876 | 137.619 | 97.86782 | 137.16901 | 99.29155
33.83267 | 4932 | 33.83267 | 4732 | 137.687 | 97.86682 | 137.23199 | 99.29128
33.8458 | 4920 | 33.8458 | 4652 | 137.733 | 97.86615 | 137.28 | 99.29107
33.85893 | 4908 | 33.85893 | 4751 | 137.793 | 97.86527 | 137.347 | 99.29079
33.87206 | 4854 | 33.87206 | 4732 | 137.85001 | 97.86443 | 137.408 | 99.29052
33.88519 | 4771 | 33.88519 | 4773 | 137.90601 | 97.86361 | 137.47301 | 99.29025
33.89832 | 4899 | 33.89832 | 4807 | 137.968 | 97.86271 | 137.52901 | 99.29001
33.91145 | 4865 | 33.91145 | 4660 | 138.02299 | 97.8619 | 137.578 | 99.2898
33.92458 | 4843 | 33.92458 | 4668 | 138.097 | 97.86082 | 137.64799 | 99.2895
33.93771 | 4847 | 33.93771 | 4797 | 138.17101 | 97.85975 | 137.70599 | 99.28926
33.95084 | 4913 | 33.95084 | 4669 | 138.22501 | 97.85896 | 137.76601 | 99.289
33.96397 | 4781 | 33.96397 | 4698 | 138.286 | 97.85807 | 137.836 | 99.28871
33.9771 | 4781 | 33.9771 | 4640 | 138.336 | 97.85735 | 137.884 | 99.2885
33.99023 | 4814 | 33.99023 | 4658 | 138.396 | 97.85647 | 137.951 | 99.28822
34.00336 | 4881 | 34.00336 | 4805 | 138.453 | 97.85564 | 138.017 | 99.28794
34.01649 | 4776 | 34.01649 | 4623 | 138.51199 | 97.85479 | 138.08 | 99.28768
34.02962 | 4845 | 34.02962 | 4596 | 138.57201 | 97.85392 | 138.13 | 99.28747
34.04275 | 4837 | 34.04275 | 4613 | 138.63499 | 97.85301 | 138.19701 | 99.28718
34.05588 | 4850 | 34.05588 | 4731 | 138.69501 | 97.85214 | 138.261 | 99.28692
34.06901 | 4741 | 34.06901 | 4584 | 138.754 | 97.85129 | 138.31799 | 99.28668
34.08214 | 4944 | 34.08214 | 4572 | 138.819 | 97.85035 | 138.38 | 99.28642
34.09527 | 4790 | 34.09527 | 4565 | 138.86099 | 97.84974 | 138.442 | 99.28616
34.1084 | 4750 | 34.1084 | 4626 | 138.927 | 97.84879 | 138.491 | 99.28595
34.12153 | 4771 | 34.12153 | 4679 | 138.985 | 97.84795 | 138.563 | 99.28565
34.13466 | 4773 | 34.13466 | 4666 | 139.04601 | 97.84707 | 138.623 | 99.28541
34.14779 | 4807 | 34.14779 | 4596 | 139.10201 | 97.84627 | 138.68201 | 99.28516
34.16092 | 4673 | 34.16092 | 4547 | 139.16 | 97.84544 | 138.733 | 99.28495
34.17405 | 4690 | 34.17405 | 4633 | 139.229 | 97.84444 | 138.791 | 99.28471
34.18719 | 4787 | 34.18719 | 4591 | 139.287 | 97.84361 | 138.85201 | 99.28446
34.20032 | 4916 | 34.20032 | 4619 | 139.328 | 97.84302 | 138.911 | 99.28421
34.21345 | 4744 | 34.21345 | 4556 | 139.392 | 97.84211 | 138.966 | 99.28398
34.22658 | 4814 | 34.22658 | 4572 | 139.457 | 97.84117 | 139.019 | 99.28377
34.23971 | 4815 | 34.23971 | 4550 | 139.51601 | 97.84032 | 139.08501 | 99.28349
34.25284 | 4680 | 34.25284 | 4645 | 139.58 | 97.83941 | 139.14301 | 99.28326
34.26597 | 4664 | 34.26597 | 4523 | 139.634 | 97.83864 | 139.20399 | 99.28301
34.2791 | 4757 | 34.2791 | 4632 | 139.69299 | 97.83779 | 139.269 | 99.28274
34.29223 | 4737 | 34.29223 | 4634 | 139.744 | 97.83706 | 139.33299 | 99.28248
34.30536 | 4726 | 34.30536 | 4437 | 139.82201 | 97.83595 | 139.383 | 99.28227
34.31849 | 4785 | 34.31849 | 4656 | 139.868 | 97.8353 | 139.45799 | 99.28197
34.33162 | 4808 | 34.33162 | 4459 | 139.923 | 97.83451 | 139.50101 | 99.28179
34.34475 | 4822 | 34.34475 | 4423 | 139.985 | 97.83363 | 139.567 | 99.28152
34.35788 | 4759 | 34.35788 | 4512 | 140.058 | 97.8326 | 139.636 | 99.28124
34.37101 | 4804 | 34.37101 | 4527 | 140.11501 | 97.83179 | 139.70399 | 99.28097
34.38414 | 4767 | 34.38414 | 4598 | 140.17 | 97.831 | 139.76199 | 99.28073
34.39727 | 4749 | 34.39727 | 4606 | 140.231 | 97.83014 | 139.815 | 99.28052
34.4104 | 4817 | 34.4104 | 4497 | 140.289 | 97.82932 | 139.87601 | 99.28027
34.42353 | 4883 | 34.42353 | 4601 | 140.339 | 97.8286 | 139.937 | 99.28002
34.43666 | 4705 | 34.43666 | 4505 | 140.40199 | 97.82771 | 139.995 | 99.27979
34.44979 | 4798 | 34.44979 | 4507 | 140.464 | 97.82684 | 140.054 | 99.27955
34.46292 | 4812 | 34.46292 | 4559 | 140.526 | 97.82596 | 140.11301 | 99.27931
34.47605 | 4824 | 34.47605 | 4697 | 140.57899 | 97.82522 | 140.164 | 99.27911
34.48918 | 4878 | 34.48918 | 4466 | 140.64999 | 97.82421 | 140.233 | 99.27883
34.50231 | 4772 | 34.50231 | 4516 | 140.714 | 97.82331 | 140.28799 | 99.27861
34.51544 | 4871 | 34.51544 | 4459 | 140.763 | 97.82262 | 140.341 | 99.2784
34.52857 | 4877 | 34.52857 | 4582 | 140.826 | 97.82173 | 140.40199 | 99.27815
34.5417 | 4934 | 34.5417 | 4651 | 140.88 | 97.82097 | 140.461 | 99.27792
34.55483 | 4792 | 34.55483 | 4538 | 140.929 | 97.82028 | 140.537 | 99.27761
34.56796 | 4808 | 34.56796 | 4525 | 140.996 | 97.81934 | 140.58501 | 99.27742
34.58109 | 4851 | 34.58109 | 4536 | 141.061 | 97.81842 | 140.64799 | 99.27717
34.59422 | 4850 | 34.59422 | 4385 | 141.11301 | 97.8177 | 140.703 | 99.27695
34.60735 | 4974 | 34.60735 | 4524 | 141.177 | 97.8168 | 140.767 | 99.2767
34.62048 | 4804 | 34.62048 | 4601 | 141.24001 | 97.81591 | 140.82899 | 99.27645
34.63361 | 4953 | 34.63361 | 4470 | 141.30901 | 97.81494 | 140.88499 | 99.27623
34.64674 | 4944 | 34.64674 | 4429 | 141.35899 | 97.81425 | 140.951 | 99.27597
34.65988 | 4831 | 34.65988 | 4541 | 141.411 | 97.81352 | 141.009 | 99.27574
34.67301 | 5012 | 34.67301 | 4531 | 141.474 | 97.81264 | 141.065 | 99.27552
34.68614 | 5050 | 34.68614 | 4645 | 141.537 | 97.81176 | 141.132 | 99.27526
34.69927 | 4896 | 34.69927 | 4581 | 141.58501 | 97.8111 | 141.185 | 99.27505
34.7124 | 4963 | 34.7124 | 4539 | 141.65199 | 97.81016 | 141.248 | 99.2748
34.72553 | 5096 | 34.72553 | 4532 | 141.701 | 97.80947 | 141.30901 | 99.27456
34.73866 | 5106 | 34.73866 | 4504 | 141.76801 | 97.80854 | 141.375 | 99.2743
34.75179 | 5176 | 34.75179 | 4587 | 141.827 | 97.80772 | 141.42999 | 99.27409
34.76492 | 5163 | 34.76492 | 4563 | 141.88499 | 97.80691 | 141.487 | 99.27386
34.77805 | 5170 | 34.77805 | 4595 | 141.937 | 97.80619 | 141.53999 | 99.27366
34.79118 | 5107 | 34.79118 | 4539 | 142 | 97.80532 | 141.60201 | 99.27341
34.80431 | 5314 | 34.80431 | 4582 | 142.05901 | 97.80449 | 141.67101 | 99.27315
34.81744 | 5273 | 34.81744 | 4532 | 142.11501 | 97.80372 | 141.718 | 99.27296
34.83057 | 5372 | 34.83057 | 4480 | 142.175 | 97.80289 | 141.786 | 99.2727
34.8437 | 5267 | 34.8437 | 4471 | 142.239 | 97.802 | 141.83501 | 99.27251
34.85683 | 5323 | 34.85683 | 4544 | 142.30099 | 97.80115 | 141.92101 | 99.27217
34.86996 | 5344 | 34.86996 | 4414 | 142.354 | 97.80041 | 141.96201 | 99.27202
34.88309 | 5463 | 34.88309 | 4549 | 142.41901 | 97.79952 | 142.022 | 99.27178
34.89622 | 5594 | 34.89622 | 4702 | 142.48399 | 97.79862 | 142.089 | 99.27152
34.90935 | 5556 | 34.90935 | 4374 | 142.549 | 97.79772 | 142.14301 | 99.27132
34.92248 | 5715 | 34.92248 | 4563 | 142.603 | 97.79698 | 142.205 | 99.27108
34.93561 | 5564 | 34.93561 | 4457 | 142.65199 | 97.79631 | 142.25301 | 99.27089
34.94874 | 5602 | 34.94874 | 4542 | 142.711 | 97.7955 | 142.32201 | 99.27063
34.96187 | 5829 | 34.96187 | 4465 | 142.778 | 97.79457 | 142.375 | 99.27042
34.975 | 5773 | 34.975 | 4499 | 142.82201 | 97.79397 | 142.44901 | 99.27014
34.98813 | 5924 | 34.98813 | 4603 | 142.89 | 97.79303 | 142.5 | 99.26994
35.00126 | 5748 | 35.00126 | 4666 | 142.948 | 97.79223 | 142.556 | 99.26973
35.01439 | 5768 | 35.01439 | 4650 | 143.00301 | 97.79148 | 142.62 | 99.26948
35.02752 | 6017 | 35.02752 | 4590 | 143.064 | 97.79064 | 142.67799 | 99.26926
35.04065 | 5889 | 35.04065 | 4671 | 143.127 | 97.78978 | 142.737 | 99.26904
35.05378 | 5834 | 35.05378 | 4576 | 143.19 | 97.78892 | 142.808 | 99.26877
35.06691 | 6040 | 35.06691 | 4602 | 143.24899 | 97.78811 | 142.866 | 99.26855
35.08004 | 5891 | 35.08004 | 4609 | 143.3 | 97.78741 | 142.91701 | 99.26835
35.09317 | 5754 | 35.09317 | 4568 | 143.362 | 97.78657 | 142.98 | 99.26811
35.1063 | 5851 | 35.1063 | 4585 | 143.424 | 97.78572 | 143.03799 | 99.26789
35.11944 | 5808 | 35.11944 | 4737 | 143.48399 | 97.7849 | 143.09599 | 99.26768
35.13257 | 5810 | 35.13257 | 4589 | 143.532 | 97.78425 | 143.16299 | 99.26742
35.1457 | 5899 | 35.1457 | 4583 | 143.60201 | 97.78329 | 143.218 | 99.26721
35.15883 | 5676 | 35.15883 | 4576 | 143.659 | 97.78252 | 143.27299 | 99.26701
35.17196 | 5655 | 35.17196 | 4658 | 143.72099 | 97.78167 | 143.325 | 99.26681
35.18509 | 5585 | 35.18509 | 4547 | 143.784 | 97.78082 | 143.388 | 99.26657
35.19822 | 5641 | 35.19822 | 4588 | 143.838 | 97.78009 | 143.45 | 99.26634
35.21135 | 5586 | 35.21135 | 4635 | 143.90199 | 97.77922 | 143.51801 | 99.26608
35.22448 | 5724 | 35.22448 | 4715 | 143.94299 | 97.77866 | 143.562 | 99.26592
35.23761 | 5502 | 35.23761 | 4748 | 144.007 | 97.7778 | 143.619 | 99.26571
35.25074 | 5644 | 35.25074 | 4572 | 144.05901 | 97.77709 | 143.685 | 99.26546
35.26387 | 5526 | 35.26387 | 4711 | 144.12399 | 97.77621 | 143.74699 | 99.26523
35.277 | 5564 | 35.277 | 4762 | 144.186 | 97.77537 | 143.79601 | 99.26504
35.29013 | 5551 | 35.29013 | 4731 | 144.24699 | 97.77455 | 143.86301 | 99.26479
35.30326 | 5655 | 35.30326 | 4701 | 144.299 | 97.77385 | 143.91499 | 99.2646
35.31639 | 5543 | 35.31639 | 4642 | 144.36 | 97.77303 | 143.992 | 99.26431
35.32952 | 5488 | 35.32952 | 4565 | 144.41299 | 97.77231 | 144.049 | 99.2641
35.34265 | 5651 | 35.34265 | 4702 | 144.467 | 97.77158 | 144.09599 | 99.26393
35.35578 | 5713 | 35.35578 | 4743 | 144.528 | 97.77076 | 144.16901 | 99.26365
35.36891 | 5666 | 35.36891 | 4734 | 144.592 | 97.7699 | 144.211 | 99.2635
35.38204 | 5720 | 35.38204 | 4742 | 144.64799 | 97.76915 | 144.285 | 99.26322
35.39517 | 5699 | 35.39517 | 4869 | 144.71201 | 97.76829 | 144.33299 | 99.26305
35.4083 | 5841 | 35.4083 | 4967 | 144.763 | 97.7676 | 144.408 | 99.26277
35.42143 | 5958 | 35.42143 | 4928 | 144.82201 | 97.76681 | 144.45799 | 99.26258
35.43456 | 5977 | 35.43456 | 4838 | 144.879 | 97.76604 | 144.513 | 99.26238
35.44769 | 6070 | 35.44769 | 4951 | 144.93401 | 97.76531 | 144.578 | 99.26214
35.46082 | 6053 | 35.46082 | 5042 | 144.99899 | 97.76444 | 144.63901 | 99.26192
35.47395 | 6193 | 35.47395 | 4987 | 145.061 | 97.76361 | 144.69 | 99.26173
35.48708 | 6057 | 35.48708 | 5101 | 145.118 | 97.76285 | 144.74699 | 99.26152
35.50021 | 6072 | 35.50021 | 5037 | 145.192 | 97.76186 | 144.813 | 99.26128
35.51334 | 6231 | 35.51334 | 5058 | 145.239 | 97.76123 | 144.868 | 99.26108
35.52647 | 6155 | 35.52647 | 5172 | 145.29401 | 97.7605 | 144.927 | 99.26086
35.5396 | 6168 | 35.5396 | 5130 | 145.349 | 97.75976 | 144.98599 | 99.26065
35.55273 | 6194 | 35.55273 | 5249 | 145.412 | 97.75893 | 145.03799 | 99.26046
35.56586 | 6208 | 35.56586 | 5333 | 145.466 | 97.75821 | 145.09599 | 99.26025
35.57899 | 6098 | 35.57899 | 5336 | 145.53 | 97.75736 | 145.16 | 99.26001
35.59213 | 6182 | 35.59213 | 5315 | 145.582 | 97.75666 | 145.209 | 99.25983
35.60526 | 6196 | 35.60526 | 5552 | 145.644 | 97.75584 | 145.272 | 99.25961
35.61839 | 6076 | 35.61839 | 5582 | 145.69099 | 97.75521 | 145.347 | 99.25934
35.63152 | 6155 | 35.63152 | 5599 | 145.76601 | 97.75422 | 145.394 | 99.25916
35.64465 | 6129 | 35.64465 | 5749 | 145.82001 | 97.75351 | 145.44501 | 99.25898
35.65778 | 6067 | 35.65778 | 5648 | 145.89 | 97.75258 | 145.515 | 99.25873
35.67091 | 6065 | 35.67091 | 5722 | 145.94 | 97.75192 | 145.571 | 99.25852
35.68404 | 6142 | 35.68404 | 5764 | 145.98199 | 97.75136 | 145.642 | 99.25827
35.69717 | 6134 | 35.69717 | 5587 | 146.05 | 97.75046 | 145.68201 | 99.25812
35.7103 | 6037 | 35.7103 | 5806 | 146.116 | 97.74959 | 145.741 | 99.25791
35.72343 | 6004 | 35.72343 | 5630 | 146.166 | 97.74893 | 145.80099 | 99.2577
35.73656 | 5969 | 35.73656 | 5691 | 146.22099 | 97.7482 | 145.86 | 99.25748
35.74969 | 5992 | 35.74969 | 5757 | 146.286 | 97.74735 | 145.92 | 99.25727
35.76282 | 5936 | 35.76282 | 5697 | 146.34 | 97.74663 | 145.98 | 99.25705
35.77595 | 5979 | 35.77595 | 5783 | 146.39301 | 97.74594 | 146.04201 | 99.25683
35.78908 | 5826 | 35.78908 | 5659 | 146.461 | 97.74504 | 146.11301 | 99.25658
35.80221 | 5886 | 35.80221 | 5467 | 146.515 | 97.74433 | 146.158 | 99.25642
35.81534 | 5895 | 35.81534 | 5635 | 146.57899 | 97.74349 | 146.211 | 99.25623
35.82847 | 5892 | 35.82847 | 5686 | 146.631 | 97.74281 | 146.27499 | 99.256
35.8416 | 5843 | 35.8416 | 5446 | 146.69901 | 97.74191 | 146.339 | 99.25577
35.85473 | 5783 | 35.85473 | 5608 | 146.74699 | 97.74129 | 146.405 | 99.25553
35.86786 | 5758 | 35.86786 | 5550 | 146.81 | 97.74046 | 146.45399 | 99.25536
35.88099 | 5684 | 35.88099 | 5508 | 146.86301 | 97.73977 | 146.517 | 99.25514
35.89412 | 5835 | 35.89412 | 5342 | 146.925 | 97.73895 | 146.57201 | 99.25494
35.90725 | 5641 | 35.90725 | 5394 | 146.989 | 97.73811 | 146.62801 | 99.25474
35.92038 | 5711 | 35.92038 | 5375 | 147.03999 | 97.73745 | 146.694 | 99.25451
35.93351 | 5802 | 35.93351 | 5147 | 147.112 | 97.73651 | 146.74899 | 99.25431
35.94664 | 5940 | 35.94664 | 5269 | 147.16299 | 97.73584 | 146.80901 | 99.2541
35.95977 | 5671 | 35.95977 | 5251 | 147.214 | 97.73518 | 146.86301 | 99.25391
35.9729 | 5754 | 35.9729 | 5226 | 147.27299 | 97.73441 | 146.931 | 99.25367
35.98603 | 5804 | 35.98603 | 5141 | 147.33299 | 97.73363 | 146.99001 | 99.25346
35.99916 | 5784 | 35.99916 | 5187 | 147.377 | 97.73306 | 147.03799 | 99.25329
36.01229 | 5749 | 36.01229 | 5135 | 147.453 | 97.73207 | 147.10699 | 99.25305
36.02542 | 5609 | 36.02542 | 4936 | 147.496 | 97.73151 | 147.162 | 99.25286
36.03855 | 5696 | 36.03855 | 4956 | 147.56599 | 97.7306 | 147.21001 | 99.25269
36.05169 | 5615 | 36.05169 | 4990 | 147.61501 | 97.72997 | 147.28101 | 99.25244
36.06482 | 5630 | 36.06482 | 4997 | 147.68201 | 97.7291 | 147.33501 | 99.25225
36.07795 | 5566 | 36.07795 | 5072 | 147.742 | 97.72832 | 147.386 | 99.25207
36.09108 | 5701 | 36.09108 | 4905 | 147.795 | 97.72764 | 147.44 | 99.25188
36.10421 | 5793 | 36.10421 | 4925 | 147.858 | 97.72682 | 147.51401 | 99.25162
36.11734 | 5586 | 36.11734 | 5000 | 147.916 | 97.72607 | 147.562 | 99.25145
36.13047 | 5532 | 36.13047 | 4710 | 147.972 | 97.72535 | 147.63 | 99.25122
36.1436 | 5560 | 36.1436 | 4875 | 148.026 | 97.72465 | 147.688 | 99.25102
36.15673 | 5654 | 36.15673 | 4822 | 148.078 | 97.72398 | 147.745 | 99.25082
36.16986 | 5511 | 36.16986 | 4892 | 148.146 | 97.7231 | 147.795 | 99.25064
36.18299 | 5555 | 36.18299 | 4762 | 148.189 | 97.72255 | 147.86501 | 99.2504
36.19612 | 5501 | 36.19612 | 4897 | 148.26401 | 97.72159 | 147.91 | 99.25024
36.20925 | 5457 | 36.20925 | 4710 | 148.325 | 97.7208 | 147.979 | 99.25
36.22238 | 5485 | 36.22238 | 4637 | 148.37 | 97.72022 | 148.02901 | 99.24983
36.23551 | 5403 | 36.23551 | 4691 | 148.433 | 97.71941 | 148.084 | 99.24964
36.24864 | 5226 | 36.24864 | 4841 | 148.491 | 97.71867 | 148.15401 | 99.2494
36.26177 | 5437 | 36.26177 | 4823 | 148.535 | 97.71811 | 148.22099 | 99.24917
36.2749 | 5288 | 36.2749 | 4688 | 148.599 | 97.71729 | 148.27499 | 99.24898
36.28803 | 5406 | 36.28803 | 4714 | 148.65601 | 97.71655 | 148.33099 | 99.24879
36.30116 | 5358 | 36.30116 | 4757 | 148.713 | 97.71583 | 148.388 | 99.24859
36.31429 | 5435 | 36.31429 | 4712 | 148.78 | 97.71497 | 148.45599 | 99.24836
36.32742 | 5291 | 36.32742 | 4444 | 148.839 | 97.71422 | 148.50301 | 99.24819
36.34055 | 5272 | 36.34055 | 4747 | 148.89101 | 97.71355 | 148.552 | 99.24803
36.35368 | 5367 | 36.35368 | 4636 | 148.95399 | 97.71275 | 148.617 | 99.2478
36.36681 | 5348 | 36.36681 | 4574 | 149.009 | 97.71204 | 148.658 | 99.24766
36.37994 | 5086 | 36.37994 | 4640 | 149.075 | 97.71121 | 148.737 | 99.24739
36.39307 | 5222 | 36.39307 | 4644 | 149.125 | 97.71057 | 148.786 | 99.24722
36.4062 | 5289 | 36.4062 | 4711 | 149.186 | 97.70979 | 148.845 | 99.24702
36.41933 | 5292 | 36.41933 | 4657 | 149.237 | 97.70914 | 148.90601 | 99.24681
36.43246 | 5367 | 36.43246 | 4641 | 149.295 | 97.70841 | 148.97301 | 99.24658
36.44559 | 5391 | 36.44559 | 4662 | 149.351 | 97.7077 | 149.03101 | 99.24639
36.45872 | 5210 | 36.45872 | 4583 | 149.418 | 97.70684 | 149.084 | 99.24621
36.47185 | 5383 | 36.47185 | 4641 | 149.46899 | 97.7062 | 149.14 | 99.24601
36.48498 | 5267 | 36.48498 | 4507 | 149.53101 | 97.70541 | 149.21201 | 99.24577
36.49811 | 5293 | 36.49811 | 4481 | 149.589 | 97.70468 | 149.257 | 99.24562
36.51125 | 5325 | 36.51125 | 4623 | 149.649 | 97.70392 | 149.32401 | 99.24539
36.52438 | 5314 | 36.52438 | 4468 | 149.69701 | 97.70332 | 149.383 | 99.24519
36.53751 | 5341 | 36.53751 | 4551 | 149.757 | 97.70256 | 149.44299 | 99.24499
36.55064 | 5322 | 36.55064 | 4470 | 149.83 | 97.70164 | 149.494 | 99.24481
36.56377 | 5324 | 36.56377 | 4630 | 149.87801 | 97.70103 | 149.548 | 99.24463
36.5769 | 5297 | 36.5769 | 4603 | 149.94099 | 97.70024 | 149.604 | 99.24444
36.59003 | 5215 | 36.59003 | 4620 | 150 | 97.69949 | 149.66 | 99.24425
36.60316 | 5414 | 36.60316 | 4674 | 150.06599 | 97.69867 | 149.731 | 99.24401
36.61629 | 5403 | 36.61629 | 4693 | 150.13 | 97.69786 | 149.78101 | 99.24385
36.62942 | 5386 | 36.62942 | 4561 | 150.17999 | 97.69723 | 149.832 | 99.24367
36.64255 | 5411 | 36.64255 | 4530 | 150.231 | 97.69659 | 149.896 | 99.24346
36.65568 | 5342 | 36.65568 | 4486 | 150.28999 | 97.69585 | 149.959 | 99.24325
36.66881 | 5384 | 36.66881 | 4560 | 150.343 | 97.69519 | 150.02299 | 99.24303
36.68194 | 5441 | 36.68194 | 4554 | 150.38901 | 97.69461 | 150.076 | 99.24286
36.69507 | 5343 | 36.69507 | 4600 | 150.45399 | 97.69379 | 150.134 | 99.24266
36.7082 | 5302 | 36.7082 | 4691 | 150.51801 | 97.693 | 150.19099 | 99.24247
36.72133 | 5361 | 36.72133 | 4666 | 150.57401 | 97.69229 | 150.25301 | 99.24226
36.73446 | 5313 | 36.73446 | 4606 | 150.62601 | 97.69165 | 150.308 | 99.24208
36.74759 | 5396 | 36.74759 | 4508 | 150.681 | 97.69096 | 150.366 | 99.24188
36.76072 | 5363 | 36.76072 | 4572 | 150.74001 | 97.69022 | 150.429 | 99.24167
36.77385 | 5416 | 36.77385 | 4446 | 150.793 | 97.68956 | 150.479 | 99.24151
36.78698 | 5443 | 36.78698 | 4539 | 150.862 | 97.6887 | 150.545 | 99.24129
36.80011 | 5452 | 36.80011 | 4529 | 150.907 | 97.68814 | 150.59801 | 99.24111
36.81324 | 5445 | 36.81324 | 4464 | 150.97501 | 97.68729 | 150.658 | 99.24091
36.82637 | 5450 | 36.82637 | 4404 | 151.017 | 97.68677 | 150.715 | 99.24072
36.8395 | 5476 | 36.8395 | 4450 | 151.091 | 97.68585 | 150.77699 | 99.24052
36.85263 | 5403 | 36.85263 | 4457 | 151.146 | 97.68517 | 150.82899 | 99.24034
36.86576 | 5553 | 36.86576 | 4451 | 151.2 | 97.6845 | 150.87399 | 99.24019
36.87889 | 5559 | 36.87889 | 4527 | 151.259 | 97.68377 | 150.92999 | 99.24001
36.89202 | 5409 | 36.89202 | 4480 | 151.314 | 97.68309 | 150.99899 | 99.23978
36.90515 | 5433 | 36.90515 | 4475 | 151.369 | 97.68241 | 151.06799 | 99.23955
36.91828 | 5525 | 36.91828 | 4469 | 151.42999 | 97.68165 | 151.11 | 99.23941
36.93141 | 5612 | 36.93141 | 4391 | 151.491 | 97.6809 | 151.172 | 99.23921
36.94454 | 5514 | 36.94454 | 4426 | 151.55 | 97.68017 | 151.23199 | 99.23901
36.95767 | 5515 | 36.95767 | 4369 | 151.60201 | 97.67953 | 151.297 | 99.2388
36.9708 | 5583 | 36.9708 | 4546 | 151.66701 | 97.67873 | 151.339 | 99.23866
36.98394 | 5476 | 36.98394 | 4448 | 151.72501 | 97.67802 | 151.408 | 99.23843
36.99707 | 5485 | 36.99707 | 4610 | 151.77901 | 97.67735 | 151.457 | 99.23827
37.0102 | 5572 | 37.0102 | 4366 | 151.828 | 97.67675 | 151.50999 | 99.2381
37.02333 | 5597 | 37.02333 | 4368 | 151.90199 | 97.67584 | 151.58099 | 99.23786
37.03646 | 5511 | 37.03646 | 4468 | 151.948 | 97.67527 | 151.632 | 99.2377
37.04959 | 5532 | 37.04959 | 4421 | 152.005 | 97.67458 | 151.69701 | 99.23749
37.06272 | 5606 | 37.06272 | 4552 | 152.052 | 97.674 | 151.752 | 99.23731
37.07585 | 5512 | 37.07585 | 4307 | 152.12801 | 97.67307 | 151.81 | 99.23712
37.08898 | 5402 | 37.08898 | 4438 | 152.177 | 97.67247 | 151.86 | 99.23695
37.10211 | 5594 | 37.10211 | 4434 | 152.23199 | 97.67179 | 151.92799 | 99.23673
37.11524 | 5474 | 37.11524 | 4296 | 152.28101 | 97.6712 | 151.96899 | 99.2366
37.12837 | 5442 | 37.12837 | 4531 | 152.35001 | 97.67035 | 152.026 | 99.23641
37.1415 | 5504 | 37.1415 | 4442 | 152.405 | 97.66968 | 152.09599 | 99.23618
37.15463 | 5477 | 37.15463 | 4389 | 152.45599 | 97.66906 | 152.153 | 99.236
37.16776 | 5581 | 37.16776 | 4470 | 152.51601 | 97.66833 | 152.216 | 99.23579
37.18089 | 5455 | 37.18089 | 4433 | 152.586 | 97.66747 | 152.26199 | 99.23564
37.19402 | 5474 | 37.19402 | 4478 | 152.632 | 97.66691 | 152.31599 | 99.23547
37.20715 | 5378 | 37.20715 | 4347 | 152.69299 | 97.66617 | 152.39101 | 99.23523
37.22028 | 5425 | 37.22028 | 4291 | 152.746 | 97.66553 | 152.429 | 99.2351
37.23341 | 5249 | 37.23341 | 4354 | 152.804 | 97.66482 | 152.49899 | 99.23488
37.24654 | 5285 | 37.24654 | 4449 | 152.85699 | 97.66418 | 152.55901 | 99.23468
37.25967 | 5266 | 37.25967 | 4469 | 152.912 | 97.66352 | 152.605 | 99.23453
37.2728 | 5294 | 37.2728 | 4550 | 152.972 | 97.66279 | 152.673 | 99.23432
37.28593 | 5188 | 37.28593 | 4437 | 153.03 | 97.66209 | 152.72301 | 99.23415
37.29906 | 5331 | 37.29906 | 4471 | 153.08 | 97.66148 | 152.78799 | 99.23395
37.31219 | 5306 | 37.31219 | 4308 | 153.12801 | 97.6609 | 152.832 | 99.2338
37.32532 | 5203 | 37.32532 | 4464 | 153.186 | 97.6602 | 152.89799 | 99.23359
37.33845 | 5179 | 37.33845 | 4418 | 153.25101 | 97.65942 | 152.957 | 99.2334
37.35158 | 5186 | 37.35158 | 4433 | 153.308 | 97.65873 | 153.01401 | 99.23322
37.36471 | 5275 | 37.36471 | 4323 | 153.364 | 97.65805 | 153.069 | 99.23304
37.37784 | 5168 | 37.37784 | 4450 | 153.422 | 97.65735 | 153.138 | 99.23282
37.39097 | 5037 | 37.39097 | 4401 | 153.47501 | 97.65672 | 153.186 | 99.23267
37.4041 | 5253 | 37.4041 | 4370 | 153.53799 | 97.65596 | 153.239 | 99.2325
37.41723 | 5257 | 37.41723 | 4475 | 153.591 | 97.65532 | 153.30299 | 99.23229
37.43036 | 5231 | 37.43036 | 4373 | 153.66 | 97.65449 | 153.368 | 99.23209
37.4435 | 5142 | 37.4435 | 4379 | 153.702 | 97.65399 | 153.412 | 99.23195
37.45663 | 5253 | 37.45663 | 4385 | 153.778 | 97.65308 | 153.47501 | 99.23175
37.46976 | 5124 | 37.46976 | 4451 | 153.83501 | 97.6524 | 153.53799 | 99.23155
37.48289 | 5161 | 37.48289 | 4443 | 153.886 | 97.65179 | 153.59399 | 99.23137
37.49602 | 5129 | 37.49602 | 4428 | 153.933 | 97.65122 | 153.64799 | 99.2312
37.50915 | 5224 | 37.50915 | 4418 | 153.99699 | 97.65046 | 153.701 | 99.23103
37.52228 | 5063 | 37.52228 | 4320 | 154.039 | 97.64996 | 153.75999 | 99.23084
37.53541 | 5141 | 37.53541 | 4469 | 154.10201 | 97.64921 | 153.812 | 99.23068
37.54854 | 5138 | 37.54854 | 4406 | 154.164 | 97.64847 | 153.866 | 99.23051
37.56167 | 5089 | 37.56167 | 4375 | 154.216 | 97.64785 | 153.92599 | 99.23032
37.5748 | 5023 | 37.5748 | 4381 | 154.278 | 97.64711 | 153.991 | 99.23011
37.58793 | 5064 | 37.58793 | 4420 | 154.341 | 97.64636 | 154.03999 | 99.22996
37.60106 | 5200 | 37.60106 | 4431 | 154.38901 | 97.64579 | 154.112 | 99.22973
37.61419 | 5201 | 37.61419 | 4267 | 154.45399 | 97.64502 | 154.164 | 99.22957
37.62732 | 5180 | 37.62732 | 4391 | 154.50999 | 97.64435 | 154.216 | 99.2294
37.64045 | 5198 | 37.64045 | 4467 | 154.569 | 97.64365 | 154.27499 | 99.22922
37.65358 | 5134 | 37.65358 | 4361 | 154.618 | 97.64307 | 154.336 | 99.22902
37.66671 | 5210 | 37.66671 | 4471 | 154.67799 | 97.64236 | 154.38499 | 99.22887
37.67984 | 5188 | 37.67984 | 4424 | 154.729 | 97.64176 | 154.435 | 99.22871
37.69297 | 5185 | 37.69297 | 4467 | 154.799 | 97.64093 | 154.502 | 99.2285
37.7061 | 5249 | 37.7061 | 4491 | 154.851 | 97.64032 | 154.569 | 99.22829
37.71923 | 5340 | 37.71923 | 4400 | 154.897 | 97.63978 | 154.618 | 99.22814
37.73236 | 5356 | 37.73236 | 4384 | 154.972 | 97.63889 | 154.68401 | 99.22793
37.74549 | 5366 | 37.74549 | 4545 | 155.022 | 97.6383 | 154.722 | 99.22782
37.75862 | 5336 | 37.75862 | 4422 | 155.08501 | 97.63756 | 154.786 | 99.22762
37.77175 | 5286 | 37.77175 | 4496 | 155.132 | 97.63701 | 154.847 | 99.22742
37.78488 | 5235 | 37.78488 | 4464 | 155.177 | 97.63648 | 154.90199 | 99.22725
37.79801 | 5377 | 37.79801 | 4442 | 155.245 | 97.63568 | 154.96001 | 99.22707
37.81114 | 5396 | 37.81114 | 4434 | 155.31 | 97.63492 | 155.017 | 99.2269
37.82427 | 5318 | 37.82427 | 4500 | 155.37 | 97.63422 | 155.08 | 99.2267
37.8374 | 5379 | 37.8374 | 4468 | 155.42101 | 97.63362 | 155.142 | 99.22651
37.85053 | 5458 | 37.85053 | 4423 | 155.47501 | 97.63299 | 155.185 | 99.22637
37.86366 | 5241 | 37.86366 | 4343 | 155.521 | 97.63245 | 155.243 | 99.22619
37.87679 | 5333 | 37.87679 | 4369 | 155.57899 | 97.63177 | 155.297 | 99.22603
37.88992 | 5412 | 37.88992 | 4470 | 155.651 | 97.63093 | 155.36099 | 99.22583
37.90306 | 5293 | 37.90306 | 4464 | 155.698 | 97.63038 | 155.423 | 99.22564
37.91619 | 5229 | 37.91619 | 4394 | 155.754 | 97.62973 | 155.48199 | 99.22546
37.92932 | 5220 | 37.92932 | 4395 | 155.812 | 97.62905 | 155.532 | 99.2253
37.94245 | 5296 | 37.94245 | 4422 | 155.86301 | 97.62846 | 155.592 | 99.22512
37.95558 | 5306 | 37.95558 | 4457 | 155.92101 | 97.62778 | 155.65401 | 99.22493
37.96871 | 5338 | 37.96871 | 4422 | 155.981 | 97.62709 | 155.705 | 99.22477
37.98184 | 5367 | 37.98184 | 4374 | 156.034 | 97.62647 | 155.754 | 99.22462
37.99497 | 5181 | 37.99497 | 4341 | 156.084 | 97.62589 | 155.814 | 99.22443
38.0081 | 5305 | 38.0081 | 4383 | 156.147 | 97.62516 | 155.862 | 99.22429
38.02123 | 5140 | 38.02123 | 4299 | 156.202 | 97.62452 | 155.92999 | 99.22408
38.03436 | 5307 | 38.03436 | 4390 | 156.256 | 97.6239 | 155.996 | 99.22387
38.04749 | 5237 | 38.04749 | 4412 | 156.32401 | 97.62311 | 156.04401 | 99.22373
38.06062 | 5326 | 38.06062 | 4308 | 156.37801 | 97.62249 | 156.104 | 99.22354
38.07375 | 5256 | 38.07375 | 4293 | 156.43401 | 97.62184 | 156.158 | 99.22338
38.08688 | 5345 | 38.08688 | 4373 | 156.49699 | 97.62112 | 156.22099 | 99.22319
38.10001 | 5349 | 38.10001 | 4397 | 156.55099 | 97.62049 | 156.271 | 99.22303
38.11314 | 5224 | 38.11314 | 4322 | 156.597 | 97.61996 | 156.336 | 99.22284
38.12627 | 5226 | 38.12627 | 4319 | 156.657 | 97.61927 | 156.39101 | 99.22267
38.1394 | 5294 | 38.1394 | 4435 | 156.711 | 97.61865 | 156.44299 | 99.22251
38.15253 | 5387 | 38.15253 | 4482 | 156.759 | 97.6181 | 156.5 | 99.22234
38.16566 | 5470 | 38.16566 | 4418 | 156.82899 | 97.6173 | 156.55701 | 99.22216
38.17879 | 5326 | 38.17879 | 4431 | 156.888 | 97.61662 | 156.61 | 99.222
38.19192 | 5340 | 38.19192 | 4417 | 156.93401 | 97.61609 | 156.673 | 99.22181
38.20505 | 5427 | 38.20505 | 4444 | 156.992 | 97.61543 | 156.728 | 99.22164
38.21818 | 5458 | 38.21818 | 4350 | 157.04401 | 97.61483 | 156.785 | 99.22147
38.23131 | 5269 | 38.23131 | 4399 | 157.108 | 97.6141 | 156.842 | 99.2213
38.24444 | 5531 | 38.24444 | 4413 | 157.173 | 97.61336 | 156.89999 | 99.22112
38.25757 | 5556 | 38.25757 | 4311 | 157.22301 | 97.61279 | 156.95599 | 99.22095
38.2707 | 5508 | 38.2707 | 4348 | 157.27299 | 97.61222 | 157.02 | 99.22076
38.28383 | 5477 | 38.28383 | 4328 | 157.33501 | 97.61151 | 157.067 | 99.22062
38.29696 | 5526 | 38.29696 | 4377 | 157.375 | 97.61106 | 157.12199 | 99.22045
38.31009 | 5457 | 38.31009 | 4343 | 157.44099 | 97.61031 | 157.18401 | 99.22027
38.32322 | 5583 | 38.32322 | 4386 | 157.496 | 97.60968 | 157.226 | 99.22014
38.33635 | 5626 | 38.33635 | 4288 | 157.562 | 97.60893 | 157.289 | 99.21995
38.34948 | 5563 | 38.34948 | 4439 | 157.616 | 97.60832 | 157.35201 | 99.21976
38.36261 | 5664 | 38.36261 | 4295 | 157.67999 | 97.6076 | 157.412 | 99.21958
38.37575 | 5644 | 38.37575 | 4353 | 157.726 | 97.60707 | 157.465 | 99.21942
38.38888 | 5639 | 38.38888 | 4404 | 157.785 | 97.6064 | 157.52299 | 99.21925
38.40201 | 5613 | 38.40201 | 4362 | 157.845 | 97.60573 | 157.573 | 99.2191
38.41514 | 5643 | 38.41514 | 4431 | 157.903 | 97.60507 | 157.632 | 99.21892
38.42827 | 5693 | 38.42827 | 4490 | 157.97 | 97.60432 | 157.688 | 99.21875
38.4414 | 5749 | 38.4414 | 4349 | 158.015 | 97.60381 | 157.75301 | 99.21856
38.45453 | 5755 | 38.45453 | 4412 | 158.071 | 97.60318 | 157.80299 | 99.21841
38.46766 | 5611 | 38.46766 | 4271 | 158.117 | 97.60266 | 157.862 | 99.21823
38.48079 | 5681 | 38.48079 | 4384 | 158.17999 | 97.60195 | 157.91901 | 99.21806
38.49392 | 5625 | 38.49392 | 4338 | 158.23801 | 97.6013 | 157.97099 | 99.21791
38.50705 | 5739 | 38.50705 | 4403 | 158.284 | 97.60078 | 158.028 | 99.21774
38.52018 | 5684 | 38.52018 | 4455 | 158.339 | 97.60016 | 158.092 | 99.21755
38.53331 | 5674 | 38.53331 | 4416 | 158.399 | 97.59949 | 158.14301 | 99.2174
38.54644 | 5682 | 38.54644 | 4506 | 158.459 | 97.59882 | 158.192 | 99.21725
38.55957 | 5589 | 38.55957 | 4421 | 158.51801 | 97.59816 | 158.259 | 99.21705
38.5727 | 5625 | 38.5727 | 4447 | 158.573 | 97.59754 | 158.314 | 99.21689
38.58583 | 5717 | 38.58583 | 4421 | 158.632 | 97.59688 | 158.362 | 99.21675
38.59896 | 5483 | 38.59896 | 4412 | 158.683 | 97.59632 | 158.427 | 99.21655
38.61209 | 5533 | 38.61209 | 4423 | 158.728 | 97.59582 | 158.483 | 99.21639
38.62522 | 5693 | 38.62522 | 4340 | 158.78999 | 97.59512 | 158.536 | 99.21623
38.63835 | 5604 | 38.63835 | 4446 | 158.84599 | 97.5945 | 158.59801 | 99.21605
38.65148 | 5496 | 38.65148 | 4310 | 158.899 | 97.59391 | 158.645 | 99.21591
38.66461 | 5456 | 38.66461 | 4370 | 158.967 | 97.59315 | 158.713 | 99.21571
38.67774 | 5482 | 38.67774 | 4401 | 159.024 | 97.59252 | 158.75999 | 99.21557
38.69087 | 5463 | 38.69087 | 4441 | 159.07899 | 97.59191 | 158.817 | 99.2154
38.704 | 5434 | 38.704 | 4401 | 159.12801 | 97.59137 | 158.86501 | 99.21526
38.71713 | 5324 | 38.71713 | 4405 | 159.196 | 97.59062 | 158.92799 | 99.21507
38.73026 | 5272 | 38.73026 | 4397 | 159.242 | 97.59011 | 158.99699 | 99.21487
38.74339 | 5360 | 38.74339 | 4369 | 159.302 | 97.58944 | 159.043 | 99.21473
38.75652 | 5358 | 38.75652 | 4353 | 159.36301 | 97.58877 | 159.101 | 99.21456
38.76965 | 5315 | 38.76965 | 4394 | 159.40601 | 97.5883 | 159.159 | 99.21439
38.78278 | 5223 | 38.78278 | 4290 | 159.451 | 97.5878 | 159.214 | 99.21423
38.79591 | 5248 | 38.79591 | 4435 | 159.506 | 97.5872 | 159.267 | 99.21408
38.80904 | 5272 | 38.80904 | 4425 | 159.562 | 97.58658 | 159.326 | 99.2139
38.82217 | 5285 | 38.82217 | 4360 | 159.62601 | 97.58587 | 159.368 | 99.21378
38.83531 | 5292 | 38.83531 | 4381 | 159.679 | 97.58529 | 159.433 | 99.21359
38.84844 | 5322 | 38.84844 | 4403 | 159.745 | 97.58457 | 159.493 | 99.21342
38.86157 | 5337 | 38.86157 | 4419 | 159.798 | 97.58399 | 159.55 | 99.21325
38.8747 | 5229 | 38.8747 | 4216 | 159.851 | 97.5834 | 159.59801 | 99.21311
38.88783 | 5235 | 38.88783 | 4403 | 159.912 | 97.58274 | 159.66499 | 99.21291
38.90096 | 5279 | 38.90096 | 4487 | 159.959 | 97.58222 | 159.709 | 99.21279
38.91409 | 5188 | 38.91409 | 4339 | 160.02 | 97.58156 | 159.78 | 99.21258
38.92722 | 5194 | 38.92722 | 4329 | 160.077 | 97.58093 | 159.843 | 99.2124
38.94035 | 5212 | 38.94035 | 4321 | 160.129 | 97.58036 | 159.89101 | 99.21226
38.95348 | 5217 | 38.95348 | 4329 | 160.179 | 97.57982 | 159.94099 | 99.21211
38.96661 | 5227 | 38.96661 | 4375 | 160.237 | 97.57919 | 159.99699 | 99.21195
38.97974 | 5246 | 38.97974 | 4407 | 160.29601 | 97.57854 | 160.063 | 99.21176
38.99287 | 5185 | 38.99287 | 4432 | 160.349 | 97.57797 | 160.101 | 99.21165
39.006 | 5202 | 39.006 | 4332 | 160.41 | 97.5773 | 160.16499 | 99.21146
39.01913 | 5325 | 39.01913 | 4312 | 160.461 | 97.57675 | 160.22099 | 99.2113
39.03226 | 5159 | 39.03226 | 4375 | 160.521 | 97.5761 | 160.26401 | 99.21117
39.04539 | 5199 | 39.04539 | 4393 | 160.57401 | 97.57553 | 160.339 | 99.21096
39.05852 | 5253 | 39.05852 | 4380 | 160.633 | 97.57489 | 160.399 | 99.21078
39.07165 | 5101 | 39.07165 | 4332 | 160.688 | 97.57429 | 160.446 | 99.21065
39.08478 | 5278 | 39.08478 | 4341 | 160.75 | 97.57362 | 160.504 | 99.21048
39.09791 | 5143 | 39.09791 | 4409 | 160.79401 | 97.57315 | 160.56599 | 99.2103
39.11104 | 5219 | 39.11104 | 4252 | 160.85201 | 97.57252 | 160.614 | 99.21016
39.12417 | 5159 | 39.12417 | 4332 | 160.914 | 97.57185 | 160.66901 | 99.21001
39.1373 | 5128 | 39.1373 | 4369 | 160.964 | 97.57132 | 160.735 | 99.20982
39.15043 | 5085 | 39.15043 | 4350 | 161.01801 | 97.57074 | 160.78799 | 99.20966
39.16356 | 5387 | 39.16356 | 4285 | 161.07899 | 97.57008 | 160.82899 | 99.20955
39.17669 | 5318 | 39.17669 | 4311 | 161.132 | 97.56951 | 160.899 | 99.20934
39.18982 | 5319 | 39.18982 | 4313 | 161.19099 | 97.56888 | 160.94701 | 99.20921
39.20295 | 5207 | 39.20295 | 4373 | 161.243 | 97.56832 | 161.00301 | 99.20905
39.21608 | 5139 | 39.21608 | 4300 | 161.30099 | 97.5677 | 161.052 | 99.20891
39.22921 | 5174 | 39.22921 | 4262 | 161.347 | 97.56721 | 161.119 | 99.20871
39.24234 | 5111 | 39.24234 | 4332 | 161.41499 | 97.56648 | 161.177 | 99.20855
39.25547 | 5297 | 39.25547 | 4389 | 161.478 | 97.56581 | 161.22501 | 99.20841
39.2686 | 5302 | 39.2686 | 4352 | 161.524 | 97.56532 | 161.28101 | 99.20825
39.28173 | 5233 | 39.28173 | 4248 | 161.577 | 97.56476 | 161.35201 | 99.20805
39.29486 | 5298 | 39.29486 | 4387 | 161.64101 | 97.56407 | 161.396 | 99.20792
39.308 | 5171 | 39.308 | 4308 | 161.69901 | 97.56345 | 161.44501 | 99.20778
39.32113 | 5113 | 39.32113 | 4313 | 161.746 | 97.56296 | 161.505 | 99.20761
39.33426 | 5196 | 39.33426 | 4417 | 161.802 | 97.56236 | 161.56599 | 99.20744
39.34739 | 5136 | 39.34739 | 4444 | 161.851 | 97.56184 | 161.625 | 99.20727
39.36052 | 5166 | 39.36052 | 4405 | 161.918 | 97.56114 | 161.679 | 99.20712
39.37365 | 5129 | 39.37365 | 4293 | 161.961 | 97.56068 | 161.72501 | 99.20699
39.38678 | 5266 | 39.38678 | 4354 | 162.02299 | 97.56002 | 161.78799 | 99.20681
39.39991 | 5076 | 39.39991 | 4419 | 162.091 | 97.5593 | 161.847 | 99.20664
39.41304 | 5280 | 39.41304 | 4384 | 162.132 | 97.55887 | 161.901 | 99.20649
39.42617 | 5078 | 39.42617 | 4454 | 162.19901 | 97.55817 | 161.953 | 99.20634
39.4393 | 5108 | 39.4393 | 4330 | 162.257 | 97.55755 | 162.024 | 99.20614
39.45243 | 5122 | 39.45243 | 4517 | 162.308 | 97.55702 | 162.067 | 99.20602
39.46556 | 4975 | 39.46556 | 4440 | 162.358 | 97.55649 | 162.12801 | 99.20584
39.47869 | 4932 | 39.47869 | 4339 | 162.408 | 97.55597 | 162.19099 | 99.20567
39.49182 | 5072 | 39.49182 | 4399 | 162.474 | 97.55527 | 162.23599 | 99.20554
39.50495 | 4968 | 39.50495 | 4405 | 162.521 | 97.55478 | 162.299 | 99.20536
39.51808 | 4953 | 39.51808 | 4265 | 162.584 | 97.55412 | 162.35001 | 99.20522
39.53121 | 4900 | 39.53121 | 4458 | 162.64301 | 97.5535 | 162.40401 | 99.20507
39.54434 | 4996 | 39.54434 | 4376 | 162.694 | 97.55297 | 162.451 | 99.20493
39.55747 | 4937 | 39.55747 | 4373 | 162.74899 | 97.55239 | 162.515 | 99.20475
39.5706 | 5054 | 39.5706 | 4326 | 162.786 | 97.552 | 162.56799 | 99.2046
39.58373 | 4870 | 39.58373 | 4498 | 162.854 | 97.5513 | 162.623 | 99.20445
39.59686 | 4983 | 39.59686 | 4346 | 162.91299 | 97.55068 | 162.683 | 99.20428
39.60999 | 4920 | 39.60999 | 4352 | 162.97 | 97.55009 | 162.741 | 99.20412
39.62312 | 4884 | 39.62312 | 4335 | 163.01601 | 97.54961 | 162.789 | 99.20398
39.63625 | 4920 | 39.63625 | 4320 | 163.065 | 97.5491 | 162.845 | 99.20383
39.64938 | 5026 | 39.64938 | 4348 | 163.13 | 97.54843 | 162.901 | 99.20367
39.66251 | 4744 | 39.66251 | 4316 | 163.185 | 97.54785 | 162.963 | 99.2035
39.67564 | 4839 | 39.67564 | 4352 | 163.241 | 97.54727 | 163.015 | 99.20335
39.68877 | 4853 | 39.68877 | 4529 | 163.297 | 97.54669 | 163.05901 | 99.20323
39.7019 | 4852 | 39.7019 | 4374 | 163.351 | 97.54613 | 163.12601 | 99.20304
39.71503 | 4774 | 39.71503 | 4247 | 163.40601 | 97.54557 | 163.185 | 99.20288
39.72816 | 4812 | 39.72816 | 4266 | 163.465 | 97.54496 | 163.243 | 99.20272
39.74129 | 4793 | 39.74129 | 4333 | 163.509 | 97.54451 | 163.302 | 99.20255
39.75442 | 4927 | 39.75442 | 4312 | 163.571 | 97.54387 | 163.34801 | 99.20242
39.76756 | 4951 | 39.76756 | 4414 | 163.625 | 97.54331 | 163.397 | 99.20229
39.78069 | 4879 | 39.78069 | 4367 | 163.683 | 97.54272 | 163.464 | 99.2021
39.79382 | 4758 | 39.79382 | 4262 | 163.73599 | 97.54217 | 163.52699 | 99.20193
39.80695 | 4877 | 39.80695 | 4339 | 163.78999 | 97.54162 | 163.571 | 99.2018
39.82008 | 4982 | 39.82008 | 4308 | 163.84599 | 97.54104 | 163.625 | 99.20166
39.83321 | 4980 | 39.83321 | 4356 | 163.899 | 97.5405 | 163.68401 | 99.20149
39.84634 | 4845 | 39.84634 | 4449 | 163.955 | 97.53993 | 163.73199 | 99.20136
39.85947 | 4958 | 39.85947 | 4365 | 164.013 | 97.53934 | 163.79601 | 99.20118
39.8726 | 4907 | 39.8726 | 4341 | 164.067 | 97.53878 | 163.841 | 99.20106
39.88573 | 4808 | 39.88573 | 4412 | 164.118 | 97.53826 | 163.90199 | 99.20089
39.89886 | 4881 | 39.89886 | 4320 | 164.17101 | 97.53772 | 163.957 | 99.20074
39.91199 | 4921 | 39.91199 | 4226 | 164.239 | 97.53703 | 164.008 | 99.2006
39.92512 | 4766 | 39.92512 | 4422 | 164.30701 | 97.53634 | 164.075 | 99.20041
39.93825 | 4957 | 39.93825 | 4462 | 164.35001 | 97.5359 | 164.118 | 99.20029
39.95138 | 4885 | 39.95138 | 4410 | 164.397 | 97.53543 | 164.17799 | 99.20013
39.96451 | 4845 | 39.96451 | 4275 | 164.452 | 97.53486 | 164.231 | 99.19998
39.97764 | 4939 | 39.97764 | 4442 | 164.513 | 97.53425 | 164.293 | 99.19981
39.99077 | 4848 | 39.99077 | 4421 | 164.565 | 97.53372 | 164.343 | 99.19967
40.0039 | 4801 | 40.0039 | 4328 | 164.625 | 97.53312 | 164.40401 | 99.19951
40.01703 | 4875 | 40.01703 | 4361 | 164.66701 | 97.53269 | 164.45 | 99.19938
40.03016 | 4795 | 40.03016 | 4290 | 164.729 | 97.53207 | 164.50301 | 99.19924
40.04329 | 4903 | 40.04329 | 4428 | 164.77499 | 97.5316 | 164.558 | 99.19908
40.05642 | 4815 | 40.05642 | 4388 | 164.84599 | 97.53089 | 164.616 | 99.19893
40.06955 | 4827 | 40.06955 | 4320 | 164.90401 | 97.5303 | 164.67101 | 99.19878
40.08268 | 4873 | 40.08268 | 4371 | 164.944 | 97.5299 | 164.726 | 99.19863
40.09581 | 4960 | 40.09581 | 4248 | 165.00301 | 97.5293 | 164.771 | 99.1985
40.10894 | 4999 | 40.10894 | 4413 | 165.058 | 97.52875 | 164.841 | 99.19831
40.12207 | 4921 | 40.12207 | 4417 | 165.117 | 97.52816 | 164.89799 | 99.19816
40.1352 | 5027 | 40.1352 | 4272 | 165.16299 | 97.5277 | 164.95 | 99.19802
40.14833 | 5024 | 40.14833 | 4422 | 165.216 | 97.52717 | 165.00999 | 99.19785
40.16146 | 4953 | 40.16146 | 4454 | 165.272 | 97.52661 | 165.064 | 99.19771
40.17459 | 4974 | 40.17459 | 4377 | 165.339 | 97.52594 | 165.106 | 99.19759
40.18772 | 5021 | 40.18772 | 4358 | 165.383 | 97.5255 | 165.17 | 99.19742
40.20085 | 5001 | 40.20085 | 4339 | 165.437 | 97.52496 | 165.22 | 99.19728
40.21398 | 5020 | 40.21398 | 4405 | 165.49001 | 97.52443 | 165.276 | 99.19713
40.22712 | 4917 | 40.22712 | 4342 | 165.53999 | 97.52394 | 165.32899 | 99.19699
40.24025 | 4893 | 40.24025 | 4373 | 165.61301 | 97.52321 | 165.381 | 99.19685
40.25338 | 4988 | 40.25338 | 4487 | 165.66 | 97.52274 | 165.44501 | 99.19667
40.26651 | 4949 | 40.26651 | 4359 | 165.716 | 97.52219 | 165.49899 | 99.19653
40.27964 | 5177 | 40.27964 | 4421 | 165.75301 | 97.52183 | 165.55099 | 99.19639
40.29277 | 4987 | 40.29277 | 4306 | 165.81599 | 97.52121 | 165.616 | 99.19621
40.3059 | 4951 | 40.3059 | 4407 | 165.877 | 97.5206 | 165.67101 | 99.19606
40.31903 | 5039 | 40.31903 | 4414 | 165.933 | 97.52004 | 165.72099 | 99.19593
40.33216 | 5136 | 40.33216 | 4325 | 165.99001 | 97.51948 | 165.771 | 99.19579
40.34529 | 5041 | 40.34529 | 4382 | 166.045 | 97.51894 | 165.82899 | 99.19564
40.35842 | 5025 | 40.35842 | 4415 | 166.112 | 97.51828 | 165.89 | 99.19547
40.37155 | 5058 | 40.37155 | 4432 | 166.164 | 97.51776 | 165.946 | 99.19532
40.38468 | 5020 | 40.38468 | 4310 | 166.205 | 97.51736 | 166.002 | 99.19517
40.39781 | 5070 | 40.39781 | 4360 | 166.26401 | 97.51679 | 166.048 | 99.19505
40.41094 | 4939 | 40.41094 | 4411 | 166.323 | 97.51621 | 166.103 | 99.1949
40.42407 | 5184 | 40.42407 | 4530 | 166.371 | 97.51573 | 166.16701 | 99.19473
40.4372 | 5031 | 40.4372 | 4465 | 166.43201 | 97.51514 | 166.226 | 99.19457
40.45033 | 4956 | 40.45033 | 4441 | 166.49001 | 97.51457 | 166.28 | 99.19443
40.46346 | 5119 | 40.46346 | 4442 | 166.536 | 97.51412 | 166.323 | 99.19432
40.47659 | 4980 | 40.47659 | 4512 | 166.593 | 97.51357 | 166.381 | 99.19416
40.48972 | 4981 | 40.48972 | 4509 | 166.646 | 97.51305 | 166.427 | 99.19404
40.50285 | 4980 | 40.50285 | 4341 | 166.703 | 97.51249 | 166.483 | 99.19389
40.51598 | 4976 | 40.51598 | 4568 | 166.757 | 97.51196 | 166.55 | 99.19371
40.52911 | 4924 | 40.52911 | 4490 | 166.812 | 97.51142 | 166.601 | 99.19358
40.54224 | 4974 | 40.54224 | 4450 | 166.86 | 97.51096 | 166.65601 | 99.19343
40.55537 | 4981 | 40.55537 | 4407 | 166.927 | 97.51031 | 166.705 | 99.1933
40.5685 | 5015 | 40.5685 | 4512 | 166.965 | 97.50994 | 166.759 | 99.19316
40.58163 | 5078 | 40.58163 | 4470 | 167.02901 | 97.50932 | 166.82001 | 99.193
40.59476 | 5032 | 40.59476 | 4565 | 167.089 | 97.50874 | 166.87601 | 99.19285
40.60789 | 4981 | 40.60789 | 4423 | 167.134 | 97.50831 | 166.938 | 99.19268
40.62102 | 4865 | 40.62102 | 4473 | 167.203 | 97.50764 | 166.99899 | 99.19252
40.63415 | 4952 | 40.63415 | 4615 | 167.26199 | 97.50707 | 167.05099 | 99.19239
40.64728 | 5001 | 40.64728 | 4444 | 167.31 | 97.50661 | 167.09801 | 99.19226
40.66041 | 4979 | 40.66041 | 4322 | 167.37199 | 97.50601 | 167.14799 | 99.19213
40.67354 | 5011 | 40.67354 | 4496 | 167.431 | 97.50544 | 167.203 | 99.19199
40.68667 | 4919 | 40.68667 | 4484 | 167.479 | 97.50498 | 167.26199 | 99.19183
40.69981 | 4950 | 40.69981 | 4451 | 167.536 | 97.50444 | 167.31 | 99.1917
40.71294 | 4840 | 40.71294 | 4572 | 167.573 | 97.50409 | 167.367 | 99.19155
40.72607 | 4902 | 40.72607 | 4532 | 167.627 | 97.50357 | 167.437 | 99.19137
40.7392 | 4981 | 40.7392 | 4516 | 167.681 | 97.50305 | 167.48801 | 99.19124
40.75233 | 4891 | 40.75233 | 4500 | 167.74001 | 97.50249 | 167.535 | 99.19111
40.76546 | 4950 | 40.76546 | 4602 | 167.79201 | 97.50199 | 167.58701 | 99.19098
40.77859 | 4932 | 40.77859 | 4534 | 167.847 | 97.50147 | 167.651 | 99.19081
40.79172 | 4975 | 40.79172 | 4575 | 167.90199 | 97.50094 | 167.69501 | 99.1907
40.80485 | 4949 | 40.80485 | 4707 | 167.967 | 97.50032 | 167.76199 | 99.19052
40.81798 | 5036 | 40.81798 | 4691 | 168.009 | 97.49993 | 167.802 | 99.19042
40.83111 | 5017 | 40.83111 | 4533 | 168.05299 | 97.4995 | 167.87199 | 99.19023
40.84424 | 4909 | 40.84424 | 4737 | 168.11301 | 97.49893 | 167.909 | 99.19014
40.85737 | 4877 | 40.85737 | 4689 | 168.175 | 97.49834 | 167.967 | 99.18999
40.8705 | 4887 | 40.8705 | 4633 | 168.226 | 97.49786 | 168.02699 | 99.18983
40.88363 | 5022 | 40.88363 | 4810 | 168.284 | 97.49731 | 168.088 | 99.18967
40.89676 | 4901 | 40.89676 | 4606 | 168.332 | 97.49685 | 168.12801 | 99.18957
40.90989 | 4961 | 40.90989 | 4654 | 168.379 | 97.49641 | 168.185 | 99.18942
40.92302 | 5017 | 40.92302 | 4778 | 168.437 | 97.49586 | 168.25 | 99.18925
40.93615 | 5103 | 40.93615 | 4697 | 168.494 | 97.49532 | 168.308 | 99.1891
40.94928 | 4939 | 40.94928 | 4770 | 168.552 | 97.49478 | 168.367 | 99.18895
40.96241 | 4932 | 40.96241 | 4673 | 168.60899 | 97.49424 | 168.41701 | 99.18882
40.97554 | 4945 | 40.97554 | 4753 | 168.661 | 97.49375 | 168.463 | 99.1887
40.98867 | 5133 | 40.98867 | 4626 | 168.72099 | 97.49319 | 168.511 | 99.18858
41.0018 | 5008 | 41.0018 | 4663 | 168.77901 | 97.49265 | 168.57001 | 99.18843
41.01493 | 4939 | 41.01493 | 4719 | 168.83299 | 97.49214 | 168.62801 | 99.18828
41.02806 | 5006 | 41.02806 | 4707 | 168.875 | 97.49175 | 168.67101 | 99.18817
41.04119 | 4848 | 41.04119 | 4726 | 168.933 | 97.49121 | 168.733 | 99.18801
41.05432 | 4970 | 41.05432 | 4684 | 168.981 | 97.49076 | 168.787 | 99.18787
41.06745 | 4925 | 41.06745 | 4735 | 169.04401 | 97.49017 | 168.847 | 99.18772
41.08058 | 4904 | 41.08058 | 4718 | 169.09801 | 97.48967 | 168.899 | 99.18759
41.09371 | 4971 | 41.09371 | 4728 | 169.155 | 97.48913 | 168.94501 | 99.18747
41.10684 | 4945 | 41.10684 | 4786 | 169.214 | 97.48859 | 168.994 | 99.18734
41.11997 | 4944 | 41.11997 | 4746 | 169.265 | 97.48812 | 169.064 | 99.18716
41.1331 | 5060 | 41.1331 | 4644 | 169.313 | 97.48767 | 169.11301 | 99.18704
41.14623 | 5009 | 41.14623 | 4647 | 169.371 | 97.48713 | 169.161 | 99.18692
41.15937 | 4854 | 41.15937 | 4762 | 169.423 | 97.48666 | 169.22301 | 99.18676
41.1725 | 4921 | 41.1725 | 4653 | 169.47701 | 97.48615 | 169.26801 | 99.18664
41.18563 | 4881 | 41.18563 | 4772 | 169.53101 | 97.48565 | 169.32899 | 99.18649
41.19876 | 4960 | 41.19876 | 4704 | 169.591 | 97.4851 | 169.38699 | 99.18634
41.21189 | 4809 | 41.21189 | 4536 | 169.63901 | 97.48466 | 169.44099 | 99.1862
41.22502 | 4881 | 41.22502 | 4536 | 169.696 | 97.48413 | 169.495 | 99.18607
41.23815 | 4943 | 41.23815 | 4653 | 169.754 | 97.48359 | 169.55099 | 99.18593
41.25128 | 4945 | 41.25128 | 4500 | 169.80499 | 97.48313 | 169.60699 | 99.18578
41.26441 | 4887 | 41.26441 | 4640 | 169.85699 | 97.48265 | 169.65199 | 99.18567
41.27754 | 4842 | 41.27754 | 4558 | 169.901 | 97.48224 | 169.715 | 99.18551
41.29067 | 4938 | 41.29067 | 4653 | 169.968 | 97.48163 | 169.767 | 99.18538
41.3038 | 4911 | 41.3038 | 4453 | 170.01801 | 97.48116 | 169.815 | 99.18526
41.31693 | 4948 | 41.31693 | 4596 | 170.069 | 97.4807 | 169.879 | 99.1851
41.33006 | 4887 | 41.33006 | 4599 | 170.12601 | 97.48018 | 169.936 | 99.18495
41.34319 | 4775 | 41.34319 | 4673 | 170.18201 | 97.47966 | 170 | 99.18479
41.35632 | 5010 | 41.35632 | 4546 | 170.246 | 97.47908 | 170.033 | 99.18471
41.36945 | 4928 | 41.36945 | 4486 | 170.29401 | 97.47865 | 170.092 | 99.18456
41.38258 | 4841 | 41.38258 | 4454 | 170.343 | 97.4782 | 170.146 | 99.18443
41.39571 | 4788 | 41.39571 | 4348 | 170.397 | 97.47771 | 170.196 | 99.1843
41.40884 | 4970 | 41.40884 | 4411 | 170.464 | 97.4771 | 170.254 | 99.18416
41.42197 | 4899 | 41.42197 | 4420 | 170.50999 | 97.47668 | 170.31799 | 99.184
41.4351 | 4840 | 41.4351 | 4414 | 170.56599 | 97.47617 | 170.36099 | 99.18389
41.44823 | 4827 | 41.44823 | 4505 | 170.63 | 97.47559 | 170.41701 | 99.18375
41.46136 | 4954 | 41.46136 | 4374 | 170.67999 | 97.47514 | 170.47301 | 99.18361
41.47449 | 4826 | 41.47449 | 4493 | 170.73599 | 97.47464 | 170.536 | 99.18346
41.48762 | 4953 | 41.48762 | 4476 | 170.783 | 97.47421 | 170.58701 | 99.18333
41.50075 | 4968 | 41.50075 | 4492 | 170.84599 | 97.47364 | 170.63901 | 99.1832
41.51388 | 5039 | 41.51388 | 4479 | 170.884 | 97.47331 | 170.686 | 99.18308
41.52701 | 5023 | 41.52701 | 4314 | 170.92999 | 97.47289 | 170.74699 | 99.18293
41.54014 | 4810 | 41.54014 | 4517 | 170.99899 | 97.47227 | 170.80099 | 99.1828
41.55327 | 4820 | 41.55327 | 4410 | 171.05901 | 97.47173 | 170.86099 | 99.18265
41.5664 | 4913 | 41.5664 | 4394 | 171.095 | 97.47141 | 170.922 | 99.1825
41.57953 | 4885 | 41.57953 | 4428 | 171.153 | 97.47089 | 170.978 | 99.18236
41.59266 | 4971 | 41.59266 | 4330 | 171.216 | 97.47032 | 171.017 | 99.18226
41.60579 | 4790 | 41.60579 | 4367 | 171.265 | 97.46989 | 171.07401 | 99.18212
41.61893 | 4815 | 41.61893 | 4393 | 171.319 | 97.4694 | 171.123 | 99.182
41.63206 | 4866 | 41.63206 | 4369 | 171.366 | 97.46898 | 171.177 | 99.18187
41.64519 | 4785 | 41.64519 | 4442 | 171.41701 | 97.46852 | 171.226 | 99.18175
41.65832 | 4874 | 41.65832 | 4360 | 171.48399 | 97.46793 | 171.299 | 99.18157
41.67145 | 4897 | 41.67145 | 4405 | 171.53101 | 97.46751 | 171.33501 | 99.18148
41.68458 | 4911 | 41.68458 | 4329 | 171.58501 | 97.46703 | 171.39799 | 99.18133
41.69771 | 4715 | 41.69771 | 4271 | 171.647 | 97.46648 | 171.459 | 99.18118
41.71084 | 4819 | 41.71084 | 4329 | 171.685 | 97.46614 | 171.49699 | 99.18109
41.72397 | 4903 | 41.72397 | 4309 | 171.744 | 97.46562 | 171.57001 | 99.18091
41.7371 | 4693 | 41.7371 | 4256 | 171.78799 | 97.46523 | 171.618 | 99.18079
41.75023 | 4839 | 41.75023 | 4245 | 171.86099 | 97.46458 | 171.674 | 99.18066
41.76336 | 4887 | 41.76336 | 4335 | 171.90199 | 97.46422 | 171.729 | 99.18052
41.77649 | 4767 | 41.77649 | 4292 | 171.966 | 97.46366 | 171.77499 | 99.18041
41.78962 | 4866 | 41.78962 | 4385 | 172.011 | 97.46326 | 171.834 | 99.18027
41.80275 | 4855 | 41.80275 | 4422 | 172.07201 | 97.46272 | 171.896 | 99.18012
41.81588 | 4892 | 41.81588 | 4386 | 172.131 | 97.4622 | 171.94 | 99.18001
41.82901 | 4878 | 41.82901 | 4364 | 172.17799 | 97.46179 | 171.99699 | 99.17987
41.84214 | 4792 | 41.84214 | 4362 | 172.229 | 97.46134 | 172.05901 | 99.17972
41.85527 | 4784 | 41.85527 | 4467 | 172.27901 | 97.4609 | 172.11501 | 99.17959
41.8684 | 4771 | 41.8684 | 4314 | 172.332 | 97.46044 | 172.16299 | 99.17947
41.88153 | 4770 | 41.88153 | 4334 | 172.382 | 97.46001 | 172.20599 | 99.17937
41.89466 | 4699 | 41.89466 | 4389 | 172.448 | 97.45943 | 172.267 | 99.17922
41.90779 | 4830 | 41.90779 | 4396 | 172.50101 | 97.45897 | 172.32401 | 99.17908
41.92092 | 4566 | 41.92092 | 4299 | 172.552 | 97.45852 | 172.384 | 99.17894
41.93405 | 4582 | 41.93405 | 4507 | 172.595 | 97.45814 | 172.42799 | 99.17883
41.94718 | 4922 | 41.94718 | 4381 | 172.661 | 97.45757 | 172.483 | 99.1787
41.96031 | 4643 | 41.96031 | 4378 | 172.718 | 97.45707 | 172.52901 | 99.17859
41.97344 | 4701 | 41.97344 | 4267 | 172.77699 | 97.45656 | 172.59399 | 99.17843
41.98657 | 4780 | 41.98657 | 4387 | 172.83 | 97.4561 | 172.646 | 99.17831
41.9997 | 4727 | 41.9997 | 4286 | 172.886 | 97.45561 | 172.705 | 99.17817
42.01283 | 4654 | 42.01283 | 4406 | 172.92999 | 97.45522 | 172.755 | 99.17805
42.02596 | 4771 | 42.02596 | 4385 | 172.983 | 97.45476 | 172.80701 | 99.17792
42.03909 | 4660 | 42.03909 | 4478 | 173.03799 | 97.45429 | 172.866 | 99.17778
42.05222 | 4763 | 42.05222 | 4387 | 173.09 | 97.45384 | 172.92599 | 99.17764
42.06535 | 4581 | 42.06535 | 4346 | 173.14799 | 97.45335 | 172.972 | 99.17753
42.07848 | 4729 | 42.07848 | 4456 | 173.19299 | 97.45295 | 173.024 | 99.17741
42.09162 | 4732 | 42.09162 | 4408 | 173.243 | 97.45253 | 173.08099 | 99.17727
42.10475 | 4567 | 42.10475 | 4388 | 173.298 | 97.45206 | 173.134 | 99.17715
42.11788 | 4741 | 42.11788 | 4327 | 173.358 | 97.45154 | 173.18401 | 99.17703
42.13101 | 4785 | 42.13101 | 4321 | 173.41499 | 97.45105 | 173.243 | 99.17689
42.14414 | 4625 | 42.14414 | 4394 | 173.48599 | 97.45044 | 173.30099 | 99.17675
42.15727 | 4651 | 42.15727 | 4289 | 173.533 | 97.45004 | 173.347 | 99.17664
42.1704 | 4720 | 42.1704 | 4334 | 173.578 | 97.44965 | 173.39301 | 99.17653
42.18353 | 4608 | 42.18353 | 4396 | 173.63901 | 97.44913 | 173.436 | 99.17643
42.19666 | 4607 | 42.19666 | 4312 | 173.672 | 97.44885 | 173.493 | 99.1763
42.20979 | 4708 | 42.20979 | 4345 | 173.733 | 97.44833 | 173.543 | 99.17618
42.22292 | 4630 | 42.22292 | 4318 | 173.77699 | 97.44795 | 173.599 | 99.17605
42.23605 | 4840 | 42.23605 | 4335 | 173.85001 | 97.44734 | 173.649 | 99.17593
42.24918 | 4768 | 42.24918 | 4352 | 173.894 | 97.44696 | 173.703 | 99.1758
42.26231 | 4726 | 42.26231 | 4239 | 173.94701 | 97.44651 | 173.761 | 99.17567
42.27544 | 4725 | 42.27544 | 4417 | 174.007 | 97.446 | 173.81799 | 99.17553
42.28857 | 4716 | 42.28857 | 4381 | 174.05901 | 97.44556 | 173.875 | 99.1754
42.3017 | 4716 | 42.3017 | 4438 | 174.11099 | 97.44512 | 173.92101 | 99.17529
42.31483 | 4616 | 42.31483 | 4407 | 174.17 | 97.44462 | 173.985 | 99.17514
42.32796 | 4680 | 42.32796 | 4269 | 174.22099 | 97.44419 | 174.043 | 99.17501
42.34109 | 4654 | 42.34109 | 4378 | 174.272 | 97.44376 | 174.088 | 99.1749
42.35422 | 4688 | 42.35422 | 4341 | 174.321 | 97.44334 | 174.14 | 99.17478
42.36735 | 4641 | 42.36735 | 4450 | 174.379 | 97.44285 | 174.20399 | 99.17463
42.38048 | 4600 | 42.38048 | 4485 | 174.44701 | 97.44228 | 174.254 | 99.17452
42.39361 | 4777 | 42.39361 | 4428 | 174.493 | 97.44189 | 174.3 | 99.17441
42.40674 | 4785 | 42.40674 | 4549 | 174.534 | 97.44155 | 174.362 | 99.17427
42.41987 | 4730 | 42.41987 | 4618 | 174.59 | 97.44108 | 174.412 | 99.17415
42.433 | 4669 | 42.433 | 4586 | 174.649 | 97.44058 | 174.47301 | 99.17401
42.44613 | 4527 | 42.44613 | 4734 | 174.705 | 97.44012 | 174.517 | 99.17391
42.45926 | 4793 | 42.45926 | 4898 | 174.76601 | 97.43961 | 174.57899 | 99.17376
42.47239 | 4826 | 42.47239 | 5100 | 174.808 | 97.43926 | 174.62199 | 99.17366
42.48552 | 4618 | 42.48552 | 4777 | 174.851 | 97.4389 | 174.68401 | 99.17352
42.49865 | 4652 | 42.49865 | 4701 | 174.918 | 97.43834 | 174.729 | 99.17342
42.51178 | 4699 | 42.51178 | 4536 | 174.97701 | 97.43785 | 174.79201 | 99.17327
42.52491 | 4679 | 42.52491 | 4551 | 175.03799 | 97.43734 | 174.84399 | 99.17315
42.53804 | 4647 | 42.53804 | 4499 | 175.084 | 97.43696 | 174.89 | 99.17305
42.55118 | 4654 | 42.55118 | 4456 | 175.14101 | 97.43649 | 174.94701 | 99.17292
42.56431 | 4657 | 42.56431 | 4725 | 175.19 | 97.43608 | 174.99699 | 99.1728
42.57744 | 4649 | 42.57744 | 4588 | 175.23599 | 97.4357 | 175.05299 | 99.17267
42.59057 | 4766 | 42.59057 | 4516 | 175.304 | 97.43514 | 175.106 | 99.17255
42.6037 | 4751 | 42.6037 | 4439 | 175.345 | 97.43479 | 175.157 | 99.17243
42.61683 | 4642 | 42.61683 | 4359 | 175.399 | 97.43435 | 175.224 | 99.17228
42.62996 | 4659 | 42.62996 | 4340 | 175.444 | 97.43397 | 175.272 | 99.17217
42.64309 | 4556 | 42.64309 | 4307 | 175.502 | 97.4335 | 175.32899 | 99.17204
42.65622 | 4643 | 42.65622 | 4333 | 175.567 | 97.43297 | 175.366 | 99.17196
42.66935 | 4683 | 42.66935 | 4298 | 175.60899 | 97.43262 | 175.422 | 99.17183
42.68248 | 4538 | 42.68248 | 4245 | 175.66701 | 97.43214 | 175.483 | 99.17169
42.69561 | 4629 | 42.69561 | 4435 | 175.72099 | 97.43169 | 175.53799 | 99.17157
42.70874 | 4649 | 42.70874 | 4369 | 175.767 | 97.43132 | 175.59 | 99.17145
42.72187 | 4569 | 42.72187 | 4418 | 175.827 | 97.43083 | 175.642 | 99.17133
42.735 | 4620 | 42.735 | 4348 | 175.88 | 97.43039 | 175.70399 | 99.17119
42.74813 | 4547 | 42.74813 | 4461 | 175.923 | 97.43004 | 175.754 | 99.17108
42.76126 | 4566 | 42.76126 | 4340 | 175.98599 | 97.42953 | 175.80901 | 99.17095
42.77439 | 4639 | 42.77439 | 4387 | 176.037 | 97.42911 | 175.862 | 99.17083
42.78752 | 4573 | 42.78752 | 4271 | 176.089 | 97.42869 | 175.91701 | 99.17071
42.80065 | 4549 | 42.80065 | 4373 | 176.142 | 97.42826 | 175.972 | 99.17058
42.81378 | 4557 | 42.81378 | 4335 | 176.20399 | 97.42775 | 176.024 | 99.17047
42.82691 | 4622 | 42.82691 | 4295 | 176.25101 | 97.42737 | 176.08 | 99.17034
42.84004 | 4630 | 42.84004 | 4323 | 176.30299 | 97.42695 | 176.132 | 99.17022
42.85317 | 4647 | 42.85317 | 4324 | 176.362 | 97.42647 | 176.181 | 99.17011
42.8663 | 4656 | 42.8663 | 4163 | 176.418 | 97.42602 | 176.237 | 99.16999
42.87943 | 4540 | 42.87943 | 4281 | 176.47099 | 97.42559 | 176.29201 | 99.16987
42.89256 | 4658 | 42.89256 | 4227 | 176.515 | 97.42524 | 176.34399 | 99.16975
42.90569 | 4636 | 42.90569 | 4438 | 176.569 | 97.4248 | 176.39 | 99.16965
42.91882 | 4548 | 42.91882 | 4402 | 176.62399 | 97.42436 | 176.45 | 99.16951
42.93195 | 4826 | 42.93195 | 4407 | 176.69099 | 97.42381 | 176.48801 | 99.16943
42.94508 | 4717 | 42.94508 | 4377 | 176.73199 | 97.42348 | 176.552 | 99.16928
42.95821 | 4601 | 42.95821 | 4329 | 176.789 | 97.42302 | 176.612 | 99.16915
42.97134 | 4609 | 42.97134 | 4308 | 176.85201 | 97.42252 | 176.655 | 99.16905
42.98447 | 4513 | 42.98447 | 4396 | 176.909 | 97.42206 | 176.722 | 99.16891
42.9976 | 4636 | 42.9976 | 4336 | 176.95599 | 97.42168 | 176.76801 | 99.1688
43.01073 | 4678 | 43.01073 | 4392 | 177.008 | 97.42127 | 176.819 | 99.16869
43.02387 | 4618 | 43.02387 | 4346 | 177.047 | 97.42095 | 176.87601 | 99.16856
43.037 | 4660 | 43.037 | 4406 | 177.104 | 97.4205 | 176.931 | 99.16844
43.05013 | 4741 | 43.05013 | 4298 | 177.153 | 97.42011 | 176.98801 | 99.16832
43.06326 | 4612 | 43.06326 | 4330 | 177.214 | 97.41962 | 177.028 | 99.16823
43.07639 | 4781 | 43.07639 | 4289 | 177.26601 | 97.4192 | 177.09 | 99.16809
43.08952 | 4666 | 43.08952 | 4403 | 177.313 | 97.41883 | 177.14301 | 99.16797
43.10265 | 4655 | 43.10265 | 4397 | 177.369 | 97.41839 | 177.211 | 99.16782
43.11578 | 4699 | 43.11578 | 4246 | 177.41901 | 97.41799 | 177.252 | 99.16773
43.12891 | 4722 | 43.12891 | 4308 | 177.48399 | 97.41747 | 177.308 | 99.16761
43.14204 | 4776 | 43.14204 | 4253 | 177.526 | 97.41714 | 177.35899 | 99.1675
43.15517 | 4819 | 43.15517 | 4432 | 177.582 | 97.4167 | 177.409 | 99.16739
43.1683 | 4769 | 43.1683 | 4310 | 177.638 | 97.41625 | 177.468 | 99.16726
43.18143 | 4876 | 43.18143 | 4412 | 177.68201 | 97.41591 | 177.524 | 99.16714
43.19456 | 4798 | 43.19456 | 4397 | 177.739 | 97.41545 | 177.584 | 99.167
43.20769 | 4677 | 43.20769 | 4293 | 177.793 | 97.41503 | 177.631 | 99.1669
43.22082 | 4725 | 43.22082 | 4368 | 177.85899 | 97.41451 | 177.68201 | 99.16679
43.23395 | 4629 | 43.23395 | 4369 | 177.90601 | 97.41414 | 177.73199 | 99.16668
43.24708 | 4821 | 43.24708 | 4226 | 177.95599 | 97.41374 | 177.789 | 99.16656
43.26021 | 4635 | 43.26021 | 4352 | 178.017 | 97.41327 | 177.847 | 99.16643
43.27334 | 4738 | 43.27334 | 4381 | 178.063 | 97.4129 | 177.892 | 99.16633
43.28647 | 4721 | 43.28647 | 4381 | 178.116 | 97.41249 | 177.96001 | 99.16618
43.2996 | 4713 | 43.2996 | 4346 | 178.173 | 97.41204 | 178.009 | 99.16608
43.31273 | 4706 | 43.31273 | 4265 | 178.228 | 97.41161 | 178.06599 | 99.16595
43.32586 | 4686 | 43.32586 | 4379 | 178.278 | 97.41122 | 178.108 | 99.16586
43.33899 | 4831 | 43.33899 | 4207 | 178.32899 | 97.41082 | 178.16901 | 99.16573
43.35212 | 4753 | 43.35212 | 4419 | 178.371 | 97.41049 | 178.216 | 99.16563
43.36525 | 4804 | 43.36525 | 4343 | 178.42799 | 97.41004 | 178.283 | 99.16548
43.37838 | 4617 | 43.37838 | 4407 | 178.495 | 97.40952 | 178.32201 | 99.1654
43.39151 | 4602 | 43.39151 | 4379 | 178.53799 | 97.40919 | 178.381 | 99.16527
43.40464 | 4770 | 43.40464 | 4262 | 178.59399 | 97.40876 | 178.42599 | 99.16518
43.41777 | 4624 | 43.41777 | 4295 | 178.642 | 97.40839 | 178.487 | 99.16504
43.4309 | 4714 | 43.4309 | 4319 | 178.69701 | 97.40796 | 178.537 | 99.16494
43.44403 | 4730 | 43.44403 | 4383 | 178.75 | 97.40755 | 178.584 | 99.16484
43.45716 | 4681 | 43.45716 | 4278 | 178.812 | 97.40707 | 178.642 | 99.16471
43.47029 | 4600 | 43.47029 | 4198 | 178.858 | 97.40671 | 178.696 | 99.1646
43.48343 | 4616 | 43.48343 | 4382 | 178.908 | 97.40632 | 178.74001 | 99.1645
43.49656 | 4726 | 43.49656 | 4424 | 178.965 | 97.40588 | 178.798 | 99.16438
43.50969 | 4689 | 43.50969 | 4308 | 179.013 | 97.40551 | 178.845 | 99.16428
43.52282 | 4627 | 43.52282 | 4445 | 179.077 | 97.40502 | 178.927 | 99.1641
43.53595 | 4743 | 43.53595 | 4296 | 179.11501 | 97.40472 | 178.964 | 99.16402
43.54908 | 4636 | 43.54908 | 4340 | 179.17599 | 97.40425 | 179.013 | 99.16392
43.56221 | 4722 | 43.56221 | 4478 | 179.231 | 97.40383 | 179.076 | 99.16378
43.57534 | 4674 | 43.57534 | 4388 | 179.286 | 97.40341 | 179.132 | 99.16366
43.58847 | 4581 | 43.58847 | 4368 | 179.339 | 97.403 | 179.17799 | 99.16357
43.6016 | 4792 | 43.6016 | 4374 | 179.38901 | 97.40262 | 179.229 | 99.16346
43.61473 | 4656 | 43.61473 | 4351 | 179.439 | 97.40224 | 179.282 | 99.16335
43.62786 | 4782 | 43.62786 | 4419 | 179.495 | 97.40181 | 179.33 | 99.16324
43.64099 | 4622 | 43.64099 | 4304 | 179.55 | 97.40139 | 179.38499 | 99.16313
43.65412 | 4616 | 43.65412 | 4337 | 179.60001 | 97.40101 | 179.444 | 99.163
43.66725 | 4645 | 43.66725 | 4287 | 179.661 | 97.40054 | 179.498 | 99.16289
43.68038 | 4662 | 43.68038 | 4252 | 179.709 | 97.40018 | 179.55901 | 99.16276
43.69351 | 4673 | 43.69351 | 4292 | 179.758 | 97.39981 | 179.61301 | 99.16265
43.70664 | 4632 | 43.70664 | 4434 | 179.81 | 97.39941 | 179.664 | 99.16254
43.71977 | 4705 | 43.71977 | 4321 | 179.871 | 97.39895 | 179.71001 | 99.16244
43.7329 | 4588 | 43.7329 | 4398 | 179.927 | 97.39852 | 179.75101 | 99.16236
43.74603 | 4627 | 43.74603 | 4210 | 179.978 | 97.39813 | 179.80901 | 99.16223
43.75916 | 4605 | 43.75916 | 4324 | 180.032 | 97.39772 | 179.84801 | 99.16215
43.77229 | 4623 | 43.77229 | 4347 | 180.08299 | 97.39734 | 179.907 | 99.16203
43.78542 | 4769 | 43.78542 | 4298 | 180.138 | 97.39692 | 179.972 | 99.16189
43.79855 | 4749 | 43.79855 | 4322 | 180.192 | 97.39651 | 180.02299 | 99.16179
43.81168 | 4722 | 43.81168 | 4392 | 180.25 | 97.39608 | 180.078 | 99.16167
43.82481 | 4729 | 43.82481 | 4449 | 180.293 | 97.39575 | 180.121 | 99.16158
43.83794 | 4632 | 43.83794 | 4390 | 180.34399 | 97.39537 | 180.186 | 99.16144
43.85107 | 4759 | 43.85107 | 4278 | 180.39 | 97.39502 | 180.233 | 99.16135
43.8642 | 4766 | 43.8642 | 4245 | 180.44099 | 97.39464 | 180.286 | 99.16124
43.87733 | 4611 | 43.87733 | 4404 | 180.504 | 97.39416 | 180.33099 | 99.16114
43.89046 | 4623 | 43.89046 | 4350 | 180.57001 | 97.39367 | 180.388 | 99.16102
43.90359 | 4748 | 43.90359 | 4216 | 180.616 | 97.39332 | 180.435 | 99.16093
43.91672 | 4774 | 43.91672 | 4385 | 180.66499 | 97.39295 | 180.49001 | 99.16081
43.92985 | 4591 | 43.92985 | 4385 | 180.71201 | 97.39261 | 180.548 | 99.16069
43.94299 | 4651 | 43.94299 | 4319 | 180.76801 | 97.39218 | 180.603 | 99.16058
43.95612 | 4522 | 43.95612 | 4323 | 180.821 | 97.39179 | 180.646 | 99.16049
43.96925 | 4616 | 43.96925 | 4310 | 180.86501 | 97.39146 | 180.703 | 99.16037
43.98238 | 4576 | 43.98238 | 4289 | 180.927 | 97.391 | 180.74899 | 99.16028
43.99551 | 4640 | 43.99551 | 4386 | 180.98199 | 97.39059 | 180.81 | 99.16015
44.00864 | 4696 | 44.00864 | 4358 | 181.035 | 97.39019 | 180.864 | 99.16004
44.02177 | 4594 | 44.02177 | 4161 | 181.07899 | 97.38987 | 180.92999 | 99.15991
44.0349 | 4531 | 44.0349 | 4346 | 181.14301 | 97.38939 | 180.97301 | 99.15982
44.04803 | 4602 | 44.04803 | 4355 | 181.186 | 97.38907 | 181.03101 | 99.1597
44.06116 | 4615 | 44.06116 | 4308 | 181.244 | 97.38864 | 181.08 | 99.1596
44.07429 | 4652 | 44.07429 | 4325 | 181.30701 | 97.38817 | 181.13901 | 99.15948
44.08742 | 4660 | 44.08742 | 4313 | 181.355 | 97.38782 | 181.194 | 99.15937
44.10055 | 4685 | 44.10055 | 4262 | 181.407 | 97.38743 | 181.23599 | 99.15928
44.11368 | 4791 | 44.11368 | 4380 | 181.46201 | 97.38702 | 181.299 | 99.15915
44.12681 | 4642 | 44.12681 | 4228 | 181.50999 | 97.38667 | 181.35201 | 99.15904
44.13994 | 4618 | 44.13994 | 4353 | 181.563 | 97.38628 | 181.40401 | 99.15894
44.15307 | 4743 | 44.15307 | 4227 | 181.623 | 97.38584 | 181.45399 | 99.15884
44.1662 | 4657 | 44.1662 | 4418 | 181.672 | 97.38547 | 181.506 | 99.15873
44.17933 | 4712 | 44.17933 | 4353 | 181.715 | 97.38516 | 181.565 | 99.15861
44.19246 | 4692 | 44.19246 | 4326 | 181.77699 | 97.3847 | 181.61501 | 99.15851
44.20559 | 4667 | 44.20559 | 4444 | 181.834 | 97.38428 | 181.66499 | 99.15841
44.21872 | 4813 | 44.21872 | 4343 | 181.884 | 97.38392 | 181.717 | 99.1583
44.23185 | 4810 | 44.23185 | 4392 | 181.931 | 97.38357 | 181.769 | 99.1582
44.24498 | 4687 | 44.24498 | 4356 | 181.98199 | 97.3832 | 181.823 | 99.15809
44.25811 | 4758 | 44.25811 | 4303 | 182.02901 | 97.38285 | 181.87199 | 99.15799
44.27124 | 4684 | 44.27124 | 4295 | 182.092 | 97.38239 | 181.937 | 99.15786
44.28437 | 4744 | 44.28437 | 4316 | 182.145 | 97.382 | 181.987 | 99.15776
44.2975 | 4720 | 44.2975 | 4317 | 182.198 | 97.38162 | 182.039 | 99.15766
44.31063 | 4663 | 44.31063 | 4181 | 182.25999 | 97.38116 | 182.09399 | 99.15755
44.32376 | 4699 | 44.32376 | 4422 | 182.298 | 97.38089 | 182.146 | 99.15744
44.33689 | 4580 | 44.33689 | 4347 | 182.341 | 97.38057 | 182.202 | 99.15733
44.35002 | 4718 | 44.35002 | 4441 | 182.397 | 97.38017 | 182.257 | 99.15722
44.36315 | 4584 | 44.36315 | 4375 | 182.453 | 97.37976 | 182.304 | 99.15713
44.37628 | 4636 | 44.37628 | 4294 | 182.51601 | 97.3793 | 182.364 | 99.15701
44.38941 | 4630 | 44.38941 | 4321 | 182.561 | 97.37897 | 182.414 | 99.15691
44.40254 | 4648 | 44.40254 | 4300 | 182.618 | 97.37856 | 182.468 | 99.1568
44.41568 | 4687 | 44.41568 | 4214 | 182.66 | 97.37825 | 182.52 | 99.1567
44.42881 | 4694 | 44.42881 | 4341 | 182.726 | 97.37778 | 182.56599 | 99.15661
44.44194 | 4662 | 44.44194 | 4437 | 182.769 | 97.37746 | 182.636 | 99.15647
44.45507 | 4694 | 44.45507 | 4358 | 182.83701 | 97.37697 | 182.668 | 99.1564
44.4682 | 4776 | 44.4682 | 4273 | 182.884 | 97.37663 | 182.72701 | 99.15629
44.48133 | 4652 | 44.48133 | 4391 | 182.94299 | 97.37621 | 182.78799 | 99.15617
44.49446 | 4559 | 44.49446 | 4404 | 182.989 | 97.37587 | 182.836 | 99.15607
44.50759 | 4662 | 44.50759 | 4331 | 183.032 | 97.37556 | 182.89 | 99.15597
44.52072 | 4659 | 44.52072 | 4370 | 183.09399 | 97.37512 | 182.944 | 99.15586
44.53385 | 4624 | 44.53385 | 4437 | 183.15401 | 97.37468 | 182.993 | 99.15577
44.54698 | 4624 | 44.54698 | 4411 | 183.205 | 97.37432 | 183.049 | 99.15566
44.56011 | 4682 | 44.56011 | 4330 | 183.265 | 97.37389 | 183.092 | 99.15557
44.57324 | 4655 | 44.57324 | 4252 | 183.311 | 97.37356 | 183.147 | 99.15546
44.58637 | 4711 | 44.58637 | 4328 | 183.35699 | 97.37323 | 183.20799 | 99.15535
44.5995 | 4722 | 44.5995 | 4393 | 183.41901 | 97.37278 | 183.254 | 99.15526
44.61263 | 4694 | 44.61263 | 4327 | 183.467 | 97.37244 | 183.30701 | 99.15515
44.62576 | 4690 | 44.62576 | 4323 | 183.52299 | 97.37204 | 183.362 | 99.15505
44.63889 | 4699 | 44.63889 | 4305 | 183.563 | 97.37175 | 183.41299 | 99.15495
44.65202 | 4616 | 44.65202 | 4307 | 183.625 | 97.37131 | 183.46201 | 99.15485
44.66515 | 4676 | 44.66515 | 4291 | 183.674 | 97.37096 | 183.52901 | 99.15472
44.67828 | 4801 | 44.67828 | 4318 | 183.72701 | 97.37058 | 183.57899 | 99.15463
44.69141 | 4643 | 44.69141 | 4217 | 183.78999 | 97.37013 | 183.61501 | 99.15456
44.70454 | 4566 | 44.70454 | 4266 | 183.841 | 97.36976 | 183.66901 | 99.15445
44.71767 | 4659 | 44.71767 | 4382 | 183.892 | 97.3694 | 183.72501 | 99.15434
44.7308 | 4640 | 44.7308 | 4378 | 183.944 | 97.36903 | 183.77299 | 99.15425
44.74393 | 4710 | 44.74393 | 4425 | 183.99899 | 97.36864 | 183.841 | 99.15412
44.75706 | 4746 | 44.75706 | 4255 | 184.05299 | 97.36826 | 183.888 | 99.15403
44.77019 | 4627 | 44.77019 | 4430 | 184.11 | 97.36785 | 183.929 | 99.15395
44.78332 | 4548 | 44.78332 | 4355 | 184.16 | 97.3675 | 183.995 | 99.15383
44.79645 | 4740 | 44.79645 | 4359 | 184.196 | 97.36724 | 184.05499 | 99.15371
44.80958 | 4728 | 44.80958 | 4352 | 184.258 | 97.3668 | 184.101 | 99.15362
44.82271 | 4664 | 44.82271 | 4329 | 184.317 | 97.36638 | 184.158 | 99.15352
44.83584 | 4646 | 44.83584 | 4262 | 184.35899 | 97.36609 | 184.205 | 99.15343
44.84897 | 4633 | 44.84897 | 4391 | 184.41701 | 97.36567 | 184.258 | 99.15333
44.8621 | 4721 | 44.8621 | 4474 | 184.476 | 97.36526 | 184.31599 | 99.15322
44.87524 | 4751 | 44.87524 | 4381 | 184.533 | 97.36486 | 184.369 | 99.15312
44.88837 | 4769 | 44.88837 | 4391 | 184.569 | 97.3646 | 184.41701 | 99.15303
44.9015 | 4719 | 44.9015 | 4276 | 184.62801 | 97.36418 | 184.472 | 99.15292
44.91463 | 4690 | 44.91463 | 4296 | 184.687 | 97.36377 | 184.517 | 99.15284
44.92776 | 4586 | 44.92776 | 4327 | 184.729 | 97.36347 | 184.571 | 99.15274
44.94089 | 4652 | 44.94089 | 4456 | 184.78999 | 97.36304 | 184.623 | 99.15264
44.95402 | 4707 | 44.95402 | 4296 | 184.83701 | 97.36271 | 184.686 | 99.15252
44.96715 | 4741 | 44.96715 | 4205 | 184.888 | 97.36235 | 184.722 | 99.15245
44.98028 | 4724 | 44.98028 | 4314 | 184.94901 | 97.36193 | 184.787 | 99.15233
44.99341 | 4819 | 44.99341 | 4257 | 185.00101 | 97.36156 | 184.834 | 99.15224
45.00654 | 4918 | 45.00654 | 4274 | 185.045 | 97.36125 | 184.89799 | 99.15212
45.01967 | 4670 | 45.01967 | 4298 | 185.095 | 97.3609 | 184.946 | 99.15203
45.0328 | 4745 | 45.0328 | 4369 | 185.15401 | 97.36049 | 184.99001 | 99.15195
45.04593 | 4696 | 45.04593 | 4392 | 185.21001 | 97.3601 | 185.05099 | 99.15184
45.05906 | 4761 | 45.05906 | 4306 | 185.26401 | 97.35972 | 185.108 | 99.15173
45.07219 | 4715 | 45.07219 | 4181 | 185.314 | 97.35937 | 185.15601 | 99.15164
45.08532 | 4693 | 45.08532 | 4272 | 185.35201 | 97.3591 | 185.20799 | 99.15155
45.09845 | 4685 | 45.09845 | 4391 | 185.409 | 97.35871 | 185.254 | 99.15146
45.11158 | 4721 | 45.11158 | 4307 | 185.46899 | 97.35829 | 185.308 | 99.15136
45.12471 | 4814 | 45.12471 | 4243 | 185.515 | 97.35797 | 185.35899 | 99.15127
45.13784 | 4681 | 45.13784 | 4367 | 185.577 | 97.35753 | 185.41 | 99.15118
45.15097 | 4918 | 45.15097 | 4330 | 185.636 | 97.35712 | 185.472 | 99.15106
45.1641 | 4797 | 45.1641 | 4363 | 185.685 | 97.35678 | 185.522 | 99.15097
45.17723 | 4695 | 45.17723 | 4358 | 185.724 | 97.35651 | 185.575 | 99.15087
45.19036 | 4809 | 45.19036 | 4397 | 185.795 | 97.35602 | 185.629 | 99.15078
45.20349 | 4843 | 45.20349 | 4380 | 185.839 | 97.35571 | 185.681 | 99.15068
45.21662 | 4757 | 45.21662 | 4191 | 185.88699 | 97.35538 | 185.72 | 99.15061
45.22975 | 4610 | 45.22975 | 4304 | 185.94099 | 97.355 | 185.78 | 99.1505
45.24288 | 4739 | 45.24288 | 4429 | 185.98199 | 97.35472 | 185.84 | 99.15039
45.25601 | 4840 | 45.25601 | 4436 | 186.05099 | 97.35424 | 185.89101 | 99.1503
45.26914 | 4824 | 45.26914 | 4181 | 186.09801 | 97.35391 | 185.94299 | 99.15021
45.28227 | 4688 | 45.28227 | 4321 | 186.146 | 97.35358 | 185.989 | 99.15012
45.2954 | 4757 | 45.2954 | 4304 | 186.202 | 97.35319 | 186.032 | 99.15004
45.30853 | 4716 | 45.30853 | 4267 | 186.254 | 97.35283 | 186.103 | 99.14992
45.32166 | 4862 | 45.32166 | 4385 | 186.314 | 97.35242 | 186.161 | 99.14981
45.3348 | 4902 | 45.3348 | 4267 | 186.36501 | 97.35207 | 186.202 | 99.14974
45.34793 | 4728 | 45.34793 | 4451 | 186.397 | 97.35185 | 186.254 | 99.14965
45.36106 | 4782 | 45.36106 | 4337 | 186.45599 | 97.35144 | 186.30099 | 99.14956
45.37419 | 4861 | 45.37419 | 4315 | 186.508 | 97.35108 | 186.356 | 99.14946
45.38732 | 4831 | 45.38732 | 4417 | 186.56 | 97.35072 | 186.414 | 99.14936
45.40045 | 4813 | 45.40045 | 4368 | 186.618 | 97.35032 | 186.466 | 99.14927
45.41358 | 4857 | 45.41358 | 4338 | 186.675 | 97.34993 | 186.517 | 99.14918
45.42671 | 4733 | 45.42671 | 4387 | 186.731 | 97.34954 | 186.576 | 99.14907
45.43984 | 4864 | 45.43984 | 4202 | 186.76601 | 97.3493 | 186.627 | 99.14898
45.45297 | 4779 | 45.45297 | 4370 | 186.83099 | 97.34886 | 186.673 | 99.1489
45.4661 | 4946 | 45.4661 | 4262 | 186.883 | 97.3485 | 186.74001 | 99.14878
45.47923 | 4947 | 45.47923 | 4345 | 186.938 | 97.34812 | 186.78799 | 99.1487
45.49236 | 4779 | 45.49236 | 4297 | 186.99001 | 97.34776 | 186.84399 | 99.1486
45.50549 | 4797 | 45.50549 | 4288 | 187.05 | 97.34735 | 186.888 | 99.14852
45.51862 | 4759 | 45.51862 | 4464 | 187.09801 | 97.34702 | 186.944 | 99.14842
45.53175 | 4843 | 45.53175 | 4444 | 187.149 | 97.34667 | 186.992 | 99.14834
45.54488 | 4812 | 45.54488 | 4330 | 187.211 | 97.34625 | 187.05499 | 99.14823
45.55801 | 4884 | 45.55801 | 4340 | 187.241 | 97.34604 | 187.09399 | 99.14816
45.57114 | 4983 | 45.57114 | 4167 | 187.302 | 97.34563 | 187.149 | 99.14806
45.58427 | 4957 | 45.58427 | 4285 | 187.354 | 97.34527 | 187.211 | 99.14796
45.5974 | 4881 | 45.5974 | 4371 | 187.41499 | 97.34485 | 187.255 | 99.14788
45.61053 | 4920 | 45.61053 | 4302 | 187.46201 | 97.34453 | 187.31599 | 99.14778
45.62366 | 4896 | 45.62366 | 4419 | 187.509 | 97.34421 | 187.36301 | 99.14769
45.63679 | 4828 | 45.63679 | 4291 | 187.562 | 97.34385 | 187.41499 | 99.1476
45.64992 | 4879 | 45.64992 | 4273 | 187.618 | 97.34347 | 187.466 | 99.14752
45.66305 | 4782 | 45.66305 | 4297 | 187.67 | 97.34311 | 187.51601 | 99.14743
45.67618 | 4948 | 45.67618 | 4318 | 187.718 | 97.34279 | 187.57401 | 99.14733
45.68931 | 4829 | 45.68931 | 4320 | 187.772 | 97.34242 | 187.61501 | 99.14726
45.70244 | 4879 | 45.70244 | 4293 | 187.826 | 97.34205 | 187.67799 | 99.14715
45.71557 | 4720 | 45.71557 | 4245 | 187.879 | 97.34169 | 187.72501 | 99.14707
45.7287 | 4778 | 45.7287 | 4434 | 187.92599 | 97.34137 | 187.783 | 99.14697
45.74183 | 4658 | 45.74183 | 4303 | 187.991 | 97.34093 | 187.843 | 99.14687
45.75496 | 4850 | 45.75496 | 4264 | 188.036 | 97.34062 | 187.899 | 99.14678
45.76809 | 4761 | 45.76809 | 4303 | 188.09399 | 97.34023 | 187.94901 | 99.14669
45.78122 | 4699 | 45.78122 | 4395 | 188.134 | 97.33996 | 187.992 | 99.14662
45.79435 | 4802 | 45.79435 | 4181 | 188.18401 | 97.33962 | 188.047 | 99.14653
45.80749 | 4904 | 45.80749 | 4239 | 188.25 | 97.33917 | 188.093 | 99.14645
45.82062 | 4830 | 45.82062 | 4418 | 188.297 | 97.33885 | 188.146 | 99.14636
45.83375 | 4701 | 45.83375 | 4334 | 188.34801 | 97.3385 | 188.202 | 99.14627
45.84688 | 4808 | 45.84688 | 4381 | 188.401 | 97.33815 | 188.254 | 99.14618
45.86001 | 4776 | 45.86001 | 4338 | 188.455 | 97.33778 | 188.313 | 99.14608
45.87314 | 4806 | 45.87314 | 4246 | 188.496 | 97.3375 | 188.353 | 99.14601
45.88627 | 4621 | 45.88627 | 4353 | 188.55299 | 97.33712 | 188.416 | 99.14591
45.8994 | 4607 | 45.8994 | 4388 | 188.618 | 97.33668 | 188.463 | 99.14583
45.91253 | 4795 | 45.91253 | 4331 | 188.666 | 97.33635 | 188.51199 | 99.14575
45.92566 | 4721 | 45.92566 | 4424 | 188.711 | 97.33605 | 188.554 | 99.14568
45.93879 | 4689 | 45.93879 | 4389 | 188.76401 | 97.33569 | 188.62801 | 99.14555
45.95192 | 4810 | 45.95192 | 4354 | 188.825 | 97.33528 | 188.666 | 99.14549
45.96505 | 4803 | 45.96505 | 4271 | 188.875 | 97.33494 | 188.726 | 99.14539
45.97818 | 4694 | 45.97818 | 4481 | 188.923 | 97.33462 | 188.77499 | 99.14531
45.99131 | 4871 | 45.99131 | 4338 | 188.985 | 97.3342 | 188.82201 | 99.14524
46.00444 | 4719 | 46.00444 | 4332 | 189.026 | 97.33392 | 188.886 | 99.14513
46.01757 | 4688 | 46.01757 | 4268 | 189.086 | 97.33352 | 188.923 | 99.14507
46.0307 | 4811 | 46.0307 | 4242 | 189.12801 | 97.33323 | 188.98801 | 99.14496
46.04383 | 4804 | 46.04383 | 4312 | 189.17999 | 97.33288 | 189.021 | 99.14491
46.05696 | 4732 | 46.05696 | 4336 | 189.23801 | 97.33249 | 189.08099 | 99.14481
46.07009 | 4738 | 46.07009 | 4412 | 189.282 | 97.3322 | 189.14799 | 99.14471
46.08322 | 4693 | 46.08322 | 4415 | 189.339 | 97.33181 | 189.187 | 99.14464
46.09635 | 4696 | 46.09635 | 4290 | 189.392 | 97.33146 | 189.245 | 99.14455
46.10948 | 4718 | 46.10948 | 4354 | 189.44901 | 97.33107 | 189.29201 | 99.14447
46.12261 | 4772 | 46.12261 | 4250 | 189.49899 | 97.33074 | 189.34399 | 99.14439
46.13574 | 4689 | 46.13574 | 4339 | 189.545 | 97.33043 | 189.39301 | 99.14431
46.14887 | 4786 | 46.14887 | 4359 | 189.60201 | 97.33004 | 189.446 | 99.14422
46.162 | 4805 | 46.162 | 4391 | 189.662 | 97.32964 | 189.496 | 99.14414
46.17513 | 4665 | 46.17513 | 4431 | 189.713 | 97.3293 | 189.543 | 99.14407
46.18826 | 4800 | 46.18826 | 4273 | 189.767 | 97.32894 | 189.62199 | 99.14394
46.20139 | 4900 | 46.20139 | 4342 | 189.808 | 97.32866 | 189.66499 | 99.14387
46.21452 | 4802 | 46.21452 | 4420 | 189.85899 | 97.32832 | 189.715 | 99.14379
46.22765 | 4818 | 46.22765 | 4296 | 189.92599 | 97.32787 | 189.763 | 99.14372
46.24078 | 4763 | 46.24078 | 4347 | 189.97 | 97.32757 | 189.827 | 99.14362
46.25391 | 4802 | 46.25391 | 4227 | 190.02 | 97.32724 | 189.871 | 99.14355
46.26705 | 4604 | 46.26705 | 4412 | 190.064 | 97.32695 | 189.927 | 99.14346
46.28018 | 4766 | 46.28018 | 4393 | 190.11501 | 97.3266 | 189.97701 | 99.14338
46.29331 | 4687 | 46.29331 | 4319 | 190.17 | 97.32624 | 190.02299 | 99.14331
46.30644 | 4738 | 46.30644 | 4243 | 190.20799 | 97.32598 | 190.08299 | 99.14322
46.31957 | 4712 | 46.31957 | 4344 | 190.27299 | 97.32555 | 190.127 | 99.14315
46.3327 | 4658 | 46.3327 | 4359 | 190.33099 | 97.32516 | 190.179 | 99.14307
46.34583 | 4673 | 46.34583 | 4202 | 190.383 | 97.32481 | 190.235 | 99.14298
46.35896 | 4725 | 46.35896 | 4302 | 190.436 | 97.32446 | 190.289 | 99.1429
46.37209 | 4650 | 46.37209 | 4360 | 190.493 | 97.32408 | 190.339 | 99.14282
46.38522 | 4700 | 46.38522 | 4344 | 190.53 | 97.32383 | 190.38699 | 99.14274
46.39835 | 4637 | 46.39835 | 4245 | 190.595 | 97.3234 | 190.444 | 99.14266
46.41148 | 4771 | 46.41148 | 4279 | 190.64 | 97.32309 | 190.50101 | 99.14257
46.42461 | 4715 | 46.42461 | 4360 | 190.686 | 97.32279 | 190.55901 | 99.14248
46.43774 | 4794 | 46.43774 | 4348 | 190.737 | 97.32244 | 190.604 | 99.14241
46.45087 | 4736 | 46.45087 | 4401 | 190.802 | 97.32201 | 190.65199 | 99.14234
46.464 | 4656 | 46.464 | 4283 | 190.85201 | 97.32168 | 190.722 | 99.14223
46.47713 | 4763 | 46.47713 | 4272 | 190.905 | 97.32132 | 190.75999 | 99.14217
46.49026 | 4633 | 46.49026 | 4273 | 190.96201 | 97.32094 | 190.80901 | 99.1421
46.50339 | 4813 | 46.50339 | 4409 | 191.011 | 97.32062 | 190.867 | 99.14201
46.51652 | 4793 | 46.51652 | 4297 | 191.065 | 97.32026 | 190.909 | 99.14195
46.52965 | 4588 | 46.52965 | 4198 | 191.108 | 97.31997 | 190.968 | 99.14186
46.54278 | 4718 | 46.54278 | 4452 | 191.162 | 97.31961 | 191.022 | 99.14178
46.55591 | 4690 | 46.55591 | 4231 | 191.21201 | 97.31928 | 191.071 | 99.1417
46.56904 | 4750 | 46.56904 | 4335 | 191.265 | 97.31893 | 191.119 | 99.14163
46.58217 | 4711 | 46.58217 | 4316 | 191.31 | 97.31863 | 191.16 | 99.14157
46.5953 | 4836 | 46.5953 | 4319 | 191.37199 | 97.31821 | 191.23 | 99.14146
46.60843 | 4732 | 46.60843 | 4312 | 191.42 | 97.3179 | 191.26801 | 99.14141
46.62156 | 4723 | 46.62156 | 4318 | 191.468 | 97.31758 | 191.315 | 99.14134
46.63469 | 4653 | 46.63469 | 4327 | 191.52699 | 97.31718 | 191.371 | 99.14125
46.64782 | 4753 | 46.64782 | 4287 | 191.57001 | 97.3169 | 191.42599 | 99.14117
46.66095 | 4666 | 46.66095 | 4286 | 191.62801 | 97.31651 | 191.479 | 99.1411
46.67408 | 4846 | 46.67408 | 4171 | 191.683 | 97.31615 | 191.528 | 99.14102
46.68721 | 4764 | 46.68721 | 4372 | 191.731 | 97.31583 | 191.593 | 99.14093
46.70034 | 4780 | 46.70034 | 4275 | 191.78 | 97.3155 | 191.645 | 99.14085
46.71347 | 4685 | 46.71347 | 4431 | 191.82899 | 97.31517 | 191.709 | 99.14076
46.7266 | 4633 | 46.7266 | 4296 | 191.882 | 97.31482 | 191.75101 | 99.1407
46.73974 | 4736 | 46.73974 | 4243 | 191.93401 | 97.31448 | 191.793 | 99.14064
46.75287 | 4743 | 46.75287 | 4333 | 191.989 | 97.31411 | 191.851 | 99.14055
46.766 | 4630 | 46.766 | 4265 | 192.035 | 97.31381 | 191.89799 | 99.14048
46.77913 | 4763 | 46.77913 | 4283 | 192.092 | 97.31343 | 191.94299 | 99.14042
46.79226 | 4717 | 46.79226 | 4251 | 192.155 | 97.31301 | 191.995 | 99.14034
46.80539 | 4706 | 46.80539 | 4424 | 192.198 | 97.31273 | 192.058 | 99.14025
46.81852 | 4649 | 46.81852 | 4374 | 192.24899 | 97.31239 | 192.106 | 99.14018
46.83165 | 4722 | 46.83165 | 4401 | 192.308 | 97.31199 | 192.16 | 99.14011
46.84478 | 4608 | 46.84478 | 4381 | 192.353 | 97.3117 | 192.203 | 99.14004
46.85791 | 4727 | 46.85791 | 4335 | 192.407 | 97.31134 | 192.258 | 99.13997
46.87104 | 4826 | 46.87104 | 4406 | 192.46001 | 97.31099 | 192.314 | 99.13989
46.88417 | 4720 | 46.88417 | 4368 | 192.50301 | 97.3107 | 192.36099 | 99.13982
46.8973 | 4694 | 46.8973 | 4271 | 192.564 | 97.3103 | 192.42101 | 99.13973
46.91043 | 4739 | 46.91043 | 4351 | 192.616 | 97.30995 | 192.47501 | 99.13966
46.92356 | 4724 | 46.92356 | 4354 | 192.664 | 97.30964 | 192.522 | 99.13959
46.93669 | 4808 | 46.93669 | 4408 | 192.724 | 97.30924 | 192.573 | 99.13952
46.94982 | 4657 | 46.94982 | 4334 | 192.772 | 97.30892 | 192.61301 | 99.13946
46.96295 | 4734 | 46.96295 | 4358 | 192.821 | 97.30859 | 192.675 | 99.13938
46.97608 | 4717 | 46.97608 | 4378 | 192.87399 | 97.30824 | 192.72301 | 99.13931
46.98921 | 4740 | 46.98921 | 4201 | 192.93201 | 97.30786 | 192.774 | 99.13924
47.00234 | 4740 | 47.00234 | 4370 | 192.97099 | 97.3076 | 192.83299 | 99.13916
47.01547 | 4633 | 47.01547 | 4265 | 193.026 | 97.30723 | 192.89301 | 99.13907
47.0286 | 4686 | 47.0286 | 4164 | 193.078 | 97.30689 | 192.946 | 99.139
47.04173 | 4570 | 47.04173 | 4390 | 193.12801 | 97.30656 | 192.985 | 99.13895
47.05486 | 4795 | 47.05486 | 4239 | 193.181 | 97.30621 | 193.035 | 99.13888
47.06799 | 4588 | 47.06799 | 4369 | 193.24001 | 97.30582 | 193.089 | 99.1388
47.08112 | 4682 | 47.08112 | 4272 | 193.28 | 97.30556 | 193.136 | 99.13874
47.09425 | 4689 | 47.09425 | 4248 | 193.339 | 97.30517 | 193.203 | 99.13865
47.10738 | 4678 | 47.10738 | 4359 | 193.397 | 97.30478 | 193.239 | 99.1386
47.12051 | 4722 | 47.12051 | 4246 | 193.452 | 97.30442 | 193.3 | 99.13851
47.13364 | 4628 | 47.13364 | 4481 | 193.495 | 97.30413 | 193.34801 | 99.13845
47.14677 | 4669 | 47.14677 | 4315 | 193.54601 | 97.3038 | 193.39101 | 99.13839
47.1599 | 4762 | 47.1599 | 4271 | 193.60001 | 97.30344 | 193.459 | 99.1383
47.17303 | 4538 | 47.17303 | 4297 | 193.63901 | 97.30318 | 193.50301 | 99.13824
47.18616 | 4647 | 47.18616 | 4373 | 193.69701 | 97.3028 | 193.55 | 99.13818
47.1993 | 4658 | 47.1993 | 4345 | 193.75301 | 97.30243 | 193.61501 | 99.13809
47.21243 | 4807 | 47.21243 | 4339 | 193.80701 | 97.30207 | 193.657 | 99.13803
47.22556 | 4820 | 47.22556 | 4354 | 193.854 | 97.30176 | 193.702 | 99.13797
47.23869 | 4641 | 47.23869 | 4392 | 193.911 | 97.30138 | 193.76601 | 99.13789
47.25182 | 4731 | 47.25182 | 4380 | 193.955 | 97.30109 | 193.811 | 99.13783
47.26495 | 4725 | 47.26495 | 4275 | 194.005 | 97.30076 | 193.868 | 99.13775
47.27808 | 4668 | 47.27808 | 4403 | 194.05299 | 97.30044 | 193.91299 | 99.13769
47.29121 | 4778 | 47.29121 | 4292 | 194.09801 | 97.30014 | 193.97501 | 99.13761
47.30434 | 4731 | 47.30434 | 4279 | 194.17 | 97.29967 | 194.02499 | 99.13754
47.31747 | 4781 | 47.31747 | 4357 | 194.231 | 97.29926 | 194.075 | 99.13748
47.3306 | 4818 | 47.3306 | 4317 | 194.274 | 97.29898 | 194.129 | 99.13741
47.34373 | 4785 | 47.34373 | 4350 | 194.312 | 97.29873 | 194.17599 | 99.13735
47.35686 | 4775 | 47.35686 | 4434 | 194.377 | 97.2983 | 194.243 | 99.13726
47.36999 | 4663 | 47.36999 | 4293 | 194.424 | 97.29799 | 194.27901 | 99.13721
47.38312 | 4701 | 47.38312 | 4307 | 194.466 | 97.29771 | 194.33501 | 99.13714
47.39625 | 4684 | 47.39625 | 4363 | 194.526 | 97.29732 | 194.379 | 99.13708
47.40938 | 4698 | 47.40938 | 4266 | 194.58 | 97.29696 | 194.42599 | 99.13702
47.42251 | 4731 | 47.42251 | 4318 | 194.634 | 97.2966 | 194.48199 | 99.13695
47.43564 | 4684 | 47.43564 | 4241 | 194.679 | 97.2963 | 194.54601 | 99.13687
47.44877 | 4867 | 47.44877 | 4385 | 194.72301 | 97.29601 | 194.593 | 99.13681
47.4619 | 4668 | 47.4619 | 4239 | 194.77901 | 97.29564 | 194.647 | 99.13674
47.47503 | 4680 | 47.47503 | 4273 | 194.836 | 97.29527 | 194.70399 | 99.13667
47.48816 | 4768 | 47.48816 | 4338 | 194.884 | 97.29495 | 194.758 | 99.1366
47.50129 | 4745 | 47.50129 | 4294 | 194.937 | 97.2946 | 194.80299 | 99.13654
47.51442 | 4652 | 47.51442 | 4214 | 194.97701 | 97.29433 | 194.855 | 99.13647
47.52755 | 4821 | 47.52755 | 4287 | 195.03101 | 97.29398 | 194.912 | 99.1364
47.54068 | 4625 | 47.54068 | 4418 | 195.092 | 97.29357 | 194.963 | 99.13634
47.55381 | 4733 | 47.55381 | 4352 | 195.138 | 97.29327 | 195.009 | 99.13628
47.56694 | 4693 | 47.56694 | 4269 | 195.196 | 97.29288 | 195.07899 | 99.13619
47.58007 | 4769 | 47.58007 | 4284 | 195.25101 | 97.29252 | 195.11099 | 99.13615
47.5932 | 4694 | 47.5932 | 4196 | 195.298 | 97.29221 | 195.16299 | 99.13609
47.60633 | 4799 | 47.60633 | 4236 | 195.35001 | 97.29187 | 195.21899 | 99.13602
47.61946 | 4733 | 47.61946 | 4368 | 195.405 | 97.2915 | 195.27 | 99.13596
47.63259 | 4680 | 47.63259 | 4330 | 195.45799 | 97.29115 | 195.328 | 99.13589
47.64572 | 4795 | 47.64572 | 4278 | 195.51199 | 97.2908 | 195.371 | 99.13583
47.65886 | 4631 | 47.65886 | 4328 | 195.56 | 97.29048 | 195.42599 | 99.13577
47.67199 | 4769 | 47.67199 | 4412 | 195.62199 | 97.29007 | 195.468 | 99.13571
47.68512 | 4798 | 47.68512 | 4265 | 195.66901 | 97.28976 | 195.519 | 99.13565
47.69825 | 4711 | 47.69825 | 4305 | 195.72701 | 97.28937 | 195.58701 | 99.13557
47.71138 | 4737 | 47.71138 | 4363 | 195.76401 | 97.28913 | 195.629 | 99.13552
47.72451 | 4698 | 47.72451 | 4327 | 195.817 | 97.28878 | 195.679 | 99.13546
47.73764 | 4529 | 47.73764 | 4358 | 195.869 | 97.28844 | 195.73199 | 99.13539
47.75077 | 4682 | 47.75077 | 4498 | 195.909 | 97.28817 | 195.787 | 99.13533
47.7639 | 4785 | 47.7639 | 4372 | 195.959 | 97.28784 | 195.83501 | 99.13527
47.77703 | 4752 | 47.77703 | 4265 | 196.019 | 97.28744 | 195.883 | 99.13521
47.79016 | 4746 | 47.79016 | 4376 | 196.069 | 97.28711 | 195.931 | 99.13515
47.80329 | 4821 | 47.80329 | 4398 | 196.127 | 97.28673 | 195.992 | 99.13508
47.81642 | 4717 | 47.81642 | 4221 | 196.17 | 97.28644 | 196.04201 | 99.13502
47.82955 | 4764 | 47.82955 | 4314 | 196.22501 | 97.28608 | 196.08701 | 99.13497
47.84268 | 4733 | 47.84268 | 4341 | 196.272 | 97.28577 | 196.14301 | 99.1349
47.85581 | 4766 | 47.85581 | 4314 | 196.327 | 97.28541 | 196.196 | 99.13484
47.86894 | 4786 | 47.86894 | 4322 | 196.37399 | 97.28509 | 196.24899 | 99.13478
47.88207 | 4788 | 47.88207 | 4463 | 196.42799 | 97.28474 | 196.28999 | 99.13473
47.8952 | 4862 | 47.8952 | 4379 | 196.476 | 97.28442 | 196.356 | 99.13465
47.90833 | 4920 | 47.90833 | 4274 | 196.52299 | 97.28411 | 196.401 | 99.1346
47.92146 | 4744 | 47.92146 | 4390 | 196.586 | 97.28369 | 196.466 | 99.13452
47.93459 | 4756 | 47.93459 | 4308 | 196.63499 | 97.28337 | 196.511 | 99.13447
47.94772 | 4835 | 47.94772 | 4451 | 196.681 | 97.28306 | 196.561 | 99.13441
47.96085 | 4770 | 47.96085 | 4390 | 196.73199 | 97.28272 | 196.614 | 99.13435
47.97398 | 4891 | 47.97398 | 4280 | 196.786 | 97.28237 | 196.659 | 99.1343
47.98711 | 4794 | 47.98711 | 4459 | 196.834 | 97.28205 | 196.709 | 99.13424
48.00024 | 4801 | 48.00024 | 4506 | 196.88699 | 97.2817 | 196.763 | 99.13418
48.01337 | 4815 | 48.01337 | 4457 | 196.955 | 97.28125 | 196.825 | 99.13411
48.0265 | 4852 | 48.0265 | 4477 | 197.00301 | 97.28093 | 196.867 | 99.13406
48.03963 | 4786 | 48.03963 | 4491 | 197.056 | 97.28058 | 196.924 | 99.134
48.05276 | 4805 | 48.05276 | 4348 | 197.09599 | 97.28031 | 196.976 | 99.13394
48.06589 | 4790 | 48.06589 | 4285 | 197.145 | 97.27999 | 197.028 | 99.13388
48.07902 | 5003 | 48.07902 | 4417 | 197.207 | 97.27958 | 197.078 | 99.13382
48.09215 | 4790 | 48.09215 | 4396 | 197.254 | 97.27927 | 197.12801 | 99.13376
48.10528 | 4744 | 48.10528 | 4430 | 197.314 | 97.27887 | 197.17101 | 99.13372
48.11841 | 4772 | 48.11841 | 4457 | 197.373 | 97.27848 | 197.239 | 99.13364
48.13155 | 4775 | 48.13155 | 4383 | 197.40401 | 97.27827 | 197.291 | 99.13358
48.14468 | 4744 | 48.14468 | 4332 | 197.46201 | 97.27789 | 197.32899 | 99.13354
48.15781 | 4784 | 48.15781 | 4348 | 197.509 | 97.27757 | 197.38699 | 99.13347
48.17094 | 4849 | 48.17094 | 4396 | 197.57201 | 97.27716 | 197.433 | 99.13342
48.18407 | 4694 | 48.18407 | 4303 | 197.60899 | 97.27691 | 197.49001 | 99.13336
48.1972 | 4694 | 48.1972 | 4416 | 197.66701 | 97.27652 | 197.53999 | 99.13331
48.21033 | 4739 | 48.21033 | 4417 | 197.71201 | 97.27623 | 197.597 | 99.13324
48.22346 | 4793 | 48.22346 | 4349 | 197.76199 | 97.27589 | 197.64999 | 99.13318
48.23659 | 4620 | 48.23659 | 4427 | 197.82401 | 97.27548 | 197.687 | 99.13314
48.24972 | 4712 | 48.24972 | 4411 | 197.86501 | 97.27521 | 197.745 | 99.13308
48.26285 | 4702 | 48.26285 | 4387 | 197.914 | 97.27488 | 197.78999 | 99.13303
48.27598 | 4655 | 48.27598 | 4342 | 197.968 | 97.27453 | 197.851 | 99.13296
48.28911 | 4670 | 48.28911 | 4255 | 198.026 | 97.27414 | 197.911 | 99.1329
48.30224 | 4685 | 48.30224 | 4375 | 198.071 | 97.27384 | 197.95599 | 99.13285
48.31537 | 4757 | 48.31537 | 4227 | 198.112 | 97.27357 | 198.013 | 99.13279
48.3285 | 4585 | 48.3285 | 4258 | 198.172 | 97.27317 | 198.05901 | 99.13274
48.34163 | 4660 | 48.34163 | 4342 | 198.22301 | 97.27283 | 198.11099 | 99.13268
48.35476 | 4691 | 48.35476 | 4324 | 198.27499 | 97.27248 | 198.17101 | 99.13262
48.36789 | 4607 | 48.36789 | 4309 | 198.326 | 97.27214 | 198.217 | 99.13257
48.38102 | 4699 | 48.38102 | 4336 | 198.38499 | 97.27175 | 198.263 | 99.13252
48.39415 | 4650 | 48.39415 | 4242 | 198.427 | 97.27147 | 198.315 | 99.13247
48.40728 | 4776 | 48.40728 | 4367 | 198.49001 | 97.27105 | 198.37 | 99.13241
48.42041 | 4657 | 48.42041 | 4359 | 198.53999 | 97.27072 | 198.41901 | 99.13236
48.43354 | 4682 | 48.43354 | 4378 | 198.58701 | 97.2704 | 198.46201 | 99.13231
48.44667 | 4684 | 48.44667 | 4274 | 198.63901 | 97.27006 | 198.513 | 99.13226
48.4598 | 4662 | 48.4598 | 4249 | 198.686 | 97.26975 | 198.56799 | 99.1322
48.47293 | 4527 | 48.47293 | 4305 | 198.746 | 97.26935 | 198.62601 | 99.13214
48.48606 | 4783 | 48.48606 | 4307 | 198.787 | 97.26907 | 198.68201 | 99.13208
48.49919 | 4737 | 48.49919 | 4344 | 198.84599 | 97.26868 | 198.717 | 99.13204
48.51232 | 4723 | 48.51232 | 4314 | 198.89101 | 97.26838 | 198.778 | 99.13198
48.52545 | 4614 | 48.52545 | 4239 | 198.94901 | 97.26799 | 198.821 | 99.13194
48.53858 | 4763 | 48.53858 | 4351 | 198.991 | 97.26771 | 198.87601 | 99.13188
48.55171 | 4706 | 48.55171 | 4396 | 199.04201 | 97.26737 | 198.937 | 99.13182
48.56484 | 4672 | 48.56484 | 4424 | 199.101 | 97.26698 | 198.985 | 99.13177
48.57797 | 4631 | 48.57797 | 4399 | 199.158 | 97.2666 | 199.032 | 99.13172
48.59111 | 4590 | 48.59111 | 4337 | 199.20799 | 97.26626 | 199.08099 | 99.13167
48.60424 | 4726 | 48.60424 | 4455 | 199.258 | 97.26593 | 199.142 | 99.13161
48.61737 | 4804 | 48.61737 | 4382 | 199.295 | 97.26568 | 199.188 | 99.13156
48.6305 | 4650 | 48.6305 | 4306 | 199.349 | 97.26532 | 199.239 | 99.13151
48.64363 | 4690 | 48.64363 | 4403 | 199.405 | 97.26495 | 199.291 | 99.13145
48.65676 | 4649 | 48.65676 | 4245 | 199.457 | 97.2646 | 199.33701 | 99.13141
48.66989 | 4670 | 48.66989 | 4297 | 199.52 | 97.26418 | 199.37801 | 99.13137
48.68302 | 4712 | 48.68302 | 4293 | 199.55901 | 97.26392 | 199.44099 | 99.1313
48.69615 | 4654 | 48.69615 | 4381 | 199.612 | 97.26356 | 199.492 | 99.13125
48.70928 | 4687 | 48.70928 | 4418 | 199.65601 | 97.26327 | 199.545 | 99.1312
48.72241 | 4694 | 48.72241 | 4285 | 199.71899 | 97.26284 | 199.603 | 99.13114
48.73554 | 4690 | 48.73554 | 4405 | 199.759 | 97.26258 | 199.646 | 99.1311
48.74867 | 4800 | 48.74867 | 4495 | 199.80901 | 97.26224 | 199.683 | 99.13106
48.7618 | 4741 | 48.7618 | 4342 | 199.87399 | 97.2618 | 199.745 | 99.131
48.77493 | 4654 | 48.77493 | 4404 | 199.914 | 97.26154 | 199.802 | 99.13094
48.78806 | 4748 | 48.78806 | 4371 | 199.974 | 97.26113 | 199.84801 | 99.1309
48.80119 | 4696 | 48.80119 | 4426 | 200.021 | 97.26082 | 199.897 | 99.13085
48.81432 | 4613 | 48.81432 | 4344 | 200.064 | 97.26053 | 199.936 | 99.13081
48.82745 | 4655 | 48.82745 | 4453 | 200.117 | 97.26017 | 200.00301 | 99.13074
48.84058 | 4631 | 48.84058 | 4437 | 200.168 | 97.25983 | 200.04601 | 99.1307
48.85371 | 4610 | 48.85371 | 4379 | 200.222 | 97.25947 | 200.10201 | 99.13065
48.86684 | 4678 | 48.86684 | 4304 | 200.271 | 97.25914 | 200.15199 | 99.1306
48.87997 | 4777 | 48.87997 | 4459 | 200.323 | 97.25879 | 200.202 | 99.13055
48.8931 | 4623 | 48.8931 | 4393 | 200.375 | 97.25844 | 200.258 | 99.13049
48.90623 | 4608 | 48.90623 | 4323 | 200.431 | 97.25806 | 200.317 | 99.13044
48.91936 | 4868 | 48.91936 | 4422 | 200.47701 | 97.25775 | 200.35899 | 99.1304
48.93249 | 4519 | 48.93249 | 4364 | 200.52699 | 97.25742 | 200.42 | 99.13034
48.94562 | 4654 | 48.94562 | 4405 | 200.588 | 97.25701 | 200.46001 | 99.1303
48.95875 | 4647 | 48.95875 | 4373 | 200.627 | 97.25674 | 200.528 | 99.13023
48.97188 | 4627 | 48.97188 | 4442 | 200.67999 | 97.25639 | 200.564 | 99.1302
48.98501 | 4548 | 48.98501 | 4424 | 200.728 | 97.25606 | 200.618 | 99.13015
48.99814 | 4635 | 48.99814 | 4418 | 200.782 | 97.2557 | 200.66499 | 99.1301
49.01127 | 4535 | 49.01127 | 4623 | 200.839 | 97.25531 | 200.72099 | 99.13005
49.0244 | 4704 | 49.0244 | 4578 | 200.886 | 97.255 | 200.772 | 99.13
49.03753 | 4817 | 49.03753 | 4321 | 200.939 | 97.25464 | 200.83 | 99.12995
49.05067 | 4782 | 49.05067 | 4461 | 201.002 | 97.25421 | 200.886 | 99.12989
49.0638 | 4685 | 49.0638 | 4459 | 201.04601 | 97.25392 | 200.933 | 99.12985
49.07693 | 4635 | 49.07693 | 4427 | 201.09801 | 97.25357 | 200.97301 | 99.12981
49.09006 | 4763 | 49.09006 | 4565 | 201.14 | 97.25328 | 201.02299 | 99.12976
49.10319 | 4804 | 49.10319 | 4523 | 201.187 | 97.25296 | 201.084 | 99.12971
49.11632 | 4725 | 49.11632 | 4420 | 201.243 | 97.25259 | 201.146 | 99.12965
49.12945 | 4648 | 49.12945 | 4504 | 201.298 | 97.25221 | 201.188 | 99.12961
49.14258 | 4596 | 49.14258 | 4413 | 201.347 | 97.25188 | 201.24001 | 99.12956
49.15571 | 4717 | 49.15571 | 4491 | 201.40601 | 97.25148 | 201.291 | 99.12951
49.16884 | 4708 | 49.16884 | 4463 | 201.444 | 97.25123 | 201.341 | 99.12947
49.18197 | 4643 | 49.18197 | 4518 | 201.49699 | 97.25087 | 201.384 | 99.12943
49.1951 | 4688 | 49.1951 | 4492 | 201.55 | 97.25051 | 201.44 | 99.12937
49.20823 | 4785 | 49.20823 | 4553 | 201.606 | 97.25013 | 201.487 | 99.12933
49.22136 | 4678 | 49.22136 | 4441 | 201.66499 | 97.24973 | 201.54401 | 99.12928
49.23449 | 4719 | 49.23449 | 4432 | 201.709 | 97.24943 | 201.59599 | 99.12923
49.24762 | 4654 | 49.24762 | 4545 | 201.76199 | 97.24907 | 201.649 | 99.12918
49.26075 | 4689 | 49.26075 | 4439 | 201.80299 | 97.24879 | 201.69299 | 99.12914
49.27388 | 4634 | 49.27388 | 4615 | 201.853 | 97.24845 | 201.737 | 99.1291
49.28701 | 4742 | 49.28701 | 4643 | 201.91499 | 97.24803 | 201.79601 | 99.12905
49.30014 | 4696 | 49.30014 | 4538 | 201.965 | 97.24769 | 201.851 | 99.129
49.31327 | 4792 | 49.31327 | 4585 | 202.02 | 97.24732 | 201.88901 | 99.12896
49.3264 | 4876 | 49.3264 | 4580 | 202.063 | 97.24702 | 201.953 | 99.12891
49.33953 | 4697 | 49.33953 | 4550 | 202.11501 | 97.24667 | 202.004 | 99.12886
49.35266 | 4728 | 49.35266 | 4576 | 202.16299 | 97.24634 | 202.05 | 99.12882
49.36579 | 4793 | 49.36579 | 4690 | 202.215 | 97.24599 | 202.108 | 99.12877
49.37892 | 4807 | 49.37892 | 4576 | 202.27499 | 97.24558 | 202.166 | 99.12871
49.39205 | 4796 | 49.39205 | 4637 | 202.31599 | 97.2453 | 202.21001 | 99.12868
49.40518 | 4729 | 49.40518 | 4695 | 202.368 | 97.24495 | 202.26801 | 99.12862
49.41831 | 4857 | 49.41831 | 4637 | 202.411 | 97.24465 | 202.312 | 99.12858
49.43144 | 4771 | 49.43144 | 4665 | 202.459 | 97.24432 | 202.36099 | 99.12854
49.44457 | 4754 | 49.44457 | 4753 | 202.513 | 97.24396 | 202.41701 | 99.12849
49.4577 | 4695 | 49.4577 | 4715 | 202.56 | 97.24363 | 202.466 | 99.12845
49.47083 | 4849 | 49.47083 | 4740 | 202.621 | 97.24322 | 202.51401 | 99.1284
49.48396 | 4875 | 49.48396 | 4736 | 202.662 | 97.24294 | 202.562 | 99.12836
49.49709 | 4776 | 49.49709 | 4612 | 202.729 | 97.24248 | 202.625 | 99.12831
49.51022 | 4719 | 49.51022 | 4771 | 202.772 | 97.24218 | 202.66701 | 99.12827
49.52336 | 4922 | 49.52336 | 4671 | 202.825 | 97.24182 | 202.728 | 99.12822
49.53649 | 4863 | 49.53649 | 4821 | 202.879 | 97.24145 | 202.76801 | 99.12818
49.54962 | 4602 | 49.54962 | 4721 | 202.923 | 97.24115 | 202.81599 | 99.12814
49.56275 | 4701 | 49.56275 | 4691 | 202.97701 | 97.24078 | 202.85899 | 99.1281
49.57588 | 4784 | 49.57588 | 4720 | 203.02699 | 97.24044 | 202.929 | 99.12804
49.58901 | 4820 | 49.58901 | 4709 | 203.08299 | 97.24005 | 202.974 | 99.128
49.60214 | 4857 | 49.60214 | 4651 | 203.133 | 97.23971 | 203.028 | 99.12795
49.61527 | 4799 | 49.61527 | 4729 | 203.187 | 97.23934 | 203.07201 | 99.12792
49.6284 | 4724 | 49.6284 | 4642 | 203.23599 | 97.239 | 203.125 | 99.12787
49.64153 | 4745 | 49.64153 | 4726 | 203.27901 | 97.23871 | 203.166 | 99.12783
49.65466 | 4668 | 49.65466 | 4735 | 203.334 | 97.23833 | 203.233 | 99.12778
49.66779 | 4811 | 49.66779 | 4732 | 203.38901 | 97.23795 | 203.286 | 99.12773
49.68092 | 4719 | 49.68092 | 4729 | 203.45 | 97.23753 | 203.34 | 99.12768
49.69405 | 4738 | 49.69405 | 4738 | 203.487 | 97.23728 | 203.37399 | 99.12766
49.70718 | 4706 | 49.70718 | 4605 | 203.536 | 97.23694 | 203.431 | 99.12761
49.72031 | 4700 | 49.72031 | 4750 | 203.573 | 97.23669 | 203.48801 | 99.12756
49.73344 | 4700 | 49.73344 | 4515 | 203.636 | 97.23625 | 203.545 | 99.12751
49.74657 | 4656 | 49.74657 | 4587 | 203.686 | 97.23591 | 203.586 | 99.12747
49.7597 | 4659 | 49.7597 | 4702 | 203.731 | 97.2356 | 203.634 | 99.12743
49.77283 | 4651 | 49.77283 | 4657 | 203.776 | 97.23529 | 203.689 | 99.12739
49.78596 | 4790 | 49.78596 | 4654 | 203.832 | 97.2349 | 203.742 | 99.12734
49.79909 | 4835 | 49.79909 | 4531 | 203.884 | 97.23454 | 203.798 | 99.12729
49.81222 | 4712 | 49.81222 | 4676 | 203.944 | 97.23413 | 203.826 | 99.12727
49.82535 | 4703 | 49.82535 | 4512 | 203.985 | 97.23384 | 203.896 | 99.12721
49.83848 | 4655 | 49.83848 | 4591 | 204.02699 | 97.23355 | 203.939 | 99.12717
49.85161 | 4635 | 49.85161 | 4541 | 204.088 | 97.23313 | 203.99899 | 99.12712
49.86474 | 4691 | 49.86474 | 4678 | 204.14301 | 97.23275 | 204.05299 | 99.12708
49.87787 | 4699 | 49.87787 | 4607 | 204.194 | 97.2324 | 204.103 | 99.12704
49.891 | 4707 | 49.891 | 4545 | 204.23199 | 97.23213 | 204.14301 | 99.127
49.90413 | 4694 | 49.90413 | 4511 | 204.286 | 97.23176 | 204.19501 | 99.12696
49.91726 | 4528 | 49.91726 | 4485 | 204.347 | 97.23134 | 204.252 | 99.12691
49.93039 | 4708 | 49.93039 | 4628 | 204.392 | 97.23102 | 204.304 | 99.12687
49.94352 | 4513 | 49.94352 | 4558 | 204.44501 | 97.23066 | 204.351 | 99.12683
49.95665 | 4632 | 49.95665 | 4471 | 204.483 | 97.23039 | 204.403 | 99.12679
49.96978 | 4610 | 49.96978 | 4566 | 204.549 | 97.22993 | 204.45599 | 99.12674
49.98292 | 4647 | 49.98292 | 4509 | 204.595 | 97.22961 | 204.506 | 99.1267
49.99605 | 4592 | 49.99605 | 4576 | 204.653 | 97.22921 | 204.55499 | 99.12666
50.00918 | 4664 | 50.00918 | 4543 | 204.69299 | 97.22893 | 204.60899 | 99.12662
50.02231 | 4586 | 50.02231 | 4515 | 204.75301 | 97.22851 | 204.655 | 99.12658
50.03544 | 4602 | 50.03544 | 4697 | 204.799 | 97.22819 | 204.71001 | 99.12653
50.04857 | 4617 | 50.04857 | 4519 | 204.847 | 97.22786 | 204.756 | 99.1265
50.0617 | 4676 | 50.0617 | 4405 | 204.901 | 97.22748 | 204.80499 | 99.12646
50.07483 | 4698 | 50.07483 | 4301 | 204.942 | 97.2272 | 204.87199 | 99.1264
50.08796 | 4635 | 50.08796 | 4444 | 205.01199 | 97.22671 | 204.91701 | 99.12636
50.10109 | 4652 | 50.10109 | 4402 | 205.064 | 97.22635 | 204.966 | 99.12632
50.11422 | 4661 | 50.11422 | 4452 | 205.11 | 97.22602 | 205.019 | 99.12628
50.12735 | 4644 | 50.12735 | 4511 | 205.16 | 97.22568 | 205.065 | 99.12624
50.14048 | 4789 | 50.14048 | 4468 | 205.224 | 97.22523 | 205.121 | 99.1262
50.15361 | 4624 | 50.15361 | 4452 | 205.25999 | 97.22498 | 205.16299 | 99.12616
50.16674 | 4723 | 50.16674 | 4561 | 205.319 | 97.22456 | 205.215 | 99.12612
50.17987 | 4672 | 50.17987 | 4522 | 205.35201 | 97.22433 | 205.26601 | 99.12608
50.193 | 4719 | 50.193 | 4336 | 205.42 | 97.22386 | 205.326 | 99.12603
50.20613 | 4749 | 50.20613 | 4493 | 205.467 | 97.22353 | 205.37601 | 99.12599
50.21926 | 4637 | 50.21926 | 4430 | 205.511 | 97.22322 | 205.412 | 99.12596
50.23239 | 4553 | 50.23239 | 4350 | 205.55 | 97.22295 | 205.474 | 99.12591
50.24552 | 4684 | 50.24552 | 4424 | 205.617 | 97.22248 | 205.537 | 99.12586
50.25865 | 4634 | 50.25865 | 4341 | 205.67101 | 97.2221 | 205.57401 | 99.12583
50.27178 | 4457 | 50.27178 | 4342 | 205.713 | 97.2218 | 205.618 | 99.1258
50.28491 | 4617 | 50.28491 | 4356 | 205.767 | 97.22142 | 205.675 | 99.12575
50.29804 | 4664 | 50.29804 | 4520 | 205.814 | 97.22109 | 205.728 | 99.12571
50.31117 | 4723 | 50.31117 | 4506 | 205.87199 | 97.22068 | 205.77299 | 99.12567
50.3243 | 4809 | 50.3243 | 4382 | 205.922 | 97.22033 | 205.815 | 99.12564
50.33743 | 4699 | 50.33743 | 4499 | 205.96001 | 97.22006 | 205.883 | 99.12559
50.35056 | 4694 | 50.35056 | 4388 | 206.019 | 97.21965 | 205.927 | 99.12555
50.36369 | 4597 | 50.36369 | 4376 | 206.061 | 97.21935 | 205.987 | 99.1255
50.37682 | 4692 | 50.37682 | 4367 | 206.117 | 97.21896 | 206.036 | 99.12547
50.38995 | 4622 | 50.38995 | 4381 | 206.16499 | 97.21862 | 206.08099 | 99.12543
50.40308 | 4736 | 50.40308 | 4376 | 206.222 | 97.21822 | 206.13699 | 99.12539
50.41621 | 4692 | 50.41621 | 4344 | 206.26601 | 97.21791 | 206.189 | 99.12534
50.42934 | 4641 | 50.42934 | 4464 | 206.31799 | 97.21754 | 206.23399 | 99.12531
50.44247 | 4644 | 50.44247 | 4391 | 206.381 | 97.21709 | 206.284 | 99.12527
50.45561 | 4676 | 50.45561 | 4433 | 206.42599 | 97.21678 | 206.33 | 99.12523
50.46874 | 4655 | 50.46874 | 4547 | 206.47501 | 97.21643 | 206.38499 | 99.12519
50.48187 | 4594 | 50.48187 | 4368 | 206.519 | 97.21612 | 206.439 | 99.12515
50.495 | 4697 | 50.495 | 4386 | 206.575 | 97.21572 | 206.492 | 99.12511
50.50813 | 4734 | 50.50813 | 4253 | 206.62399 | 97.21538 | 206.54201 | 99.12507
50.52126 | 4725 | 50.52126 | 4363 | 206.672 | 97.21504 | 206.595 | 99.12503
50.53439 | 4644 | 50.53439 | 4361 | 206.737 | 97.21458 | 206.642 | 99.12499
50.54752 | 4746 | 50.54752 | 4391 | 206.785 | 97.21424 | 206.685 | 99.12496
50.56065 | 4589 | 50.56065 | 4288 | 206.832 | 97.2139 | 206.74699 | 99.12491
50.57378 | 4841 | 50.57378 | 4236 | 206.87601 | 97.21359 | 206.789 | 99.12488
50.58691 | 4600 | 50.58691 | 4266 | 206.92799 | 97.21322 | 206.842 | 99.12484
50.60004 | 4773 | 50.60004 | 4311 | 206.98599 | 97.21281 | 206.89 | 99.1248
50.61317 | 4654 | 50.61317 | 4324 | 207.034 | 97.21247 | 206.952 | 99.12475
50.6263 | 4690 | 50.6263 | 4400 | 207.08099 | 97.21213 | 206.98599 | 99.12472
50.63943 | 4937 | 50.63943 | 4310 | 207.138 | 97.21173 | 207.045 | 99.12468
50.65256 | 4725 | 50.65256 | 4383 | 207.17599 | 97.21146 | 207.09399 | 99.12464
50.66569 | 4678 | 50.66569 | 4349 | 207.23 | 97.21107 | 207.14301 | 99.1246
50.67882 | 4642 | 50.67882 | 4291 | 207.27499 | 97.21075 | 207.196 | 99.12456
50.69195 | 4679 | 50.69195 | 4425 | 207.325 | 97.21039 | 207.23399 | 99.12453
50.70508 | 4691 | 50.70508 | 4285 | 207.37399 | 97.21004 | 207.28999 | 99.12449
50.71821 | 4817 | 50.71821 | 4425 | 207.43401 | 97.20962 | 207.343 | 99.12445
50.73134 | 4712 | 50.73134 | 4389 | 207.487 | 97.20924 | 207.39999 | 99.12441
50.74447 | 4714 | 50.74447 | 4412 | 207.53101 | 97.20892 | 207.44501 | 99.12437
50.7576 | 4650 | 50.7576 | 4260 | 207.58299 | 97.20855 | 207.491 | 99.12434
50.77073 | 4677 | 50.77073 | 4342 | 207.642 | 97.20813 | 207.549 | 99.12429
50.78386 | 4762 | 50.78386 | 4223 | 207.68401 | 97.20783 | 207.59801 | 99.12426
50.79699 | 4704 | 50.79699 | 4230 | 207.73399 | 97.20747 | 207.65401 | 99.12421
50.81012 | 4778 | 50.81012 | 4321 | 207.79201 | 97.20706 | 207.698 | 99.12418
50.82325 | 4677 | 50.82325 | 4333 | 207.842 | 97.2067 | 207.75 | 99.12414
50.83638 | 4712 | 50.83638 | 4369 | 207.89101 | 97.20635 | 207.8 | 99.1241
50.84951 | 4616 | 50.84951 | 4385 | 207.953 | 97.2059 | 207.838 | 99.12407
50.86264 | 4637 | 50.86264 | 4202 | 207.99699 | 97.20559 | 207.909 | 99.12402
50.87577 | 4704 | 50.87577 | 4316 | 208.037 | 97.2053 | 207.95399 | 99.12399
50.8889 | 4689 | 50.8889 | 4380 | 208.10201 | 97.20483 | 208.009 | 99.12395
50.90203 | 4827 | 50.90203 | 4275 | 208.144 | 97.20453 | 208.05901 | 99.12391
50.91517 | 4687 | 50.91517 | 4352 | 208.201 | 97.20412 | 208.103 | 99.12388
50.9283 | 4781 | 50.9283 | 4298 | 208.24899 | 97.20377 | 208.164 | 99.12383
50.94143 | 4795 | 50.94143 | 4295 | 208.304 | 97.20338 | 208.20799 | 99.1238
50.95456 | 4715 | 50.95456 | 4310 | 208.345 | 97.20308 | 208.255 | 99.12376
50.96769 | 4701 | 50.96769 | 4309 | 208.40401 | 97.20266 | 208.30901 | 99.12372
50.98082 | 4818 | 50.98082 | 4272 | 208.455 | 97.20229 | 208.355 | 99.12369
50.99395 | 4687 | 50.99395 | 4379 | 208.511 | 97.20188 | 208.411 | 99.12365
51.00708 | 4748 | 51.00708 | 4469 | 208.55901 | 97.20154 | 208.455 | 99.12361
51.02021 | 4724 | 51.02021 | 4237 | 208.60001 | 97.20124 | 208.515 | 99.12357
51.03334 | 4668 | 51.03334 | 4301 | 208.657 | 97.20083 | 208.554 | 99.12354
51.04647 | 4796 | 51.04647 | 4291 | 208.707 | 97.20047 | 208.614 | 99.1235
51.0596 | 4685 | 51.0596 | 4316 | 208.76401 | 97.20006 | 208.66901 | 99.12346
51.07273 | 4638 | 51.07273 | 4255 | 208.815 | 97.19969 | 208.71001 | 99.12343
51.08586 | 4664 | 51.08586 | 4270 | 208.856 | 97.19939 | 208.757 | 99.12339
51.09899 | 4684 | 51.09899 | 4255 | 208.91499 | 97.19896 | 208.815 | 99.12335
51.11212 | 4678 | 51.11212 | 4346 | 208.959 | 97.19865 | 208.864 | 99.12331
51.12525 | 4829 | 51.12525 | 4293 | 209.01401 | 97.19825 | 208.918 | 99.12327
51.13838 | 4705 | 51.13838 | 4243 | 209.062 | 97.1979 | 208.963 | 99.12324
51.15151 | 4684 | 51.15151 | 4271 | 209.112 | 97.19754 | 209.01801 | 99.1232
51.16464 | 4723 | 51.16464 | 4414 | 209.166 | 97.19714 | 209.061 | 99.12317
51.17777 | 4684 | 51.17777 | 4264 | 209.215 | 97.19679 | 209.12199 | 99.12312
51.1909 | 4847 | 51.1909 | 4247 | 209.256 | 97.19649 | 209.166 | 99.12309
51.20403 | 4784 | 51.20403 | 4407 | 209.308 | 97.19611 | 209.22501 | 99.12305
51.21716 | 4783 | 51.21716 | 4213 | 209.364 | 97.1957 | 209.27299 | 99.12301
51.23029 | 4717 | 51.23029 | 4255 | 209.41499 | 97.19533 | 209.314 | 99.12298
51.24342 | 4679 | 51.24342 | 4380 | 209.464 | 97.19497 | 209.377 | 99.12294
51.25655 | 4691 | 51.25655 | 4360 | 209.50999 | 97.19464 | 209.429 | 99.1229
51.26968 | 4742 | 51.26968 | 4386 | 209.563 | 97.19425 | 209.485 | 99.12286
51.28281 | 4646 | 51.28281 | 4419 | 209.605 | 97.19394 | 209.524 | 99.12283
51.29594 | 4661 | 51.29594 | 4175 | 209.657 | 97.19356 | 209.57401 | 99.1228
51.30907 | 4723 | 51.30907 | 4348 | 209.71001 | 97.19318 | 209.62801 | 99.12276
51.3222 | 4585 | 51.3222 | 4166 | 209.758 | 97.19283 | 209.677 | 99.12272
51.33533 | 4782 | 51.33533 | 4168 | 209.80701 | 97.19247 | 209.72701 | 99.12269
51.34846 | 4685 | 51.34846 | 4287 | 209.86301 | 97.19206 | 209.77901 | 99.12265
51.36159 | 4679 | 51.36159 | 4256 | 209.90401 | 97.19176 | 209.838 | 99.12261
51.37473 | 4649 | 51.37473 | 4249 | 209.966 | 97.19131 | 209.89301 | 99.12257
51.38786 | 4638 | 51.38786 | 4318 | 210.02699 | 97.19086 | 209.938 | 99.12253
51.40099 | 4669 | 51.40099 | 4242 | 210.067 | 97.19057 | 209.983 | 99.1225
51.41412 | 4627 | 51.41412 | 4308 | 210.11 | 97.19025 | 210.04401 | 99.12246
51.42725 | 4534 | 51.42725 | 4265 | 210.16 | 97.18989 | 210.092 | 99.12243
51.44038 | 4681 | 51.44038 | 4270 | 210.21201 | 97.1895 | 210.131 | 99.1224
51.45351 | 4688 | 51.45351 | 4325 | 210.26401 | 97.18912 | 210.194 | 99.12235
51.46664 | 4596 | 51.46664 | 4440 | 210.315 | 97.18875 | 210.243 | 99.12232
51.47977 | 4737 | 51.47977 | 4241 | 210.36 | 97.18841 | 210.289 | 99.12229
51.4929 | 4637 | 51.4929 | 4193 | 210.437 | 97.18785 | 210.332 | 99.12226
51.50603 | 4700 | 51.50603 | 4355 | 210.47301 | 97.18758 | 210.38499 | 99.12222
51.51916 | 4673 | 51.51916 | 4351 | 210.515 | 97.18727 | 210.437 | 99.12218
51.53229 | 4752 | 51.53229 | 4335 | 210.57001 | 97.18687 | 210.489 | 99.12214
51.54542 | 4668 | 51.54542 | 4283 | 210.62 | 97.1865 | 210.53101 | 99.12211
51.55855 | 4611 | 51.55855 | 4251 | 210.672 | 97.18611 | 210.59599 | 99.12207
51.57168 | 4600 | 51.57168 | 4293 | 210.714 | 97.1858 | 210.642 | 99.12204
51.58481 | 4496 | 51.58481 | 4340 | 210.772 | 97.18538 | 210.696 | 99.122
51.59794 | 4622 | 51.59794 | 4323 | 210.82401 | 97.18499 | 210.737 | 99.12197
51.61107 | 4602 | 51.61107 | 4296 | 210.88 | 97.18458 | 210.783 | 99.12194
51.6242 | 4630 | 51.6242 | 4332 | 210.93201 | 97.18419 | 210.842 | 99.1219
51.63733 | 4618 | 51.63733 | 4405 | 210.979 | 97.18384 | 210.892 | 99.12186
51.65046 | 4596 | 51.65046 | 4309 | 211.022 | 97.18352 | 210.93401 | 99.12183
51.66359 | 4676 | 51.66359 | 4405 | 211.07899 | 97.1831 | 210.992 | 99.12179
51.67672 | 4649 | 51.67672 | 4427 | 211.133 | 97.1827 | 211.041 | 99.12176
51.68985 | 4631 | 51.68985 | 4312 | 211.183 | 97.18233 | 211.082 | 99.12173
51.70298 | 4670 | 51.70298 | 4300 | 211.229 | 97.18199 | 211.14301 | 99.12169
51.71611 | 4540 | 51.71611 | 4326 | 211.27 | 97.18169 | 211.18401 | 99.12166
51.72924 | 4660 | 51.72924 | 4396 | 211.326 | 97.18127 | 211.237 | 99.12162
51.74237 | 4577 | 51.74237 | 4290 | 211.38 | 97.18087 | 211.29201 | 99.12159
51.7555 | 4603 | 51.7555 | 4239 | 211.424 | 97.18054 | 211.345 | 99.12155
51.76863 | 4540 | 51.76863 | 4412 | 211.47701 | 97.18015 | 211.38699 | 99.12152
51.78176 | 4536 | 51.78176 | 4390 | 211.537 | 97.1797 | 211.44701 | 99.12148
51.79489 | 4630 | 51.79489 | 4239 | 211.578 | 97.17939 | 211.491 | 99.12145
51.80802 | 4716 | 51.80802 | 4351 | 211.62399 | 97.17905 | 211.535 | 99.12142
51.82115 | 4515 | 51.82115 | 4240 | 211.686 | 97.17859 | 211.59599 | 99.12138
51.83428 | 4582 | 51.83428 | 4338 | 211.739 | 97.17819 | 211.63499 | 99.12135
51.84742 | 4668 | 51.84742 | 4360 | 211.77299 | 97.17794 | 211.69099 | 99.12131
51.86055 | 4530 | 51.86055 | 4280 | 211.82899 | 97.17752 | 211.735 | 99.12128
51.87368 | 4648 | 51.87368 | 4352 | 211.875 | 97.17718 | 211.79601 | 99.12124
51.88681 | 4608 | 51.88681 | 4425 | 211.929 | 97.17677 | 211.84599 | 99.12121
51.89994 | 4604 | 51.89994 | 4344 | 211.974 | 97.17643 | 211.894 | 99.12117
51.91307 | 4647 | 51.91307 | 4272 | 212.036 | 97.17597 | 211.955 | 99.12113
51.9262 | 4620 | 51.9262 | 4326 | 212.089 | 97.17557 | 211.994 | 99.12111
51.93933 | 4563 | 51.93933 | 4279 | 212.13901 | 97.1752 | 212.043 | 99.12107
51.95246 | 4611 | 51.95246 | 4386 | 212.194 | 97.17479 | 212.091 | 99.12104
51.96559 | 4591 | 51.96559 | 4262 | 212.237 | 97.17446 | 212.153 | 99.121
51.97872 | 4751 | 51.97872 | 4297 | 212.29401 | 97.17403 | 212.20599 | 99.12096
51.99185 | 4621 | 51.99185 | 4355 | 212.354 | 97.17358 | 212.244 | 99.12094
52.00498 | 4693 | 52.00498 | 4249 | 212.38699 | 97.17333 | 212.293 | 99.12091
52.01811 | 4691 | 52.01811 | 4372 | 212.44099 | 97.17293 | 212.351 | 99.12087
52.03124 | 4530 | 52.03124 | 4306 | 212.48801 | 97.17258 | 212.392 | 99.12084
52.04437 | 4669 | 52.04437 | 4429 | 212.534 | 97.17223 | 212.44299 | 99.12081
52.0575 | 4663 | 52.0575 | 4325 | 212.58701 | 97.17183 | 212.493 | 99.12077
52.07063 | 4705 | 52.07063 | 4439 | 212.64301 | 97.17141 | 212.55499 | 99.12073
52.08376 | 4695 | 52.08376 | 4329 | 212.69099 | 97.17105 | 212.603 | 99.1207
52.09689 | 4785 | 52.09689 | 4218 | 212.741 | 97.17067 | 212.653 | 99.12067
52.11002 | 4624 | 52.11002 | 4211 | 212.78999 | 97.1703 | 212.69701 | 99.12064
52.12315 | 4684 | 52.12315 | 4241 | 212.85001 | 97.16984 | 212.74899 | 99.1206
52.13628 | 4680 | 52.13628 | 4240 | 212.897 | 97.16949 | 212.80299 | 99.12057
52.14941 | 4697 | 52.14941 | 4337 | 212.94901 | 97.16909 | 212.85001 | 99.12053
52.16254 | 4704 | 52.16254 | 4339 | 212.996 | 97.16874 | 212.911 | 99.12049
52.17567 | 4772 | 52.17567 | 4350 | 213.039 | 97.16842 | 212.952 | 99.12047
52.1888 | 4688 | 52.1888 | 4301 | 213.09399 | 97.168 | 213.013 | 99.12043
52.20193 | 4574 | 52.20193 | 4217 | 213.147 | 97.1676 | 213.058 | 99.1204
52.21506 | 4675 | 52.21506 | 4396 | 213.20799 | 97.16713 | 213.092 | 99.12037
52.22819 | 4671 | 52.22819 | 4295 | 213.243 | 97.16687 | 213.162 | 99.12033
52.24132 | 4687 | 52.24132 | 4380 | 213.30299 | 97.16641 | 213.20399 | 99.1203
52.25445 | 4738 | 52.25445 | 4314 | 213.35001 | 97.16605 | 213.26601 | 99.12026
52.26758 | 4672 | 52.26758 | 4269 | 213.396 | 97.1657 | 213.30701 | 99.12023
52.28071 | 4592 | 52.28071 | 4427 | 213.446 | 97.16532 | 213.362 | 99.1202
52.29384 | 4627 | 52.29384 | 4418 | 213.498 | 97.16493 | 213.414 | 99.12016
52.30698 | 4637 | 52.30698 | 4354 | 213.534 | 97.16465 | 213.457 | 99.12013
52.32011 | 4611 | 52.32011 | 4345 | 213.606 | 97.1641 | 213.50999 | 99.1201
52.33324 | 4563 | 52.33324 | 4321 | 213.64 | 97.16384 | 213.55901 | 99.12007
52.34637 | 4580 | 52.34637 | 4351 | 213.698 | 97.1634 | 213.616 | 99.12003
52.3595 | 4602 | 52.3595 | 4342 | 213.746 | 97.16304 | 213.66701 | 99.12
52.37263 | 4554 | 52.37263 | 4340 | 213.812 | 97.16253 | 213.70799 | 99.11997
52.38576 | 4746 | 52.38576 | 4255 | 213.856 | 97.16219 | 213.763 | 99.11994
52.39889 | 4670 | 52.39889 | 4409 | 213.89799 | 97.16187 | 213.813 | 99.1199
52.41202 | 4745 | 52.41202 | 4456 | 213.94701 | 97.1615 | 213.87 | 99.11987
52.42515 | 4574 | 52.42515 | 4391 | 213.998 | 97.16111 | 213.91499 | 99.11984
52.43828 | 4600 | 52.43828 | 4339 | 214.061 | 97.16062 | 213.968 | 99.1198
52.45141 | 4553 | 52.45141 | 4392 | 214.10699 | 97.16027 | 214.026 | 99.11976
52.46454 | 4548 | 52.46454 | 4450 | 214.153 | 97.15992 | 214.064 | 99.11974
52.47767 | 4843 | 52.47767 | 4367 | 214.194 | 97.15961 | 214.11501 | 99.11971
52.4908 | 4586 | 52.4908 | 4350 | 214.254 | 97.15915 | 214.162 | 99.11968
52.50393 | 4557 | 52.50393 | 4336 | 214.315 | 97.15868 | 214.203 | 99.11965
52.51706 | 4729 | 52.51706 | 4333 | 214.364 | 97.1583 | 214.25999 | 99.11961
52.53019 | 4641 | 52.53019 | 4334 | 214.401 | 97.15802 | 214.30901 | 99.11958
52.54332 | 4488 | 52.54332 | 4356 | 214.45799 | 97.15758 | 214.371 | 99.11954
52.55645 | 4648 | 52.55645 | 4362 | 214.502 | 97.15724 | 214.418 | 99.11951
52.56958 | 4636 | 52.56958 | 4389 | 214.556 | 97.15682 | 214.467 | 99.11948
52.58271 | 4610 | 52.58271 | 4300 | 214.59599 | 97.15651 | 214.526 | 99.11944
52.59584 | 4615 | 52.59584 | 4433 | 214.651 | 97.15608 | 214.57201 | 99.11941
52.60897 | 4573 | 52.60897 | 4272 | 214.694 | 97.15575 | 214.62399 | 99.11938
52.6221 | 4602 | 52.6221 | 4304 | 214.74899 | 97.15533 | 214.675 | 99.11935
52.63523 | 4631 | 52.63523 | 4372 | 214.79601 | 97.15496 | 214.729 | 99.11931
52.64836 | 4597 | 52.64836 | 4321 | 214.854 | 97.15452 | 214.767 | 99.11929
52.66149 | 4572 | 52.66149 | 4311 | 214.901 | 97.15415 | 214.814 | 99.11926
52.67462 | 4674 | 52.67462 | 4359 | 214.95599 | 97.15373 | 214.871 | 99.11922
52.68775 | 4661 | 52.68775 | 4388 | 215.007 | 97.15333 | 214.92101 | 99.11919
52.70088 | 4562 | 52.70088 | 4288 | 215.062 | 97.15291 | 214.974 | 99.11916
52.71401 | 4578 | 52.71401 | 4412 | 215.11301 | 97.15251 | 215.028 | 99.11912
52.72714 | 4587 | 52.72714 | 4428 | 215.164 | 97.15211 | 215.07201 | 99.11909
52.74027 | 4578 | 52.74027 | 4374 | 215.21201 | 97.15174 | 215.125 | 99.11906
52.7534 | 4672 | 52.7534 | 4292 | 215.261 | 97.15136 | 215.172 | 99.11903
52.76653 | 4588 | 52.76653 | 4324 | 215.30099 | 97.15105 | 215.218 | 99.119
52.77967 | 4511 | 52.77967 | 4422 | 215.356 | 97.15062 | 215.276 | 99.11896
52.7928 | 4681 | 52.7928 | 4272 | 215.411 | 97.15019 | 215.32401 | 99.11893
52.80593 | 4654 | 52.80593 | 4360 | 215.46201 | 97.14979 | 215.37601 | 99.1189
52.81906 | 4593 | 52.81906 | 4193 | 215.51401 | 97.14939 | 215.42599 | 99.11887
52.83219 | 4646 | 52.83219 | 4365 | 215.57201 | 97.14893 | 215.487 | 99.11883
52.84532 | 4710 | 52.84532 | 4351 | 215.612 | 97.14863 | 215.534 | 99.1188
52.85845 | 4720 | 52.85845 | 4236 | 215.662 | 97.14824 | 215.58099 | 99.11877
52.87158 | 4681 | 52.87158 | 4296 | 215.716 | 97.14781 | 215.62801 | 99.11874
52.88471 | 4708 | 52.88471 | 4373 | 215.74699 | 97.14757 | 215.673 | 99.11871
52.89784 | 4626 | 52.89784 | 4353 | 215.8 | 97.14716 | 215.735 | 99.11867
52.91097 | 4732 | 52.91097 | 4347 | 215.849 | 97.14677 | 215.77499 | 99.11865
52.9241 | 4762 | 52.9241 | 4428 | 215.908 | 97.14631 | 215.817 | 99.11862
52.93723 | 4774 | 52.93723 | 4460 | 215.95399 | 97.14595 | 215.87199 | 99.11859
52.95036 | 4762 | 52.95036 | 4288 | 216.019 | 97.14544 | 215.922 | 99.11855
52.96349 | 4819 | 52.96349 | 4251 | 216.063 | 97.14509 | 215.97501 | 99.11852
52.97662 | 4741 | 52.97662 | 4310 | 216.11301 | 97.1447 | 216.026 | 99.11849
52.98975 | 4825 | 52.98975 | 4361 | 216.149 | 97.14442 | 216.07001 | 99.11846
53.00288 | 4722 | 53.00288 | 4252 | 216.2 | 97.14402 | 216.12399 | 99.11843
53.01601 | 4730 | 53.01601 | 4408 | 216.26199 | 97.14353 | 216.175 | 99.11839
53.02914 | 4727 | 53.02914 | 4342 | 216.30499 | 97.14319 | 216.224 | 99.11836
53.04227 | 4691 | 53.04227 | 4312 | 216.367 | 97.1427 | 216.274 | 99.11833
53.0554 | 4772 | 53.0554 | 4429 | 216.412 | 97.14234 | 216.33299 | 99.11829
53.06853 | 4649 | 53.06853 | 4211 | 216.457 | 97.14199 | 216.37199 | 99.11827
53.08166 | 4713 | 53.08166 | 4287 | 216.502 | 97.14164 | 216.424 | 99.11824
53.09479 | 4716 | 53.09479 | 4335 | 216.554 | 97.14123 | 216.48 | 99.1182
53.10792 | 4620 | 53.10792 | 4472 | 216.608 | 97.1408 | 216.528 | 99.11817
53.12105 | 4790 | 53.12105 | 4391 | 216.65601 | 97.14042 | 216.586 | 99.11814
53.13418 | 4712 | 53.13418 | 4471 | 216.70599 | 97.14002 | 216.63499 | 99.1181
53.14731 | 4762 | 53.14731 | 4295 | 216.755 | 97.13964 | 216.677 | 99.11808
53.16044 | 4758 | 53.16044 | 4298 | 216.80701 | 97.13923 | 216.72701 | 99.11805
53.17357 | 4763 | 53.17357 | 4396 | 216.856 | 97.13884 | 216.782 | 99.11801
53.1867 | 4805 | 53.1867 | 4433 | 216.909 | 97.13842 | 216.82899 | 99.11798
53.19983 | 4698 | 53.19983 | 4422 | 216.95599 | 97.13805 | 216.884 | 99.11795
53.21296 | 4860 | 53.21296 | 4351 | 217.01199 | 97.1376 | 216.927 | 99.11792
53.22609 | 4855 | 53.22609 | 4341 | 217.064 | 97.13719 | 216.98199 | 99.11789
53.23923 | 4758 | 53.23923 | 4420 | 217.114 | 97.13679 | 217.035 | 99.11785
53.25236 | 4925 | 53.25236 | 4399 | 217.15199 | 97.13648 | 217.08 | 99.11783
53.26549 | 4723 | 53.26549 | 4360 | 217.21001 | 97.13603 | 217.134 | 99.11779
53.27862 | 4819 | 53.27862 | 4476 | 217.25301 | 97.13568 | 217.185 | 99.11776
53.29175 | 4819 | 53.29175 | 4409 | 217.313 | 97.13521 | 217.228 | 99.11773
53.30488 | 4799 | 53.30488 | 4280 | 217.358 | 97.13484 | 217.286 | 99.1177
53.31801 | 4752 | 53.31801 | 4289 | 217.41499 | 97.13439 | 217.33501 | 99.11767
53.33114 | 4864 | 53.33114 | 4346 | 217.47701 | 97.1339 | 217.392 | 99.11763
53.34427 | 4918 | 53.34427 | 4380 | 217.515 | 97.13359 | 217.437 | 99.1176
53.3574 | 4975 | 53.3574 | 4408 | 217.565 | 97.13319 | 217.49001 | 99.11757
53.37053 | 4883 | 53.37053 | 4407 | 217.62199 | 97.13274 | 217.545 | 99.11753
53.38366 | 4904 | 53.38366 | 4442 | 217.672 | 97.13234 | 217.58701 | 99.11751
53.39679 | 4973 | 53.39679 | 4458 | 217.711 | 97.13202 | 217.646 | 99.11747
53.40992 | 4875 | 53.40992 | 4451 | 217.76401 | 97.1316 | 217.689 | 99.11744
53.42305 | 5065 | 53.42305 | 4379 | 217.811 | 97.13122 | 217.73199 | 99.11742
53.43618 | 4894 | 53.43618 | 4358 | 217.862 | 97.13081 | 217.785 | 99.11738
53.44931 | 5028 | 53.44931 | 4364 | 217.89999 | 97.1305 | 217.84599 | 99.11735
53.46244 | 5026 | 53.46244 | 4401 | 217.959 | 97.13003 | 217.892 | 99.11732
53.47557 | 5159 | 53.47557 | 4360 | 218.009 | 97.12963 | 217.942 | 99.11729
53.4887 | 5061 | 53.4887 | 4407 | 218.06 | 97.12922 | 217.992 | 99.11725
53.50183 | 4989 | 53.50183 | 4372 | 218.11301 | 97.12879 | 218.04601 | 99.11722
53.51496 | 5052 | 53.51496 | 4409 | 218.16 | 97.12842 | 218.09599 | 99.11719
53.52809 | 5008 | 53.52809 | 4431 | 218.213 | 97.12799 | 218.145 | 99.11716
53.54122 | 4992 | 53.54122 | 4490 | 218.243 | 97.12775 | 218.18401 | 99.11714
53.55435 | 5135 | 53.55435 | 4389 | 218.30701 | 97.12723 | 218.241 | 99.1171
53.56748 | 5017 | 53.56748 | 4357 | 218.355 | 97.12684 | 218.28999 | 99.11707
53.58061 | 5099 | 53.58061 | 4484 | 218.41701 | 97.12634 | 218.342 | 99.11704
53.59374 | 5078 | 53.59374 | 4476 | 218.46001 | 97.12599 | 218.39999 | 99.117
53.60687 | 5168 | 53.60687 | 4470 | 218.507 | 97.12561 | 218.437 | 99.11698
53.62 | 5166 | 53.62 | 4309 | 218.55499 | 97.12522 | 218.5 | 99.11694
53.63313 | 5116 | 53.63313 | 4484 | 218.605 | 97.12482 | 218.55299 | 99.11691
53.64626 | 5140 | 53.64626 | 4416 | 218.661 | 97.12437 | 218.591 | 99.11688
53.65939 | 5191 | 53.65939 | 4422 | 218.717 | 97.12391 | 218.646 | 99.11685
53.67252 | 5157 | 53.67252 | 4433 | 218.767 | 97.12351 | 218.692 | 99.11682
53.68565 | 5002 | 53.68565 | 4551 | 218.815 | 97.12311 | 218.744 | 99.11679
53.69879 | 5048 | 53.69879 | 4462 | 218.862 | 97.12273 | 218.79601 | 99.11675
53.71192 | 5248 | 53.71192 | 4451 | 218.909 | 97.12235 | 218.84399 | 99.11672
53.72505 | 5272 | 53.72505 | 4688 | 218.964 | 97.1219 | 218.894 | 99.11669
53.73818 | 5119 | 53.73818 | 4587 | 218.99699 | 97.12163 | 218.939 | 99.11667
53.75131 | 5114 | 53.75131 | 4596 | 219.054 | 97.12117 | 218.98801 | 99.11664
53.76444 | 5268 | 53.76444 | 4540 | 219.106 | 97.12074 | 219.041 | 99.1166
53.77757 | 5329 | 53.77757 | 4490 | 219.157 | 97.12033 | 219.08 | 99.11658
53.7907 | 5083 | 53.7907 | 4547 | 219.207 | 97.11992 | 219.13901 | 99.11654
53.80383 | 5222 | 53.80383 | 4591 | 219.257 | 97.11951 | 219.189 | 99.11651
53.81696 | 5295 | 53.81696 | 4697 | 219.31 | 97.11907 | 219.235 | 99.11648
53.83009 | 5264 | 53.83009 | 4606 | 219.366 | 97.11862 | 219.28999 | 99.11645
53.84322 | 5162 | 53.84322 | 4547 | 219.416 | 97.11821 | 219.336 | 99.11642
53.85635 | 5200 | 53.85635 | 4604 | 219.47301 | 97.11774 | 219.39 | 99.11639
53.86948 | 5136 | 53.86948 | 4617 | 219.51199 | 97.11742 | 219.43401 | 99.11636
53.88261 | 5074 | 53.88261 | 4712 | 219.55701 | 97.11705 | 219.49899 | 99.11632
53.89574 | 5247 | 53.89574 | 4686 | 219.604 | 97.11667 | 219.547 | 99.11629
53.90887 | 5178 | 53.90887 | 4753 | 219.66299 | 97.11618 | 219.595 | 99.11626
53.922 | 5084 | 53.922 | 4649 | 219.70799 | 97.11581 | 219.646 | 99.11623
53.93513 | 5230 | 53.93513 | 4636 | 219.755 | 97.11543 | 219.70399 | 99.11619
53.94826 | 5078 | 53.94826 | 4816 | 219.80099 | 97.11505 | 219.741 | 99.11617
53.96139 | 5145 | 53.96139 | 4849 | 219.86301 | 97.11454 | 219.798 | 99.11613
53.97452 | 4998 | 53.97452 | 4812 | 219.918 | 97.11409 | 219.841 | 99.11611
53.98765 | 5288 | 53.98765 | 4764 | 219.964 | 97.11371 | 219.901 | 99.11607
54.00078 | 5289 | 54.00078 | 4866 | 220.009 | 97.11334 | 219.937 | 99.11605
54.01391 | 5263 | 54.01391 | 4784 | 220.05299 | 97.11297 | 219.989 | 99.11602
54.02704 | 5122 | 54.02704 | 4999 | 220.106 | 97.11253 | 220.04201 | 99.11598
54.04017 | 5293 | 54.04017 | 4714 | 220.158 | 97.1121 | 220.097 | 99.11595
54.0533 | 5351 | 54.0533 | 4934 | 220.211 | 97.11166 | 220.14 | 99.11592
54.06643 | 5221 | 54.06643 | 4990 | 220.255 | 97.11129 | 220.183 | 99.1159
54.07956 | 5199 | 54.07956 | 4922 | 220.30701 | 97.11086 | 220.239 | 99.11586
54.09269 | 5183 | 54.09269 | 4852 | 220.36099 | 97.11042 | 220.284 | 99.11583
54.10582 | 5109 | 54.10582 | 4936 | 220.41499 | 97.10997 | 220.351 | 99.11579
54.11895 | 5126 | 54.11895 | 5044 | 220.459 | 97.10961 | 220.39 | 99.11577
54.13208 | 5009 | 54.13208 | 4987 | 220.51401 | 97.10914 | 220.438 | 99.11574
54.14521 | 5243 | 54.14521 | 4875 | 220.567 | 97.10871 | 220.498 | 99.1157
54.15834 | 5227 | 54.15834 | 5036 | 220.621 | 97.10826 | 220.54401 | 99.11567
54.17148 | 5141 | 54.17148 | 4955 | 220.67101 | 97.10784 | 220.597 | 99.11564
54.18461 | 5141 | 54.18461 | 5046 | 220.70599 | 97.10755 | 220.649 | 99.11561
54.19774 | 5125 | 54.19774 | 5046 | 220.76199 | 97.10708 | 220.694 | 99.11558
54.21087 | 5231 | 54.21087 | 5004 | 220.80499 | 97.10672 | 220.74699 | 99.11555
54.224 | 5112 | 54.224 | 4985 | 220.868 | 97.10619 | 220.793 | 99.11552
54.23713 | 5160 | 54.23713 | 5044 | 220.91 | 97.10584 | 220.83701 | 99.1155
54.25026 | 5005 | 54.25026 | 5029 | 220.963 | 97.1054 | 220.89301 | 99.11546
54.26339 | 5293 | 54.26339 | 4988 | 221.01601 | 97.10496 | 220.944 | 99.11543
54.27652 | 5261 | 54.27652 | 5000 | 221.067 | 97.10453 | 220.98199 | 99.11541
54.28965 | 5290 | 54.28965 | 5084 | 221.108 | 97.10419 | 221.033 | 99.11538
54.30278 | 5145 | 54.30278 | 5108 | 221.162 | 97.10374 | 221.09599 | 99.11534
54.31591 | 5168 | 54.31591 | 5020 | 221.217 | 97.10328 | 221.138 | 99.11531
54.32904 | 5136 | 54.32904 | 5105 | 221.263 | 97.10289 | 221.185 | 99.11528
54.34217 | 5205 | 54.34217 | 4973 | 221.30499 | 97.10254 | 221.239 | 99.11525
54.3553 | 5211 | 54.3553 | 4995 | 221.37 | 97.10198 | 221.28799 | 99.11522
54.36843 | 5117 | 54.36843 | 4993 | 221.41 | 97.10165 | 221.341 | 99.11519
54.38156 | 5113 | 54.38156 | 5123 | 221.461 | 97.10122 | 221.39799 | 99.11515
54.39469 | 5113 | 54.39469 | 4954 | 221.513 | 97.10079 | 221.446 | 99.11512
54.40782 | 5233 | 54.40782 | 4918 | 221.55499 | 97.10043 | 221.49899 | 99.11509
54.42095 | 5088 | 54.42095 | 4987 | 221.61099 | 97.09996 | 221.54201 | 99.11506
54.43408 | 5145 | 54.43408 | 5024 | 221.66 | 97.09955 | 221.591 | 99.11503
54.44721 | 5188 | 54.44721 | 5008 | 221.705 | 97.09916 | 221.64 | 99.115
54.46034 | 5071 | 54.46034 | 4840 | 221.752 | 97.09876 | 221.69901 | 99.11497
54.47347 | 4967 | 54.47347 | 4916 | 221.80299 | 97.09833 | 221.743 | 99.11494
54.4866 | 4910 | 54.4866 | 4874 | 221.85699 | 97.09787 | 221.78999 | 99.11491
54.49973 | 5266 | 54.49973 | 4909 | 221.907 | 97.09745 | 221.85899 | 99.11487
54.51286 | 5142 | 54.51286 | 4970 | 221.96001 | 97.097 | 221.89301 | 99.11485
54.52599 | 5193 | 54.52599 | 4857 | 222.02 | 97.0965 | 221.944 | 99.11482
54.53912 | 5164 | 54.53912 | 4810 | 222.056 | 97.09619 | 221.983 | 99.1148
54.55225 | 5100 | 54.55225 | 4790 | 222.114 | 97.09569 | 222.03799 | 99.11476
54.56538 | 5037 | 54.56538 | 4728 | 222.16499 | 97.09526 | 222.086 | 99.11473
54.57851 | 5143 | 54.57851 | 4841 | 222.214 | 97.09485 | 222.14301 | 99.1147
54.59164 | 5120 | 54.59164 | 4735 | 222.263 | 97.09443 | 222.202 | 99.11466
54.60477 | 5255 | 54.60477 | 4802 | 222.311 | 97.09401 | 222.237 | 99.11464
54.6179 | 4890 | 54.6179 | 4692 | 222.355 | 97.09364 | 222.284 | 99.11461
54.63104 | 5080 | 54.63104 | 4501 | 222.399 | 97.09327 | 222.338 | 99.11458
54.64417 | 5090 | 54.64417 | 4847 | 222.457 | 97.09277 | 222.397 | 99.11455
54.6573 | 5048 | 54.6573 | 4652 | 222.509 | 97.09233 | 222.451 | 99.11451
54.67043 | 5124 | 54.67043 | 4552 | 222.55701 | 97.09191 | 222.48801 | 99.11449
54.68356 | 5110 | 54.68356 | 4686 | 222.593 | 97.09161 | 222.55 | 99.11445
54.69669 | 5181 | 54.69669 | 4744 | 222.664 | 97.091 | 222.59399 | 99.11443
54.70982 | 5112 | 54.70982 | 4662 | 222.70399 | 97.09066 | 222.636 | 99.1144
54.72295 | 5138 | 54.72295 | 4665 | 222.756 | 97.09021 | 222.701 | 99.11436
54.73608 | 5157 | 54.73608 | 4547 | 222.80901 | 97.08976 | 222.745 | 99.11434
54.74921 | 5079 | 54.74921 | 4729 | 222.851 | 97.0894 | 222.8 | 99.1143
54.76234 | 5126 | 54.76234 | 4673 | 222.89999 | 97.08898 | 222.851 | 99.11427
54.77547 | 5073 | 54.77547 | 4680 | 222.942 | 97.08861 | 222.89799 | 99.11424
54.7886 | 5112 | 54.7886 | 4688 | 223 | 97.08811 | 222.944 | 99.11422
54.80173 | 5166 | 54.80173 | 4644 | 223.05701 | 97.08762 | 222.995 | 99.11419
54.81486 | 5004 | 54.81486 | 4575 | 223.10201 | 97.08723 | 223.039 | 99.11416
54.82799 | 5098 | 54.82799 | 4634 | 223.145 | 97.08686 | 223.09399 | 99.11413
54.84112 | 5101 | 54.84112 | 4503 | 223.20399 | 97.08635 | 223.144 | 99.1141
54.85425 | 5167 | 54.85425 | 4559 | 223.23801 | 97.08605 | 223.186 | 99.11407
54.86738 | 5101 | 54.86738 | 4590 | 223.30299 | 97.08549 | 223.241 | 99.11404
54.88051 | 5136 | 54.88051 | 4437 | 223.347 | 97.08511 | 223.28799 | 99.11401
54.89364 | 5229 | 54.89364 | 4626 | 223.40401 | 97.08461 | 223.34599 | 99.11398
54.90677 | 5002 | 54.90677 | 4498 | 223.446 | 97.08425 | 223.39301 | 99.11395
54.9199 | 4962 | 54.9199 | 4544 | 223.507 | 97.08372 | 223.444 | 99.11392
54.93303 | 5068 | 54.93303 | 4536 | 223.55901 | 97.08327 | 223.495 | 99.11389
54.94616 | 5087 | 54.94616 | 4572 | 223.601 | 97.0829 | 223.55 | 99.11385
54.95929 | 5160 | 54.95929 | 4673 | 223.64999 | 97.08248 | 223.593 | 99.11383
54.97242 | 5041 | 54.97242 | 4604 | 223.70799 | 97.08197 | 223.649 | 99.1138
54.98555 | 5226 | 54.98555 | 4595 | 223.756 | 97.08155 | 223.698 | 99.11377
54.99868 | 5101 | 54.99868 | 4419 | 223.80499 | 97.08113 | 223.757 | 99.11373
55.01181 | 4955 | 55.01181 | 4545 | 223.853 | 97.08071 | 223.791 | 99.11371
55.02494 | 5173 | 55.02494 | 4582 | 223.90601 | 97.08024 | 223.845 | 99.11368
55.03807 | 5000 | 55.03807 | 4499 | 223.957 | 97.0798 | 223.88901 | 99.11365
55.0512 | 5041 | 55.0512 | 4566 | 223.996 | 97.07946 | 223.94701 | 99.11362
55.06433 | 5189 | 55.06433 | 4611 | 224.05901 | 97.0789 | 223.993 | 99.11359
55.07746 | 5121 | 55.07746 | 4520 | 224.101 | 97.07854 | 224.04201 | 99.11356
55.0906 | 5089 | 55.0906 | 4465 | 224.142 | 97.07818 | 224.093 | 99.11353
55.10373 | 5083 | 55.10373 | 4475 | 224.188 | 97.07777 | 224.14101 | 99.1135
55.11686 | 5130 | 55.11686 | 4517 | 224.23599 | 97.07735 | 224.189 | 99.11348
55.12999 | 5086 | 55.12999 | 4520 | 224.299 | 97.0768 | 224.24699 | 99.11344
55.14312 | 5147 | 55.14312 | 4527 | 224.35899 | 97.07627 | 224.299 | 99.11341
55.15625 | 4956 | 55.15625 | 4526 | 224.39999 | 97.07591 | 224.34 | 99.11339
55.16938 | 5106 | 55.16938 | 4482 | 224.44701 | 97.07549 | 224.394 | 99.11336
55.18251 | 5090 | 55.18251 | 4413 | 224.49699 | 97.07506 | 224.43401 | 99.11333
55.19564 | 4886 | 55.19564 | 4369 | 224.55 | 97.07459 | 224.49001 | 99.1133
55.20877 | 5071 | 55.20877 | 4474 | 224.60001 | 97.07414 | 224.533 | 99.11327
55.2219 | 5082 | 55.2219 | 4367 | 224.64799 | 97.07372 | 224.601 | 99.11323
55.23503 | 5116 | 55.23503 | 4452 | 224.705 | 97.07321 | 224.64999 | 99.11321
55.24816 | 5172 | 55.24816 | 4496 | 224.745 | 97.07286 | 224.696 | 99.11318
55.26129 | 5091 | 55.26129 | 4298 | 224.795 | 97.07241 | 224.745 | 99.11315
55.27442 | 5060 | 55.27442 | 4361 | 224.856 | 97.07187 | 224.79401 | 99.11312
55.28755 | 5046 | 55.28755 | 4502 | 224.90401 | 97.07145 | 224.83 | 99.1131
55.30068 | 4966 | 55.30068 | 4479 | 224.944 | 97.07109 | 224.88699 | 99.11307
55.31381 | 5103 | 55.31381 | 4412 | 224.99699 | 97.07062 | 224.94701 | 99.11303
55.32694 | 5067 | 55.32694 | 4427 | 225.049 | 97.07015 | 224.996 | 99.113
55.34007 | 5136 | 55.34007 | 4489 | 225.093 | 97.06976 | 225.04401 | 99.11297
55.3532 | 5092 | 55.3532 | 4430 | 225.142 | 97.06932 | 225.095 | 99.11295
55.36633 | 5066 | 55.36633 | 4320 | 225.18401 | 97.06895 | 225.147 | 99.11292
55.37946 | 4816 | 55.37946 | 4424 | 225.241 | 97.06844 | 225.2 | 99.11288
55.39259 | 4998 | 55.39259 | 4414 | 225.293 | 97.06797 | 225.24699 | 99.11286
55.40572 | 4957 | 55.40572 | 4342 | 225.34599 | 97.06749 | 225.299 | 99.11283
55.41885 | 4956 | 55.41885 | 4447 | 225.39799 | 97.06703 | 225.345 | 99.1128
55.43198 | 5009 | 55.43198 | 4374 | 225.438 | 97.06668 | 225.40199 | 99.11277
55.44511 | 5031 | 55.44511 | 4400 | 225.494 | 97.06617 | 225.455 | 99.11274
55.45824 | 4966 | 55.45824 | 4504 | 225.536 | 97.06579 | 225.492 | 99.11271
55.47137 | 5071 | 55.47137 | 4447 | 225.58 | 97.0654 | 225.54401 | 99.11268
55.4845 | 4932 | 55.4845 | 4408 | 225.64 | 97.06486 | 225.591 | 99.11266
55.49763 | 5071 | 55.49763 | 4319 | 225.69701 | 97.06434 | 225.632 | 99.11263
55.51076 | 4998 | 55.51076 | 4356 | 225.74699 | 97.06389 | 225.692 | 99.1126
55.52389 | 4919 | 55.52389 | 4383 | 225.795 | 97.06346 | 225.75 | 99.11257
55.53702 | 4985 | 55.53702 | 4339 | 225.842 | 97.06303 | 225.78999 | 99.11254
55.55015 | 4944 | 55.55015 | 4331 | 225.89799 | 97.06252 | 225.84399 | 99.11251
55.56329 | 5014 | 55.56329 | 4416 | 225.959 | 97.06197 | 225.899 | 99.11248
55.57642 | 4902 | 55.57642 | 4365 | 225.98801 | 97.06171 | 225.939 | 99.11246
55.58955 | 4978 | 55.58955 | 4377 | 226.058 | 97.06107 | 225.996 | 99.11242
55.60268 | 4919 | 55.60268 | 4464 | 226.099 | 97.0607 | 226.049 | 99.11239
55.61581 | 4983 | 55.61581 | 4435 | 226.15401 | 97.0602 | 226.08299 | 99.11237
55.62894 | 5031 | 55.62894 | 4299 | 226.2 | 97.05979 | 226.13699 | 99.11234
55.64207 | 5029 | 55.64207 | 4283 | 226.254 | 97.05929 | 226.188 | 99.11231
55.6552 | 5008 | 55.6552 | 4411 | 226.30701 | 97.05881 | 226.243 | 99.11228
55.66833 | 4891 | 55.66833 | 4342 | 226.336 | 97.05854 | 226.29201 | 99.11225
55.68146 | 4874 | 55.68146 | 4525 | 226.403 | 97.05793 | 226.343 | 99.11222
55.69459 | 4841 | 55.69459 | 4432 | 226.45799 | 97.05743 | 226.401 | 99.11219
55.70772 | 5028 | 55.70772 | 4348 | 226.498 | 97.05707 | 226.451 | 99.11216
55.72085 | 5008 | 55.72085 | 4302 | 226.548 | 97.05661 | 226.498 | 99.11214
55.73398 | 4867 | 55.73398 | 4379 | 226.60001 | 97.05613 | 226.54401 | 99.11211
55.74711 | 4885 | 55.74711 | 4404 | 226.655 | 97.05562 | 226.595 | 99.11208
55.76024 | 4896 | 55.76024 | 4310 | 226.69501 | 97.05525 | 226.644 | 99.11205
55.77337 | 4922 | 55.77337 | 4458 | 226.75 | 97.05475 | 226.701 | 99.11202
55.7865 | 4947 | 55.7865 | 4336 | 226.8 | 97.05429 | 226.735 | 99.112
55.79963 | 4946 | 55.79963 | 4430 | 226.847 | 97.05385 | 226.78999 | 99.11197
55.81276 | 4938 | 55.81276 | 4372 | 226.897 | 97.05339 | 226.84 | 99.11194
55.82589 | 5004 | 55.82589 | 4400 | 226.936 | 97.05303 | 226.899 | 99.11191
55.83902 | 4790 | 55.83902 | 4445 | 226.994 | 97.05249 | 226.948 | 99.11188
55.85215 | 4870 | 55.85215 | 4526 | 227.05299 | 97.05195 | 227.00301 | 99.11185
55.86528 | 4906 | 55.86528 | 4424 | 227.10001 | 97.05151 | 227.049 | 99.11182
55.87841 | 4843 | 55.87841 | 4388 | 227.142 | 97.05112 | 227.09 | 99.1118
55.89154 | 4959 | 55.89154 | 4392 | 227.203 | 97.05056 | 227.136 | 99.11177
55.90467 | 4910 | 55.90467 | 4445 | 227.244 | 97.05017 | 227.183 | 99.11174
55.9178 | 4923 | 55.9178 | 4353 | 227.28999 | 97.04975 | 227.241 | 99.11171
55.93093 | 4851 | 55.93093 | 4384 | 227.343 | 97.04926 | 227.28799 | 99.11168
55.94406 | 4753 | 55.94406 | 4428 | 227.401 | 97.04872 | 227.342 | 99.11165
55.95719 | 4798 | 55.95719 | 4389 | 227.436 | 97.0484 | 227.39301 | 99.11162
55.97032 | 4826 | 55.97032 | 4398 | 227.481 | 97.04798 | 227.44299 | 99.11159
55.98345 | 4829 | 55.98345 | 4362 | 227.552 | 97.0473 | 227.491 | 99.11157
55.99658 | 4768 | 55.99658 | 4431 | 227.592 | 97.04694 | 227.548 | 99.11153
56.00971 | 4687 | 56.00971 | 4301 | 227.64999 | 97.04639 | 227.591 | 99.11151
56.02285 | 4832 | 56.02285 | 4352 | 227.688 | 97.04604 | 227.644 | 99.11148
56.03598 | 4962 | 56.03598 | 4337 | 227.75101 | 97.04545 | 227.689 | 99.11145
56.04911 | 4769 | 56.04911 | 4394 | 227.802 | 97.04496 | 227.73599 | 99.11143
56.06224 | 4757 | 56.06224 | 4313 | 227.847 | 97.04454 | 227.78999 | 99.1114
56.07537 | 4909 | 56.07537 | 4351 | 227.897 | 97.04407 | 227.84399 | 99.11136
56.0885 | 4821 | 56.0885 | 4341 | 227.94701 | 97.0436 | 227.87801 | 99.11134
56.10163 | 4834 | 56.10163 | 4385 | 227.991 | 97.04319 | 227.931 | 99.11131
56.11476 | 4818 | 56.11476 | 4428 | 228.048 | 97.04265 | 227.985 | 99.11128
56.12789 | 4742 | 56.12789 | 4405 | 228.089 | 97.04226 | 228.03 | 99.11126
56.14102 | 4822 | 56.14102 | 4337 | 228.138 | 97.0418 | 228.089 | 99.11122
56.15415 | 4840 | 56.15415 | 4466 | 228.17999 | 97.0414 | 228.138 | 99.1112
56.16728 | 4763 | 56.16728 | 4381 | 228.23399 | 97.04089 | 228.19 | 99.11117
56.18041 | 4818 | 56.18041 | 4381 | 228.282 | 97.04043 | 228.243 | 99.11113
56.19354 | 4793 | 56.19354 | 4352 | 228.34 | 97.03988 | 228.289 | 99.11111
56.20667 | 4949 | 56.20667 | 4378 | 228.379 | 97.0395 | 228.32201 | 99.11109
56.2198 | 4809 | 56.2198 | 4273 | 228.427 | 97.03905 | 228.39 | 99.11105
56.23293 | 4786 | 56.23293 | 4446 | 228.48199 | 97.03852 | 228.429 | 99.11103
56.24606 | 4733 | 56.24606 | 4473 | 228.533 | 97.03804 | 228.48199 | 99.111
56.25919 | 4794 | 56.25919 | 4404 | 228.58701 | 97.03752 | 228.52901 | 99.11097
56.27232 | 4877 | 56.27232 | 4369 | 228.63 | 97.03711 | 228.58 | 99.11094
56.28545 | 4810 | 56.28545 | 4379 | 228.685 | 97.03658 | 228.634 | 99.11091
56.29858 | 4827 | 56.29858 | 4299 | 228.733 | 97.03612 | 228.67999 | 99.11088
56.31171 | 4756 | 56.31171 | 4285 | 228.795 | 97.03553 | 228.745 | 99.11084
56.32484 | 4911 | 56.32484 | 4337 | 228.83501 | 97.03514 | 228.78101 | 99.11082
56.33797 | 4863 | 56.33797 | 4331 | 228.892 | 97.03459 | 228.83099 | 99.11079
56.3511 | 4917 | 56.3511 | 4362 | 228.953 | 97.03401 | 228.884 | 99.11076
56.36423 | 4772 | 56.36423 | 4288 | 228.987 | 97.03368 | 228.93201 | 99.11073
56.37736 | 4784 | 56.37736 | 4317 | 229.033 | 97.03323 | 228.99001 | 99.1107
56.39049 | 4949 | 56.39049 | 4298 | 229.08099 | 97.03277 | 229.039 | 99.11067
56.40362 | 4701 | 56.40362 | 4282 | 229.127 | 97.03233 | 229.086 | 99.11064
56.41675 | 4815 | 56.41675 | 4273 | 229.181 | 97.03181 | 229.14301 | 99.11061
56.42988 | 4802 | 56.42988 | 4471 | 229.224 | 97.03139 | 229.188 | 99.11058
56.44301 | 4816 | 56.44301 | 4326 | 229.28101 | 97.03084 | 229.245 | 99.11055
56.45614 | 4839 | 56.45614 | 4285 | 229.33299 | 97.03033 | 229.287 | 99.11053
56.46927 | 4823 | 56.46927 | 4304 | 229.377 | 97.02991 | 229.332 | 99.1105
56.4824 | 4846 | 56.4824 | 4397 | 229.429 | 97.0294 | 229.384 | 99.11047
56.49554 | 4826 | 56.49554 | 4415 | 229.47301 | 97.02897 | 229.427 | 99.11044
56.50867 | 4835 | 56.50867 | 4312 | 229.53101 | 97.0284 | 229.48801 | 99.11041
56.5218 | 4750 | 56.5218 | 4380 | 229.573 | 97.028 | 229.53799 | 99.11038
56.53493 | 4768 | 56.53493 | 4387 | 229.62601 | 97.02748 | 229.589 | 99.11035
56.54806 | 4919 | 56.54806 | 4292 | 229.687 | 97.02688 | 229.625 | 99.11033
56.56119 | 4771 | 56.56119 | 4240 | 229.733 | 97.02643 | 229.679 | 99.11029
56.57432 | 4749 | 56.57432 | 4337 | 229.79201 | 97.02584 | 229.72701 | 99.11027
56.58745 | 4916 | 56.58745 | 4370 | 229.83701 | 97.02541 | 229.774 | 99.11024
56.60058 | 4832 | 56.60058 | 4463 | 229.871 | 97.02507 | 229.83 | 99.1102
56.61371 | 4810 | 56.61371 | 4273 | 229.92101 | 97.02458 | 229.881 | 99.11017
56.62684 | 4996 | 56.62684 | 4239 | 229.97701 | 97.02402 | 229.929 | 99.11014
56.63997 | 4891 | 56.63997 | 4374 | 230.02699 | 97.02353 | 229.98399 | 99.11011
56.6531 | 4668 | 56.6531 | 4136 | 230.061 | 97.02319 | 230.02699 | 99.11009
56.66623 | 4870 | 56.66623 | 4332 | 230.125 | 97.02256 | 230.086 | 99.11005
56.67936 | 4772 | 56.67936 | 4310 | 230.177 | 97.02204 | 230.13499 | 99.11002
56.69249 | 4752 | 56.69249 | 4408 | 230.226 | 97.02156 | 230.185 | 99.10999
56.70562 | 4843 | 56.70562 | 4416 | 230.27299 | 97.02109 | 230.22501 | 99.10997
56.71875 | 4937 | 56.71875 | 4454 | 230.325 | 97.02057 | 230.287 | 99.10993
56.73188 | 5007 | 56.73188 | 4357 | 230.37 | 97.02013 | 230.334 | 99.1099
56.74501 | 4734 | 56.74501 | 4318 | 230.42999 | 97.01953 | 230.38499 | 99.10987
56.75814 | 4800 | 56.75814 | 4389 | 230.47099 | 97.01912 | 230.442 | 99.10983
56.77127 | 4994 | 56.77127 | 4312 | 230.528 | 97.01855 | 230.48399 | 99.10981
56.7844 | 4845 | 56.7844 | 4266 | 230.58299 | 97.018 | 230.532 | 99.10978
56.79753 | 4922 | 56.79753 | 4376 | 230.614 | 97.01769 | 230.576 | 99.10975
56.81066 | 4852 | 56.81066 | 4319 | 230.65601 | 97.01727 | 230.629 | 99.10972
56.82379 | 4834 | 56.82379 | 4332 | 230.716 | 97.01667 | 230.67999 | 99.10969
56.83692 | 4890 | 56.83692 | 4348 | 230.76801 | 97.01615 | 230.73 | 99.10966
56.85005 | 4925 | 56.85005 | 4310 | 230.823 | 97.01559 | 230.782 | 99.10962
56.86318 | 4886 | 56.86318 | 4327 | 230.87601 | 97.01506 | 230.832 | 99.10959
56.87631 | 4724 | 56.87631 | 4217 | 230.925 | 97.01456 | 230.871 | 99.10957
56.88944 | 4884 | 56.88944 | 4330 | 230.965 | 97.01416 | 230.929 | 99.10953
56.90257 | 4877 | 56.90257 | 4341 | 231.02901 | 97.01351 | 230.97501 | 99.10951
56.9157 | 4706 | 56.9157 | 4409 | 231.07401 | 97.01306 | 231.03799 | 99.10947
56.92883 | 4785 | 56.92883 | 4204 | 231.12399 | 97.01255 | 231.07899 | 99.10944
56.94196 | 4742 | 56.94196 | 4430 | 231.17599 | 97.01202 | 231.134 | 99.10941
56.9551 | 4934 | 56.9551 | 4270 | 231.228 | 97.01149 | 231.177 | 99.10938
56.96823 | 4963 | 56.96823 | 4395 | 231.27699 | 97.01099 | 231.235 | 99.10934
56.98136 | 4716 | 56.98136 | 4444 | 231.32201 | 97.01054 | 231.286 | 99.10931
56.99449 | 4817 | 56.99449 | 4427 | 231.373 | 97.01001 | 231.328 | 99.10929
57.00762 | 4885 | 57.00762 | 4370 | 231.41901 | 97.00955 | 231.37399 | 99.10926
57.02075 | 4763 | 57.02075 | 4365 | 231.48 | 97.00892 | 231.433 | 99.10922
57.03388 | 4863 | 57.03388 | 4344 | 231.522 | 97.00849 | 231.48 | 99.10919
57.04701 | 4793 | 57.04701 | 4349 | 231.569 | 97.00801 | 231.52499 | 99.10916
57.06014 | 5001 | 57.06014 | 4313 | 231.621 | 97.00747 | 231.57899 | 99.10912
57.07327 | 4879 | 57.07327 | 4392 | 231.679 | 97.00688 | 231.642 | 99.10908
57.0864 | 4829 | 57.0864 | 4427 | 231.72301 | 97.00642 | 231.688 | 99.10906
57.09953 | 4936 | 57.09953 | 4320 | 231.76601 | 97.00598 | 231.733 | 99.10903
57.11266 | 4773 | 57.11266 | 4326 | 231.82899 | 97.00533 | 231.78101 | 99.109
57.12579 | 4935 | 57.12579 | 4386 | 231.87399 | 97.00486 | 231.83701 | 99.10896
57.13892 | 4775 | 57.13892 | 4361 | 231.91499 | 97.00443 | 231.88901 | 99.10893
57.15205 | 4870 | 57.15205 | 4346 | 231.978 | 97.00379 | 231.93401 | 99.1089
57.16518 | 4873 | 57.16518 | 4354 | 232.008 | 97.00347 | 231.98 | 99.10887
57.17831 | 4793 | 57.17831 | 4302 | 232.064 | 97.00289 | 232.015 | 99.10884
57.19144 | 4773 | 57.19144 | 4395 | 232.112 | 97.00239 | 232.082 | 99.1088
57.20457 | 4807 | 57.20457 | 4355 | 232.153 | 97.00196 | 232.12601 | 99.10877
57.2177 | 4744 | 57.2177 | 4287 | 232.211 | 97.00136 | 232.17999 | 99.10873
57.23083 | 4868 | 57.23083 | 4474 | 232.261 | 97.00083 | 232.207 | 99.10872
57.24396 | 4812 | 57.24396 | 4359 | 232.31 | 97.00033 | 232.27699 | 99.10867
57.25709 | 4921 | 57.25709 | 4455 | 232.367 | 96.99973 | 232.327 | 99.10864
57.27022 | 4811 | 57.27022 | 4323 | 232.418 | 96.99919 | 232.38499 | 99.1086
57.28335 | 4884 | 57.28335 | 4360 | 232.472 | 96.99862 | 232.43401 | 99.10857
57.29648 | 4787 | 57.29648 | 4445 | 232.51401 | 96.99818 | 232.479 | 99.10854
57.30961 | 4879 | 57.30961 | 4396 | 232.565 | 96.99764 | 232.533 | 99.1085
57.32274 | 4653 | 57.32274 | 4348 | 232.616 | 96.99711 | 232.57001 | 99.10848
57.33587 | 4690 | 57.33587 | 4464 | 232.668 | 96.99656 | 232.621 | 99.10844
57.349 | 4823 | 57.349 | 4474 | 232.729 | 96.99591 | 232.672 | 99.10841
57.36213 | 4882 | 57.36213 | 4421 | 232.767 | 96.99551 | 232.722 | 99.10837
57.37526 | 4869 | 57.37526 | 4311 | 232.812 | 96.99504 | 232.765 | 99.10835
57.38839 | 4600 | 57.38839 | 4300 | 232.86 | 96.99453 | 232.82201 | 99.10831
57.40152 | 4833 | 57.40152 | 4392 | 232.91901 | 96.9939 | 232.87199 | 99.10827
57.41466 | 4781 | 57.41466 | 4454 | 232.963 | 96.99343 | 232.92 | 99.10824
57.42779 | 4786 | 57.42779 | 4496 | 233.015 | 96.99288 | 232.98399 | 99.1082
57.44092 | 4780 | 57.44092 | 4375 | 233.062 | 96.99237 | 233.02901 | 99.10817
57.45405 | 4706 | 57.45405 | 4339 | 233.10699 | 96.99189 | 233.07001 | 99.10814
57.46718 | 4810 | 57.46718 | 4449 | 233.166 | 96.99126 | 233.12 | 99.1081
57.48031 | 4869 | 57.48031 | 4474 | 233.21001 | 96.99079 | 233.17599 | 99.10806
57.49344 | 4793 | 57.49344 | 4381 | 233.26401 | 96.99021 | 233.22099 | 99.10803
57.50657 | 4746 | 57.50657 | 4460 | 233.30901 | 96.98973 | 233.276 | 99.108
57.5197 | 4774 | 57.5197 | 4489 | 233.35699 | 96.98921 | 233.327 | 99.10796
57.53283 | 4828 | 57.53283 | 4398 | 233.399 | 96.98875 | 233.37399 | 99.10793
57.54596 | 4599 | 57.54596 | 4389 | 233.451 | 96.98819 | 233.42101 | 99.1079
57.55909 | 4789 | 57.55909 | 4281 | 233.507 | 96.98759 | 233.472 | 99.10786
57.57222 | 4756 | 57.57222 | 4371 | 233.55299 | 96.98709 | 233.519 | 99.10783
57.58535 | 4871 | 57.58535 | 4442 | 233.60201 | 96.98656 | 233.569 | 99.10779
57.59848 | 4918 | 57.59848 | 4420 | 233.662 | 96.98591 | 233.61099 | 99.10776
57.61161 | 4822 | 57.61161 | 4438 | 233.709 | 96.9854 | 233.653 | 99.10773
57.62474 | 4694 | 57.62474 | 4325 | 233.763 | 96.98481 | 233.71001 | 99.10769
57.63787 | 4874 | 57.63787 | 4534 | 233.8 | 96.9844 | 233.76601 | 99.10765
57.651 | 4756 | 57.651 | 4317 | 233.862 | 96.98373 | 233.808 | 99.10762
57.66413 | 4860 | 57.66413 | 4327 | 233.91901 | 96.98311 | 233.864 | 99.10758
57.67726 | 4894 | 57.67726 | 4444 | 233.957 | 96.98269 | 233.908 | 99.10755
57.69039 | 4736 | 57.69039 | 4489 | 234.004 | 96.98217 | 233.959 | 99.10751
57.70352 | 4846 | 57.70352 | 4390 | 234.058 | 96.98158 | 234.026 | 99.10747
57.71665 | 4903 | 57.71665 | 4447 | 234.11 | 96.98101 | 234.06 | 99.10744
57.72978 | 4805 | 57.72978 | 4466 | 234.14999 | 96.98057 | 234.101 | 99.10741
57.74291 | 4776 | 57.74291 | 4556 | 234.207 | 96.97994 | 234.157 | 99.10737
57.75604 | 4797 | 57.75604 | 4453 | 234.258 | 96.97937 | 234.21001 | 99.10733
57.76917 | 4856 | 57.76917 | 4302 | 234.29601 | 96.97896 | 234.26199 | 99.10729
57.7823 | 4586 | 57.7823 | 4480 | 234.342 | 96.97845 | 234.314 | 99.10726
57.79543 | 4842 | 57.79543 | 4569 | 234.405 | 96.97775 | 234.35899 | 99.10722
57.80856 | 4881 | 57.80856 | 4440 | 234.45799 | 96.97716 | 234.416 | 99.10718
57.82169 | 4782 | 57.82169 | 4347 | 234.49899 | 96.9767 | 234.46001 | 99.10715
57.83482 | 4762 | 57.83482 | 4494 | 234.54601 | 96.97618 | 234.513 | 99.10711
57.84795 | 4646 | 57.84795 | 4442 | 234.60001 | 96.97557 | 234.56799 | 99.10707
57.86108 | 4726 | 57.86108 | 4483 | 234.642 | 96.97511 | 234.618 | 99.10703
57.87421 | 4764 | 57.87421 | 4454 | 234.702 | 96.97444 | 234.664 | 99.107
57.88735 | 4867 | 57.88735 | 4523 | 234.75101 | 96.97389 | 234.711 | 99.10696
57.90048 | 4834 | 57.90048 | 4457 | 234.78999 | 96.97345 | 234.758 | 99.10693
57.91361 | 4780 | 57.91361 | 4519 | 234.843 | 96.97285 | 234.817 | 99.10688
57.92674 | 4814 | 57.92674 | 4315 | 234.897 | 96.97224 | 234.85699 | 99.10685
57.93987 | 4688 | 57.93987 | 4509 | 234.937 | 96.9718 | 234.91701 | 99.10681
57.953 | 4682 | 57.953 | 4470 | 234.99699 | 96.97112 | 234.96201 | 99.10677
57.96613 | 4719 | 57.96613 | 4365 | 235.048 | 96.97054 | 235.013 | 99.10673
57.97926 | 4780 | 57.97926 | 4420 | 235.09 | 96.97006 | 235.05701 | 99.1067
57.99239 | 4774 | 57.99239 | 4392 | 235.13699 | 96.96953 | 235.10201 | 99.10667
58.00552 | 4673 | 58.00552 | 4372 | 235.19 | 96.96893 | 235.16 | 99.10662
58.01865 | 4664 | 58.01865 | 4456 | 235.23399 | 96.96843 | 235.214 | 99.10658
58.03178 | 4917 | 58.03178 | 4356 | 235.283 | 96.96787 | 235.255 | 99.10655
58.04491 | 4864 | 58.04491 | 4475 | 235.328 | 96.96735 | 235.30901 | 99.10651
58.05804 | 4703 | 58.05804 | 4363 | 235.39 | 96.96665 | 235.35201 | 99.10647
58.07117 | 4689 | 58.07117 | 4425 | 235.444 | 96.96603 | 235.405 | 99.10643
58.0843 | 4699 | 58.0843 | 4349 | 235.492 | 96.96548 | 235.453 | 99.1064
58.09743 | 4718 | 58.09743 | 4311 | 235.536 | 96.96497 | 235.506 | 99.10636
58.11056 | 4719 | 58.11056 | 4400 | 235.58701 | 96.96439 | 235.561 | 99.10631
58.12369 | 4642 | 58.12369 | 4372 | 235.646 | 96.96371 | 235.59599 | 99.10628
58.13682 | 4636 | 58.13682 | 4363 | 235.698 | 96.9631 | 235.64999 | 99.10624
58.14995 | 4885 | 58.14995 | 4403 | 235.73599 | 96.96267 | 235.70599 | 99.1062
58.16308 | 4857 | 58.16308 | 4306 | 235.787 | 96.96208 | 235.74699 | 99.10616
58.17621 | 4786 | 58.17621 | 4439 | 235.842 | 96.96144 | 235.8 | 99.10612
58.18934 | 4725 | 58.18934 | 4342 | 235.88901 | 96.96089 | 235.84801 | 99.10608
58.20247 | 4923 | 58.20247 | 4349 | 235.942 | 96.96028 | 235.90601 | 99.10604
58.2156 | 4656 | 58.2156 | 4296 | 235.993 | 96.95968 | 235.946 | 99.10601
58.22873 | 4771 | 58.22873 | 4365 | 236.036 | 96.95918 | 236 | 99.10596
58.24186 | 4668 | 58.24186 | 4418 | 236.08099 | 96.95866 | 236.05 | 99.10592
58.25499 | 4888 | 58.25499 | 4335 | 236.14301 | 96.95793 | 236.08099 | 99.1059
58.26812 | 4633 | 58.26812 | 4440 | 236.192 | 96.95736 | 236.14799 | 99.10584
58.28125 | 4787 | 58.28125 | 4455 | 236.23 | 96.95691 | 236.198 | 99.1058
58.29438 | 4719 | 58.29438 | 4487 | 236.274 | 96.9564 | 236.246 | 99.10576
58.30751 | 4694 | 58.30751 | 4386 | 236.325 | 96.9558 | 236.297 | 99.10572
58.32064 | 4781 | 58.32064 | 4369 | 236.37399 | 96.95522 | 236.343 | 99.10568
58.33377 | 4862 | 58.33377 | 4383 | 236.425 | 96.95462 | 236.39799 | 99.10564
58.34691 | 4819 | 58.34691 | 4403 | 236.465 | 96.95414 | 236.444 | 99.1056
58.36004 | 4681 | 58.36004 | 4366 | 236.52299 | 96.95346 | 236.496 | 99.10556
58.37317 | 4828 | 58.37317 | 4366 | 236.58 | 96.95278 | 236.53999 | 99.10552
58.3863 | 4704 | 58.3863 | 4564 | 236.625 | 96.95225 | 236.59801 | 99.10548
58.39943 | 4844 | 58.39943 | 4481 | 236.679 | 96.95161 | 236.63901 | 99.10544
58.41256 | 4703 | 58.41256 | 4513 | 236.722 | 96.95109 | 236.694 | 99.1054
58.42569 | 4664 | 58.42569 | 4305 | 236.77699 | 96.95044 | 236.75101 | 99.10535
58.43882 | 4750 | 58.43882 | 4406 | 236.83299 | 96.94977 | 236.798 | 99.10531
58.45195 | 4548 | 58.45195 | 4404 | 236.875 | 96.94926 | 236.847 | 99.10527
58.46508 | 4762 | 58.46508 | 4400 | 236.92101 | 96.94871 | 236.88699 | 99.10524
58.47821 | 4648 | 58.47821 | 4355 | 236.97 | 96.94812 | 236.94099 | 99.10519
58.49134 | 4717 | 58.49134 | 4368 | 237.024 | 96.94747 | 236.981 | 99.10516
58.50447 | 4774 | 58.50447 | 4277 | 237.077 | 96.94683 | 237.03799 | 99.10511
58.5176 | 4753 | 58.5176 | 4338 | 237.134 | 96.94615 | 237.088 | 99.10507
58.53073 | 4732 | 58.53073 | 4366 | 237.17599 | 96.94564 | 237.138 | 99.10503
58.54386 | 4811 | 58.54386 | 4274 | 237.22701 | 96.94502 | 237.194 | 99.10498
58.55699 | 4767 | 58.55699 | 4442 | 237.27499 | 96.94444 | 237.239 | 99.10494
58.57012 | 4602 | 58.57012 | 4477 | 237.32401 | 96.94384 | 237.286 | 99.1049
58.58325 | 4677 | 58.58325 | 4443 | 237.36301 | 96.94337 | 237.33299 | 99.10486
58.59638 | 4736 | 58.59638 | 4369 | 237.424 | 96.94262 | 237.395 | 99.10481
58.60951 | 4624 | 58.60951 | 4291 | 237.479 | 96.94195 | 237.45 | 99.10476
58.62264 | 4842 | 58.62264 | 4285 | 237.528 | 96.94135 | 237.49899 | 99.10472
58.63577 | 4753 | 58.63577 | 4408 | 237.57899 | 96.94073 | 237.539 | 99.10468
58.6489 | 4762 | 58.6489 | 4263 | 237.62399 | 96.94018 | 237.58099 | 99.10464
58.66203 | 4705 | 58.66203 | 4311 | 237.679 | 96.9395 | 237.633 | 99.1046
58.67516 | 4704 | 58.67516 | 4435 | 237.72301 | 96.93896 | 237.679 | 99.10456
58.68829 | 4701 | 58.68829 | 4421 | 237.78 | 96.93825 | 237.729 | 99.10451
58.70142 | 4701 | 58.70142 | 4428 | 237.821 | 96.93775 | 237.782 | 99.10447
58.71455 | 4680 | 58.71455 | 4318 | 237.864 | 96.93722 | 237.836 | 99.10442
58.72768 | 4741 | 58.72768 | 4139 | 237.91701 | 96.93656 | 237.886 | 99.10438
58.74081 | 4693 | 58.74081 | 4214 | 237.964 | 96.93598 | 237.933 | 99.10434
58.75394 | 4639 | 58.75394 | 4343 | 238.008 | 96.93543 | 237.985 | 99.10429
58.76707 | 4785 | 58.76707 | 4236 | 238.07001 | 96.93466 | 238.03101 | 99.10425
58.7802 | 4688 | 58.7802 | 4432 | 238.118 | 96.93406 | 238.08 | 99.10421
58.79333 | 4792 | 58.79333 | 4326 | 238.172 | 96.93338 | 238.12601 | 99.10417
58.80647 | 4784 | 58.80647 | 4389 | 238.217 | 96.93282 | 238.174 | 99.10412
58.8196 | 4574 | 58.8196 | 4410 | 238.26401 | 96.93223 | 238.22301 | 99.10408
58.83273 | 4726 | 58.83273 | 4407 | 238.311 | 96.93164 | 238.283 | 99.10403
58.84586 | 4707 | 58.84586 | 4419 | 238.358 | 96.93105 | 238.32401 | 99.10399
58.85899 | 4770 | 58.85899 | 4288 | 238.41499 | 96.93033 | 238.377 | 99.10394
58.87212 | 4759 | 58.87212 | 4357 | 238.466 | 96.92969 | 238.427 | 99.1039
58.88525 | 4630 | 58.88525 | 4347 | 238.51199 | 96.92911 | 238.479 | 99.10385
58.89838 | 4840 | 58.89838 | 4489 | 238.57001 | 96.92837 | 238.52499 | 99.10381
58.91151 | 4773 | 58.91151 | 4384 | 238.61 | 96.92787 | 238.569 | 99.10377
58.92464 | 4813 | 58.92464 | 4395 | 238.66701 | 96.92714 | 238.627 | 99.10372
58.93777 | 4854 | 58.93777 | 4414 | 238.71201 | 96.92657 | 238.675 | 99.10367
58.9509 | 4791 | 58.9509 | 4316 | 238.761 | 96.92595 | 238.72701 | 99.10363
58.96403 | 4765 | 58.96403 | 4451 | 238.814 | 96.92527 | 238.77499 | 99.10358
58.97716 | 4815 | 58.97716 | 4378 | 238.862 | 96.92465 | 238.82401 | 99.10354
58.99029 | 4740 | 58.99029 | 4299 | 238.908 | 96.92406 | 238.871 | 99.1035
59.00342 | 4793 | 59.00342 | 4458 | 238.957 | 96.92344 | 238.929 | 99.10344
59.01655 | 4754 | 59.01655 | 4390 | 239.007 | 96.92279 | 238.979 | 99.1034
59.02968 | 4761 | 59.02968 | 4366 | 239.069 | 96.922 | 239.032 | 99.10335
59.04281 | 4732 | 59.04281 | 4374 | 239.10699 | 96.92151 | 239.07401 | 99.10331
59.05594 | 4732 | 59.05594 | 4419 | 239.155 | 96.92089 | 239.12801 | 99.10326
59.06907 | 4802 | 59.06907 | 4345 | 239.211 | 96.92016 | 239.175 | 99.10322
59.0822 | 4815 | 59.0822 | 4391 | 239.254 | 96.9196 | 239.226 | 99.10317
59.09533 | 4740 | 59.09533 | 4318 | 239.299 | 96.91902 | 239.274 | 99.10312
59.10846 | 4833 | 59.10846 | 4321 | 239.345 | 96.91842 | 239.321 | 99.10308
59.12159 | 4665 | 59.12159 | 4375 | 239.397 | 96.91774 | 239.37601 | 99.10303
59.13472 | 4808 | 59.13472 | 4445 | 239.44501 | 96.91712 | 239.427 | 99.10298
59.14785 | 4702 | 59.14785 | 4316 | 239.492 | 96.9165 | 239.48399 | 99.10293
59.16098 | 4865 | 59.16098 | 4403 | 239.543 | 96.91583 | 239.519 | 99.1029
59.17411 | 4740 | 59.17411 | 4381 | 239.606 | 96.91501 | 239.57201 | 99.10285
59.18724 | 4870 | 59.18724 | 4284 | 239.64301 | 96.91452 | 239.625 | 99.1028
59.20037 | 4771 | 59.20037 | 4239 | 239.698 | 96.9138 | 239.67 | 99.10275
59.2135 | 4851 | 59.2135 | 4343 | 239.75 | 96.91311 | 239.715 | 99.10271
59.22663 | 4776 | 59.22663 | 4417 | 239.798 | 96.91248 | 239.77 | 99.10266
59.23976 | 4681 | 59.23976 | 4400 | 239.853 | 96.91175 | 239.826 | 99.10261
59.25289 | 4722 | 59.25289 | 4418 | 239.90199 | 96.9111 | 239.86501 | 99.10257
59.26602 | 4755 | 59.26602 | 4501 | 239.94701 | 96.9105 | 239.923 | 99.10252
59.27916 | 4741 | 59.27916 | 4366 | 239.99699 | 96.90984 | 239.963 | 99.10248
59.29229 | 4726 | 59.29229 | 4492 | 240.04401 | 96.90921 | 240.013 | 99.10243
59.30542 | 4818 | 59.30542 | 4419 | 240.091 | 96.90858 | 240.065 | 99.10238
59.31855 | 4678 | 59.31855 | 4495 | 240.161 | 96.90765 | 240.117 | 99.10233
59.33168 | 4765 | 59.33168 | 4258 | 240.198 | 96.90715 | 240.17101 | 99.10228
59.34481 | 4785 | 59.34481 | 4421 | 240.24899 | 96.90647 | 240.22 | 99.10223
59.35794 | 4865 | 59.35794 | 4313 | 240.29201 | 96.90589 | 240.27699 | 99.10218
59.37107 | 4808 | 59.37107 | 4366 | 240.351 | 96.9051 | 240.312 | 99.10214
59.3842 | 4717 | 59.3842 | 4392 | 240.39999 | 96.90444 | 240.36099 | 99.1021
59.39733 | 4952 | 59.39733 | 4391 | 240.446 | 96.90381 | 240.41299 | 99.10205
59.41046 | 4778 | 59.41046 | 4460 | 240.492 | 96.90319 | 240.468 | 99.10199
59.42359 | 4836 | 59.42359 | 4339 | 240.548 | 96.90243 | 240.51801 | 99.10195
59.43672 | 4836 | 59.43672 | 4332 | 240.595 | 96.90179 | 240.571 | 99.10189
59.44985 | 4824 | 59.44985 | 4388 | 240.638 | 96.90121 | 240.62 | 99.10185
59.46298 | 4886 | 59.46298 | 4405 | 240.694 | 96.90045 | 240.653 | 99.10182
59.47611 | 4871 | 59.47611 | 4348 | 240.744 | 96.89976 | 240.70399 | 99.10177
59.48924 | 4831 | 59.48924 | 4363 | 240.795 | 96.89906 | 240.76401 | 99.10171
59.50237 | 4918 | 59.50237 | 4278 | 240.85001 | 96.89831 | 240.814 | 99.10166
59.5155 | 4852 | 59.5155 | 4339 | 240.91 | 96.89749 | 240.86099 | 99.10161
59.52863 | 4790 | 59.52863 | 4307 | 240.948 | 96.89696 | 240.92 | 99.10156
59.54176 | 4731 | 59.54176 | 4253 | 241.002 | 96.89622 | 240.961 | 99.10152
59.55489 | 4888 | 59.55489 | 4446 | 241.05 | 96.89556 | 241.017 | 99.10146
59.56802 | 4810 | 59.56802 | 4239 | 241.09801 | 96.89489 | 241.06 | 99.10142
59.58115 | 4850 | 59.58115 | 4421 | 241.15601 | 96.89409 | 241.112 | 99.10137
59.59428 | 4813 | 59.59428 | 4419 | 241.19701 | 96.89352 | 241.16299 | 99.10132
59.60741 | 4851 | 59.60741 | 4445 | 241.239 | 96.89294 | 241.22099 | 99.10126
59.62054 | 4935 | 59.62054 | 4335 | 241.308 | 96.89198 | 241.26601 | 99.10122
59.63367 | 4904 | 59.63367 | 4487 | 241.339 | 96.89154 | 241.317 | 99.10117
59.6468 | 4872 | 59.6468 | 4404 | 241.38699 | 96.89087 | 241.36099 | 99.10112
59.65993 | 4888 | 59.65993 | 4383 | 241.444 | 96.89007 | 241.407 | 99.10108
59.67306 | 4854 | 59.67306 | 4350 | 241.492 | 96.8894 | 241.465 | 99.10102
59.68619 | 4791 | 59.68619 | 4376 | 241.533 | 96.88883 | 241.50999 | 99.10098
59.69932 | 4711 | 59.69932 | 4405 | 241.578 | 96.88819 | 241.558 | 99.10093
59.71245 | 4808 | 59.71245 | 4381 | 241.631 | 96.88745 | 241.60699 | 99.10088
59.72558 | 4876 | 59.72558 | 4335 | 241.688 | 96.88664 | 241.662 | 99.10082
59.73872 | 4926 | 59.73872 | 4391 | 241.72301 | 96.88614 | 241.696 | 99.10079
59.75185 | 4887 | 59.75185 | 4323 | 241.786 | 96.88525 | 241.75999 | 99.10073
59.76498 | 4778 | 59.76498 | 4300 | 241.83299 | 96.88459 | 241.80299 | 99.10068
59.77811 | 4896 | 59.77811 | 4281 | 241.882 | 96.88389 | 241.849 | 99.10064
59.79124 | 4762 | 59.79124 | 4340 | 241.933 | 96.88316 | 241.89999 | 99.10059
59.80437 | 4828 | 59.80437 | 4285 | 241.976 | 96.88255 | 241.953 | 99.10054
59.8175 | 4796 | 59.8175 | 4371 | 242.02299 | 96.88187 | 241.99699 | 99.10049
59.83063 | 4848 | 59.83063 | 4367 | 242.088 | 96.88094 | 242.048 | 99.10044
59.84376 | 4766 | 59.84376 | 4341 | 242.13499 | 96.88027 | 242.099 | 99.10039
59.85689 | 4876 | 59.85689 | 4413 | 242.18201 | 96.87959 | 242.155 | 99.10033
59.87002 | 4845 | 59.87002 | 4478 | 242.23399 | 96.87884 | 242.19901 | 99.10029
59.88315 | 4828 | 59.88315 | 4443 | 242.284 | 96.87812 | 242.25 | 99.10024
59.89628 | 4731 | 59.89628 | 4388 | 242.326 | 96.87751 | 242.29601 | 99.10019
59.90941 | 4844 | 59.90941 | 4358 | 242.37399 | 96.87682 | 242.341 | 99.10014
59.92254 | 4991 | 59.92254 | 4490 | 242.424 | 96.87609 | 242.395 | 99.10009
59.93567 | 4751 | 59.93567 | 4388 | 242.47301 | 96.87538 | 242.438 | 99.10005
59.9488 | 4896 | 59.9488 | 4439 | 242.52699 | 96.8746 | 242.50301 | 99.09998
59.96193 | 4757 | 59.96193 | 4380 | 242.567 | 96.87401 | 242.552 | 99.09993
59.97506 | 4822 | 59.97506 | 4521 | 242.62801 | 96.87312 | 242.59801 | 99.09989
59.98819 | 4784 | 59.98819 | 4386 | 242.672 | 96.87248 | 242.647 | 99.09984
60.00132 | 4885 | 60.00132 | 4417 | 242.735 | 96.87155 | 242.69501 | 99.09979
60.01445 | 4676 | 60.01445 | 4388 | 242.77699 | 96.87093 | 242.758 | 99.09972
60.02758 | 4913 | 60.02758 | 4393 | 242.817 | 96.87035 | 242.791 | 99.09969
60.04071 | 4897 | 60.04071 | 4411 | 242.87399 | 96.8695 | 242.845 | 99.09963
60.05384 | 4827 | 60.05384 | 4247 | 242.92599 | 96.86874 | 242.90199 | 99.09958
60.06697 | 4724 | 60.06697 | 4412 | 242.974 | 96.86803 | 242.948 | 99.09953
60.0801 | 4744 | 60.0801 | 4386 | 243.022 | 96.86731 | 242.98599 | 99.09949
60.09323 | 4779 | 60.09323 | 4460 | 243.07001 | 96.8666 | 243.052 | 99.09942
60.10636 | 4819 | 60.10636 | 4584 | 243.112 | 96.86598 | 243.09399 | 99.09938
60.11949 | 4791 | 60.11949 | 4437 | 243.16499 | 96.86519 | 243.14799 | 99.09932
60.13262 | 4809 | 60.13262 | 4504 | 243.214 | 96.86445 | 243.205 | 99.09927
60.14575 | 4702 | 60.14575 | 4423 | 243.271 | 96.8636 | 243.25101 | 99.09922
60.15888 | 4765 | 60.15888 | 4289 | 243.31599 | 96.86292 | 243.284 | 99.09919
60.17201 | 4742 | 60.17201 | 4411 | 243.37601 | 96.86202 | 243.35201 | 99.09912
60.18514 | 4780 | 60.18514 | 4387 | 243.418 | 96.86139 | 243.388 | 99.09908
60.19827 | 4828 | 60.19827 | 4340 | 243.463 | 96.86071 | 243.44 | 99.09903
60.21141 | 4752 | 60.21141 | 4554 | 243.51401 | 96.85994 | 243.48199 | 99.09898
60.22454 | 4788 | 60.22454 | 4275 | 243.55 | 96.8594 | 243.535 | 99.09893
60.23767 | 4710 | 60.23767 | 4401 | 243.61501 | 96.85841 | 243.595 | 99.09887
60.2508 | 4740 | 60.2508 | 4402 | 243.666 | 96.85764 | 243.63901 | 99.09882
60.26393 | 4681 | 60.26393 | 4394 | 243.711 | 96.85696 | 243.689 | 99.09877
60.27706 | 4666 | 60.27706 | 4392 | 243.76801 | 96.85609 | 243.752 | 99.0987
60.29019 | 4843 | 60.29019 | 4432 | 243.819 | 96.85531 | 243.79201 | 99.09866
60.30332 | 4692 | 60.30332 | 4363 | 243.867 | 96.85457 | 243.842 | 99.09861
60.31645 | 4638 | 60.31645 | 4421 | 243.90401 | 96.854 | 243.883 | 99.09857
60.32958 | 4571 | 60.32958 | 4402 | 243.966 | 96.85305 | 243.938 | 99.09851
60.34271 | 4828 | 60.34271 | 4340 | 244.021 | 96.85221 | 243.983 | 99.09846
60.35584 | 4786 | 60.35584 | 4357 | 244.065 | 96.85153 | 244.035 | 99.09841
60.36897 | 4803 | 60.36897 | 4298 | 244.118 | 96.85071 | 244.08299 | 99.09836
60.3821 | 4695 | 60.3821 | 4386 | 244.168 | 96.84994 | 244.12399 | 99.09832
60.39523 | 4677 | 60.39523 | 4408 | 244.214 | 96.84922 | 244.19299 | 99.09825
60.40836 | 4670 | 60.40836 | 4375 | 244.256 | 96.84857 | 244.23399 | 99.0982
60.42149 | 4674 | 60.42149 | 4365 | 244.30099 | 96.84787 | 244.28999 | 99.09814
60.43462 | 4938 | 60.43462 | 4375 | 244.36 | 96.84695 | 244.33501 | 99.0981
60.44775 | 4789 | 60.44775 | 4433 | 244.40199 | 96.8463 | 244.37601 | 99.09806
60.46088 | 4731 | 60.46088 | 4320 | 244.464 | 96.84533 | 244.442 | 99.09799
60.47401 | 4813 | 60.47401 | 4363 | 244.513 | 96.84456 | 244.489 | 99.09794
60.48714 | 4707 | 60.48714 | 4378 | 244.552 | 96.84395 | 244.535 | 99.09789
60.50027 | 4755 | 60.50027 | 4307 | 244.608 | 96.84306 | 244.575 | 99.09785
60.5134 | 4621 | 60.5134 | 4327 | 244.65401 | 96.84234 | 244.627 | 99.09779
60.52653 | 4568 | 60.52653 | 4444 | 244.71001 | 96.84146 | 244.66499 | 99.09775
60.53966 | 4919 | 60.53966 | 4507 | 244.76401 | 96.8406 | 244.72301 | 99.09769
60.55279 | 4648 | 60.55279 | 4353 | 244.81 | 96.83987 | 244.78101 | 99.09763
60.56592 | 4881 | 60.56592 | 4475 | 244.851 | 96.83922 | 244.832 | 99.09758
60.57905 | 4730 | 60.57905 | 4316 | 244.90401 | 96.83837 | 244.88699 | 99.09752
60.59218 | 4649 | 60.59218 | 4451 | 244.95399 | 96.83758 | 244.925 | 99.09748
60.60531 | 4756 | 60.60531 | 4438 | 245.006 | 96.83675 | 244.97301 | 99.09743
60.61844 | 4647 | 60.61844 | 4335 | 245.049 | 96.83606 | 245.021 | 99.09738
60.63157 | 4707 | 60.63157 | 4482 | 245.106 | 96.83515 | 245.075 | 99.09732
60.6447 | 4697 | 60.6447 | 4344 | 245.14301 | 96.83455 | 245.119 | 99.09728
60.65783 | 4714 | 60.65783 | 4446 | 245.19901 | 96.83365 | 245.177 | 99.09721
60.67097 | 4790 | 60.67097 | 4324 | 245.24699 | 96.83288 | 245.222 | 99.09717
60.6841 | 4732 | 60.6841 | 4412 | 245.293 | 96.83214 | 245.276 | 99.09711
60.69723 | 4693 | 60.69723 | 4366 | 245.35201 | 96.83118 | 245.31599 | 99.09707
60.71036 | 4653 | 60.71036 | 4399 | 245.40401 | 96.83034 | 245.367 | 99.09701
60.72349 | 4656 | 60.72349 | 4357 | 245.45 | 96.82959 | 245.41901 | 99.09696
60.73662 | 4726 | 60.73662 | 4389 | 245.48599 | 96.82901 | 245.472 | 99.0969
60.74975 | 4785 | 60.74975 | 4313 | 245.53999 | 96.82813 | 245.524 | 99.09685
60.76288 | 4729 | 60.76288 | 4438 | 245.592 | 96.82728 | 245.578 | 99.09679
60.77601 | 4757 | 60.77601 | 4474 | 245.647 | 96.82638 | 245.62 | 99.09675
60.78914 | 4740 | 60.78914 | 4399 | 245.694 | 96.82561 | 245.673 | 99.09669
60.80227 | 4741 | 60.80227 | 4407 | 245.74899 | 96.8247 | 245.71899 | 99.09664
60.8154 | 4743 | 60.8154 | 4394 | 245.78799 | 96.82406 | 245.776 | 99.09658
60.82853 | 4776 | 60.82853 | 4300 | 245.843 | 96.82316 | 245.82401 | 99.09653
60.84166 | 4739 | 60.84166 | 4425 | 245.89301 | 96.82233 | 245.86501 | 99.09649
60.85479 | 4627 | 60.85479 | 4399 | 245.938 | 96.82159 | 245.918 | 99.09643
60.86792 | 4701 | 60.86792 | 4431 | 245.989 | 96.82074 | 245.967 | 99.09638
60.88105 | 4736 | 60.88105 | 4336 | 246.045 | 96.81981 | 246.02499 | 99.09632
60.89418 | 4763 | 60.89418 | 4391 | 246.08299 | 96.81919 | 246.06 | 99.09628
60.90731 | 4771 | 60.90731 | 4367 | 246.14 | 96.81823 | 246.118 | 99.09622
60.92044 | 4695 | 60.92044 | 4384 | 246.194 | 96.81733 | 246.175 | 99.09616
60.93357 | 4726 | 60.93357 | 4362 | 246.237 | 96.81661 | 246.21899 | 99.09611
60.9467 | 4764 | 60.9467 | 4455 | 246.3 | 96.81555 | 246.26199 | 99.09607
60.95983 | 4722 | 60.95983 | 4426 | 246.339 | 96.8149 | 246.321 | 99.096
60.97296 | 4815 | 60.97296 | 4342 | 246.382 | 96.81417 | 246.362 | 99.09596
60.98609 | 4673 | 60.98609 | 4455 | 246.438 | 96.81323 | 246.411 | 99.09591
60.99922 | 4630 | 60.99922 | 4472 | 246.487 | 96.8124 | 246.457 | 99.09586
61.01235 | 4705 | 61.01235 | 4497 | 246.537 | 96.81156 | 246.51401 | 99.0958
61.02548 | 4629 | 61.02548 | 4351 | 246.58 | 96.81083 | 246.564 | 99.09574
61.03861 | 4677 | 61.03861 | 4454 | 246.638 | 96.80985 | 246.61501 | 99.09569
61.05174 | 4715 | 61.05174 | 4456 | 246.67999 | 96.80913 | 246.66499 | 99.09563
61.06487 | 4778 | 61.06487 | 4402 | 246.72701 | 96.80833 | 246.709 | 99.09559
61.078 | 4785 | 61.078 | 4474 | 246.783 | 96.80738 | 246.758 | 99.09554
61.09113 | 4689 | 61.09113 | 4285 | 246.83099 | 96.80656 | 246.8 | 99.09549
61.10426 | 4737 | 61.10426 | 4349 | 246.87801 | 96.80575 | 246.86501 | 99.09542
61.11739 | 4741 | 61.11739 | 4417 | 246.937 | 96.80474 | 246.907 | 99.09538
61.13053 | 4800 | 61.13053 | 4306 | 246.983 | 96.80394 | 246.961 | 99.09532
61.14366 | 4777 | 61.14366 | 4410 | 247.024 | 96.80323 | 247.009 | 99.09527
61.15679 | 4658 | 61.15679 | 4470 | 247.08 | 96.80227 | 247.064 | 99.09521
61.16992 | 4606 | 61.16992 | 4363 | 247.12399 | 96.80151 | 247.108 | 99.09516
61.18305 | 4718 | 61.18305 | 4470 | 247.17599 | 96.80061 | 247.16299 | 99.0951
61.19618 | 4779 | 61.19618 | 4399 | 247.226 | 96.79974 | 247.20599 | 99.09505
61.20931 | 4731 | 61.20931 | 4423 | 247.27699 | 96.79885 | 247.255 | 99.095
61.22244 | 4832 | 61.22244 | 4294 | 247.336 | 96.79783 | 247.302 | 99.09495
61.23557 | 4830 | 61.23557 | 4374 | 247.37199 | 96.79719 | 247.34399 | 99.09491
61.2487 | 4668 | 61.2487 | 4483 | 247.42 | 96.79635 | 247.39999 | 99.09485
61.26183 | 4798 | 61.26183 | 4489 | 247.47701 | 96.79536 | 247.44 | 99.0948
61.27496 | 4752 | 61.27496 | 4311 | 247.51401 | 96.7947 | 247.494 | 99.09474
61.28809 | 4641 | 61.28809 | 4462 | 247.556 | 96.79396 | 247.55099 | 99.09468
61.30122 | 4803 | 61.30122 | 4524 | 247.62 | 96.79283 | 247.60201 | 99.09463
61.31435 | 4709 | 61.31435 | 4410 | 247.65401 | 96.79224 | 247.65601 | 99.09457
61.32748 | 4817 | 61.32748 | 4287 | 247.71001 | 96.79124 | 247.69501 | 99.09453
61.34061 | 4861 | 61.34061 | 4322 | 247.769 | 96.7902 | 247.752 | 99.09447
61.35374 | 4941 | 61.35374 | 4435 | 247.821 | 96.78927 | 247.802 | 99.09441
61.36687 | 4723 | 61.36687 | 4398 | 247.866 | 96.78847 | 247.842 | 99.09437
61.38 | 4823 | 61.38 | 4371 | 247.911 | 96.78767 | 247.896 | 99.09431
61.39313 | 4704 | 61.39313 | 4426 | 247.97501 | 96.78653 | 247.942 | 99.09426
61.40626 | 4709 | 61.40626 | 4340 | 248.01199 | 96.78587 | 247.996 | 99.0942
61.41939 | 4923 | 61.41939 | 4397 | 248.073 | 96.78477 | 248.04601 | 99.09415
61.43252 | 4743 | 61.43252 | 4386 | 248.114 | 96.78404 | 248.093 | 99.0941
61.44565 | 4886 | 61.44565 | 4420 | 248.161 | 96.78319 | 248.15401 | 99.09403
61.45878 | 4749 | 61.45878 | 4491 | 248.21899 | 96.78215 | 248.19901 | 99.09398
61.47191 | 4594 | 61.47191 | 4423 | 248.26199 | 96.78137 | 248.24899 | 99.09393
61.48504 | 4770 | 61.48504 | 4370 | 248.319 | 96.78034 | 248.302 | 99.09387
61.49817 | 4819 | 61.49817 | 4454 | 248.37 | 96.77941 | 248.351 | 99.09382
61.5113 | 4860 | 61.5113 | 4475 | 248.418 | 96.77854 | 248.396 | 99.09377
61.52443 | 4723 | 61.52443 | 4501 | 248.468 | 96.77763 | 248.437 | 99.09373
61.53756 | 4761 | 61.53756 | 4477 | 248.524 | 96.77661 | 248.485 | 99.09367
61.55069 | 4860 | 61.55069 | 4235 | 248.56599 | 96.77584 | 248.54201 | 99.09361
61.56382 | 4734 | 61.56382 | 4533 | 248.619 | 96.77487 | 248.588 | 99.09356
61.57695 | 4797 | 61.57695 | 4252 | 248.655 | 96.77422 | 248.64301 | 99.0935
61.59008 | 4800 | 61.59008 | 4451 | 248.71001 | 96.77321 | 248.685 | 99.09346
61.60322 | 4840 | 61.60322 | 4410 | 248.75101 | 96.77246 | 248.73801 | 99.0934
61.61635 | 4949 | 61.61635 | 4360 | 248.79601 | 96.77163 | 248.784 | 99.09335
61.62948 | 4821 | 61.62948 | 4480 | 248.85699 | 96.7705 | 248.82401 | 99.09331
61.64261 | 4828 | 61.64261 | 4374 | 248.916 | 96.76941 | 248.88699 | 99.09324
61.65574 | 4887 | 61.65574 | 4589 | 248.965 | 96.7685 | 248.92599 | 99.0932
61.66887 | 4741 | 61.66887 | 4445 | 249.01601 | 96.76755 | 248.98199 | 99.09314
61.682 | 4860 | 61.682 | 4427 | 249.05701 | 96.76679 | 249.028 | 99.09309
61.69513 | 4810 | 61.69513 | 4426 | 249.11501 | 96.76571 | 249.077 | 99.09303
61.70826 | 4784 | 61.70826 | 4491 | 249.16299 | 96.76481 | 249.12801 | 99.09298
61.72139 | 4883 | 61.72139 | 4404 | 249.201 | 96.76411 | 249.181 | 99.09292
61.73452 | 4870 | 61.73452 | 4415 | 249.254 | 96.76312 | 249.23199 | 99.09286
61.74765 | 4872 | 61.74765 | 4371 | 249.30099 | 96.76223 | 249.28999 | 99.0928
61.76078 | 4974 | 61.76078 | 4441 | 249.354 | 96.76124 | 249.328 | 99.09276
61.77391 | 4855 | 61.77391 | 4462 | 249.396 | 96.76044 | 249.37399 | 99.09271
61.78704 | 4961 | 61.78704 | 4469 | 249.45 | 96.75942 | 249.418 | 99.09266
61.80017 | 4940 | 61.80017 | 4527 | 249.492 | 96.75863 | 249.474 | 99.0926
61.8133 | 4953 | 61.8133 | 4538 | 249.547 | 96.75758 | 249.534 | 99.09254
61.82643 | 4983 | 61.82643 | 4522 | 249.599 | 96.7566 | 249.575 | 99.09249
61.83956 | 5001 | 61.83956 | 4404 | 249.661 | 96.75542 | 249.629 | 99.09243
61.85269 | 4999 | 61.85269 | 4434 | 249.702 | 96.75464 | 249.681 | 99.09238
61.86582 | 4937 | 61.86582 | 4523 | 249.745 | 96.75381 | 249.73 | 99.09232
61.87895 | 4941 | 61.87895 | 4467 | 249.78799 | 96.75299 | 249.772 | 99.09228
61.89208 | 4937 | 61.89208 | 4447 | 249.843 | 96.75194 | 249.821 | 99.09222
61.90521 | 5020 | 61.90521 | 4483 | 249.88901 | 96.75105 | 249.87601 | 99.09216
61.91834 | 5091 | 61.91834 | 4489 | 249.94099 | 96.75006 | 249.91901 | 99.09211
61.93147 | 5044 | 61.93147 | 4601 | 249.992 | 96.74908 | 249.966 | 99.09206
61.9446 | 4919 | 61.9446 | 4493 | 250.04201 | 96.7481 | 250.022 | 99.092
61.95773 | 5126 | 61.95773 | 4579 | 250.08501 | 96.74728 | 250.07201 | 99.09195
61.97086 | 4971 | 61.97086 | 4491 | 250.13699 | 96.74627 | 250.12601 | 99.09189
61.98399 | 5171 | 61.98399 | 4427 | 250.188 | 96.74528 | 250.166 | 99.09184
61.99712 | 5106 | 61.99712 | 4516 | 250.235 | 96.74437 | 250.22701 | 99.09178
62.01025 | 5106 | 62.01025 | 4533 | 250.284 | 96.74341 | 250.263 | 99.09174
62.02338 | 5134 | 62.02338 | 4564 | 250.33299 | 96.74246 | 250.32899 | 99.09167
62.03651 | 5107 | 62.03651 | 4554 | 250.383 | 96.74148 | 250.369 | 99.09162
62.04964 | 5156 | 62.04964 | 4503 | 250.44 | 96.74037 | 250.41 | 99.09158
62.06278 | 5306 | 62.06278 | 4571 | 250.489 | 96.73941 | 250.46201 | 99.09152
62.07591 | 5189 | 62.07591 | 4506 | 250.536 | 96.73848 | 250.517 | 99.09146
62.08904 | 5266 | 62.08904 | 4371 | 250.59 | 96.73742 | 250.562 | 99.09141
62.10217 | 5110 | 62.10217 | 4501 | 250.64799 | 96.73628 | 250.63499 | 99.09133
62.1153 | 5241 | 62.1153 | 4463 | 250.683 | 96.73558 | 250.67101 | 99.09129
62.12843 | 5251 | 62.12843 | 4495 | 250.737 | 96.73452 | 250.71201 | 99.09125
62.14156 | 5307 | 62.14156 | 4612 | 250.79401 | 96.73339 | 250.767 | 99.09119
62.15469 | 5324 | 62.15469 | 4632 | 250.84399 | 96.7324 | 250.799 | 99.09115
62.16782 | 5425 | 62.16782 | 4523 | 250.895 | 96.73138 | 250.868 | 99.09108
62.18095 | 5427 | 62.18095 | 4541 | 250.938 | 96.73052 | 250.909 | 99.09103
62.19408 | 5312 | 62.19408 | 4626 | 250.98599 | 96.72956 | 250.964 | 99.09097
62.20721 | 5578 | 62.20721 | 4495 | 251.036 | 96.72856 | 251.011 | 99.09092
62.22034 | 5599 | 62.22034 | 4496 | 251.071 | 96.72787 | 251.056 | 99.09087
62.23347 | 5454 | 62.23347 | 4577 | 251.13699 | 96.72653 | 251.108 | 99.09081
62.2466 | 5421 | 62.2466 | 4505 | 251.17599 | 96.72575 | 251.159 | 99.09076
62.25973 | 5444 | 62.25973 | 4705 | 251.228 | 96.7247 | 251.21201 | 99.0907
62.27286 | 5527 | 62.27286 | 4705 | 251.284 | 96.72357 | 251.27299 | 99.09063
62.28599 | 5632 | 62.28599 | 4612 | 251.334 | 96.72256 | 251.3 | 99.0906
62.29912 | 5619 | 62.29912 | 4520 | 251.382 | 96.72159 | 251.366 | 99.09053
62.31225 | 5577 | 62.31225 | 4548 | 251.42599 | 96.7207 | 251.405 | 99.09049
62.32538 | 5636 | 62.32538 | 4586 | 251.48199 | 96.71955 | 251.45399 | 99.09043
62.33851 | 5731 | 62.33851 | 4618 | 251.52499 | 96.71868 | 251.506 | 99.09037
62.35164 | 5458 | 62.35164 | 4661 | 251.58 | 96.71756 | 251.556 | 99.09032
62.36477 | 5562 | 62.36477 | 4610 | 251.62399 | 96.71667 | 251.608 | 99.09026
62.3779 | 5674 | 62.3779 | 4803 | 251.685 | 96.71541 | 251.64999 | 99.09022
62.39103 | 5585 | 62.39103 | 4616 | 251.722 | 96.71466 | 251.703 | 99.09016
62.40416 | 5683 | 62.40416 | 4698 | 251.77 | 96.71366 | 251.74699 | 99.09011
62.41729 | 5516 | 62.41729 | 4715 | 251.817 | 96.7127 | 251.797 | 99.09005
62.43042 | 5617 | 62.43042 | 4803 | 251.86501 | 96.71172 | 251.855 | 99.08999
62.44355 | 5673 | 62.44355 | 4836 | 251.91901 | 96.71059 | 251.899 | 99.08994
62.45668 | 5770 | 62.45668 | 4712 | 251.968 | 96.70958 | 251.94501 | 99.08989
62.46981 | 5630 | 62.46981 | 4783 | 252.022 | 96.70846 | 251.995 | 99.08983
62.48294 | 5275 | 62.48294 | 4771 | 252.084 | 96.70716 | 252.05499 | 99.08977
62.49607 | 5559 | 62.49607 | 4765 | 252.12199 | 96.70639 | 252.099 | 99.08972
62.5092 | 5499 | 62.5092 | 4723 | 252.17999 | 96.70517 | 252.146 | 99.08967
62.52234 | 5800 | 62.52234 | 4736 | 252.22099 | 96.70431 | 252.209 | 99.0896
62.53547 | 5569 | 62.53547 | 4672 | 252.26401 | 96.70342 | 252.25101 | 99.08955
62.5486 | 5556 | 62.5486 | 4828 | 252.319 | 96.70227 | 252.302 | 99.08949
62.56173 | 5342 | 62.56173 | 4710 | 252.37399 | 96.70111 | 252.353 | 99.08944
62.57486 | 5373 | 62.57486 | 4656 | 252.414 | 96.70027 | 252.39101 | 99.0894
62.58799 | 5501 | 62.58799 | 4726 | 252.46201 | 96.69926 | 252.452 | 99.08933
62.60112 | 5244 | 62.60112 | 4788 | 252.526 | 96.69791 | 252.48199 | 99.08929
62.61425 | 5412 | 62.61425 | 4924 | 252.565 | 96.69709 | 252.54201 | 99.08923
62.62738 | 5216 | 62.62738 | 4703 | 252.627 | 96.69577 | 252.592 | 99.08917
62.64051 | 5343 | 62.64051 | 4661 | 252.673 | 96.69479 | 252.64999 | 99.08911
62.65364 | 5224 | 62.65364 | 4757 | 252.72099 | 96.69378 | 252.68401 | 99.08907
62.66677 | 5357 | 62.66677 | 4686 | 252.75999 | 96.69295 | 252.743 | 99.089
62.6799 | 5227 | 62.6799 | 4675 | 252.804 | 96.69201 | 252.79401 | 99.08895
62.69303 | 5329 | 62.69303 | 4786 | 252.864 | 96.69073 | 252.83701 | 99.0889
62.70616 | 5182 | 62.70616 | 4701 | 252.91901 | 96.68955 | 252.883 | 99.08885
62.71929 | 5233 | 62.71929 | 4740 | 252.965 | 96.68857 | 252.946 | 99.08878
62.73242 | 5170 | 62.73242 | 4726 | 253.013 | 96.68754 | 252.981 | 99.08874
62.74555 | 5208 | 62.74555 | 4600 | 253.061 | 96.6865 | 253.024 | 99.08869
62.75868 | 5173 | 62.75868 | 4702 | 253.11301 | 96.68538 | 253.067 | 99.08864
62.77181 | 5111 | 62.77181 | 4754 | 253.166 | 96.68424 | 253.125 | 99.08858
62.78494 | 5208 | 62.78494 | 4632 | 253.213 | 96.68322 | 253.18201 | 99.08851
62.79807 | 5101 | 62.79807 | 4577 | 253.261 | 96.68218 | 253.23599 | 99.08845
62.8112 | 5130 | 62.8112 | 4683 | 253.30901 | 96.68114 | 253.284 | 99.0884
62.82433 | 5101 | 62.82433 | 4618 | 253.36501 | 96.67993 | 253.33501 | 99.08834
62.83746 | 5065 | 62.83746 | 4759 | 253.41 | 96.67894 | 253.38699 | 99.08829
62.85059 | 4949 | 62.85059 | 4665 | 253.46201 | 96.67781 | 253.437 | 99.08823
62.86372 | 4968 | 62.86372 | 4583 | 253.50999 | 96.67675 | 253.48 | 99.08818
62.87685 | 5051 | 62.87685 | 4623 | 253.558 | 96.6757 | 253.52901 | 99.08813
62.88998 | 4967 | 62.88998 | 4819 | 253.60699 | 96.67463 | 253.584 | 99.08806
62.90311 | 5004 | 62.90311 | 4656 | 253.65601 | 96.67355 | 253.629 | 99.08801
62.91624 | 4965 | 62.91624 | 4667 | 253.71201 | 96.67232 | 253.67999 | 99.08796
62.92937 | 4921 | 62.92937 | 4632 | 253.763 | 96.6712 | 253.726 | 99.08791
62.9425 | 4909 | 62.9425 | 4628 | 253.798 | 96.67041 | 253.778 | 99.08785
62.95563 | 4927 | 62.95563 | 4570 | 253.864 | 96.66897 | 253.832 | 99.08779
62.96876 | 4978 | 62.96876 | 4570 | 253.903 | 96.66809 | 253.87801 | 99.08773
62.98189 | 4843 | 62.98189 | 4576 | 253.957 | 96.66689 | 253.923 | 99.08768
62.99503 | 4908 | 62.99503 | 4592 | 253.998 | 96.66598 | 253.983 | 99.08762
63.00816 | 4848 | 63.00816 | 4614 | 254.049 | 96.66486 | 254.034 | 99.08756
63.02129 | 4858 | 63.02129 | 4631 | 254.10699 | 96.66357 | 254.088 | 99.0875
63.03442 | 5084 | 63.03442 | 4565 | 254.164 | 96.6623 | 254.125 | 99.08746
63.04755 | 4830 | 63.04755 | 4606 | 254.19501 | 96.66159 | 254.183 | 99.08739
63.06068 | 4953 | 63.06068 | 4575 | 254.25101 | 96.66034 | 254.231 | 99.08734
63.07381 | 4919 | 63.07381 | 4530 | 254.298 | 96.65927 | 254.284 | 99.08728
63.08694 | 4909 | 63.08694 | 4544 | 254.342 | 96.65829 | 254.332 | 99.08722
63.10007 | 4883 | 63.10007 | 4598 | 254.39999 | 96.65698 | 254.375 | 99.08717
63.1132 | 4769 | 63.1132 | 4631 | 254.45 | 96.65586 | 254.42599 | 99.08712
63.12633 | 4986 | 63.12633 | 4587 | 254.494 | 96.65485 | 254.478 | 99.08706
63.13946 | 4927 | 63.13946 | 4579 | 254.552 | 96.65355 | 254.521 | 99.08701
63.15259 | 4730 | 63.15259 | 4633 | 254.584 | 96.65282 | 254.573 | 99.08695
63.16572 | 4989 | 63.16572 | 4686 | 254.65199 | 96.65127 | 254.631 | 99.08688
63.17885 | 4895 | 63.17885 | 4481 | 254.702 | 96.65014 | 254.67999 | 99.08683
63.19198 | 4832 | 63.19198 | 4573 | 254.746 | 96.64912 | 254.729 | 99.08677
63.20511 | 4762 | 63.20511 | 4549 | 254.80701 | 96.64775 | 254.774 | 99.08672
63.21824 | 4895 | 63.21824 | 4397 | 254.84801 | 96.6468 | 254.828 | 99.08666
63.23137 | 4944 | 63.23137 | 4618 | 254.88699 | 96.64592 | 254.87601 | 99.0866
63.2445 | 4913 | 63.2445 | 4516 | 254.939 | 96.64472 | 254.93201 | 99.08654
63.25763 | 4976 | 63.25763 | 4643 | 254.996 | 96.6434 | 254.97501 | 99.08649
63.27076 | 4846 | 63.27076 | 4520 | 255.039 | 96.64241 | 255.033 | 99.08643
63.28389 | 4612 | 63.28389 | 4607 | 255.088 | 96.64128 | 255.077 | 99.08638
63.29702 | 4836 | 63.29702 | 4572 | 255.13901 | 96.64011 | 255.116 | 99.08633
63.31015 | 4940 | 63.31015 | 4630 | 255.189 | 96.63895 | 255.16701 | 99.08627
63.32328 | 4861 | 63.32328 | 4638 | 255.235 | 96.63789 | 255.216 | 99.08622
63.33641 | 4900 | 63.33641 | 4616 | 255.28799 | 96.63666 | 255.267 | 99.08616
63.34954 | 4924 | 63.34954 | 4438 | 255.33299 | 96.63561 | 255.314 | 99.0861
63.36267 | 4714 | 63.36267 | 4437 | 255.37801 | 96.63456 | 255.366 | 99.08604
63.3758 | 4716 | 63.3758 | 4483 | 255.42999 | 96.63335 | 255.414 | 99.08599
63.38893 | 4810 | 63.38893 | 4576 | 255.492 | 96.63189 | 255.465 | 99.08593
63.40206 | 4796 | 63.40206 | 4419 | 255.535 | 96.63088 | 255.52299 | 99.08586
63.41519 | 4951 | 63.41519 | 4570 | 255.57899 | 96.62987 | 255.565 | 99.08582
63.42832 | 4838 | 63.42832 | 4440 | 255.62801 | 96.62872 | 255.61 | 99.08577
63.44145 | 4867 | 63.44145 | 4619 | 255.69 | 96.62724 | 255.66 | 99.08571
63.45459 | 4843 | 63.45459 | 4531 | 255.737 | 96.62614 | 255.713 | 99.08565
63.46772 | 4877 | 63.46772 | 4509 | 255.784 | 96.62504 | 255.75101 | 99.0856
63.48085 | 4746 | 63.48085 | 4575 | 255.845 | 96.62358 | 255.80099 | 99.08555
63.49398 | 4840 | 63.49398 | 4480 | 255.87399 | 96.62291 | 255.855 | 99.08548
63.50711 | 4856 | 63.50711 | 4468 | 255.93401 | 96.62149 | 255.89101 | 99.08544
63.52024 | 4786 | 63.52024 | 4562 | 255.976 | 96.6205 | 255.97099 | 99.08535
63.53337 | 4880 | 63.53337 | 4526 | 256.02701 | 96.61928 | 256.00699 | 99.08531
63.5465 | 4819 | 63.5465 | 4594 | 256.07001 | 96.61826 | 256.05499 | 99.08525
63.55963 | 4784 | 63.55963 | 4505 | 256.11301 | 96.61724 | 256.11301 | 99.08519
63.57276 | 5021 | 63.57276 | 4676 | 256.17001 | 96.61587 | 256.15701 | 99.08513
63.58589 | 4790 | 63.58589 | 4564 | 256.21799 | 96.61471 | 256.20999 | 99.08507
63.59902 | 4779 | 63.59902 | 4558 | 256.27399 | 96.61338 | 256.25201 | 99.08503
63.61215 | 4835 | 63.61215 | 4547 | 256.323 | 96.6122 | 256.302 | 99.08497
63.62528 | 4984 | 63.62528 | 4519 | 256.37399 | 96.61098 | 256.358 | 99.0849
63.63841 | 4837 | 63.63841 | 4506 | 256.42401 | 96.60978 | 256.40399 | 99.08485
63.65154 | 4916 | 63.65154 | 4589 | 256.47501 | 96.60854 | 256.45401 | 99.08479
63.66467 | 4739 | 63.66467 | 4527 | 256.51501 | 96.60757 | 256.5 | 99.08474
63.6778 | 4948 | 63.6778 | 4549 | 256.57001 | 96.60625 | 256.56201 | 99.08467
63.69093 | 4883 | 63.69093 | 4679 | 256.617 | 96.60509 | 256.60501 | 99.08462
63.70406 | 4834 | 63.70406 | 4639 | 256.66901 | 96.60383 | 256.65302 | 99.08456
63.71719 | 4974 | 63.71719 | 4566 | 256.715 | 96.60272 | 256.703 | 99.0845
63.73032 | 4943 | 63.73032 | 4672 | 256.76099 | 96.60159 | 256.74399 | 99.08445
63.74345 | 4863 | 63.74345 | 4542 | 256.815 | 96.60028 | 256.797 | 99.08439
63.75658 | 4810 | 63.75658 | 4591 | 256.87399 | 96.59883 | 256.85101 | 99.08433
63.76971 | 4902 | 63.76971 | 4585 | 256.92001 | 96.5977 | 256.905 | 99.08427
63.78284 | 4939 | 63.78284 | 4547 | 256.97501 | 96.59636 | 256.95901 | 99.0842
63.79597 | 4977 | 63.79597 | 4653 | 257.017 | 96.59532 | 257 | 99.08416
63.8091 | 5002 | 63.8091 | 4664 | 257.07199 | 96.59398 | 257.04901 | 99.0841
63.82223 | 4886 | 63.82223 | 4604 | 257.11401 | 96.59295 | 257.104 | 99.08404
63.83536 | 4897 | 63.83536 | 4595 | 257.168 | 96.59162 | 257.159 | 99.08397
63.84849 | 4976 | 63.84849 | 4649 | 257.22101 | 96.5903 | 257.207 | 99.08392
63.86162 | 5084 | 63.86162 | 4638 | 257.26901 | 96.58911 | 257.25101 | 99.08386
63.87475 | 5096 | 63.87475 | 4633 | 257.32001 | 96.58785 | 257.30499 | 99.0838
63.88788 | 4848 | 63.88788 | 4638 | 257.35901 | 96.58687 | 257.349 | 99.08375
63.90101 | 5095 | 63.90101 | 4727 | 257.40701 | 96.58567 | 257.40799 | 99.08368
63.91414 | 4973 | 63.91414 | 4617 | 257.465 | 96.58423 | 257.448 | 99.08363
63.92728 | 4910 | 63.92728 | 4587 | 257.51199 | 96.58306 | 257.495 | 99.08358
63.94041 | 4853 | 63.94041 | 4717 | 257.564 | 96.58177 | 257.552 | 99.08351
63.95354 | 4962 | 63.95354 | 4767 | 257.616 | 96.58047 | 257.60699 | 99.08345
63.96667 | 4879 | 63.96667 | 4743 | 257.66101 | 96.57934 | 257.65399 | 99.08339
63.9798 | 4951 | 63.9798 | 4745 | 257.716 | 96.57796 | 257.70999 | 99.08333
63.99293 | 4902 | 63.99293 | 4829 | 257.763 | 96.57676 | 257.745 | 99.08329
64.00606 | 5089 | 64.00606 | 4860 | 257.80399 | 96.57572 | 257.798 | 99.08322
64.01919 | 5031 | 64.01919 | 4882 | 257.86499 | 96.5742 | 257.83701 | 99.08318
64.03232 | 4967 | 64.03232 | 4923 | 257.909 | 96.57308 | 257.89801 | 99.08311
64.04545 | 4959 | 64.04545 | 4859 | 257.95099 | 96.572 | 257.94 | 99.08306
64.05858 | 4959 | 64.05858 | 4831 | 258.01001 | 96.57052 | 257.99701 | 99.08299
64.07171 | 4887 | 64.07171 | 4812 | 258.056 | 96.56935 | 258.04401 | 99.08293
64.08484 | 4925 | 64.08484 | 4845 | 258.112 | 96.56794 | 258.08499 | 99.08289
64.09797 | 4935 | 64.09797 | 4778 | 258.151 | 96.56694 | 258.146 | 99.08281
64.1111 | 4936 | 64.1111 | 4965 | 258.20599 | 96.56554 | 258.19601 | 99.08276
64.12423 | 4947 | 64.12423 | 4839 | 258.258 | 96.56421 | 258.246 | 99.0827
64.13736 | 4921 | 64.13736 | 4856 | 258.306 | 96.56299 | 258.29001 | 99.08264
64.15049 | 4875 | 64.15049 | 4865 | 258.34698 | 96.56193 | 258.33801 | 99.08259
64.16362 | 5091 | 64.16362 | 4847 | 258.40601 | 96.56043 | 258.39899 | 99.08252
64.17675 | 4997 | 64.17675 | 4668 | 258.44199 | 96.5595 | 258.44501 | 99.08246
64.18988 | 5052 | 64.18988 | 4795 | 258.49799 | 96.55804 | 258.47601 | 99.08243
64.20301 | 4950 | 64.20301 | 4831 | 258.547 | 96.55681 | 258.52499 | 99.08237
64.21614 | 4879 | 64.21614 | 4909 | 258.603 | 96.55534 | 258.58801 | 99.08229
64.22927 | 4880 | 64.22927 | 4841 | 258.64801 | 96.55418 | 258.633 | 99.08224
64.2424 | 4966 | 64.2424 | 4869 | 258.69501 | 96.55297 | 258.69101 | 99.08217
64.25553 | 4919 | 64.25553 | 4792 | 258.75101 | 96.55151 | 258.73801 | 99.08212
64.26866 | 4814 | 64.26866 | 4656 | 258.806 | 96.55009 | 258.78101 | 99.08207
64.28179 | 4796 | 64.28179 | 4982 | 258.84698 | 96.54903 | 258.84 | 99.082
64.29492 | 4847 | 64.29492 | 4863 | 258.89999 | 96.54764 | 258.879 | 99.08195
64.30805 | 5029 | 64.30805 | 4803 | 258.94699 | 96.54642 | 258.936 | 99.08188
64.32118 | 4856 | 64.32118 | 4785 | 258.99301 | 96.54523 | 258.983 | 99.08183
64.33431 | 4916 | 64.33431 | 4794 | 259.04401 | 96.5439 | 259.03799 | 99.08176
64.34744 | 4825 | 64.34744 | 4793 | 259.09698 | 96.5425 | 259.08801 | 99.0817
64.36057 | 4961 | 64.36057 | 4835 | 259.15201 | 96.54105 | 259.13501 | 99.08165
64.3737 | 4805 | 64.3737 | 4745 | 259.189 | 96.5401 | 259.185 | 99.08159
64.38684 | 4804 | 64.38684 | 4821 | 259.245 | 96.53862 | 259.23599 | 99.08153
64.39997 | 4791 | 64.39997 | 4951 | 259.29501 | 96.5373 | 259.289 | 99.08146
64.4131 | 4890 | 64.4131 | 4907 | 259.34 | 96.53612 | 259.33099 | 99.08141
64.42623 | 4722 | 64.42623 | 4704 | 259.38599 | 96.5349 | 259.383 | 99.08135
64.43936 | 4831 | 64.43936 | 4703 | 259.439 | 96.5335 | 259.436 | 99.08129
64.45249 | 4769 | 64.45249 | 4819 | 259.49399 | 96.53204 | 259.48099 | 99.08124
64.46562 | 4837 | 64.46562 | 4857 | 259.54099 | 96.53079 | 259.52399 | 99.08119
64.47875 | 4744 | 64.47875 | 4752 | 259.60999 | 96.52897 | 259.57401 | 99.08113
64.49188 | 4848 | 64.49188 | 4609 | 259.64301 | 96.52809 | 259.63 | 99.08106
64.50501 | 4871 | 64.50501 | 4730 | 259.694 | 96.52672 | 259.686 | 99.08099
64.51814 | 4856 | 64.51814 | 4712 | 259.746 | 96.52532 | 259.72299 | 99.08095
64.53127 | 4858 | 64.53127 | 4756 | 259.789 | 96.52419 | 259.79001 | 99.08087
64.5444 | 4720 | 64.5444 | 4734 | 259.84601 | 96.52266 | 259.83499 | 99.08082
64.55753 | 4826 | 64.55753 | 4645 | 259.88599 | 96.52158 | 259.884 | 99.08076
64.57066 | 4854 | 64.57066 | 4784 | 259.94199 | 96.52008 | 259.93201 | 99.0807
64.58379 | 4803 | 64.58379 | 4707 | 259.996 | 96.51863 | 259.98099 | 99.08064
64.59692 | 4957 | 64.59692 | 4686 | 260.04001 | 96.51745 | 260.021 | 99.0806
64.61005 | 4825 | 64.61005 | 4720 | 260.09 | 96.51609 | 260.07999 | 99.08053
64.62318 | 4786 | 64.62318 | 4720 | 260.13699 | 96.51484 | 260.13699 | 99.08046
64.63631 | 4782 | 64.63631 | 4668 | 260.18701 | 96.51349 | 260.17401 | 99.08042
64.64944 | 4862 | 64.64944 | 4602 | 260.23001 | 96.51233 | 260.23001 | 99.08035
64.66257 | 4916 | 64.66257 | 4604 | 260.28201 | 96.51093 | 260.28299 | 99.08029
64.6757 | 4858 | 64.6757 | 4674 | 260.33701 | 96.50942 | 260.32199 | 99.08024
64.68883 | 4785 | 64.68883 | 4581 | 260.38501 | 96.50813 | 260.36801 | 99.08018
64.70196 | 4692 | 64.70196 | 4608 | 260.436 | 96.50675 | 260.42099 | 99.08012
64.71509 | 4597 | 64.71509 | 4782 | 260.49301 | 96.50517 | 260.47101 | 99.08006
64.72822 | 4704 | 64.72822 | 4713 | 260.534 | 96.50406 | 260.521 | 99.08
64.74135 | 4667 | 64.74135 | 4568 | 260.57501 | 96.50295 | 260.57599 | 99.07994
64.75448 | 4661 | 64.75448 | 4597 | 260.63501 | 96.50129 | 260.625 | 99.07988
64.76761 | 4795 | 64.76761 | 4543 | 260.67599 | 96.50017 | 260.67899 | 99.07982
64.78074 | 4816 | 64.78074 | 4468 | 260.72101 | 96.49893 | 260.71799 | 99.07977
64.79387 | 4626 | 64.79387 | 4548 | 260.78601 | 96.49715 | 260.76501 | 99.07971
64.807 | 4898 | 64.807 | 4665 | 260.828 | 96.496 | 260.81601 | 99.07965
64.82013 | 4830 | 64.82013 | 4554 | 260.88901 | 96.49431 | 260.875 | 99.07958
64.83326 | 4886 | 64.83326 | 4624 | 260.92401 | 96.49336 | 260.923 | 99.07953
64.8464 | 4802 | 64.8464 | 4465 | 260.978 | 96.49187 | 260.97299 | 99.07947
64.85953 | 4766 | 64.85953 | 4579 | 261.02499 | 96.49057 | 261.01999 | 99.07941
64.87266 | 4758 | 64.87266 | 4488 | 261.07401 | 96.4892 | 261.06799 | 99.07935
64.88579 | 4676 | 64.88579 | 4618 | 261.121 | 96.4879 | 261.11801 | 99.07929
64.89892 | 4757 | 64.89892 | 4523 | 261.168 | 96.48659 | 261.16 | 99.07924
64.91205 | 4623 | 64.91205 | 4453 | 261.23199 | 96.48481 | 261.21399 | 99.07918
64.92518 | 4686 | 64.92518 | 4550 | 261.28299 | 96.48339 | 261.26501 | 99.07912
64.93831 | 4770 | 64.93831 | 4484 | 261.32501 | 96.48222 | 261.311 | 99.07907
64.95144 | 4577 | 64.95144 | 4524 | 261.39001 | 96.4804 | 261.37 | 99.079
64.96457 | 4789 | 64.96457 | 4518 | 261.42099 | 96.47953 | 261.41699 | 99.07894
64.9777 | 4723 | 64.9777 | 4532 | 261.478 | 96.47794 | 261.46301 | 99.07889
64.99083 | 4728 | 64.99083 | 4481 | 261.52499 | 96.47663 | 261.51599 | 99.07882
65.00396 | 4755 | 65.00396 | 4441 | 261.56799 | 96.47541 | 261.56799 | 99.07876
65.01709 | 4880 | 65.01709 | 4483 | 261.62201 | 96.47388 | 261.60901 | 99.07871
65.03022 | 4680 | 65.03022 | 4462 | 261.66699 | 96.47261 | 261.66 | 99.07865
65.04335 | 4796 | 65.04335 | 4509 | 261.72 | 96.47113 | 261.707 | 99.0786
65.05648 | 4660 | 65.05648 | 4459 | 261.771 | 96.46969 | 261.759 | 99.07853
65.06961 | 4756 | 65.06961 | 4544 | 261.815 | 96.46844 | 261.80899 | 99.07848
65.08274 | 4811 | 65.08274 | 4409 | 261.85699 | 96.46725 | 261.85901 | 99.07842
65.09587 | 4748 | 65.09587 | 4345 | 261.92499 | 96.46534 | 261.892 | 99.07838
65.109 | 4612 | 65.109 | 4501 | 261.966 | 96.46417 | 261.95001 | 99.07831
65.12213 | 4599 | 65.12213 | 4441 | 262.01199 | 96.46284 | 262.004 | 99.07824
65.13526 | 4655 | 65.13526 | 4527 | 262.05499 | 96.46161 | 262.05499 | 99.07818
65.14839 | 4719 | 65.14839 | 4546 | 262.11401 | 96.45994 | 262.108 | 99.07812
65.16152 | 4765 | 65.16152 | 4459 | 262.16501 | 96.45849 | 262.15201 | 99.07807
65.17465 | 4506 | 65.17465 | 4382 | 262.21701 | 96.45701 | 262.20001 | 99.07801
65.18778 | 4706 | 65.18778 | 4422 | 262.26501 | 96.45563 | 262.254 | 99.07795
65.20091 | 4668 | 65.20091 | 4411 | 262.31799 | 96.45412 | 262.30099 | 99.07789
65.21404 | 4578 | 65.21404 | 4482 | 262.354 | 96.45307 | 262.35199 | 99.07783
65.22717 | 4733 | 65.22717 | 4363 | 262.405 | 96.45161 | 262.40799 | 99.07777
65.2403 | 4891 | 65.2403 | 4480 | 262.465 | 96.4499 | 262.45499 | 99.07771
65.25343 | 4729 | 65.25343 | 4513 | 262.517 | 96.44841 | 262.49899 | 99.07766
65.26656 | 4711 | 65.26656 | 4428 | 262.56 | 96.44715 | 262.54999 | 99.0776
65.27969 | 4661 | 65.27969 | 4393 | 262.60999 | 96.44571 | 262.59201 | 99.07755
65.29282 | 4709 | 65.29282 | 4329 | 262.664 | 96.44414 | 262.65601 | 99.07747
65.30595 | 4708 | 65.30595 | 4392 | 262.711 | 96.44278 | 262.69501 | 99.07743
65.31909 | 4739 | 65.31909 | 4521 | 262.76901 | 96.4411 | 262.745 | 99.07737
65.33222 | 4688 | 65.33222 | 4417 | 262.815 | 96.43978 | 262.806 | 99.0773
65.34535 | 4687 | 65.34535 | 4406 | 262.862 | 96.4384 | 262.84 | 99.07726
65.35848 | 4850 | 65.35848 | 4453 | 262.91599 | 96.43683 | 262.90201 | 99.07718
65.37161 | 4754 | 65.37161 | 4418 | 262.965 | 96.43541 | 262.94199 | 99.07714
65.38474 | 4749 | 65.38474 | 4294 | 263.013 | 96.43401 | 262.996 | 99.07707
65.39787 | 4679 | 65.39787 | 4426 | 263.065 | 96.43249 | 263.04099 | 99.07702
65.411 | 4559 | 65.411 | 4346 | 263.116 | 96.43101 | 263.091 | 99.07696
65.42413 | 4636 | 65.42413 | 4468 | 263.16699 | 96.42951 | 263.146 | 99.0769
65.43726 | 4651 | 65.43726 | 4269 | 263.20599 | 96.42836 | 263.189 | 99.07685
65.45039 | 4640 | 65.45039 | 4447 | 263.254 | 96.42694 | 263.25699 | 99.07677
65.46352 | 4695 | 65.46352 | 4371 | 263.31601 | 96.42513 | 263.293 | 99.07672
65.47665 | 4646 | 65.47665 | 4394 | 263.35699 | 96.42391 | 263.35101 | 99.07666
65.48978 | 4719 | 65.48978 | 4381 | 263.40399 | 96.42253 | 263.39401 | 99.07661
65.50291 | 4694 | 65.50291 | 4307 | 263.45801 | 96.42093 | 263.43799 | 99.07655
65.51604 | 4862 | 65.51604 | 4443 | 263.49799 | 96.41975 | 263.491 | 99.07649
65.52917 | 4602 | 65.52917 | 4398 | 263.561 | 96.41789 | 263.54001 | 99.07643
65.5423 | 4771 | 65.5423 | 4400 | 263.603 | 96.41664 | 263.59799 | 99.07637
65.55543 | 4746 | 65.55543 | 4356 | 263.65601 | 96.41508 | 263.638 | 99.07632
65.56856 | 4758 | 65.56856 | 4418 | 263.69901 | 96.41379 | 263.68201 | 99.07627
65.58169 | 4709 | 65.58169 | 4306 | 263.75299 | 96.41219 | 263.73499 | 99.07621
65.59482 | 4644 | 65.59482 | 4479 | 263.79401 | 96.41098 | 263.789 | 99.07614
65.60795 | 4727 | 65.60795 | 4394 | 263.83899 | 96.40962 | 263.84201 | 99.07608
65.62108 | 4660 | 65.62108 | 4380 | 263.901 | 96.40779 | 263.89401 | 99.07602
65.63421 | 4723 | 65.63421 | 4512 | 263.94501 | 96.40647 | 263.93799 | 99.07597
65.64734 | 4643 | 65.64734 | 4387 | 263.99301 | 96.40503 | 263.978 | 99.07592
65.66047 | 4682 | 65.66047 | 4482 | 264.03799 | 96.40369 | 264.01901 | 99.07587
65.6736 | 4719 | 65.6736 | 4487 | 264.086 | 96.40227 | 264.07999 | 99.0758
65.68673 | 4772 | 65.68673 | 4336 | 264.14401 | 96.40051 | 264.129 | 99.07575
65.69986 | 4584 | 65.69986 | 4465 | 264.19901 | 96.39886 | 264.185 | 99.07568
65.71299 | 4645 | 65.71299 | 4330 | 264.23999 | 96.39761 | 264.254 | 99.0756
65.72612 | 4670 | 65.72612 | 4343 | 264.29001 | 96.39611 | 264.297 | 99.07555
65.73925 | 4636 | 65.73925 | 4469 | 264.33701 | 96.39471 | 264.33401 | 99.07551
65.75238 | 4692 | 65.75238 | 4480 | 264.39499 | 96.39294 | 264.37601 | 99.07546
65.76551 | 4731 | 65.76551 | 4576 | 264.43799 | 96.39166 | 264.43399 | 99.07539
65.77865 | 4741 | 65.77865 | 4454 | 264.48999 | 96.39008 | 264.48801 | 99.07533
65.79178 | 4703 | 65.79178 | 4548 | 264.53699 | 96.38865 | 264.53 | 99.07528
65.80491 | 4737 | 65.80491 | 4431 | 264.59601 | 96.38686 | 264.58401 | 99.07522
65.81804 | 4705 | 65.81804 | 4385 | 264.64099 | 96.38549 | 264.646 | 99.07514
65.83117 | 4614 | 65.83117 | 4425 | 264.685 | 96.38416 | 264.68799 | 99.0751
65.8443 | 4655 | 65.8443 | 4413 | 264.733 | 96.3827 | 264.73401 | 99.07504
65.85743 | 4631 | 65.85743 | 4429 | 264.785 | 96.38112 | 264.78299 | 99.07499
65.87056 | 4658 | 65.87056 | 4380 | 264.83301 | 96.37965 | 264.82599 | 99.07494
65.88369 | 4605 | 65.88369 | 4431 | 264.89401 | 96.37778 | 264.884 | 99.07487
65.89682 | 4539 | 65.89682 | 4365 | 264.944 | 96.37626 | 264.93201 | 99.07481
65.90995 | 4681 | 65.90995 | 4326 | 264.98901 | 96.37488 | 264.97699 | 99.07476
65.92308 | 4622 | 65.92308 | 4418 | 265.047 | 96.3731 | 265.03201 | 99.0747
65.93621 | 4680 | 65.93621 | 4382 | 265.08899 | 96.37181 | 265.082 | 99.07464
65.94934 | 4818 | 65.94934 | 4399 | 265.13501 | 96.37041 | 265.138 | 99.07458
65.96247 | 4762 | 65.96247 | 4456 | 265.17801 | 96.36909 | 265.17899 | 99.07453
65.9756 | 4744 | 65.9756 | 4475 | 265.237 | 96.36725 | 265.22601 | 99.07447
65.98873 | 4728 | 65.98873 | 4479 | 265.28201 | 96.36588 | 265.28201 | 99.07441
66.00186 | 4637 | 66.00186 | 4419 | 265.328 | 96.36446 | 265.328 | 99.07436
66.01499 | 4660 | 66.01499 | 4389 | 265.384 | 96.36273 | 265.37 | 99.07431
66.02812 | 4768 | 66.02812 | 4440 | 265.43701 | 96.36108 | 265.42899 | 99.07424
66.04125 | 4736 | 66.04125 | 4412 | 265.46701 | 96.36018 | 265.48199 | 99.07418
66.05438 | 4631 | 66.05438 | 4576 | 265.522 | 96.35847 | 265.53299 | 99.07412
66.06751 | 4733 | 66.06751 | 4397 | 265.577 | 96.35676 | 265.57199 | 99.07408
66.08064 | 4635 | 66.08064 | 4474 | 265.61899 | 96.35546 | 265.62399 | 99.07402
66.09377 | 4846 | 66.09377 | 4370 | 265.67899 | 96.35359 | 265.677 | 99.07396
66.1069 | 4644 | 66.1069 | 4385 | 265.72699 | 96.3521 | 265.72699 | 99.0739
66.12003 | 4714 | 66.12003 | 4359 | 265.772 | 96.35069 | 265.78101 | 99.07384
66.13316 | 4684 | 66.13316 | 4452 | 265.82001 | 96.3492 | 265.832 | 99.07378
66.14629 | 4747 | 66.14629 | 4364 | 265.86499 | 96.34779 | 265.87399 | 99.07373
66.15942 | 4585 | 66.15942 | 4320 | 265.918 | 96.34613 | 265.92499 | 99.07367
66.17255 | 4841 | 66.17255 | 4405 | 265.97501 | 96.34433 | 265.96301 | 99.07363
66.18568 | 4622 | 66.18568 | 4439 | 266.022 | 96.34287 | 266.01999 | 99.07356
66.19881 | 4752 | 66.19881 | 4420 | 266.07401 | 96.34123 | 266.06699 | 99.07351
66.21194 | 4668 | 66.21194 | 4333 | 266.12701 | 96.33957 | 266.11401 | 99.07346
66.22507 | 4824 | 66.22507 | 4436 | 266.16699 | 96.33832 | 266.168 | 99.0734
66.23821 | 4717 | 66.23821 | 4384 | 266.229 | 96.33635 | 266.21799 | 99.07334
66.25134 | 4605 | 66.25134 | 4201 | 266.27399 | 96.33494 | 266.267 | 99.07328
66.26447 | 4647 | 66.26447 | 4334 | 266.31601 | 96.3336 | 266.319 | 99.07322
66.2776 | 4680 | 66.2776 | 4502 | 266.37601 | 96.33171 | 266.36099 | 99.07318
66.29073 | 4701 | 66.29073 | 4375 | 266.414 | 96.33052 | 266.42401 | 99.07311
66.30386 | 4866 | 66.30386 | 4409 | 266.457 | 96.32916 | 266.46201 | 99.07306
66.31699 | 4632 | 66.31699 | 4332 | 266.51401 | 96.32736 | 266.51599 | 99.073
66.33012 | 4790 | 66.33012 | 4470 | 266.564 | 96.32577 | 266.55701 | 99.07295
66.34325 | 4782 | 66.34325 | 4445 | 266.612 | 96.32424 | 266.612 | 99.07289
66.35638 | 4791 | 66.35638 | 4510 | 266.66199 | 96.32265 | 266.655 | 99.07284
66.36951 | 4830 | 66.36951 | 4430 | 266.72501 | 96.32064 | 266.71799 | 99.07277
66.38264 | 4622 | 66.38264 | 4304 | 266.771 | 96.31919 | 266.76901 | 99.07271
66.39577 | 4712 | 66.39577 | 4424 | 266.81601 | 96.31775 | 266.81 | 99.07267
66.4089 | 4713 | 66.4089 | 4397 | 266.87201 | 96.31596 | 266.85901 | 99.07261
66.42203 | 4658 | 66.42203 | 4327 | 266.91699 | 96.31452 | 266.90399 | 99.07256
66.43516 | 4766 | 66.43516 | 4345 | 266.95999 | 96.31315 | 266.961 | 99.0725
66.44829 | 4786 | 66.44829 | 4363 | 267.00601 | 96.31167 | 267.01599 | 99.07244
66.46142 | 4636 | 66.46142 | 4495 | 267.05301 | 96.31016 | 267.061 | 99.07239
66.47455 | 4757 | 66.47455 | 4315 | 267.108 | 96.3084 | 267.108 | 99.07233
66.48768 | 4751 | 66.48768 | 4375 | 267.159 | 96.30676 | 267.16 | 99.07227
66.50081 | 4817 | 66.50081 | 4376 | 267.202 | 96.30538 | 267.20901 | 99.07222
66.51394 | 4750 | 66.51394 | 4349 | 267.26001 | 96.30351 | 267.25601 | 99.07217
66.52707 | 4652 | 66.52707 | 4509 | 267.314 | 96.30177 | 267.30399 | 99.07211
66.5402 | 4803 | 66.5402 | 4328 | 267.358 | 96.30035 | 267.35599 | 99.07206
66.55333 | 4556 | 66.55333 | 4404 | 267.405 | 96.29883 | 267.39801 | 99.07201
66.56646 | 4669 | 66.56646 | 4359 | 267.461 | 96.29703 | 267.46301 | 99.07194
66.57959 | 4816 | 66.57959 | 4346 | 267.504 | 96.29563 | 267.51501 | 99.07188
66.59272 | 4591 | 66.59272 | 4383 | 267.556 | 96.29395 | 267.561 | 99.07183
66.60585 | 4779 | 66.60585 | 4391 | 267.60001 | 96.29252 | 267.608 | 99.07177
66.61898 | 4719 | 66.61898 | 4449 | 267.65701 | 96.29067 | 267.65302 | 99.07172
66.63211 | 4742 | 66.63211 | 4427 | 267.70499 | 96.28911 | 267.711 | 99.07166
66.64524 | 4772 | 66.64524 | 4427 | 267.76001 | 96.28732 | 267.754 | 99.07161
66.65837 | 4700 | 66.65837 | 4536 | 267.79901 | 96.28604 | 267.81201 | 99.07155
66.6715 | 4777 | 66.6715 | 4323 | 267.845 | 96.28454 | 267.85501 | 99.0715
66.68463 | 4821 | 66.68463 | 4357 | 267.89899 | 96.28279 | 267.91199 | 99.07144
66.69776 | 4751 | 66.69776 | 4364 | 267.94 | 96.28144 | 267.95401 | 99.07139
66.7109 | 4768 | 66.7109 | 4416 | 267.995 | 96.27964 | 268.008 | 99.07133
66.72403 | 4760 | 66.72403 | 4380 | 268.05099 | 96.27782 | 268.05499 | 99.07128
66.73716 | 4708 | 66.73716 | 4361 | 268.10901 | 96.27591 | 268.11099 | 99.07122
66.75029 | 4871 | 66.75029 | 4363 | 268.15201 | 96.27451 | 268.15601 | 99.07117
66.76342 | 4896 | 66.76342 | 4357 | 268.211 | 96.27257 | 268.194 | 99.07112
66.77655 | 4706 | 66.77655 | 4384 | 268.25 | 96.2713 | 268.25 | 99.07106
66.78968 | 4647 | 66.78968 | 4482 | 268.306 | 96.26944 | 268.30801 | 99.071
66.80281 | 4695 | 66.80281 | 4417 | 268.34799 | 96.26806 | 268.34601 | 99.07096
66.81594 | 4718 | 66.81594 | 4314 | 268.39401 | 96.26654 | 268.39499 | 99.0709
66.82907 | 4656 | 66.82907 | 4362 | 268.444 | 96.26489 | 268.457 | 99.07083
66.8422 | 4709 | 66.8422 | 4378 | 268.50201 | 96.26299 | 268.49799 | 99.07079
66.85533 | 4604 | 66.85533 | 4226 | 268.54401 | 96.26159 | 268.547 | 99.07074
66.86846 | 4621 | 66.86846 | 4392 | 268.58099 | 96.26035 | 268.59799 | 99.07068
66.88159 | 4636 | 66.88159 | 4443 | 268.63699 | 96.25851 | 268.64001 | 99.07063
66.89472 | 4661 | 66.89472 | 4445 | 268.69199 | 96.25669 | 268.685 | 99.07058
66.90785 | 4707 | 66.90785 | 4463 | 268.728 | 96.25549 | 268.73801 | 99.07053
66.92098 | 4825 | 66.92098 | 4492 | 268.77701 | 96.25385 | 268.79599 | 99.07046
66.93411 | 4606 | 66.93411 | 4455 | 268.84399 | 96.25164 | 268.83899 | 99.07042
66.94724 | 4841 | 66.94724 | 4397 | 268.88101 | 96.2504 | 268.896 | 99.07035
66.96037 | 4745 | 66.96037 | 4437 | 268.93799 | 96.24849 | 268.93701 | 99.07031
66.9735 | 4630 | 66.9735 | 4318 | 268.992 | 96.24671 | 268.99799 | 99.07024
66.98663 | 4706 | 66.98663 | 4321 | 269.043 | 96.245 | 269.03799 | 99.0702
66.99976 | 4676 | 66.99976 | 4547 | 269.08301 | 96.24366 | 269.09 | 99.07014
67.01289 | 4726 | 67.01289 | 4388 | 269.12601 | 96.24222 | 269.14301 | 99.07008
67.02602 | 4676 | 67.02602 | 4306 | 269.186 | 96.24023 | 269.181 | 99.07004
67.03915 | 4654 | 67.03915 | 4439 | 269.233 | 96.23864 | 269.24301 | 99.06997
67.05228 | 4680 | 67.05228 | 4472 | 269.28 | 96.23707 | 269.28 | 99.06993
67.06541 | 4789 | 67.06541 | 4445 | 269.33401 | 96.23526 | 269.34 | 99.06987
67.07854 | 4605 | 67.07854 | 4485 | 269.38 | 96.23371 | 269.38599 | 99.06982
67.09167 | 4767 | 67.09167 | 4477 | 269.422 | 96.2323 | 269.44101 | 99.06976
67.1048 | 4664 | 67.1048 | 4569 | 269.479 | 96.23038 | 269.48599 | 99.06971
67.11793 | 4709 | 67.11793 | 4535 | 269.535 | 96.2285 | 269.52802 | 99.06967
67.13106 | 4718 | 67.13106 | 4438 | 269.59 | 96.22665 | 269.57401 | 99.06962
67.14419 | 4691 | 67.14419 | 4516 | 269.633 | 96.22519 | 269.629 | 99.06956
67.15732 | 4648 | 67.15732 | 4499 | 269.68201 | 96.22353 | 269.67801 | 99.0695
67.17046 | 4785 | 67.17046 | 4396 | 269.73199 | 96.22184 | 269.73999 | 99.06944
67.18359 | 4531 | 67.18359 | 4381 | 269.78201 | 96.22014 | 269.78101 | 99.06939
67.19672 | 4734 | 67.19672 | 4469 | 269.823 | 96.21875 | 269.83401 | 99.06934
67.20985 | 4840 | 67.20985 | 4523 | 269.87601 | 96.21695 | 269.884 | 99.06928
67.22298 | 4708 | 67.22298 | 4420 | 269.91501 | 96.21563 | 269.92999 | 99.06923
67.23611 | 4881 | 67.23611 | 4415 | 269.97699 | 96.21352 | 269.96799 | 99.06919
67.24924 | 4748 | 67.24924 | 4349 | 270.035 | 96.21156 | 270.03 | 99.06913
67.26237 | 4670 | 67.26237 | 4299 | 270.07101 | 96.21033 | 270.082 | 99.06907
67.2755 | 4802 | 67.2755 | 4358 | 270.11899 | 96.20869 | 270.129 | 99.06902
67.28863 | 4714 | 67.28863 | 4451 | 270.17499 | 96.20679 | 270.18201 | 99.06896
67.30176 | 4712 | 67.30176 | 4407 | 270.229 | 96.20494 | 270.23199 | 99.06891
67.31489 | 4698 | 67.31489 | 4445 | 270.26901 | 96.20358 | 270.27399 | 99.06886
67.32802 | 4711 | 67.32802 | 4410 | 270.311 | 96.20215 | 270.32999 | 99.0688
67.34115 | 4815 | 67.34115 | 4439 | 270.36099 | 96.20044 | 270.375 | 99.06876
67.35428 | 4706 | 67.35428 | 4432 | 270.41599 | 96.19854 | 270.42999 | 99.0687
67.36741 | 4787 | 67.36741 | 4460 | 270.461 | 96.197 | 270.47299 | 99.06865
67.38054 | 4732 | 67.38054 | 4396 | 270.521 | 96.19495 | 270.521 | 99.0686
67.39367 | 4818 | 67.39367 | 4402 | 270.57999 | 96.19292 | 270.57999 | 99.06854
67.4068 | 4641 | 67.4068 | 4377 | 270.62601 | 96.19134 | 270.63101 | 99.06848
67.41993 | 4618 | 67.41993 | 4389 | 270.67001 | 96.18982 | 270.677 | 99.06844
67.43306 | 4741 | 67.43306 | 4363 | 270.72 | 96.1881 | 270.729 | 99.06838
67.44619 | 4708 | 67.44619 | 4396 | 270.772 | 96.18631 | 270.76199 | 99.06835
67.45932 | 4663 | 67.45932 | 4368 | 270.815 | 96.18483 | 270.814 | 99.06829
67.47245 | 4589 | 67.47245 | 4555 | 270.86899 | 96.18297 | 270.87201 | 99.06823
67.48558 | 4686 | 67.48558 | 4445 | 270.91599 | 96.18134 | 270.918 | 99.06818
67.49871 | 4803 | 67.49871 | 4257 | 270.97501 | 96.1793 | 270.974 | 99.06812
67.51184 | 4653 | 67.51184 | 4432 | 271.01999 | 96.17774 | 271.02301 | 99.06807
67.52497 | 4682 | 67.52497 | 4403 | 271.06601 | 96.17615 | 271.07501 | 99.06802
67.5381 | 4630 | 67.5381 | 4408 | 271.12201 | 96.17421 | 271.117 | 99.06797
67.55123 | 4741 | 67.55123 | 4444 | 271.16 | 96.17289 | 271.17001 | 99.06792
67.56436 | 4835 | 67.56436 | 4501 | 271.21799 | 96.17087 | 271.207 | 99.06788
67.57749 | 4672 | 67.57749 | 4370 | 271.267 | 96.16917 | 271.25101 | 99.06783
67.59062 | 4729 | 67.59062 | 4438 | 271.323 | 96.16723 | 271.32401 | 99.06775
67.60375 | 4775 | 67.60375 | 4316 | 271.36801 | 96.16566 | 271.384 | 99.06769
67.61688 | 4643 | 67.61688 | 4469 | 271.418 | 96.16391 | 271.42401 | 99.06765
67.63001 | 4696 | 67.63001 | 4425 | 271.46201 | 96.16238 | 271.46701 | 99.0676
67.64315 | 4695 | 67.64315 | 4398 | 271.505 | 96.16087 | 271.52399 | 99.06755
67.65628 | 4739 | 67.65628 | 4342 | 271.55899 | 96.15899 | 271.56601 | 99.0675
67.66941 | 4660 | 67.66941 | 4420 | 271.60999 | 96.15721 | 271.61099 | 99.06745
67.68254 | 4711 | 67.68254 | 4413 | 271.66501 | 96.15528 | 271.65799 | 99.06741
67.69567 | 4641 | 67.69567 | 4384 | 271.70801 | 96.15377 | 271.71201 | 99.06735
67.7088 | 4792 | 67.7088 | 4401 | 271.76501 | 96.15178 | 271.76199 | 99.0673
67.72193 | 4632 | 67.72193 | 4467 | 271.814 | 96.15007 | 271.82401 | 99.06723
67.73506 | 4816 | 67.73506 | 4371 | 271.858 | 96.14851 | 271.85999 | 99.0672
67.74819 | 4689 | 67.74819 | 4292 | 271.901 | 96.14701 | 271.91599 | 99.06714
67.76132 | 4729 | 67.76132 | 4421 | 271.95499 | 96.14511 | 271.96399 | 99.06709
67.77445 | 4784 | 67.77445 | 4378 | 271.99799 | 96.1436 | 272.01199 | 99.06704
67.78758 | 4716 | 67.78758 | 4432 | 272.065 | 96.14123 | 272.056 | 99.06699
67.80071 | 4678 | 67.80071 | 4445 | 272.10101 | 96.13997 | 272.12299 | 99.06693
67.81384 | 4671 | 67.81384 | 4431 | 272.14899 | 96.13827 | 272.164 | 99.06688
67.82697 | 4734 | 67.82697 | 4320 | 272.20099 | 96.13643 | 272.21399 | 99.06683
67.8401 | 4652 | 67.8401 | 4408 | 272.26001 | 96.13435 | 272.25201 | 99.06679
67.85323 | 4753 | 67.85323 | 4427 | 272.302 | 96.13286 | 272.30399 | 99.06674
67.86636 | 4783 | 67.86636 | 4457 | 272.34698 | 96.13127 | 272.353 | 99.06669
67.87949 | 4813 | 67.87949 | 4373 | 272.405 | 96.12922 | 272.414 | 99.06663
67.89262 | 4666 | 67.89262 | 4447 | 272.457 | 96.12737 | 272.45001 | 99.06659
67.90575 | 4713 | 67.90575 | 4387 | 272.49799 | 96.12592 | 272.51001 | 99.06653
67.91888 | 4778 | 67.91888 | 4404 | 272.55301 | 96.12396 | 272.56699 | 99.06647
67.93201 | 4642 | 67.93201 | 4374 | 272.60001 | 96.12229 | 272.61401 | 99.06642
67.94514 | 4899 | 67.94514 | 4296 | 272.651 | 96.12048 | 272.66 | 99.06638
67.95827 | 4662 | 67.95827 | 4441 | 272.703 | 96.11863 | 272.70499 | 99.06633
67.9714 | 4672 | 67.9714 | 4409 | 272.75299 | 96.11685 | 272.75299 | 99.06628
67.98453 | 4787 | 67.98453 | 4449 | 272.785 | 96.11571 | 272.802 | 99.06624
67.99766 | 4794 | 67.99766 | 4428 | 272.84799 | 96.11346 | 272.85501 | 99.06618
68.01079 | 4779 | 68.01079 | 4500 | 272.89999 | 96.11161 | 272.896 | 99.06614
68.02392 | 4651 | 68.02392 | 4366 | 272.94 | 96.11018 | 272.95001 | 99.06609
68.03705 | 4635 | 68.03705 | 4323 | 272.99799 | 96.1081 | 272.99899 | 99.06604
68.05018 | 4719 | 68.05018 | 4398 | 273.043 | 96.10649 | 273.05399 | 99.06598
68.06331 | 4690 | 68.06331 | 4464 | 273.091 | 96.10477 | 273.08899 | 99.06595
68.07644 | 4678 | 68.07644 | 4491 | 273.14499 | 96.10283 | 273.14401 | 99.06589
68.08957 | 4728 | 68.08957 | 4469 | 273.19901 | 96.1009 | 273.194 | 99.06584
68.10271 | 4706 | 68.10271 | 4451 | 273.24899 | 96.0991 | 273.24701 | 99.06579
68.11584 | 4651 | 68.11584 | 4576 | 273.29901 | 96.0973 | 273.293 | 99.06574
68.12897 | 4651 | 68.12897 | 4529 | 273.34299 | 96.09572 | 273.34698 | 99.06569
68.1421 | 4726 | 68.1421 | 4533 | 273.396 | 96.09382 | 273.38699 | 99.06565
68.15523 | 4696 | 68.15523 | 4331 | 273.439 | 96.09227 | 273.44299 | 99.0656
68.16836 | 4632 | 68.16836 | 4537 | 273.49701 | 96.09017 | 273.48999 | 99.06555
68.18149 | 4658 | 68.18149 | 4491 | 273.547 | 96.08837 | 273.539 | 99.0655
68.19462 | 4714 | 68.19462 | 4482 | 273.591 | 96.08678 | 273.58499 | 99.06546
68.20775 | 4787 | 68.20775 | 4470 | 273.634 | 96.08523 | 273.64899 | 99.06539
68.22088 | 4680 | 68.22088 | 4360 | 273.69199 | 96.08314 | 273.69601 | 99.06535
68.23401 | 4676 | 68.23401 | 4424 | 273.73599 | 96.08155 | 273.74301 | 99.0653
68.24714 | 4677 | 68.24714 | 4375 | 273.79401 | 96.07945 | 273.79099 | 99.06526
68.26027 | 4655 | 68.26027 | 4483 | 273.845 | 96.0776 | 273.84 | 99.06521
68.2734 | 4660 | 68.2734 | 4463 | 273.89001 | 96.07597 | 273.88501 | 99.06516
68.28653 | 4738 | 68.28653 | 4464 | 273.92801 | 96.0746 | 273.95001 | 99.0651
68.29966 | 4761 | 68.29966 | 4277 | 273.98901 | 96.07239 | 273.99899 | 99.06505
68.31279 | 4685 | 68.31279 | 4274 | 274.035 | 96.07071 | 274.03799 | 99.06502
68.32592 | 4706 | 68.32592 | 4526 | 274.09299 | 96.0686 | 274.091 | 99.06497
68.33905 | 4720 | 68.33905 | 4460 | 274.14001 | 96.06689 | 274.14401 | 99.06492
68.35218 | 4694 | 68.35218 | 4429 | 274.17899 | 96.06548 | 274.19601 | 99.06487
68.36531 | 4800 | 68.36531 | 4288 | 274.23001 | 96.06362 | 274.23001 | 99.06483
68.37844 | 4713 | 68.37844 | 4294 | 274.28601 | 96.06157 | 274.28299 | 99.06478
68.39157 | 4712 | 68.39157 | 4447 | 274.32901 | 96.06001 | 274.32999 | 99.06474
68.4047 | 4689 | 68.4047 | 4361 | 274.38 | 96.05814 | 274.38901 | 99.06468
68.41783 | 4749 | 68.41783 | 4396 | 274.42999 | 96.05632 | 274.43301 | 99.06464
68.43096 | 4718 | 68.43096 | 4401 | 274.47501 | 96.05467 | 274.496 | 99.06458
68.44409 | 4787 | 68.44409 | 4436 | 274.526 | 96.05281 | 274.53299 | 99.06454
68.45722 | 4816 | 68.45722 | 4458 | 274.58301 | 96.05072 | 274.591 | 99.06449
68.47035 | 4783 | 68.47035 | 4356 | 274.63 | 96.049 | 274.64099 | 99.06444
68.48348 | 4701 | 68.48348 | 4379 | 274.67599 | 96.04732 | 274.689 | 99.0644
68.49661 | 4710 | 68.49661 | 4467 | 274.716 | 96.04584 | 274.73401 | 99.06436
68.50974 | 4671 | 68.50974 | 4448 | 274.76901 | 96.0439 | 274.78699 | 99.06431
68.52287 | 4729 | 68.52287 | 4517 | 274.82001 | 96.04203 | 274.841 | 99.06426
68.536 | 4891 | 68.536 | 4459 | 274.86301 | 96.04044 | 274.87701 | 99.06422
68.54913 | 4739 | 68.54913 | 4469 | 274.92001 | 96.03835 | 274.93301 | 99.06417
68.56227 | 4814 | 68.56227 | 4391 | 274.96701 | 96.03662 | 274.98001 | 99.06413
68.5754 | 4674 | 68.5754 | 4343 | 275.02701 | 96.0344 | 275.03201 | 99.06408
68.58853 | 4799 | 68.58853 | 4428 | 275.07001 | 96.03282 | 275.077 | 99.06404
68.60166 | 4750 | 68.60166 | 4464 | 275.12601 | 96.03076 | 275.11401 | 99.064
68.61479 | 4792 | 68.61479 | 4261 | 275.16599 | 96.02928 | 275.17001 | 99.06395
68.62792 | 4613 | 68.62792 | 4433 | 275.216 | 96.02743 | 275.22601 | 99.0639
68.64105 | 4731 | 68.64105 | 4329 | 275.27301 | 96.02532 | 275.285 | 99.06385
68.65418 | 4660 | 68.65418 | 4321 | 275.319 | 96.02362 | 275.31601 | 99.06382
68.66731 | 4806 | 68.66731 | 4463 | 275.37799 | 96.02144 | 275.37299 | 99.06377
68.68044 | 4748 | 68.68044 | 4367 | 275.42001 | 96.01988 | 275.41901 | 99.06373
68.69357 | 4777 | 68.69357 | 4417 | 275.46201 | 96.01833 | 275.474 | 99.06368
68.7067 | 4739 | 68.7067 | 4366 | 275.51199 | 96.01647 | 275.526 | 99.06363
68.71983 | 4687 | 68.71983 | 4515 | 275.556 | 96.01483 | 275.56799 | 99.06359
68.73296 | 4805 | 68.73296 | 4309 | 275.616 | 96.01261 | 275.625 | 99.06354
68.74609 | 4692 | 68.74609 | 4353 | 275.66299 | 96.01087 | 275.673 | 99.0635
68.75922 | 4663 | 68.75922 | 4416 | 275.70599 | 96.00926 | 275.71799 | 99.06346
68.77235 | 4729 | 68.77235 | 4431 | 275.75201 | 96.00755 | 275.771 | 99.06341
68.78548 | 4788 | 68.78548 | 4314 | 275.81299 | 96.00529 | 275.82199 | 99.06337
68.79861 | 4707 | 68.79861 | 4312 | 275.854 | 96.00375 | 275.87201 | 99.06332
68.81174 | 4726 | 68.81174 | 4513 | 275.90601 | 96.00182 | 275.91901 | 99.06328
68.82487 | 4800 | 68.82487 | 4406 | 275.95801 | 95.99987 | 275.97 | 99.06324
68.838 | 4689 | 68.838 | 4383 | 276.00201 | 95.99823 | 276.013 | 99.0632
68.85113 | 4673 | 68.85113 | 4446 | 276.05801 | 95.99614 | 276.07599 | 99.06315
68.86426 | 4771 | 68.86426 | 4370 | 276.11401 | 95.99405 | 276.11301 | 99.06311
68.87739 | 4872 | 68.87739 | 4378 | 276.164 | 95.99218 | 276.16299 | 99.06307
68.89052 | 4693 | 68.89052 | 4477 | 276.21899 | 95.99012 | 276.224 | 99.06302
68.90365 | 4732 | 68.90365 | 4332 | 276.26001 | 95.98859 | 276.271 | 99.06298
68.91678 | 4808 | 68.91678 | 4442 | 276.302 | 95.98701 | 276.311 | 99.06294
68.92991 | 4841 | 68.92991 | 4380 | 276.36499 | 95.98465 | 276.35599 | 99.06291
68.94304 | 4721 | 68.94304 | 4404 | 276.40399 | 95.98319 | 276.41901 | 99.06285
68.95617 | 4750 | 68.95617 | 4476 | 276.45001 | 95.98146 | 276.46899 | 99.06281
68.9693 | 4759 | 68.9693 | 4489 | 276.51401 | 95.97906 | 276.50201 | 99.06278
68.98243 | 4722 | 68.98243 | 4335 | 276.55399 | 95.97756 | 276.55399 | 99.06274
68.99556 | 4789 | 68.99556 | 4404 | 276.58899 | 95.97623 | 276.60599 | 99.06269
69.00869 | 4638 | 69.00869 | 4422 | 276.64301 | 95.9742 | 276.672 | 99.06264
69.02182 | 4801 | 69.02182 | 4494 | 276.70001 | 95.97206 | 276.71899 | 99.0626
69.03496 | 4720 | 69.03496 | 4432 | 276.75201 | 95.9701 | 276.759 | 99.06256
69.04809 | 4751 | 69.04809 | 4414 | 276.798 | 95.96836 | 276.81 | 99.06252
69.06122 | 4817 | 69.06122 | 4453 | 276.84399 | 95.96663 | 276.86401 | 99.06248
69.07435 | 4775 | 69.07435 | 4145 | 276.897 | 95.96463 | 276.922 | 99.06243
69.08748 | 4766 | 69.08748 | 4435 | 276.94901 | 95.96266 | 276.95599 | 99.0624
69.10061 | 4706 | 69.10061 | 4460 | 276.99301 | 95.961 | 277 | 99.06237
69.11374 | 4707 | 69.11374 | 4338 | 277.043 | 95.95911 | 277.05701 | 99.06232
69.12687 | 4688 | 69.12687 | 4466 | 277.10599 | 95.95673 | 277.10999 | 99.06228
69.14 | 4804 | 69.14 | 4396 | 277.15399 | 95.95491 | 277.15701 | 99.06224
69.15313 | 4791 | 69.15313 | 4409 | 277.194 | 95.95339 | 277.20099 | 99.0622
69.16626 | 4768 | 69.16626 | 4357 | 277.25201 | 95.9512 | 277.25101 | 99.06216
69.17939 | 4743 | 69.17939 | 4409 | 277.29999 | 95.94938 | 277.29199 | 99.06213
69.19252 | 4776 | 69.19252 | 4445 | 277.34601 | 95.94763 | 277.34698 | 99.06208
69.20565 | 4746 | 69.20565 | 4405 | 277.392 | 95.94589 | 277.40799 | 99.06204
69.21878 | 4700 | 69.21878 | 4502 | 277.448 | 95.94377 | 277.452 | 99.062
69.23191 | 4784 | 69.23191 | 4420 | 277.49399 | 95.94201 | 277.49701 | 99.06197
69.24504 | 4698 | 69.24504 | 4367 | 277.548 | 95.93996 | 277.55899 | 99.06192
69.25817 | 4743 | 69.25817 | 4453 | 277.58701 | 95.93848 | 277.60101 | 99.06188
69.2713 | 4896 | 69.2713 | 4351 | 277.63699 | 95.93657 | 277.64499 | 99.06185
69.28443 | 4786 | 69.28443 | 4393 | 277.685 | 95.93474 | 277.70001 | 99.06181
69.29756 | 4814 | 69.29756 | 4374 | 277.729 | 95.93307 | 277.742 | 99.06177
69.31069 | 4759 | 69.31069 | 4295 | 277.78101 | 95.93108 | 277.79199 | 99.06173
69.32382 | 4731 | 69.32382 | 4320 | 277.82901 | 95.92925 | 277.83499 | 99.0617
69.33695 | 4757 | 69.33695 | 4366 | 277.897 | 95.92666 | 277.89401 | 99.06165
69.35008 | 4569 | 69.35008 | 4531 | 277.94501 | 95.92483 | 277.95099 | 99.06161
69.36321 | 4634 | 69.36321 | 4437 | 277.987 | 95.92322 | 277.99701 | 99.06158
69.37634 | 4731 | 69.37634 | 4363 | 278.03201 | 95.9215 | 278.06299 | 99.06153
69.38947 | 4762 | 69.38947 | 4361 | 278.08899 | 95.91932 | 278.104 | 99.06149
69.4026 | 4662 | 69.4026 | 4349 | 278.14401 | 95.91721 | 278.151 | 99.06146
69.41573 | 4715 | 69.41573 | 4604 | 278.17899 | 95.91587 | 278.207 | 99.06142
69.42886 | 4809 | 69.42886 | 4465 | 278.233 | 95.9138 | 278.25601 | 99.06138
69.44199 | 4662 | 69.44199 | 4402 | 278.284 | 95.91185 | 278.30301 | 99.06134
69.45512 | 4822 | 69.45512 | 4393 | 278.33099 | 95.91004 | 278.34201 | 99.06131
69.46825 | 4736 | 69.46825 | 4426 | 278.37299 | 95.90843 | 278.39401 | 99.06128
69.48138 | 4728 | 69.48138 | 4411 | 278.42999 | 95.90625 | 278.44 | 99.06124
69.49452 | 4724 | 69.49452 | 4383 | 278.47 | 95.90471 | 278.504 | 99.0612
69.50765 | 4809 | 69.50765 | 4548 | 278.52701 | 95.90251 | 278.55701 | 99.06116
69.52078 | 4704 | 69.52078 | 4398 | 278.58701 | 95.90021 | 278.59698 | 99.06113
69.53391 | 4747 | 69.53391 | 4447 | 278.63101 | 95.89852 | 278.64499 | 99.06109
69.54704 | 4866 | 69.54704 | 4425 | 278.68201 | 95.89655 | 278.69901 | 99.06105
69.56017 | 4750 | 69.56017 | 4443 | 278.728 | 95.89478 | 278.745 | 99.06102
69.5733 | 4658 | 69.5733 | 4411 | 278.78601 | 95.89255 | 278.78699 | 99.06099
69.58643 | 4692 | 69.58643 | 4459 | 278.83401 | 95.8907 | 278.85101 | 99.06094
69.59956 | 4828 | 69.59956 | 4300 | 278.87701 | 95.88904 | 278.88901 | 99.06092
69.61269 | 4643 | 69.61269 | 4452 | 278.93399 | 95.88684 | 278.94901 | 99.06087
69.62582 | 4744 | 69.62582 | 4232 | 278.974 | 95.88529 | 278.98999 | 99.06084
69.63895 | 4753 | 69.63895 | 4401 | 279.02802 | 95.88321 | 279.04199 | 99.06081
69.65208 | 4645 | 69.65208 | 4473 | 279.073 | 95.88147 | 279.08899 | 99.06077
69.66521 | 4781 | 69.66521 | 4574 | 279.129 | 95.8793 | 279.133 | 99.06074
69.67834 | 4708 | 69.67834 | 4427 | 279.17999 | 95.87733 | 279.18399 | 99.06071
69.69147 | 4609 | 69.69147 | 4565 | 279.229 | 95.87543 | 279.237 | 99.06067
69.7046 | 4825 | 69.7046 | 4406 | 279.26599 | 95.874 | 279.29401 | 99.06063
69.71773 | 4589 | 69.71773 | 4490 | 279.32199 | 95.87183 | 279.33899 | 99.0606
69.73086 | 4782 | 69.73086 | 4443 | 279.37799 | 95.86966 | 279.38901 | 99.06057
69.74399 | 4669 | 69.74399 | 4341 | 279.42899 | 95.86768 | 279.43701 | 99.06053
69.75712 | 4680 | 69.75712 | 4458 | 279.48001 | 95.8657 | 279.48801 | 99.0605
69.77025 | 4775 | 69.77025 | 4472 | 279.52701 | 95.86387 | 279.53101 | 99.06047
69.78338 | 4647 | 69.78338 | 4342 | 279.57599 | 95.86197 | 279.57901 | 99.06044
69.79651 | 4710 | 69.79651 | 4296 | 279.625 | 95.86007 | 279.64301 | 99.06039
69.80964 | 4612 | 69.80964 | 4298 | 279.67401 | 95.85816 | 279.68399 | 99.06037
69.82277 | 4790 | 69.82277 | 4434 | 279.72699 | 95.8561 | 279.73199 | 99.06033
69.8359 | 4703 | 69.8359 | 4441 | 279.76901 | 95.85447 | 279.784 | 99.0603
69.84903 | 4809 | 69.84903 | 4521 | 279.819 | 95.85252 | 279.84201 | 99.06026
69.86216 | 4682 | 69.86216 | 4384 | 279.87799 | 95.85022 | 279.879 | 99.06024
69.87529 | 4732 | 69.87529 | 4367 | 279.91901 | 95.84862 | 279.922 | 99.06021
69.88842 | 4592 | 69.88842 | 4272 | 279.966 | 95.84679 | 279.97299 | 99.06018
69.90155 | 4776 | 69.90155 | 4357 | 280.01599 | 95.84484 | 280.02701 | 99.06014
69.91468 | 4808 | 69.91468 | 4441 | 280.07501 | 95.84254 | 280.077 | 99.06011
69.92781 | 4744 | 69.92781 | 4420 | 280.12799 | 95.84047 | 280.125 | 99.06008
69.94094 | 4722 | 69.94094 | 4435 | 280.181 | 95.8384 | 280.18201 | 99.06004
69.95408 | 4960 | 69.95408 | 4507 | 280.21201 | 95.83719 | 280.22601 | 99.06001
69.96721 | 4786 | 69.96721 | 4327 | 280.26901 | 95.83496 | 280.27899 | 99.05998
69.98034 | 4647 | 69.98034 | 4365 | 280.311 | 95.83332 | 280.31799 | 99.05995
69.99347 | 4774 | 69.99347 | 4462 | 280.37701 | 95.83074 | 280.366 | 99.05993
|  |  |  | 280.41501 | 95.82925 | 280.42499 | 99.05989
|  |  |  | 280.46799 | 95.82718 | 280.474 | 99.05986
|  |  |  | 280.509 | 95.82557 | 280.526 | 99.05982
|  |  |  | 280.56201 | 95.82349 | 280.561 | 99.0598
|  |  |  | 280.60901 | 95.82165 | 280.61099 | 99.05977
|  |  |  | 280.664 | 95.81949 | 280.67899 | 99.05973
|  |  |  | 280.715 | 95.81749 | 280.72 | 99.0597
|  |  |  | 280.76099 | 95.81568 | 280.77399 | 99.05967
|  |  |  | 280.81 | 95.81376 | 280.823 | 99.05964
|  |  |  | 280.854 | 95.81203 | 280.87399 | 99.05961
|  |  |  | 280.91501 | 95.80963 | 280.91901 | 99.05958
|  |  |  | 280.96201 | 95.80778 | 280.98099 | 99.05954
|  |  |  | 281.009 | 95.80593 | 281.01099 | 99.05953
|  |  |  | 281.05801 | 95.80401 | 281.061 | 99.0595
|  |  |  | 281.112 | 95.80188 | 281.11401 | 99.05947
|  |  |  | 281.15201 | 95.8003 | 281.16699 | 99.05943
|  |  |  | 281.21399 | 95.79786 | 281.22299 | 99.0594
|  |  |  | 281.255 | 95.79625 | 281.26401 | 99.05938
|  |  |  | 281.311 | 95.79404 | 281.314 | 99.05935
|  |  |  | 281.362 | 95.79203 | 281.362 | 99.05932
|  |  |  | 281.405 | 95.79033 | 281.41501 | 99.05929
|  |  |  | 281.45499 | 95.78836 | 281.45901 | 99.05927
|  |  |  | 281.50201 | 95.7865 | 281.49701 | 99.05924
|  |  |  | 281.54999 | 95.7846 | 281.552 | 99.05921
|  |  |  | 281.60001 | 95.78263 | 281.60699 | 99.05918
|  |  |  | 281.64999 | 95.78065 | 281.65399 | 99.05916
|  |  |  | 281.70499 | 95.77848 | 281.707 | 99.05913
|  |  |  | 281.75201 | 95.77662 | 281.754 | 99.0591
|  |  |  | 281.80399 | 95.77456 | 281.814 | 99.05906
|  |  |  | 281.85101 | 95.7727 | 281.84601 | 99.05905
|  |  |  | 281.91 | 95.77036 | 281.89001 | 99.05902
|  |  |  | 281.95599 | 95.76854 | 281.95401 | 99.05899
|  |  |  | 282.00601 | 95.76656 | 281.99701 | 99.05897
|  |  |  | 282.05099 | 95.76477 | 282.05099 | 99.05893
|  |  |  | 282.10001 | 95.76283 | 282.09601 | 99.05891
|  |  |  | 282.155 | 95.76064 | 282.14099 | 99.05889
|  |  |  | 282.202 | 95.75878 | 282.20401 | 99.05885
|  |  |  | 282.25201 | 95.75679 | 282.25101 | 99.05883
|  |  |  | 282.30301 | 95.75477 | 282.29199 | 99.05881
|  |  |  | 282.34601 | 95.75306 | 282.35101 | 99.05878
|  |  |  | 282.396 | 95.75107 | 282.38101 | 99.05876
|  |  |  | 282.45401 | 95.74876 | 282.45099 | 99.05872
|  |  |  | 282.49701 | 95.74705 | 282.49899 | 99.0587
|  |  |  | 282.54599 | 95.74511 | 282.539 | 99.05868
|  |  |  | 282.60199 | 95.74288 | 282.59399 | 99.05865
|  |  |  | 282.64499 | 95.74116 | 282.63901 | 99.05862
|  |  |  | 282.69501 | 95.73917 | 282.685 | 99.0586
|  |  |  | 282.754 | 95.73682 | 282.73999 | 99.05857
|  |  |  | 282.793 | 95.73527 | 282.78699 | 99.05855
|  |  |  | 282.85001 | 95.733 | 282.84201 | 99.05852
|  |  |  | 282.89301 | 95.73128 | 282.89301 | 99.0585
|  |  |  | 282.94601 | 95.72916 | 282.931 | 99.05847
|  |  |  | 282.996 | 95.72717 | 282.98401 | 99.05845
|  |  |  | 283.03799 | 95.72549 | 283.04599 | 99.05842
|  |  |  | 283.09601 | 95.72318 | 283.09201 | 99.05839
|  |  |  | 283.133 | 95.7217 | 283.13901 | 99.05837
|  |  |  | 283.18701 | 95.71954 | 283.19299 | 99.05835
|  |  |  | 283.25101 | 95.71698 | 283.23599 | 99.05832
|  |  |  | 283.28799 | 95.7155 | 283.28699 | 99.0583
|  |  |  | 283.34201 | 95.71334 | 283.32999 | 99.05828
|  |  |  | 283.39899 | 95.71107 | 283.37799 | 99.05826
|  |  |  | 283.45599 | 95.70879 | 283.42999 | 99.05823
|  |  |  | 283.49301 | 95.7073 | 283.479 | 99.05821
|  |  |  | 283.539 | 95.70546 | 283.51901 | 99.05819
|  |  |  | 283.59299 | 95.7033 | 283.569 | 99.05816
|  |  |  | 283.629 | 95.70186 | 283.61801 | 99.05814
|  |  |  | 283.685 | 95.69961 | 283.66 | 99.05812
|  |  |  | 283.73901 | 95.69745 | 283.715 | 99.0581
|  |  |  | 283.78799 | 95.69549 | 283.77399 | 99.05807
|  |  |  | 283.83401 | 95.69364 | 283.819 | 99.05805
|  |  |  | 283.88501 | 95.69159 | 283.87299 | 99.05802
|  |  |  | 283.91901 | 95.69023 | 283.923 | 99.058
|  |  |  | 283.97198 | 95.6881 | 283.96701 | 99.05798
|  |  |  | 284.03 | 95.68577 | 284.017 | 99.05796
|  |  |  | 284.08701 | 95.68348 | 284.069 | 99.05793
|  |  |  | 284.13599 | 95.68152 | 284.12 | 99.05791
|  |  |  | 284.17099 | 95.68011 | 284.177 | 99.05789
|  |  |  | 284.23401 | 95.67758 | 284.229 | 99.05787
|  |  |  | 284.271 | 95.67609 | 284.27701 | 99.05784
|  |  |  | 284.32999 | 95.67372 | 284.323 | 99.05782
|  |  |  | 284.37299 | 95.67199 | 284.37399 | 99.0578
|  |  |  | 284.41699 | 95.67022 | 284.41101 | 99.05778
|  |  |  | 284.46799 | 95.66817 | 284.46701 | 99.05776
|  |  |  | 284.51501 | 95.66627 | 284.513 | 99.05774
|  |  |  | 284.57401 | 95.6639 | 284.56 | 99.05772
|  |  |  | 284.62201 | 95.66197 | 284.61301 | 99.0577
|  |  |  | 284.672 | 95.65995 | 284.66101 | 99.05768
|  |  |  | 284.724 | 95.65786 | 284.71201 | 99.05765
|  |  |  | 284.77399 | 95.65584 | 284.767 | 99.05763
|  |  |  | 284.82001 | 95.65399 | 284.814 | 99.05761
|  |  |  | 284.87299 | 95.65185 | 284.85999 | 99.05759
|  |  |  | 284.91699 | 95.65008 | 284.909 | 99.05757
|  |  |  | 284.97101 | 95.6479 | 284.96899 | 99.05755
|  |  |  | 285.01401 | 95.64616 | 285.01599 | 99.05753
|  |  |  | 285.05701 | 95.64443 | 285.061 | 99.05751
|  |  |  | 285.11301 | 95.64217 | 285.11499 | 99.05749
|  |  |  | 285.173 | 95.63975 | 285.15701 | 99.05747
|  |  |  | 285.22 | 95.63785 | 285.21301 | 99.05745
|  |  |  | 285.26401 | 95.63607 | 285.25101 | 99.05743
|  |  |  | 285.31 | 95.63422 | 285.31299 | 99.05741
|  |  |  | 285.36401 | 95.63204 | 285.35599 | 99.05739
|  |  |  | 285.40399 | 95.63042 | 285.41599 | 99.05737
|  |  |  | 285.45999 | 95.62816 | 285.46301 | 99.05735
|  |  |  | 285.513 | 95.62601 | 285.505 | 99.05733
|  |  |  | 285.56299 | 95.62399 | 285.548 | 99.05732
|  |  |  | 285.61099 | 95.62205 | 285.60901 | 99.05729
|  |  |  | 285.66699 | 95.61979 | 285.64899 | 99.05728
|  |  |  | 285.70999 | 95.61805 | 285.703 | 99.05726
|  |  |  | 285.76801 | 95.6157 | 285.746 | 99.05724
|  |  |  | 285.80399 | 95.61425 | 285.797 | 99.05722
|  |  |  | 285.85501 | 95.61218 | 285.84601 | 99.0572
|  |  |  | 285.897 | 95.61048 | 285.90399 | 99.05718
|  |  |  | 285.95001 | 95.60834 | 285.944 | 99.05717
|  |  |  | 286.00601 | 95.60607 | 286.00201 | 99.05714
|  |  |  | 286.064 | 95.60372 | 286.04501 | 99.05713
|  |  |  | 286.10501 | 95.60206 | 286.09601 | 99.05711
|  |  |  | 286.15799 | 95.59991 | 286.14301 | 99.05709
|  |  |  | 286.20901 | 95.59784 | 286.19501 | 99.05707
|  |  |  | 286.26801 | 95.59545 | 286.24701 | 99.05706
|  |  |  | 286.311 | 95.59371 | 286.293 | 99.05704
|  |  |  | 286.358 | 95.5918 | 286.35001 | 99.05702
|  |  |  | 286.39999 | 95.5901 | 286.396 | 99.057
|  |  |  | 286.453 | 95.58795 | 286.444 | 99.05698
|  |  |  | 286.49799 | 95.58613 | 286.50101 | 99.05696
|  |  |  | 286.55801 | 95.58369 | 286.54001 | 99.05695
|  |  |  | 286.60501 | 95.58179 | 286.59 | 99.05693
|  |  |  | 286.65701 | 95.57968 | 286.646 | 99.05691
|  |  |  | 286.698 | 95.57802 | 286.703 | 99.0569
|  |  |  | 286.73801 | 95.57639 | 286.742 | 99.05688
|  |  |  | 286.79501 | 95.57408 | 286.797 | 99.05686
|  |  |  | 286.84399 | 95.57209 | 286.836 | 99.05685
|  |  |  | 286.901 | 95.56978 | 286.89001 | 99.05683
|  |  |  | 286.94299 | 95.56807 | 286.93799 | 99.05681
|  |  |  | 286.99799 | 95.56584 | 286.98999 | 99.05679
|  |  |  | 287.056 | 95.56348 | 287.047 | 99.05678
|  |  |  | 287.09601 | 95.56186 | 287.09 | 99.05676
|  |  |  | 287.14401 | 95.55991 | 287.13599 | 99.05675
|  |  |  | 287.185 | 95.55824 | 287.185 | 99.05673
|  |  |  | 287.246 | 95.55577 | 287.23999 | 99.05671
|  |  |  | 287.285 | 95.55418 | 287.28799 | 99.0567
|  |  |  | 287.35901 | 95.55117 | 287.336 | 99.05668
|  |  |  | 287.39499 | 95.54971 | 287.39499 | 99.05666
|  |  |  | 287.45001 | 95.54747 | 287.43201 | 99.05665
|  |  |  | 287.505 | 95.54524 | 287.48499 | 99.05663
|  |  |  | 287.552 | 95.54333 | 287.52899 | 99.05662
|  |  |  | 287.59299 | 95.54166 | 287.58401 | 99.0566
|  |  |  | 287.64899 | 95.53939 | 287.638 | 99.05658
|  |  |  | 287.69299 | 95.5376 | 287.69 | 99.05657
|  |  |  | 287.75299 | 95.53516 | 287.73199 | 99.05655
|  |  |  | 287.784 | 95.5339 | 287.78101 | 99.05654
|  |  |  | 287.84698 | 95.53134 | 287.83499 | 99.05652
|  |  |  | 287.89801 | 95.52926 | 287.871 | 99.05651
|  |  |  | 287.94501 | 95.52735 | 287.92899 | 99.05649
|  |  |  | 287.98801 | 95.5256 | 287.98001 | 99.05648
|  |  |  | 288.03799 | 95.52357 | 288.03201 | 99.05646
|  |  |  | 288.08401 | 95.5217 | 288.08099 | 99.05644
|  |  |  | 288.12299 | 95.52011 | 288.12701 | 99.05643
|  |  |  | 288.181 | 95.51775 | 288.17401 | 99.05642
|  |  |  | 288.23199 | 95.51568 | 288.23099 | 99.0564
|  |  |  | 288.28799 | 95.5134 | 288.276 | 99.05638
|  |  |  | 288.34201 | 95.5112 | 288.32401 | 99.05637
|  |  |  | 288.38501 | 95.50945 | 288.379 | 99.05635
|  |  |  | 288.43799 | 95.5073 | 288.41901 | 99.05634
|  |  |  | 288.48499 | 95.50539 | 288.47601 | 99.05632
|  |  |  | 288.53699 | 95.50327 | 288.51999 | 99.05631
|  |  |  | 288.57999 | 95.50152 | 288.56699 | 99.0563
|  |  |  | 288.633 | 95.49936 | 288.625 | 99.05628
|  |  |  | 288.67801 | 95.49753 | 288.67099 | 99.05627
|  |  |  | 288.728 | 95.4955 | 288.72601 | 99.05625
|  |  |  | 288.78601 | 95.49314 | 288.76999 | 99.05624
|  |  |  | 288.82901 | 95.49139 | 288.82001 | 99.05622
|  |  |  | 288.88599 | 95.48907 | 288.867 | 99.05621
|  |  |  | 288.94101 | 95.48683 | 288.93301 | 99.05619
|  |  |  | 288.98901 | 95.48488 | 288.96899 | 99.05618
|  |  |  | 289.034 | 95.48305 | 289.026 | 99.05616
|  |  |  | 289.08899 | 95.48081 | 289.06601 | 99.05615
|  |  |  | 289.13501 | 95.47894 | 289.12201 | 99.05613
|  |  |  | 289.189 | 95.47674 | 289.177 | 99.05612
|  |  |  | 289.22601 | 95.47523 | 289.207 | 99.05611
|  |  |  | 289.289 | 95.47267 | 289.26099 | 99.05609
|  |  |  | 289.33301 | 95.47088 | 289.297 | 99.05609
|  |  |  | 289.38501 | 95.46876 | 289.35699 | 99.05607
|  |  |  | 289.427 | 95.46705 | 289.42099 | 99.05605
|  |  |  | 289.48099 | 95.46486 | 289.47 | 99.05603
|  |  |  | 289.52899 | 95.46291 | 289.517 | 99.05602
|  |  |  | 289.586 | 95.46059 | 289.56799 | 99.05601
|  |  |  | 289.63599 | 95.45855 | 289.62201 | 99.05599
|  |  |  | 289.68701 | 95.45648 | 289.66599 | 99.05598
|  |  |  | 289.72699 | 95.45485 | 289.716 | 99.05597
|  |  |  | 289.78 | 95.45269 | 289.76901 | 99.05595
|  |  |  | 289.823 | 95.45095 | 289.81601 | 99.05594
|  |  |  | 289.88101 | 95.44859 | 289.86899 | 99.05592
|  |  |  | 289.92499 | 95.4468 | 289.914 | 99.05591
|  |  |  | 289.98001 | 95.44456 | 289.95401 | 99.0559
|  |  |  | 290.03299 | 95.44241 | 290.01199 | 99.05588
|  |  |  | 290.08701 | 95.44021 | 290.056 | 99.05587
|  |  |  | 290.134 | 95.4383 | 290.10501 | 99.05586
|  |  |  | 290.186 | 95.43618 | 290.15201 | 99.05585
|  |  |  | 290.242 | 95.43391 | 290.198 | 99.05583
|  |  |  | 290.28299 | 95.43224 | 290.24799 | 99.05582
|  |  |  | 290.336 | 95.43009 | 290.30701 | 99.0558
|  |  |  | 290.38199 | 95.42822 | 290.35599 | 99.05579
|  |  |  | 290.42599 | 95.42643 | 290.40701 | 99.05578
|  |  |  | 290.47601 | 95.4244 | 290.448 | 99.05577
|  |  |  | 290.52899 | 95.42224 | 290.509 | 99.05575
|  |  |  | 290.58401 | 95.42001 | 290.55099 | 99.05574
|  |  |  | 290.63 | 95.41814 | 290.60501 | 99.05572
|  |  |  | 290.67801 | 95.41619 | 290.66199 | 99.05571
|  |  |  | 290.729 | 95.41412 | 290.70801 | 99.05569
|  |  |  | 290.76599 | 95.41262 | 290.759 | 99.05568
|  |  |  | 290.819 | 95.41046 | 290.80499 | 99.05567
|  |  |  | 290.87 | 95.40839 | 290.84799 | 99.05565
|  |  |  | 290.92001 | 95.40636 | 290.89801 | 99.05564
|  |  |  | 290.97601 | 95.40409 | 290.95801 | 99.05563
|  |  |  | 291.01901 | 95.40234 | 290.99301 | 99.05562
|  |  |  | 291.073 | 95.40015 | 291.05399 | 99.0556
|  |  |  | 291.13101 | 95.3978 | 291.10199 | 99.05559
|  |  |  | 291.15601 | 95.39678 | 291.142 | 99.05558
|  |  |  | 291.21399 | 95.39443 | 291.20401 | 99.05556
|  |  |  | 291.263 | 95.39244 | 291.246 | 99.05555
|  |  |  | 291.31201 | 95.39046 | 291.298 | 99.05553
|  |  |  | 291.36401 | 95.38835 | 291.33701 | 99.05552
|  |  |  | 291.41199 | 95.3864 | 291.397 | 99.05551
|  |  |  | 291.465 | 95.38425 | 291.44101 | 99.05549
|  |  |  | 291.52301 | 95.3819 | 291.49701 | 99.05548
|  |  |  | 291.57501 | 95.37979 | 291.55301 | 99.05546
|  |  |  | 291.61099 | 95.37833 | 291.60199 | 99.05545
|  |  |  | 291.67001 | 95.37594 | 291.651 | 99.05544
|  |  |  | 291.72601 | 95.37368 | 291.69 | 99.05543
|  |  |  | 291.76901 | 95.37193 | 291.74301 | 99.05541
|  |  |  | 291.81699 | 95.36999 | 291.78299 | 99.0554
|  |  |  | 291.86499 | 95.36805 | 291.83301 | 99.05539
|  |  |  | 291.918 | 95.3659 | 291.883 | 99.05537
|  |  |  | 291.965 | 95.364 | 291.94 | 99.05536
|  |  |  | 292.01599 | 95.36194 | 291.98599 | 99.05535
|  |  |  | 292.07401 | 95.35959 | 292.039 | 99.05533
|  |  |  | 292.121 | 95.35769 | 292.08899 | 99.05532
|  |  |  | 292.17099 | 95.35567 | 292.13901 | 99.0553
|  |  |  | 292.22101 | 95.35364 | 292.18701 | 99.05529
|  |  |  | 292.27301 | 95.35154 | 292.229 | 99.05528
|  |  |  | 292.319 | 95.34968 | 292.27301 | 99.05527
|  |  |  | 292.36801 | 95.3477 | 292.33701 | 99.05525
|  |  |  | 292.41101 | 95.34596 | 292.384 | 99.05524
|  |  |  | 292.46201 | 95.3439 | 292.448 | 99.05522
|  |  |  | 292.51401 | 95.3418 | 292.47501 | 99.05521
|  |  |  | 292.56299 | 95.33983 | 292.521 | 99.0552
|  |  |  | 292.61301 | 95.33781 | 292.578 | 99.05518
|  |  |  | 292.664 | 95.33575 | 292.63101 | 99.05517
|  |  |  | 292.69901 | 95.33433 | 292.68399 | 99.05515
|  |  |  | 292.754 | 95.33212 | 292.72699 | 99.05514
|  |  |  | 292.80801 | 95.32994 | 292.771 | 99.05513
|  |  |  | 292.85101 | 95.3282 | 292.815 | 99.05512
|  |  |  | 292.90701 | 95.32595 | 292.875 | 99.0551
|  |  |  | 292.95901 | 95.32385 | 292.92599 | 99.05508
|  |  |  | 293.005 | 95.322 | 292.978 | 99.05507
|  |  |  | 293.04999 | 95.32018 | 293.02301 | 99.05506
|  |  |  | 293.11499 | 95.31757 | 293.07501 | 99.05504
|  |  |  | 293.14999 | 95.31616 | 293.12701 | 99.05503
|  |  |  | 293.21399 | 95.31358 | 293.18301 | 99.05501
|  |  |  | 293.258 | 95.31181 | 293.23001 | 99.055
|  |  |  | 293.31299 | 95.3096 | 293.27301 | 99.05498
|  |  |  | 293.34799 | 95.30819 | 293.32501 | 99.05497
|  |  |  | 293.397 | 95.30622 | 293.36899 | 99.05496
|  |  |  | 293.44199 | 95.30441 | 293.42099 | 99.05494
|  |  |  | 293.508 | 95.30176 | 293.47198 | 99.05493
|  |  |  | 293.54501 | 95.30027 | 293.52399 | 99.05491
|  |  |  | 293.59799 | 95.29814 | 293.56699 | 99.0549
|  |  |  | 293.64001 | 95.29645 | 293.62299 | 99.05488
|  |  |  | 293.702 | 95.29396 | 293.66299 | 99.05487
|  |  |  | 293.75299 | 95.29192 | 293.72 | 99.05485
|  |  |  | 293.79501 | 95.29023 | 293.772 | 99.05484
|  |  |  | 293.85199 | 95.28794 | 293.81799 | 99.05482
|  |  |  | 293.896 | 95.28618 | 293.871 | 99.05481
|  |  |  | 293.948 | 95.28409 | 293.91599 | 99.0548
|  |  |  | 294 | 95.28201 | 293.965 | 99.05478
|  |  |  | 294.04001 | 95.28041 | 294.022 | 99.05476
|  |  |  | 294.099 | 95.27804 | 294.05899 | 99.05475
|  |  |  | 294.14401 | 95.27624 | 294.10999 | 99.05474
|  |  |  | 294.20599 | 95.27376 | 294.155 | 99.05472
|  |  |  | 294.24899 | 95.27204 | 294.216 | 99.05471
|  |  |  | 294.298 | 95.27008 | 294.26501 | 99.05469
|  |  |  | 294.34299 | 95.26828 | 294.314 | 99.05468
|  |  |  | 294.39401 | 95.26624 | 294.36401 | 99.05466
|  |  |  | 294.44 | 95.2644 | 294.40601 | 99.05465
|  |  |  | 294.495 | 95.26221 | 294.465 | 99.05463
|  |  |  | 294.54901 | 95.26005 | 294.51199 | 99.05461
|  |  |  | 294.59399 | 95.25825 | 294.561 | 99.0546
|  |  |  | 294.63101 | 95.25677 | 294.608 | 99.05458
|  |  |  | 294.68799 | 95.2545 | 294.659 | 99.05457
|  |  |  | 294.73801 | 95.25251 | 294.71399 | 99.05455
|  |  |  | 294.77701 | 95.25095 | 294.76501 | 99.05454
|  |  |  | 294.82901 | 95.24888 | 294.811 | 99.05452
|  |  |  | 294.88101 | 95.24681 | 294.853 | 99.05451
|  |  |  | 294.93301 | 95.24474 | 294.90302 | 99.05449
|  |  |  | 294.98801 | 95.24255 | 294.952 | 99.05448
|  |  |  | 295.03 | 95.24087 | 294.996 | 99.05446
|  |  |  | 295.07501 | 95.23908 | 295.05399 | 99.05444
|  |  |  | 295.12701 | 95.23701 | 295.09799 | 99.05443
|  |  |  | 295.181 | 95.23487 | 295.138 | 99.05442
|  |  |  | 295.23199 | 95.23284 | 295.19601 | 99.0544
|  |  |  | 295.285 | 95.23074 | 295.25 | 99.05438
|  |  |  | 295.32501 | 95.22915 | 295.298 | 99.05437
|  |  |  | 295.38101 | 95.22692 | 295.34601 | 99.05435
|  |  |  | 295.423 | 95.22526 | 295.40302 | 99.05433
|  |  |  | 295.474 | 95.22324 | 295.44501 | 99.05432
|  |  |  | 295.52802 | 95.22109 | 295.49701 | 99.0543
|  |  |  | 295.57501 | 95.21923 | 295.543 | 99.05429
|  |  |  | 295.62299 | 95.21733 | 295.599 | 99.05427
|  |  |  | 295.673 | 95.21535 | 295.655 | 99.05425
|  |  |  | 295.71899 | 95.21353 | 295.69901 | 99.05423
|  |  |  | 295.78101 | 95.21107 | 295.74399 | 99.05422
|  |  |  | 295.83499 | 95.20894 | 295.80399 | 99.0542
|  |  |  | 295.87799 | 95.20724 | 295.84698 | 99.05419
|  |  |  | 295.936 | 95.20495 | 295.91101 | 99.05416
|  |  |  | 295.98001 | 95.20321 | 295.95099 | 99.05415
|  |  |  | 296.022 | 95.20155 | 295.992 | 99.05414
|  |  |  | 296.07501 | 95.19946 | 296.04401 | 99.05412
|  |  |  | 296.11801 | 95.19776 | 296.09799 | 99.0541
|  |  |  | 296.17099 | 95.19567 | 296.14301 | 99.05409
|  |  |  | 296.224 | 95.19358 | 296.20499 | 99.05407
|  |  |  | 296.27399 | 95.19161 | 296.23999 | 99.05405
|  |  |  | 296.328 | 95.18949 | 296.29501 | 99.05403
|  |  |  | 296.37201 | 95.18775 | 296.35101 | 99.05402
|  |  |  | 296.431 | 95.18543 | 296.39401 | 99.054
|  |  |  | 296.48199 | 95.18343 | 296.43301 | 99.05399
|  |  |  | 296.521 | 95.18189 | 296.48901 | 99.05397
|  |  |  | 296.573 | 95.17985 | 296.547 | 99.05395
|  |  |  | 296.625 | 95.17781 | 296.60199 | 99.05393
|  |  |  | 296.672 | 95.17596 | 296.651 | 99.05391
|  |  |  | 296.71701 | 95.1742 | 296.69199 | 99.0539
|  |  |  | 296.767 | 95.17224 | 296.741 | 99.05388
|  |  |  | 296.82199 | 95.17008 | 296.797 | 99.05386
|  |  |  | 296.871 | 95.16816 | 296.84399 | 99.05384
|  |  |  | 296.918 | 95.16632 | 296.89801 | 99.05383
|  |  |  | 296.97 | 95.16429 | 296.935 | 99.05381
|  |  |  | 297.017 | 95.16245 | 296.978 | 99.05379
|  |  |  | 297.06201 | 95.16069 | 297.03101 | 99.05378
|  |  |  | 297.11301 | 95.15869 | 297.08499 | 99.05376
|  |  |  | 297.172 | 95.15639 | 297.134 | 99.05374
|  |  |  | 297.22198 | 95.15444 | 297.181 | 99.05372
|  |  |  | 297.26801 | 95.15264 | 297.23199 | 99.0537
|  |  |  | 297.306 | 95.15116 | 297.27301 | 99.05369
|  |  |  | 297.36899 | 95.1487 | 297.32199 | 99.05367
|  |  |  | 297.409 | 95.14714 | 297.38 | 99.05365
|  |  |  | 297.45499 | 95.14535 | 297.423 | 99.05363
|  |  |  | 297.51901 | 95.14286 | 297.47699 | 99.05362
|  |  |  | 297.56201 | 95.14119 | 297.534 | 99.0536
|  |  |  | 297.612 | 95.13924 | 297.59201 | 99.05358
|  |  |  | 297.66299 | 95.13726 | 297.629 | 99.05356
|  |  |  | 297.711 | 95.13539 | 297.67401 | 99.05354
|  |  |  | 297.772 | 95.13303 | 297.73599 | 99.05352
|  |  |  | 297.814 | 95.1314 | 297.776 | 99.05351
|  |  |  | 297.875 | 95.12903 | 297.83499 | 99.05349
|  |  |  | 297.91699 | 95.1274 | 297.87701 | 99.05347
|  |  |  | 297.966 | 95.12551 | 297.91501 | 99.05345
|  |  |  | 298.01199 | 95.12373 | 297.97 | 99.05343
|  |  |  | 298.06 | 95.12187 | 298.02301 | 99.05341
|  |  |  | 298.11099 | 95.1199 | 298.07199 | 99.0534
|  |  |  | 298.15201 | 95.11831 | 298.125 | 99.05338
|  |  |  | 298.20801 | 95.11615 | 298.18201 | 99.05336
|  |  |  | 298.26901 | 95.11379 | 298.21201 | 99.05334
|  |  |  | 298.30499 | 95.1124 | 298.26001 | 99.05332
|  |  |  | 298.35699 | 95.1104 | 298.311 | 99.0533
|  |  |  | 298.418 | 95.10804 | 298.36499 | 99.05328
|  |  |  | 298.46899 | 95.10608 | 298.418 | 99.05326
|  |  |  | 298.50699 | 95.10462 | 298.466 | 99.05325
|  |  |  | 298.55499 | 95.10277 | 298.521 | 99.05323
|  |  |  | 298.608 | 95.10073 | 298.57401 | 99.05321
|  |  |  | 298.651 | 95.09908 | 298.61801 | 99.05319
|  |  |  | 298.703 | 95.09708 | 298.67499 | 99.05317
|  |  |  | 298.76199 | 95.09481 | 298.728 | 99.05315
|  |  |  | 298.79501 | 95.09355 | 298.77301 | 99.05313
|  |  |  | 298.84799 | 95.09152 | 298.82199 | 99.05311
|  |  |  | 298.90799 | 95.08921 | 298.86801 | 99.05309
|  |  |  | 298.94501 | 95.0878 | 298.92599 | 99.05307
|  |  |  | 298.995 | 95.08589 | 298.965 | 99.05305
|  |  |  | 299.039 | 95.0842 | 299.01501 | 99.05303
|  |  |  | 299.09201 | 95.08218 | 299.05499 | 99.05302
|  |  |  | 299.142 | 95.08027 | 299.117 | 99.053
|  |  |  | 299.19 | 95.07843 | 299.16299 | 99.05297
|  |  |  | 299.237 | 95.07664 | 299.20999 | 99.05296
|  |  |  | 299.29501 | 95.07443 | 299.258 | 99.05294
|  |  |  | 299.33899 | 95.07275 | 299.311 | 99.05292
|  |  |  | 299.39099 | 95.07077 | 299.36301 | 99.0529
|  |  |  | 299.439 | 95.06894 | 299.42599 | 99.05287
|  |  |  | 299.49399 | 95.06685 | 299.46399 | 99.05286
|  |  |  | 299.54599 | 95.06487 | 299.504 | 99.05284
|  |  |  | 299.603 | 95.06271 | 299.55899 | 99.05282
|  |  |  | 299.655 | 95.06073 | 299.60599 | 99.0528
|  |  |  | 299.70099 | 95.05899 | 299.66199 | 99.05278
|  |  |  | 299.74301 | 95.05739 | 299.70901 | 99.05276
|  |  |  | 299.80099 | 95.0552 | 299.76401 | 99.05274
|  |  |  | 299.85001 | 95.05334 | 299.814 | 99.05272
|  |  |  | 299.89499 | 95.05164 | 299.854 | 99.0527
|  |  |  | 299.94901 | 95.0496 | 299.89999 | 99.05268
|  |  |  | 300.00299 | 95.04755 | 299.957 | 99.05266
|  |  |  | 300.03601 | 95.04631 | 300.00101 | 99.05264
|  |  |  | 300.09399 | 95.04412 | 300.056 | 99.05262
|  |  |  | 300.142 | 95.04231 | 300.09799 | 99.0526
|  |  |  | 300.189 | 95.04054 | 300.14999 | 99.05258
|  |  |  | 300.246 | 95.03839 | 300.20001 | 99.05256
|  |  |  | 300.289 | 95.03678 | 300.245 | 99.05254
|  |  |  | 300.33499 | 95.03505 | 300.29999 | 99.05252
|  |  |  | 300.39099 | 95.03294 | 300.35101 | 99.0525
|  |  |  | 300.44601 | 95.03087 | 300.405 | 99.05247
|  |  |  | 300.48801 | 95.0293 | 300.43799 | 99.05246
|  |  |  | 300.535 | 95.02754 | 300.49701 | 99.05244
|  |  |  | 300.58301 | 95.02573 | 300.547 | 99.05241
|  |  |  | 300.62701 | 95.02408 | 300.59799 | 99.05239
|  |  |  | 300.67801 | 95.02217 | 300.64899 | 99.05237
|  |  |  | 300.733 | 95.02012 | 300.71201 | 99.05235
|  |  |  | 300.77802 | 95.01843 | 300.75 | 99.05233
|  |  |  | 300.82999 | 95.0165 | 300.79401 | 99.05231
|  |  |  | 300.875 | 95.01482 | 300.84201 | 99.05229
|  |  |  | 300.92801 | 95.01284 | 300.896 | 99.05227
|  |  |  | 300.97501 | 95.01108 | 300.94101 | 99.05225
|  |  |  | 301.02701 | 95.00915 | 300.99899 | 99.05222
|  |  |  | 301.07401 | 95.0074 | 301.04199 | 99.05221
|  |  |  | 301.12601 | 95.00546 | 301.09201 | 99.05219
|  |  |  | 301.17801 | 95.00353 | 301.13699 | 99.05217
|  |  |  | 301.23099 | 95.00156 | 301.19 | 99.05214
|  |  |  | 301.28299 | 94.99964 | 301.23999 | 99.05212
|  |  |  | 301.32999 | 94.99789 | 301.28699 | 99.0521
|  |  |  | 301.38199 | 94.99596 | 301.34399 | 99.05208
|  |  |  | 301.43201 | 94.99411 | 301.396 | 99.05205
|  |  |  | 301.474 | 94.99256 | 301.436 | 99.05204
|  |  |  | 301.522 | 94.99078 | 301.49301 | 99.05201
|  |  |  | 301.578 | 94.98871 | 301.54901 | 99.05199
|  |  |  | 301.621 | 94.98713 | 301.57999 | 99.05197
|  |  |  | 301.67801 | 94.98503 | 301.63599 | 99.05195
|  |  |  | 301.729 | 94.98314 | 301.68701 | 99.05193
|  |  |  | 301.77301 | 94.98152 | 301.73599 | 99.0519
|  |  |  | 301.82501 | 94.97961 | 301.789 | 99.05188
|  |  |  | 301.87201 | 94.97788 | 301.836 | 99.05186
|  |  |  | 301.92499 | 94.97593 | 301.884 | 99.05184
|  |  |  | 301.98401 | 94.97377 | 301.93799 | 99.05182
|  |  |  | 302.026 | 94.97223 | 301.98499 | 99.0518
|  |  |  | 302.078 | 94.97032 | 302.04099 | 99.05177
|  |  |  | 302.13101 | 94.96838 | 302.086 | 99.05175
|  |  |  | 302.172 | 94.96688 | 302.13199 | 99.05173
|  |  |  | 302.20999 | 94.96548 | 302.185 | 99.05171
|  |  |  | 302.26199 | 94.96359 | 302.233 | 99.05169
|  |  |  | 302.31299 | 94.96172 | 302.28 | 99.05167
|  |  |  | 302.36301 | 94.9599 | 302.34 | 99.05164
|  |  |  | 302.41199 | 94.95812 | 302.38699 | 99.05162
|  |  |  | 302.46799 | 94.95608 | 302.436 | 99.0516
|  |  |  | 302.508 | 94.95461 | 302.48599 | 99.05158
|  |  |  | 302.564 | 94.95258 | 302.52899 | 99.05156
|  |  |  | 302.612 | 94.95083 | 302.57501 | 99.05153
|  |  |  | 302.664 | 94.94895 | 302.62 | 99.05151
|  |  |  | 302.70801 | 94.94735 | 302.68201 | 99.05149
|  |  |  | 302.76199 | 94.94539 | 302.729 | 99.05147
|  |  |  | 302.815 | 94.94348 | 302.77301 | 99.05145
|  |  |  | 302.85901 | 94.94188 | 302.82001 | 99.05142
|  |  |  | 302.918 | 94.93975 | 302.871 | 99.0514
|  |  |  | 302.95901 | 94.93827 | 302.92801 | 99.05138
|  |  |  | 303.00601 | 94.93657 | 302.974 | 99.05135
|  |  |  | 303.05499 | 94.9348 | 303.01801 | 99.05133
|  |  |  | 303.10599 | 94.93297 | 303.07599 | 99.05131
|  |  |  | 303.15701 | 94.93113 | 303.12299 | 99.05129
|  |  |  | 303.19901 | 94.92961 | 303.17499 | 99.05126
|  |  |  | 303.254 | 94.92764 | 303.229 | 99.05124
|  |  |  | 303.311 | 94.9256 | 303.27899 | 99.05122
|  |  |  | 303.362 | 94.92377 | 303.323 | 99.0512
|  |  |  | 303.409 | 94.92208 | 303.37601 | 99.05117
|  |  |  | 303.46201 | 94.92018 | 303.41199 | 99.05115
|  |  |  | 303.51001 | 94.91847 | 303.47198 | 99.05113
|  |  |  | 303.56201 | 94.9166 | 303.51801 | 99.0511
|  |  |  | 303.60999 | 94.91489 | 303.58099 | 99.05108
|  |  |  | 303.65399 | 94.91332 | 303.617 | 99.05106
|  |  |  | 303.69601 | 94.91182 | 303.677 | 99.05103
|  |  |  | 303.755 | 94.90972 | 303.72601 | 99.05101
|  |  |  | 303.80301 | 94.90801 | 303.77301 | 99.05099
|  |  |  | 303.85599 | 94.90613 | 303.823 | 99.05096
|  |  |  | 303.89899 | 94.90459 | 303.871 | 99.05094
|  |  |  | 303.953 | 94.90268 | 303.91101 | 99.05092
|  |  |  | 304.008 | 94.90073 | 303.974 | 99.05089
|  |  |  | 304.05701 | 94.89899 | 304.01999 | 99.05087
|  |  |  | 304.10699 | 94.89722 | 304.06299 | 99.05085
|  |  |  | 304.14401 | 94.89591 | 304.121 | 99.05082
|  |  |  | 304.203 | 94.89383 | 304.16 | 99.0508
|  |  |  | 304.24399 | 94.89238 | 304.21899 | 99.05078
|  |  |  | 304.29999 | 94.89041 | 304.25699 | 99.05076
|  |  |  | 304.36099 | 94.88825 | 304.32501 | 99.05073
|  |  |  | 304.41 | 94.88653 | 304.366 | 99.05071
|  |  |  | 304.45499 | 94.88495 | 304.405 | 99.05069
|  |  |  | 304.50299 | 94.88326 | 304.46899 | 99.05066
|  |  |  | 304.547 | 94.88171 | 304.51501 | 99.05064
|  |  |  | 304.59698 | 94.87997 | 304.565 | 99.05061
|  |  |  | 304.646 | 94.87825 | 304.60699 | 99.05059
|  |  |  | 304.69101 | 94.87667 | 304.66699 | 99.05057
|  |  |  | 304.75601 | 94.87439 | 304.70801 | 99.05055
|  |  |  | 304.802 | 94.87279 | 304.75699 | 99.05052
|  |  |  | 304.84399 | 94.87132 | 304.80499 | 99.0505
|  |  |  | 304.892 | 94.86965 | 304.85999 | 99.05047
|  |  |  | 304.94299 | 94.86787 | 304.90799 | 99.05045
|  |  |  | 305.00601 | 94.86567 | 304.95499 | 99.05043
|  |  |  | 305.05801 | 94.86385 | 305.00201 | 99.0504
|  |  |  | 305.09799 | 94.86248 | 305.04599 | 99.05038
|  |  |  | 305.15302 | 94.86056 | 305.10501 | 99.05035
|  |  |  | 305.19501 | 94.85911 | 305.159 | 99.05033
|  |  |  | 305.23499 | 94.85772 | 305.20599 | 99.0503
|  |  |  | 305.28601 | 94.85595 | 305.25699 | 99.05028
|  |  |  | 305.34 | 94.85409 | 305.30301 | 99.05026
|  |  |  | 305.39001 | 94.85236 | 305.35199 | 99.05023
|  |  |  | 305.439 | 94.85068 | 305.39301 | 99.05021
|  |  |  | 305.49399 | 94.84878 | 305.44199 | 99.05019
|  |  |  | 305.547 | 94.84695 | 305.5 | 99.05016
|  |  |  | 305.59399 | 94.84534 | 305.54599 | 99.05014
|  |  |  | 305.63901 | 94.84379 | 305.59399 | 99.05012
|  |  |  | 305.681 | 94.84234 | 305.64899 | 99.05009
|  |  |  | 305.73001 | 94.84066 | 305.69 | 99.05007
|  |  |  | 305.78299 | 94.83884 | 305.74301 | 99.05004
|  |  |  | 305.83499 | 94.83707 | 305.79901 | 99.05002
|  |  |  | 305.89301 | 94.83508 | 305.84 | 99.05
|  |  |  | 305.94199 | 94.83341 | 305.89099 | 99.04997
|  |  |  | 305.98901 | 94.83181 | 305.93701 | 99.04995
|  |  |  | 306.039 | 94.8301 | 305.98901 | 99.04992
|  |  |  | 306.095 | 94.82819 | 306.04401 | 99.0499
|  |  |  | 306.14001 | 94.82666 | 306.09399 | 99.04987
|  |  |  | 306.19199 | 94.82489 | 306.14301 | 99.04985
|  |  |  | 306.23801 | 94.82333 | 306.19199 | 99.04982
|  |  |  | 306.285 | 94.82174 | 306.245 | 99.0498
|  |  |  | 306.336 | 94.82001 | 306.28699 | 99.04978
|  |  |  | 306.38599 | 94.81832 | 306.34 | 99.04975
|  |  |  | 306.42899 | 94.81687 | 306.392 | 99.04972
|  |  |  | 306.48499 | 94.81498 | 306.44299 | 99.0497
|  |  |  | 306.52499 | 94.81363 | 306.495 | 99.04967
|  |  |  | 306.58401 | 94.81165 | 306.53799 | 99.04965
|  |  |  | 306.64099 | 94.80971 | 306.58301 | 99.04963
|  |  |  | 306.677 | 94.80851 | 306.63599 | 99.0496
|  |  |  | 306.737 | 94.80648 | 306.68701 | 99.04958
|  |  |  | 306.77701 | 94.80515 | 306.74301 | 99.04955
|  |  |  | 306.832 | 94.8033 | 306.78101 | 99.04953
|  |  |  | 306.88199 | 94.80163 | 306.85101 | 99.0495
|  |  |  | 306.92899 | 94.80006 | 306.89099 | 99.04948
|  |  |  | 306.96899 | 94.79872 | 306.939 | 99.04945
|  |  |  | 307.02701 | 94.79679 | 306.996 | 99.04942
|  |  |  | 307.073 | 94.79526 | 307.03601 | 99.0494
|  |  |  | 307.125 | 94.79352 | 307.08701 | 99.04938
|  |  |  | 307.17499 | 94.79186 | 307.134 | 99.04935
|  |  |  | 307.21701 | 94.79045 | 307.19501 | 99.04932
|  |  |  | 307.27499 | 94.78853 | 307.24399 | 99.0493
|  |  |  | 307.323 | 94.78694 | 307.289 | 99.04928
|  |  |  | 307.379 | 94.78508 | 307.349 | 99.04925
|  |  |  | 307.427 | 94.7835 | 307.38599 | 99.04923
|  |  |  | 307.47501 | 94.78192 | 307.44 | 99.0492
|  |  |  | 307.51999 | 94.78043 | 307.47601 | 99.04918
|  |  |  | 307.56299 | 94.779 | 307.53699 | 99.04915
|  |  |  | 307.60999 | 94.77745 | 307.57501 | 99.04913
|  |  |  | 307.664 | 94.77566 | 307.63199 | 99.0491
|  |  |  | 307.71201 | 94.7741 | 307.677 | 99.04908
|  |  |  | 307.77399 | 94.77206 | 307.73001 | 99.04905
|  |  |  | 307.823 | 94.77046 | 307.77499 | 99.04903
|  |  |  | 307.871 | 94.76889 | 307.82401 | 99.04901
|  |  |  | 307.92001 | 94.76728 | 307.88699 | 99.04898
|  |  |  | 307.97 | 94.76565 | 307.927 | 99.04896
|  |  |  | 308.01801 | 94.76408 | 307.97 | 99.04893
|  |  |  | 308.064 | 94.76258 | 308.03101 | 99.0489
|  |  |  | 308.10901 | 94.76111 | 308.06699 | 99.04889
|  |  |  | 308.16599 | 94.75926 | 308.12601 | 99.04886
|  |  |  | 308.21899 | 94.75754 | 308.177 | 99.04883
|  |  |  | 308.26901 | 94.75591 | 308.21899 | 99.04881
|  |  |  | 308.315 | 94.75442 | 308.26901 | 99.04878
|  |  |  | 308.36899 | 94.75268 | 308.32001 | 99.04876
|  |  |  | 308.41599 | 94.75116 | 308.36499 | 99.04874
|  |  |  | 308.47101 | 94.74937 | 308.427 | 99.0487
|  |  |  | 308.508 | 94.74819 | 308.47601 | 99.04868
|  |  |  | 308.55899 | 94.74654 | 308.51801 | 99.04866
|  |  |  | 308.61401 | 94.74478 | 308.57501 | 99.04863
|  |  |  | 308.65701 | 94.74339 | 308.62701 | 99.0486
|  |  |  | 308.72 | 94.74137 | 308.673 | 99.04858
|  |  |  | 308.772 | 94.7397 | 308.73199 | 99.04855
|  |  |  | 308.823 | 94.73806 | 308.767 | 99.04853
|  |  |  | 308.86401 | 94.73676 | 308.82501 | 99.0485
|  |  |  | 308.92099 | 94.73493 | 308.866 | 99.04848
|  |  |  | 308.965 | 94.73353 | 308.91199 | 99.04846
|  |  |  | 309.009 | 94.73213 | 308.965 | 99.04843
|  |  |  | 309.061 | 94.73047 | 309.01599 | 99.04841
|  |  |  | 309.108 | 94.72898 | 309.06601 | 99.04838
|  |  |  | 309.16101 | 94.72729 | 309.11301 | 99.04836
|  |  |  | 309.20999 | 94.72574 | 309.16501 | 99.04833
|  |  |  | 309.25601 | 94.72427 | 309.215 | 99.04831
|  |  |  | 309.306 | 94.72269 | 309.263 | 99.04828
|  |  |  | 309.366 | 94.72079 | 309.30399 | 99.04826
|  |  |  | 309.39999 | 94.71973 | 309.36099 | 99.04823
|  |  |  | 309.44601 | 94.71826 | 309.41299 | 99.04821
|  |  |  | 309.508 | 94.71633 | 309.457 | 99.04819
|  |  |  | 309.55499 | 94.71484 | 309.50601 | 99.04816
|  |  |  | 309.604 | 94.71331 | 309.56299 | 99.04813
|  |  |  | 309.65601 | 94.71167 | 309.617 | 99.04811
|  |  |  | 309.71701 | 94.70975 | 309.66101 | 99.04808
|  |  |  | 309.76199 | 94.70835 | 309.70599 | 99.04806
|  |  |  | 309.80499 | 94.70701 | 309.76401 | 99.04803
|  |  |  | 309.85599 | 94.70542 | 309.819 | 99.048
|  |  |  | 309.90302 | 94.70396 | 309.86401 | 99.04798
|  |  |  | 309.95001 | 94.70249 | 309.914 | 99.04796
|  |  |  | 309.98999 | 94.70123 | 309.96399 | 99.04793
|  |  |  | 310.04599 | 94.69951 | 310.009 | 99.04791
|  |  |  | 310.10901 | 94.69755 | 310.064 | 99.04788
|  |  |  | 310.16199 | 94.6959 | 310.11801 | 99.04786
|  |  |  | 310.20401 | 94.6946 | 310.159 | 99.04784
|  |  |  | 310.25 | 94.69318 | 310.21201 | 99.04781
|  |  |  | 310.29999 | 94.69165 | 310.254 | 99.04779
|  |  |  | 310.35101 | 94.69007 | 310.315 | 99.04776
|  |  |  | 310.397 | 94.68865 | 310.35599 | 99.04774
|  |  |  | 310.44501 | 94.68718 | 310.39999 | 99.04772
|  |  |  | 310.49301 | 94.68571 | 310.45599 | 99.04769
|  |  |  | 310.53699 | 94.68435 | 310.508 | 99.04766
|  |  |  | 310.58701 | 94.68282 | 310.55801 | 99.04764
|  |  |  | 310.64801 | 94.68095 | 310.60599 | 99.04761
|  |  |  | 310.69601 | 94.6795 | 310.655 | 99.04759
|  |  |  | 310.75299 | 94.67775 | 310.70801 | 99.04756
|  |  |  | 310.802 | 94.67627 | 310.76501 | 99.04754
|  |  |  | 310.854 | 94.67469 | 310.80399 | 99.04752
|  |  |  | 310.89099 | 94.67355 | 310.85599 | 99.04749
|  |  |  | 310.94601 | 94.67188 | 310.90701 | 99.04747
|  |  |  | 311.004 | 94.67011 | 310.95401 | 99.04744
|  |  |  | 311.03799 | 94.6691 | 311.00201 | 99.04742
|  |  |  | 311.08899 | 94.66756 | 311.05099 | 99.0474
|  |  |  | 311.13901 | 94.66605 | 311.099 | 99.04737
|  |  |  | 311.18399 | 94.66468 | 311.15399 | 99.04734
|  |  |  | 311.23599 | 94.66312 | 311.20099 | 99.04732
|  |  |  | 311.28699 | 94.6616 | 311.24799 | 99.0473
|  |  |  | 311.33801 | 94.66006 | 311.29999 | 99.04727
|  |  |  | 311.39499 | 94.65836 | 311.34601 | 99.04725
|  |  |  | 311.44101 | 94.65698 | 311.39401 | 99.04723
|  |  |  | 311.48801 | 94.65558 | 311.44901 | 99.0472
|  |  |  | 311.54599 | 94.65384 | 311.51099 | 99.04717
|  |  |  | 311.59 | 94.65253 | 311.55399 | 99.04715
|  |  |  | 311.64301 | 94.65096 | 311.60501 | 99.04713
|  |  |  | 311.69 | 94.64956 | 311.64099 | 99.04711
|  |  |  | 311.73499 | 94.64822 | 311.69699 | 99.04708
|  |  |  | 311.78799 | 94.64665 | 311.74799 | 99.04706
|  |  |  | 311.83899 | 94.64514 | 311.80399 | 99.04703
|  |  |  | 311.879 | 94.64396 | 311.85001 | 99.04701
|  |  |  | 311.93701 | 94.64225 | 311.89999 | 99.04698
|  |  |  | 311.978 | 94.64103 | 311.952 | 99.04696
|  |  |  | 312.02899 | 94.63954 | 312.00101 | 99.04693
|  |  |  | 312.08801 | 94.63782 | 312.04401 | 99.04691
|  |  |  | 312.13101 | 94.63655 | 312.099 | 99.04689
|  |  |  | 312.177 | 94.6352 | 312.142 | 99.04687
|  |  |  | 312.23599 | 94.63347 | 312.18799 | 99.04684
|  |  |  | 312.276 | 94.63229 | 312.23599 | 99.04682
|  |  |  | 312.33099 | 94.63069 | 312.28601 | 99.0468
|  |  |  | 312.384 | 94.62914 | 312.34698 | 99.04677
|  |  |  | 312.43201 | 94.62775 | 312.383 | 99.04675
|  |  |  | 312.48199 | 94.62629 | 312.444 | 99.04672
|  |  |  | 312.53 | 94.6249 | 312.491 | 99.0467
|  |  |  | 312.57599 | 94.62357 | 312.54001 | 99.04668
|  |  |  | 312.63101 | 94.62198 | 312.59299 | 99.04665
|  |  |  | 312.68301 | 94.62046 | 312.638 | 99.04663
|  |  |  | 312.73099 | 94.61909 | 312.69 | 99.0466
|  |  |  | 312.776 | 94.61779 | 312.742 | 99.04658
|  |  |  | 312.827 | 94.61632 | 312.789 | 99.04656
|  |  |  | 312.88599 | 94.61462 | 312.83099 | 99.04654
|  |  |  | 312.92599 | 94.61348 | 312.89001 | 99.04651
|  |  |  | 312.979 | 94.61196 | 312.94199 | 99.04648
|  |  |  | 313.022 | 94.61073 | 312.98199 | 99.04646
|  |  |  | 313.078 | 94.60914 | 313.04199 | 99.04643
|  |  |  | 313.12399 | 94.60781 | 313.08401 | 99.04642
|  |  |  | 313.168 | 94.60656 | 313.13101 | 99.04639
|  |  |  | 313.23099 | 94.60478 | 313.181 | 99.04637
|  |  |  | 313.27399 | 94.60356 | 313.23001 | 99.04635
|  |  |  | 313.33301 | 94.60188 | 313.28 | 99.04632
|  |  |  | 313.37601 | 94.60067 | 313.32901 | 99.0463
|  |  |  | 313.42599 | 94.59925 | 313.38 | 99.04627
|  |  |  | 313.47299 | 94.59793 | 313.42801 | 99.04625
|  |  |  | 313.521 | 94.59657 | 313.483 | 99.04623
|  |  |  | 313.57599 | 94.59502 | 313.53101 | 99.0462
|  |  |  | 313.62201 | 94.59373 | 313.58301 | 99.04618
|  |  |  | 313.67499 | 94.59226 | 313.621 | 99.04616
|  |  |  | 313.72101 | 94.59098 | 313.66901 | 99.04614
|  |  |  | 313.76401 | 94.58975 | 313.73001 | 99.04611
|  |  |  | 313.823 | 94.58812 | 313.77399 | 99.04609
|  |  |  | 313.87399 | 94.58669 | 313.815 | 99.04607
|  |  |  | 313.92099 | 94.58539 | 313.87601 | 99.04604
|  |  |  | 313.978 | 94.58379 | 313.92999 | 99.04601
|  |  |  | 314.021 | 94.58261 | 313.97198 | 99.04599
|  |  |  | 314.07001 | 94.58124 | 314.02802 | 99.04597
|  |  |  | 314.12701 | 94.57967 | 314.07001 | 99.04595
|  |  |  | 314.17499 | 94.57834 | 314.11099 | 99.04593
|  |  |  | 314.21899 | 94.57713 | 314.17099 | 99.0459
|  |  |  | 314.26001 | 94.576 | 314.22601 | 99.04587
|  |  |  | 314.31 | 94.57461 | 314.26801 | 99.04585
|  |  |  | 314.36499 | 94.57311 | 314.32101 | 99.04583
|  |  |  | 314.414 | 94.57177 | 314.36899 | 99.0458
|  |  |  | 314.46701 | 94.57032 | 314.42099 | 99.04578
|  |  |  | 314.51099 | 94.56912 | 314.46799 | 99.04576
|  |  |  | 314.56299 | 94.5677 | 314.51401 | 99.04573
|  |  |  | 314.61801 | 94.56619 | 314.57199 | 99.04571
|  |  |  | 314.67001 | 94.56479 | 314.604 | 99.04569
|  |  |  | 314.72101 | 94.56339 | 314.66 | 99.04567
|  |  |  | 314.763 | 94.56226 | 314.71899 | 99.04564
|  |  |  | 314.81299 | 94.5609 | 314.76401 | 99.04562
|  |  |  | 314.867 | 94.55945 | 314.815 | 99.04559
|  |  |  | 314.91299 | 94.55821 | 314.85699 | 99.04557
|  |  |  | 314.96899 | 94.55669 | 314.92001 | 99.04554
|  |  |  | 315.01099 | 94.55557 | 314.966 | 99.04552
|  |  |  | 315.06799 | 94.55403 | 315.01501 | 99.04549
|  |  |  | 315.104 | 94.55308 | 315.06299 | 99.04547
|  |  |  | 315.15302 | 94.55177 | 315.10599 | 99.04545
|  |  |  | 315.21201 | 94.55018 | 315.16699 | 99.04542
|  |  |  | 315.26001 | 94.54889 | 315.21301 | 99.0454
|  |  |  | 315.30899 | 94.5476 | 315.258 | 99.04538
|  |  |  | 315.35699 | 94.54632 | 315.311 | 99.04535
|  |  |  | 315.40701 | 94.54499 | 315.35699 | 99.04533
|  |  |  | 315.46201 | 94.54354 | 315.41101 | 99.0453
|  |  |  | 315.51001 | 94.54227 | 315.461 | 99.04528
|  |  |  | 315.55499 | 94.54107 | 315.51999 | 99.04525
|  |  |  | 315.604 | 94.53979 | 315.55899 | 99.04523
|  |  |  | 315.65302 | 94.53849 | 315.608 | 99.04521
|  |  |  | 315.70001 | 94.53726 | 315.66299 | 99.04518
|  |  |  | 315.75 | 94.53594 | 315.71399 | 99.04516
|  |  |  | 315.80801 | 94.53442 | 315.759 | 99.04514
|  |  |  | 315.862 | 94.53299 | 315.81601 | 99.04511
|  |  |  | 315.91199 | 94.53169 | 315.85901 | 99.04509
|  |  |  | 315.952 | 94.53066 | 315.90799 | 99.04506
|  |  |  | 316.004 | 94.5293 | 315.965 | 99.04504
|  |  |  | 316.056 | 94.52796 | 316.02301 | 99.04501
|  |  |  | 316.10101 | 94.52678 | 316.064 | 99.04499
|  |  |  | 316.15399 | 94.5254 | 316.10599 | 99.04497
|  |  |  | 316.19901 | 94.52424 | 316.16101 | 99.04494
|  |  |  | 316.24701 | 94.523 | 316.20001 | 99.04492
|  |  |  | 316.28799 | 94.52192 | 316.25699 | 99.04489
|  |  |  | 316.35599 | 94.52018 | 316.29599 | 99.04488
|  |  |  | 316.405 | 94.51894 | 316.35599 | 99.04485
|  |  |  | 316.44901 | 94.51781 | 316.39999 | 99.04482
|  |  |  | 316.505 | 94.51636 | 316.45401 | 99.0448
|  |  |  | 316.54099 | 94.51545 | 316.50101 | 99.04477
|  |  |  | 316.58899 | 94.51421 | 316.552 | 99.04475
|  |  |  | 316.64801 | 94.51271 | 316.599 | 99.04473
|  |  |  | 316.69501 | 94.51152 | 316.66101 | 99.04469
|  |  |  | 316.73901 | 94.51042 | 316.69699 | 99.04468
|  |  |  | 316.79001 | 94.50912 | 316.75299 | 99.04465
|  |  |  | 316.85199 | 94.50754 | 316.80499 | 99.04462
|  |  |  | 316.897 | 94.50641 | 316.85199 | 99.0446
|  |  |  | 316.94501 | 94.5052 | 316.90701 | 99.04457
|  |  |  | 317.008 | 94.5036 | 316.94901 | 99.04455
|  |  |  | 317.04001 | 94.50281 | 317.01099 | 99.04452
|  |  |  | 317.10001 | 94.5013 | 317.05099 | 99.0445
|  |  |  | 317.14401 | 94.50021 | 317.099 | 99.04448
|  |  |  | 317.189 | 94.49907 | 317.146 | 99.04445
|  |  |  | 317.229 | 94.49808 | 317.203 | 99.04443
|  |  |  | 317.28799 | 94.4966 | 317.25201 | 99.0444
|  |  |  | 317.33401 | 94.49546 | 317.30399 | 99.04438
|  |  |  | 317.38501 | 94.49419 | 317.34299 | 99.04436
|  |  |  | 317.43799 | 94.49287 | 317.39099 | 99.04433
|  |  |  | 317.487 | 94.49166 | 317.44199 | 99.04431
|  |  |  | 317.53101 | 94.49059 | 317.49899 | 99.04428
|  |  |  | 317.58401 | 94.48927 | 317.54501 | 99.04425
|  |  |  | 317.62799 | 94.48818 | 317.595 | 99.04423
|  |  |  | 317.686 | 94.48676 | 317.64099 | 99.04421
|  |  |  | 317.73099 | 94.48565 | 317.694 | 99.04418
|  |  |  | 317.785 | 94.48432 | 317.745 | 99.04415
|  |  |  | 317.84399 | 94.48288 | 317.79401 | 99.04413
|  |  |  | 317.89099 | 94.48175 | 317.84201 | 99.0441
|  |  |  | 317.94199 | 94.48049 | 317.89301 | 99.04408
|  |  |  | 317.98499 | 94.47946 | 317.944 | 99.04405
|  |  |  | 318.04599 | 94.47796 | 317.991 | 99.04403
|  |  |  | 318.09 | 94.47691 | 318.04901 | 99.044
|  |  |  | 318.14001 | 94.4757 | 318.08401 | 99.04398
|  |  |  | 318.19101 | 94.47446 | 318.13 | 99.04396
|  |  |  | 318.22601 | 94.47363 | 318.18799 | 99.04393
|  |  |  | 318.28299 | 94.47225 | 318.241 | 99.0439
|  |  |  | 318.33701 | 94.47096 | 318.284 | 99.04388
|  |  |  | 318.384 | 94.46983 | 318.327 | 99.04386
|  |  |  | 318.427 | 94.4688 | 318.38101 | 99.04383
|  |  |  | 318.487 | 94.46736 | 318.427 | 99.0438
|  |  |  | 318.53101 | 94.46632 | 318.47601 | 99.04378
|  |  |  | 318.577 | 94.46524 | 318.53201 | 99.04375
|  |  |  | 318.63 | 94.46396 | 318.57901 | 99.04373
|  |  |  | 318.67599 | 94.46287 | 318.63599 | 99.0437
|  |  |  | 318.73401 | 94.46149 | 318.672 | 99.04368
|  |  |  | 318.78 | 94.46041 | 318.724 | 99.04365
|  |  |  | 318.832 | 94.45919 | 318.78 | 99.04362
|  |  |  | 318.87799 | 94.45811 | 318.83401 | 99.04359
|  |  |  | 318.92099 | 94.4571 | 318.87799 | 99.04357
|  |  |  | 318.974 | 94.45586 | 318.931 | 99.04354
|  |  |  | 319.026 | 94.45463 | 318.978 | 99.04352
|  |  |  | 319.07599 | 94.45346 | 319.02399 | 99.04349
|  |  |  | 319.117 | 94.45251 | 319.078 | 99.04347
|  |  |  | 319.17099 | 94.45125 | 319.12299 | 99.04344
|  |  |  | 319.211 | 94.45031 | 319.17499 | 99.04341
|  |  |  | 319.27399 | 94.44885 | 319.23001 | 99.04339
|  |  |  | 319.31601 | 94.44789 | 319.267 | 99.04337
|  |  |  | 319.37299 | 94.44656 | 319.32001 | 99.04334
|  |  |  | 319.41699 | 94.44555 | 319.375 | 99.04331
|  |  |  | 319.483 | 94.44402 | 319.41699 | 99.04329
|  |  |  | 319.52802 | 94.44299 | 319.461 | 99.04326
|  |  |  | 319.578 | 94.44184 | 319.51099 | 99.04324
|  |  |  | 319.617 | 94.44097 | 319.57199 | 99.0432
|  |  |  | 319.69199 | 94.43923 | 319.616 | 99.04318
|  |  |  | 319.72299 | 94.43853 | 319.66901 | 99.04315
|  |  |  | 319.77399 | 94.43738 | 319.72 | 99.04313
|  |  |  | 319.82501 | 94.43621 | 319.767 | 99.0431
|  |  |  | 319.85501 | 94.43553 | 319.814 | 99.04308
|  |  |  | 319.91901 | 94.43409 | 319.86801 | 99.04305
|  |  |  | 319.97699 | 94.43277 | 319.909 | 99.04302
|  |  |  | 320.01999 | 94.43179 | 319.97299 | 99.04299
|  |  |  | 320.061 | 94.4309 | 320.02499 | 99.04296
|  |  |  | 320.11801 | 94.42962 | 320.069 | 99.04294
|  |  |  | 320.16699 | 94.42852 | 320.10999 | 99.04292
|  |  |  | 320.21899 | 94.42734 | 320.16 | 99.04289
|  |  |  | 320.26001 | 94.42645 | 320.216 | 99.04286
|  |  |  | 320.31 | 94.42532 | 320.27301 | 99.04283
|  |  |  | 320.358 | 94.42424 | 320.31601 | 99.0428
|  |  |  | 320.40799 | 94.42315 | 320.36401 | 99.04278
|  |  |  | 320.465 | 94.42186 | 320.40399 | 99.04276
|  |  |  | 320.51199 | 94.42084 | 320.46799 | 99.04272
|  |  |  | 320.56699 | 94.41961 | 320.517 | 99.0427
|  |  |  | 320.60501 | 94.4188 | 320.55499 | 99.04267
|  |  |  | 320.66501 | 94.41745 | 320.604 | 99.04265
|  |  |  | 320.70801 | 94.41652 | 320.655 | 99.04262
|  |  |  | 320.76199 | 94.41534 | 320.698 | 99.0426
|  |  |  | 320.819 | 94.41408 | 320.75 | 99.04257
|  |  |  | 320.87 | 94.41297 | 320.80399 | 99.04254
|  |  |  | 320.909 | 94.41212 | 320.86301 | 99.04251
|  |  |  | 320.95001 | 94.41125 | 320.90399 | 99.04248
|  |  |  | 321.00299 | 94.4101 | 320.95901 | 99.04245
|  |  |  | 321.06 | 94.40883 | 321.008 | 99.04243
|  |  |  | 321.11301 | 94.4077 | 321.05899 | 99.0424
|  |  |  | 321.15399 | 94.40683 | 321.104 | 99.04237
|  |  |  | 321.215 | 94.4055 | 321.164 | 99.04234
|  |  |  | 321.24799 | 94.40481 | 321.20499 | 99.04232
|  |  |  | 321.306 | 94.40356 | 321.258 | 99.04229
|  |  |  | 321.35999 | 94.4024 | 321.30899 | 99.04226
|  |  |  | 321.41101 | 94.40131 | 321.353 | 99.04223
|  |  |  | 321.45599 | 94.40036 | 321.40302 | 99.04221
|  |  |  | 321.51001 | 94.3992 | 321.44901 | 99.04218
|  |  |  | 321.56 | 94.39814 | 321.50101 | 99.04215
|  |  |  | 321.60699 | 94.39715 | 321.565 | 99.04211
|  |  |  | 321.64801 | 94.39629 | 321.612 | 99.04209
|  |  |  | 321.69501 | 94.39531 | 321.66199 | 99.04206
|  |  |  | 321.74899 | 94.39416 | 321.69199 | 99.04204
|  |  |  | 321.80301 | 94.39302 | 321.746 | 99.04201
|  |  |  | 321.84399 | 94.39216 | 321.80399 | 99.04198
|  |  |  | 321.91599 | 94.39064 | 321.84299 | 99.04196
|  |  |  | 321.96301 | 94.38966 | 321.89099 | 99.04193
|  |  |  | 322.01001 | 94.38869 | 321.94501 | 99.0419
|  |  |  | 322.048 | 94.38791 | 321.98901 | 99.04188
|  |  |  | 322.08701 | 94.3871 | 322.04199 | 99.04184
|  |  |  | 322.14301 | 94.38595 | 322.08899 | 99.04182
|  |  |  | 322.203 | 94.38469 | 322.14301 | 99.04179
|  |  |  | 322.23901 | 94.38396 | 322.19199 | 99.04176
|  |  |  | 322.29501 | 94.3828 | 322.25 | 99.04173
|  |  |  | 322.353 | 94.3816 | 322.285 | 99.04171
|  |  |  | 322.40201 | 94.3806 | 322.33401 | 99.04168
|  |  |  | 322.45001 | 94.37963 | 322.38501 | 99.04165
|  |  |  | 322.509 | 94.37841 | 322.43201 | 99.04162
|  |  |  | 322.547 | 94.37764 | 322.48901 | 99.04159
|  |  |  | 322.60599 | 94.37645 | 322.53201 | 99.04156
|  |  |  | 322.64801 | 94.37561 | 322.58499 | 99.04153
|  |  |  | 322.69299 | 94.3747 | 322.647 | 99.0415
|  |  |  | 322.759 | 94.37335 | 322.686 | 99.04148
|  |  |  | 322.80099 | 94.37252 | 322.733 | 99.04145
|  |  |  | 322.84 | 94.37174 | 322.78101 | 99.04142
|  |  |  | 322.90399 | 94.37043 | 322.841 | 99.04139
|  |  |  | 322.94199 | 94.36968 | 322.89099 | 99.04136
|  |  |  | 322.99799 | 94.36856 | 322.93799 | 99.04133
|  |  |  | 323.05801 | 94.36735 | 322.992 | 99.0413
|  |  |  | 323.09299 | 94.36668 | 323.043 | 99.04127
|  |  |  | 323.13599 | 94.36582 | 323.082 | 99.04125
|  |  |  | 323.194 | 94.36466 | 323.134 | 99.04122
|  |  |  | 323.246 | 94.36363 | 323.185 | 99.04119
|  |  |  | 323.302 | 94.36252 | 323.23001 | 99.04116
|  |  |  | 323.345 | 94.36167 | 323.285 | 99.04113
|  |  |  | 323.39401 | 94.36071 | 323.336 | 99.0411
|  |  |  | 323.44901 | 94.35963 | 323.379 | 99.04107
|  |  |  | 323.49301 | 94.35878 | 323.431 | 99.04104
|  |  |  | 323.535 | 94.35795 | 323.47601 | 99.04101
|  |  |  | 323.59698 | 94.35674 | 323.52301 | 99.04099
|  |  |  | 323.634 | 94.35603 | 323.573 | 99.04096
|  |  |  | 323.68301 | 94.35509 | 323.62601 | 99.04093
|  |  |  | 323.73901 | 94.354 | 323.68201 | 99.04089
|  |  |  | 323.784 | 94.35313 | 323.73401 | 99.04086
|  |  |  | 323.83099 | 94.35223 | 323.77399 | 99.04084
|  |  |  | 323.89001 | 94.35108 | 323.82901 | 99.04081
|  |  |  | 323.936 | 94.35019 | 323.88101 | 99.04077
|  |  |  | 323.996 | 94.34905 | 323.931 | 99.04074
|  |  |  | 324.043 | 94.34816 | 323.98001 | 99.04072
|  |  |  | 324.09201 | 94.34722 | 324.02499 | 99.04069
|  |  |  | 324.138 | 94.34635 | 324.06601 | 99.04067
|  |  |  | 324.17999 | 94.34556 | 324.13 | 99.04063
|  |  |  | 324.23099 | 94.34459 | 324.168 | 99.0406
|  |  |  | 324.28201 | 94.34363 | 324.22501 | 99.04057
|  |  |  | 324.32999 | 94.34272 | 324.26901 | 99.04054
|  |  |  | 324.379 | 94.3418 | 324.32001 | 99.04051
|  |  |  | 324.42899 | 94.34087 | 324.38101 | 99.04048
|  |  |  | 324.479 | 94.33993 | 324.42499 | 99.04045
|  |  |  | 324.54199 | 94.33874 | 324.47699 | 99.04042
|  |  |  | 324.57999 | 94.33805 | 324.52499 | 99.04039
|  |  |  | 324.63599 | 94.337 | 324.56601 | 99.04036
|  |  |  | 324.68301 | 94.33613 | 324.61499 | 99.04033
|  |  |  | 324.733 | 94.3352 | 324.68399 | 99.04029
|  |  |  | 324.78101 | 94.33431 | 324.71899 | 99.04027
|  |  |  | 324.83499 | 94.33331 | 324.76999 | 99.04024
|  |  |  | 324.88901 | 94.3323 | 324.82101 | 99.04021
|  |  |  | 324.94199 | 94.33135 | 324.87299 | 99.04018
|  |  |  | 324.995 | 94.33037 | 324.92401 | 99.04015
|  |  |  | 325.04001 | 94.32954 | 324.97501 | 99.04011
|  |  |  | 325.086 | 94.32871 | 325.03 | 99.04008
|  |  |  | 325.13699 | 94.32777 | 325.06799 | 99.04006
|  |  |  | 325.19199 | 94.32677 | 325.12799 | 99.04002
|  |  |  | 325.23999 | 94.3259 | 325.168 | 99.04
|  |  |  | 325.284 | 94.32512 | 325.22699 | 99.03996
|  |  |  | 325.32599 | 94.32437 | 325.27701 | 99.03993
|  |  |  | 325.38 | 94.32339 | 325.31699 | 99.0399
|  |  |  | 325.427 | 94.32256 | 325.36301 | 99.03988
|  |  |  | 325.47101 | 94.32177 | 325.42099 | 99.03984
|  |  |  | 325.53 | 94.3207 | 325.47 | 99.03981
|  |  |  | 325.582 | 94.31977 | 325.52399 | 99.03978
|  |  |  | 325.62201 | 94.31906 | 325.57001 | 99.03975
|  |  |  | 325.68301 | 94.31798 | 325.608 | 99.03972
|  |  |  | 325.72601 | 94.31722 | 325.66 | 99.03969
|  |  |  | 325.772 | 94.3164 | 325.72101 | 99.03966
|  |  |  | 325.82199 | 94.31552 | 325.767 | 99.03963
|  |  |  | 325.88 | 94.3145 | 325.806 | 99.0396
|  |  |  | 325.931 | 94.31361 | 325.85599 | 99.03957
|  |  |  | 325.96701 | 94.31298 | 325.91 | 99.03954
|  |  |  | 326.02301 | 94.31199 | 325.97299 | 99.0395
|  |  |  | 326.07401 | 94.31111 | 326.021 | 99.03947
|  |  |  | 326.12201 | 94.31028 | 326.05899 | 99.03944
|  |  |  | 326.17801 | 94.30929 | 326.112 | 99.03941
|  |  |  | 326.22699 | 94.30845 | 326.15799 | 99.03938
|  |  |  | 326.267 | 94.30777 | 326.207 | 99.03935
|  |  |  | 326.31799 | 94.3069 | 326.245 | 99.03933
|  |  |  | 326.36899 | 94.30602 | 326.30899 | 99.03929
|  |  |  | 326.42401 | 94.30507 | 326.35101 | 99.03926
|  |  |  | 326.466 | 94.30435 | 326.40601 | 99.03923
|  |  |  | 326.51999 | 94.30342 | 326.461 | 99.03919
|  |  |  | 326.57101 | 94.30256 | 326.50699 | 99.03916
|  |  |  | 326.62399 | 94.30165 | 326.561 | 99.03913
|  |  |  | 326.67001 | 94.30087 | 326.60999 | 99.0391
|  |  |  | 326.71899 | 94.30004 | 326.655 | 99.03907
|  |  |  | 326.763 | 94.2993 | 326.698 | 99.03904
|  |  |  | 326.81799 | 94.29838 | 326.75201 | 99.03901
|  |  |  | 326.85901 | 94.2977 | 326.80099 | 99.03898
|  |  |  | 326.91101 | 94.29682 | 326.85999 | 99.03894
|  |  |  | 326.95599 | 94.29607 | 326.90399 | 99.03891
|  |  |  | 327.021 | 94.29497 | 326.95801 | 99.03888
|  |  |  | 327.06299 | 94.29428 | 327 | 99.03885
|  |  |  | 327.112 | 94.29347 | 327.05099 | 99.03882
|  |  |  | 327.16199 | 94.29264 | 327.10199 | 99.03878
|  |  |  | 327.211 | 94.29183 | 327.14301 | 99.03876
|  |  |  | 327.26599 | 94.29093 | 327.20499 | 99.03872
|  |  |  | 327.314 | 94.29013 | 327.263 | 99.03868
|  |  |  | 327.367 | 94.28926 | 327.31299 | 99.03865
|  |  |  | 327.418 | 94.28843 | 327.35901 | 99.03862
|  |  |  | 327.46301 | 94.2877 | 327.40701 | 99.03859
|  |  |  | 327.51599 | 94.28682 | 327.45001 | 99.03856
|  |  |  | 327.56699 | 94.286 | 327.49799 | 99.03853
|  |  |  | 327.61401 | 94.28524 | 327.547 | 99.0385
|  |  |  | 327.65799 | 94.28452 | 327.60001 | 99.03846
|  |  |  | 327.711 | 94.28368 | 327.64999 | 99.03843
|  |  |  | 327.76199 | 94.28286 | 327.70099 | 99.0384
|  |  |  | 327.80701 | 94.28214 | 327.73901 | 99.03838
|  |  |  | 327.85999 | 94.28129 | 327.79501 | 99.03834
|  |  |  | 327.91101 | 94.28047 | 327.84201 | 99.03831
|  |  |  | 327.95401 | 94.27979 | 327.90201 | 99.03827
|  |  |  | 328.00101 | 94.27905 | 327.94501 | 99.03824
|  |  |  | 328.05801 | 94.27814 | 328.01099 | 99.0382
|  |  |  | 328.121 | 94.27714 | 328.03699 | 99.03818
|  |  |  | 328.17499 | 94.27628 | 328.09698 | 99.03814
|  |  |  | 328.20801 | 94.27575 | 328.14999 | 99.03811
|  |  |  | 328.255 | 94.27503 | 328.19501 | 99.03808
|  |  |  | 328.306 | 94.27424 | 328.245 | 99.03805
|  |  |  | 328.35999 | 94.27338 | 328.293 | 99.03802
|  |  |  | 328.41501 | 94.27252 | 328.34698 | 99.03798
|  |  |  | 328.453 | 94.27193 | 328.401 | 99.03795
|  |  |  | 328.49899 | 94.27123 | 328.457 | 99.03791
|  |  |  | 328.552 | 94.27041 | 328.50299 | 99.03788
|  |  |  | 328.60599 | 94.26957 | 328.547 | 99.03785
|  |  |  | 328.655 | 94.26882 | 328.58899 | 99.03783
|  |  |  | 328.70001 | 94.26812 | 328.64301 | 99.03779
|  |  |  | 328.76501 | 94.26712 | 328.69299 | 99.03776
|  |  |  | 328.80701 | 94.26648 | 328.74399 | 99.03773
|  |  |  | 328.85901 | 94.26568 | 328.79599 | 99.03769
|  |  |  | 328.90799 | 94.26494 | 328.84698 | 99.03766
|  |  |  | 328.95999 | 94.26415 | 328.896 | 99.03763
|  |  |  | 329.009 | 94.2634 | 328.93301 | 99.0376
|  |  |  | 329.05801 | 94.26266 | 328.996 | 99.03756
|  |  |  | 329.108 | 94.26192 | 329.03699 | 99.03754
|  |  |  | 329.14001 | 94.26144 | 329.09399 | 99.0375
|  |  |  | 329.19699 | 94.26058 | 329.13699 | 99.03747
|  |  |  | 329.245 | 94.25986 | 329.19101 | 99.03744
|  |  |  | 329.298 | 94.25907 | 329.224 | 99.03741
|  |  |  | 329.349 | 94.25831 | 329.276 | 99.03738
|  |  |  | 329.39401 | 94.25765 | 329.336 | 99.03734
|  |  |  | 329.43701 | 94.25701 | 329.38 | 99.03731
|  |  |  | 329.49701 | 94.25611 | 329.43399 | 99.03728
|  |  |  | 329.54999 | 94.25533 | 329.48499 | 99.03724
|  |  |  | 329.595 | 94.25467 | 329.53799 | 99.03721
|  |  |  | 329.65201 | 94.25384 | 329.591 | 99.03718
|  |  |  | 329.698 | 94.25316 | 329.64099 | 99.03714
|  |  |  | 329.745 | 94.25248 | 329.68701 | 99.03711
|  |  |  | 329.79901 | 94.25169 | 329.73901 | 99.03708
|  |  |  | 329.84299 | 94.25105 | 329.78601 | 99.03705
|  |  |  | 329.88 | 94.25052 | 329.83701 | 99.03702
|  |  |  | 329.944 | 94.24958 | 329.88901 | 99.03698
|  |  |  | 329.98801 | 94.24896 | 329.92899 | 99.03696
|  |  |  | 330.03201 | 94.24833 | 329.991 | 99.03692
|  |  |  | 330.08801 | 94.24753 | 330.039 | 99.03689
|  |  |  | 330.13199 | 94.2469 | 330.08401 | 99.03686
|  |  |  | 330.19199 | 94.24604 | 330.125 | 99.03683
|  |  |  | 330.237 | 94.2454 | 330.18301 | 99.03679
|  |  |  | 330.297 | 94.24454 | 330.228 | 99.03676
|  |  |  | 330.336 | 94.24398 | 330.28201 | 99.03673
|  |  |  | 330.397 | 94.24312 | 330.349 | 99.03669
|  |  |  | 330.44299 | 94.24248 | 330.392 | 99.03666
|  |  |  | 330.49701 | 94.24172 | 330.431 | 99.03663
|  |  |  | 330.53799 | 94.24114 | 330.48801 | 99.0366
|  |  |  | 330.58401 | 94.24051 | 330.522 | 99.03657
|  |  |  | 330.63901 | 94.23973 | 330.58301 | 99.03653
|  |  |  | 330.68799 | 94.23905 | 330.61801 | 99.03651
|  |  |  | 330.73499 | 94.2384 | 330.677 | 99.03647
|  |  |  | 330.77802 | 94.23781 | 330.72501 | 99.03644
|  |  |  | 330.84201 | 94.23691 | 330.77802 | 99.03641
|  |  |  | 330.87799 | 94.23643 | 330.828 | 99.03638
|  |  |  | 330.93799 | 94.2356 | 330.87701 | 99.03634
|  |  |  | 330.98901 | 94.23489 | 330.935 | 99.03631
|  |  |  | 331.035 | 94.23427 | 330.98099 | 99.03628
|  |  |  | 331.08701 | 94.23356 | 331.035 | 99.03624
|  |  |  | 331.13101 | 94.23296 | 331.06799 | 99.03622
|  |  |  | 331.181 | 94.23228 | 331.117 | 99.03619
|  |  |  | 331.233 | 94.23158 | 331.17401 | 99.03615
|  |  |  | 331.285 | 94.23088 | 331.22198 | 99.03612
|  |  |  | 331.32901 | 94.23028 | 331.27301 | 99.03609
|  |  |  | 331.38501 | 94.22953 | 331.323 | 99.03606
|  |  |  | 331.43201 | 94.2289 | 331.36801 | 99.03603
|  |  |  | 331.478 | 94.22828 | 331.427 | 99.03599
|  |  |  | 331.53299 | 94.22754 | 331.48401 | 99.03596
|  |  |  | 331.57199 | 94.22703 | 331.52802 | 99.03593
|  |  |  | 331.63501 | 94.22619 | 331.57101 | 99.0359
|  |  |  | 331.68301 | 94.22555 | 331.62299 | 99.03587
|  |  |  | 331.73499 | 94.22487 | 331.67801 | 99.03584
|  |  |  | 331.77802 | 94.22431 | 331.73099 | 99.0358
|  |  |  | 331.81299 | 94.22385 | 331.76901 | 99.03578
|  |  |  | 331.88101 | 94.22295 | 331.819 | 99.03575
|  |  |  | 331.927 | 94.22236 | 331.87201 | 99.03571
|  |  |  | 331.98099 | 94.22165 | 331.92001 | 99.03568
|  |  |  | 332.03699 | 94.22093 | 331.96301 | 99.03565
|  |  |  | 332.073 | 94.22046 | 332.02899 | 99.03561
|  |  |  | 332.129 | 94.21973 | 332.082 | 99.03558
|  |  |  | 332.172 | 94.21917 | 332.12201 | 99.03556
|  |  |  | 332.216 | 94.21861 | 332.17001 | 99.03553
|  |  |  | 332.27701 | 94.21782 | 332.21799 | 99.0355
|  |  |  | 332.32599 | 94.2172 | 332.26801 | 99.03546
|  |  |  | 332.366 | 94.21669 | 332.32501 | 99.03543
|  |  |  | 332.42401 | 94.21594 | 332.37399 | 99.0354
|  |  |  | 332.466 | 94.21541 | 332.41599 | 99.03537
|  |  |  | 332.513 | 94.21482 | 332.45999 | 99.03534
|  |  |  | 332.57401 | 94.21404 | 332.51599 | 99.03531
|  |  |  | 332.62399 | 94.21341 | 332.564 | 99.03528
|  |  |  | 332.672 | 94.21281 | 332.61301 | 99.03525
|  |  |  | 332.71399 | 94.21228 | 332.664 | 99.03522
|  |  |  | 332.76599 | 94.21163 | 332.716 | 99.03519
|  |  |  | 332.80801 | 94.21111 | 332.76801 | 99.03516
|  |  |  | 332.867 | 94.21037 | 332.806 | 99.03513
|  |  |  | 332.914 | 94.20979 | 332.866 | 99.03509
|  |  |  | 332.96201 | 94.20919 | 332.914 | 99.03507
|  |  |  | 333.01001 | 94.2086 | 332.96799 | 99.03503
|  |  |  | 333.06601 | 94.2079 | 333.00299 | 99.03501
|  |  |  | 333.121 | 94.20722 | 333.061 | 99.03497
|  |  |  | 333.16599 | 94.20667 | 333.108 | 99.03495
|  |  |  | 333.21899 | 94.20602 | 333.16199 | 99.03491
|  |  |  | 333.263 | 94.20548 | 333.21701 | 99.03488
|  |  |  | 333.32599 | 94.20472 | 333.26199 | 99.03485
|  |  |  | 333.375 | 94.20412 | 333.31299 | 99.03482
|  |  |  | 333.40601 | 94.20375 | 333.36499 | 99.03479
|  |  |  | 333.47 | 94.20297 | 333.409 | 99.03476
|  |  |  | 333.513 | 94.20245 | 333.465 | 99.03473
|  |  |  | 333.56201 | 94.20186 | 333.51199 | 99.0347
|  |  |  | 333.62201 | 94.20114 | 333.55701 | 99.03468
|  |  |  | 333.66199 | 94.20066 | 333.60901 | 99.03465
|  |  |  | 333.715 | 94.20003 | 333.655 | 99.03462
|  |  |  | 333.75699 | 94.19953 | 333.715 | 99.03458
|  |  |  | 333.81201 | 94.19888 | 333.75 | 99.03456
|  |  |  | 333.858 | 94.19833 | 333.802 | 99.03453
|  |  |  | 333.91299 | 94.19768 | 333.85001 | 99.0345
|  |  |  | 333.957 | 94.19716 | 333.89999 | 99.03447
|  |  |  | 334.005 | 94.1966 | 333.96301 | 99.03444
|  |  |  | 334.07101 | 94.19583 | 334.004 | 99.03441
|  |  |  | 334.104 | 94.19544 | 334.05099 | 99.03439
|  |  |  | 334.155 | 94.19484 | 334.104 | 99.03435
|  |  |  | 334.20599 | 94.19425 | 334.151 | 99.03433
|  |  |  | 334.26001 | 94.19362 | 334.19699 | 99.0343
|  |  |  | 334.30099 | 94.19314 | 334.25201 | 99.03427
|  |  |  | 334.35999 | 94.19246 | 334.30701 | 99.03424
|  |  |  | 334.40201 | 94.19198 | 334.36099 | 99.03421
|  |  |  | 334.46701 | 94.19123 | 334.39899 | 99.03418
|  |  |  | 334.51001 | 94.19074 | 334.444 | 99.03416
|  |  |  | 334.569 | 94.19006 | 334.51501 | 99.03412
|  |  |  | 334.61801 | 94.1895 | 334.552 | 99.0341
|  |  |  | 334.65601 | 94.18907 | 334.59601 | 99.03407
|  |  |  | 334.70401 | 94.18852 | 334.64499 | 99.03404
|  |  |  | 334.76501 | 94.18783 | 334.69101 | 99.03402
|  |  |  | 334.811 | 94.18731 | 334.74701 | 99.03398
|  |  |  | 334.86401 | 94.18672 | 334.79599 | 99.03396
|  |  |  | 334.91299 | 94.18616 | 334.84698 | 99.03393
|  |  |  | 334.95999 | 94.18564 | 334.89401 | 99.0339
|  |  |  | 334.99799 | 94.18521 | 334.94 | 99.03388
|  |  |  | 335.05899 | 94.18453 | 334.99701 | 99.03384
|  |  |  | 335.10001 | 94.18407 | 335.04099 | 99.03382
|  |  |  | 335.15201 | 94.18349 | 335.09601 | 99.03379
|  |  |  | 335.20001 | 94.18296 | 335.14499 | 99.03376
|  |  |  | 335.25101 | 94.1824 | 335.198 | 99.03373
|  |  |  | 335.298 | 94.18188 | 335.24899 | 99.0337
|  |  |  | 335.35001 | 94.18131 | 335.29401 | 99.03368
|  |  |  | 335.40302 | 94.18072 | 335.34799 | 99.03365
|  |  |  | 335.453 | 94.18018 | 335.40201 | 99.03362
|  |  |  | 335.509 | 94.17957 | 335.452 | 99.03359
|  |  |  | 335.55301 | 94.17908 | 335.49701 | 99.03357
|  |  |  | 335.60101 | 94.17856 | 335.534 | 99.03355
|  |  |  | 335.64499 | 94.17809 | 335.595 | 99.03351
|  |  |  | 335.69699 | 94.17752 | 335.642 | 99.03349
|  |  |  | 335.74301 | 94.17703 | 335.69299 | 99.03346
|  |  |  | 335.793 | 94.17649 | 335.73999 | 99.03344
|  |  |  | 335.85101 | 94.17586 | 335.79501 | 99.03341
|  |  |  | 335.89899 | 94.17535 | 335.83801 | 99.03338
|  |  |  | 335.953 | 94.17477 | 335.89499 | 99.03335
|  |  |  | 335.99799 | 94.17429 | 335.944 | 99.03333
|  |  |  | 336.04199 | 94.17382 | 335.98001 | 99.03331
|  |  |  | 336.099 | 94.17322 | 336.04199 | 99.03327
|  |  |  | 336.151 | 94.17267 | 336.08099 | 99.03325
|  |  |  | 336.20599 | 94.17209 | 336.12701 | 99.03323
|  |  |  | 336.23901 | 94.17174 | 336.19101 | 99.0332
|  |  |  | 336.289 | 94.17121 | 336.23599 | 99.03317
|  |  |  | 336.34399 | 94.17064 | 336.28799 | 99.03315
|  |  |  | 336.39401 | 94.17011 | 336.336 | 99.03312
|  |  |  | 336.439 | 94.16964 | 336.38199 | 99.0331
|  |  |  | 336.492 | 94.16909 | 336.43201 | 99.03307
|  |  |  | 336.54599 | 94.16853 | 336.48199 | 99.03304
|  |  |  | 336.58899 | 94.16808 | 336.53101 | 99.03302
|  |  |  | 336.64001 | 94.16756 | 336.59201 | 99.03299
|  |  |  | 336.69199 | 94.16702 | 336.638 | 99.03297
|  |  |  | 336.741 | 94.16652 | 336.67899 | 99.03294
|  |  |  | 336.789 | 94.16602 | 336.73199 | 99.03292
|  |  |  | 336.84698 | 94.16543 | 336.78601 | 99.03289
|  |  |  | 336.89099 | 94.16498 | 336.832 | 99.03287
|  |  |  | 336.936 | 94.16452 | 336.883 | 99.03284
|  |  |  | 336.98599 | 94.16401 | 336.92899 | 99.03282
|  |  |  | 337.039 | 94.16347 | 336.97699 | 99.03279
|  |  |  | 337.09799 | 94.16288 | 337.02499 | 99.03277
|  |  |  | 337.13599 | 94.16249 | 337.08099 | 99.03274
|  |  |  | 337.18799 | 94.16197 | 337.12201 | 99.03272
|  |  |  | 337.23099 | 94.16153 | 337.17899 | 99.03269
|  |  |  | 337.28101 | 94.16103 | 337.22198 | 99.03267
|  |  |  | 337.33701 | 94.16047 | 337.27301 | 99.03265
|  |  |  | 337.38199 | 94.16002 | 337.327 | 99.03262
|  |  |  | 337.43301 | 94.15951 | 337.37601 | 99.0326
|  |  |  | 337.478 | 94.15907 | 337.42999 | 99.03257
|  |  |  | 337.53799 | 94.15847 | 337.479 | 99.03255
|  |  |  | 337.58401 | 94.15802 | 337.53299 | 99.03252
|  |  |  | 337.62799 | 94.15758 | 337.577 | 99.0325
|  |  |  | 337.67401 | 94.15713 | 337.63199 | 99.03247
|  |  |  | 337.729 | 94.15659 | 337.677 | 99.03245
|  |  |  | 337.77499 | 94.15613 | 337.72601 | 99.03243
|  |  |  | 337.832 | 94.15558 | 337.77399 | 99.0324
|  |  |  | 337.87799 | 94.15513 | 337.823 | 99.03238
|  |  |  | 337.93799 | 94.15454 | 337.883 | 99.03235
|  |  |  | 337.98401 | 94.1541 | 337.92099 | 99.03233
|  |  |  | 338.034 | 94.15361 | 337.96899 | 99.03231
|  |  |  | 338.07199 | 94.15324 | 338.026 | 99.03228
|  |  |  | 338.12299 | 94.15275 | 338.069 | 99.03226
|  |  |  | 338.17599 | 94.15224 | 338.12 | 99.03224
|  |  |  | 338.228 | 94.15174 | 338.173 | 99.03222
|  |  |  | 338.27802 | 94.15126 | 338.22198 | 99.03219
|  |  |  | 338.32401 | 94.15082 | 338.272 | 99.03217
|  |  |  | 338.379 | 94.15029 | 338.311 | 99.03215
|  |  |  | 338.43301 | 94.14978 | 338.36499 | 99.03213
|  |  |  | 338.48401 | 94.14929 | 338.41599 | 99.0321
|  |  |  | 338.53201 | 94.14884 | 338.47 | 99.03208
|  |  |  | 338.586 | 94.14832 | 338.517 | 99.03206
|  |  |  | 338.629 | 94.14792 | 338.55899 | 99.03204
|  |  |  | 338.68201 | 94.14742 | 338.61499 | 99.03201
|  |  |  | 338.73001 | 94.14697 | 338.66599 | 99.03199
|  |  |  | 338.78299 | 94.14647 | 338.70599 | 99.03197
|  |  |  | 338.82101 | 94.14611 | 338.76801 | 99.03195
|  |  |  | 338.86401 | 94.14571 | 338.798 | 99.03193
|  |  |  | 338.91101 | 94.14527 | 338.85101 | 99.03191
|  |  |  | 338.95999 | 94.14481 | 338.90701 | 99.03188
|  |  |  | 339.01501 | 94.1443 | 338.95499 | 99.03186
|  |  |  | 339.07199 | 94.14377 | 339.01001 | 99.03184
|  |  |  | 339.12399 | 94.1433 | 339.061 | 99.03182
|  |  |  | 339.16901 | 94.14288 | 339.117 | 99.03179
|  |  |  | 339.215 | 94.14246 | 339.15201 | 99.03178
|  |  |  | 339.26999 | 94.14195 | 339.20901 | 99.03175
|  |  |  | 339.32101 | 94.14148 | 339.263 | 99.03173
|  |  |  | 339.37701 | 94.14097 | 339.31601 | 99.03171
|  |  |  | 339.41199 | 94.14065 | 339.36301 | 99.03169
|  |  |  | 339.47198 | 94.1401 | 339.39999 | 99.03167
|  |  |  | 339.51599 | 94.1397 | 339.453 | 99.03165
|  |  |  | 339.56699 | 94.13923 | 339.51599 | 99.03162
|  |  |  | 339.616 | 94.13879 | 339.55399 | 99.0316
|  |  |  | 339.66501 | 94.13835 | 339.60699 | 99.03158
|  |  |  | 339.72601 | 94.1378 | 339.659 | 99.03156
|  |  |  | 339.77301 | 94.13738 | 339.71399 | 99.03154
|  |  |  | 339.815 | 94.137 | 339.76099 | 99.03152
|  |  |  | 339.85901 | 94.1366 | 339.80099 | 99.0315
|  |  |  | 339.91501 | 94.1361 | 339.85599 | 99.03148
|  |  |  | 339.96201 | 94.13568 | 339.89999 | 99.03146
|  |  |  | 340.01999 | 94.13517 | 339.948 | 99.03144
|  |  |  | 340.07401 | 94.13468 | 340.00201 | 99.03142
|  |  |  | 340.12601 | 94.13422 | 340.05099 | 99.0314
|  |  |  | 340.16699 | 94.13386 | 340.10599 | 99.03137
|  |  |  | 340.20901 | 94.13349 | 340.155 | 99.03135
|  |  |  | 340.26801 | 94.13297 | 340.202 | 99.03133
|  |  |  | 340.31699 | 94.13253 | 340.25299 | 99.03131
|  |  |  | 340.35999 | 94.13215 | 340.30399 | 99.03129
|  |  |  | 340.41101 | 94.13171 | 340.35699 | 99.03127
|  |  |  | 340.461 | 94.13127 | 340.40799 | 99.03125
|  |  |  | 340.509 | 94.13084 | 340.44501 | 99.03124
|  |  |  | 340.56201 | 94.13038 | 340.50699 | 99.03121
|  |  |  | 340.60101 | 94.13004 | 340.54599 | 99.0312
|  |  |  | 340.66501 | 94.12949 | 340.60101 | 99.03118
|  |  |  | 340.71701 | 94.12904 | 340.65302 | 99.03116
|  |  |  | 340.76501 | 94.12862 | 340.703 | 99.03114
|  |  |  | 340.814 | 94.12819 | 340.74301 | 99.03112
|  |  |  | 340.85999 | 94.1278 | 340.80099 | 99.0311
|  |  |  | 340.914 | 94.12733 | 340.84799 | 99.03108
|  |  |  | 340.96399 | 94.1269 | 340.89899 | 99.03106
|  |  |  | 341.01199 | 94.12649 | 340.952 | 99.03104
|  |  |  | 341.061 | 94.12607 | 341.00101 | 99.03102
|  |  |  | 341.108 | 94.12567 | 341.048 | 99.031
|  |  |  | 341.15799 | 94.12524 | 341.09399 | 99.03098
|  |  |  | 341.20901 | 94.1248 | 341.14499 | 99.03096
|  |  |  | 341.254 | 94.12442 | 341.19 | 99.03095
|  |  |  | 341.30099 | 94.12402 | 341.25 | 99.03092
|  |  |  | 341.36301 | 94.1235 | 341.289 | 99.03091
|  |  |  | 341.422 | 94.123 | 341.33899 | 99.03089
|  |  |  | 341.46301 | 94.12265 | 341.39499 | 99.03087
|  |  |  | 341.50299 | 94.12231 | 341.44101 | 99.03085
|  |  |  | 341.55701 | 94.12185 | 341.495 | 99.03083
|  |  |  | 341.60101 | 94.12148 | 341.54001 | 99.03082
|  |  |  | 341.651 | 94.12106 | 341.60101 | 99.03079
|  |  |  | 341.70499 | 94.12062 | 341.64099 | 99.03078
|  |  |  | 341.74701 | 94.12026 | 341.686 | 99.03076
|  |  |  | 341.80801 | 94.11976 | 341.73499 | 99.03074
|  |  |  | 341.854 | 94.11937 | 341.79099 | 99.03072
|  |  |  | 341.90601 | 94.11894 | 341.83899 | 99.03071
|  |  |  | 341.96301 | 94.11846 | 341.88901 | 99.03069
|  |  |  | 342.01001 | 94.11807 | 341.93399 | 99.03067
|  |  |  | 342.04999 | 94.11775 | 341.98499 | 99.03065
|  |  |  | 342.10501 | 94.11729 | 342.047 | 99.03063
|  |  |  | 342.146 | 94.11695 | 342.08499 | 99.03062
|  |  |  | 342.207 | 94.11645 | 342.13699 | 99.0306
|  |  |  | 342.24301 | 94.11614 | 342.181 | 99.03058
|  |  |  | 342.30701 | 94.11563 | 342.23599 | 99.03056
|  |  |  | 342.35101 | 94.11526 | 342.27802 | 99.03055
|  |  |  | 342.39999 | 94.11486 | 342.33301 | 99.03053
|  |  |  | 342.45099 | 94.11445 | 342.38199 | 99.03051
|  |  |  | 342.504 | 94.11401 | 342.422 | 99.0305
|  |  |  | 342.543 | 94.11369 | 342.48199 | 99.03048
|  |  |  | 342.59799 | 94.11325 | 342.535 | 99.03046
|  |  |  | 342.66101 | 94.11273 | 342.57401 | 99.03045
|  |  |  | 342.698 | 94.11243 | 342.625 | 99.03043
|  |  |  | 342.74799 | 94.11203 | 342.681 | 99.03041
|  |  |  | 342.793 | 94.11166 | 342.72198 | 99.03039
|  |  |  | 342.854 | 94.11117 | 342.77301 | 99.03038
|  |  |  | 342.89301 | 94.11085 | 342.82101 | 99.03036
|  |  |  | 342.94299 | 94.11045 | 342.879 | 99.03034
|  |  |  | 342.99701 | 94.11002 | 342.92801 | 99.03032
|  |  |  | 343.048 | 94.10961 | 342.97501 | 99.03031
|  |  |  | 343.095 | 94.10924 | 343.01801 | 99.03029
|  |  |  | 343.15302 | 94.10876 | 343.077 | 99.03027
|  |  |  | 343.19501 | 94.10843 | 343.12601 | 99.03026
|  |  |  | 343.24301 | 94.10805 | 343.17099 | 99.03024
|  |  |  | 343.29501 | 94.10763 | 343.21701 | 99.03023
|  |  |  | 343.33801 | 94.10729 | 343.26999 | 99.03021
|  |  |  | 343.388 | 94.10689 | 343.31299 | 99.03019
|  |  |  | 343.44601 | 94.10643 | 343.37 | 99.03018
|  |  |  | 343.48499 | 94.10612 | 343.42099 | 99.03016
|  |  |  | 343.54001 | 94.10569 | 343.46799 | 99.03014
|  |  |  | 343.60001 | 94.10521 | 343.52499 | 99.03012
|  |  |  | 343.63501 | 94.10493 | 343.565 | 99.03011
|  |  |  | 343.69199 | 94.10449 | 343.62299 | 99.03009
|  |  |  | 343.73001 | 94.10419 | 343.67499 | 99.03008
|  |  |  | 343.77802 | 94.10381 | 343.71899 | 99.03006
|  |  |  | 343.83301 | 94.10338 | 343.776 | 99.03004
|  |  |  | 343.88699 | 94.10296 | 343.81201 | 99.03003
|  |  |  | 343.94 | 94.10255 | 343.86499 | 99.03001
|  |  |  | 343.99301 | 94.10213 | 343.91199 | 99.03
|  |  |  | 344.03699 | 94.10178 | 343.966 | 99.02998
|  |  |  | 344.086 | 94.1014 | 344.01999 | 99.02997
|  |  |  | 344.13199 | 94.10104 | 344.065 | 99.02995
|  |  |  | 344.17499 | 94.1007 | 344.10501 | 99.02994
|  |  |  | 344.23599 | 94.10023 | 344.15399 | 99.02992
|  |  |  | 344.28201 | 94.09988 | 344.22101 | 99.0299
|  |  |  | 344.32599 | 94.09954 | 344.26501 | 99.02989
|  |  |  | 344.38101 | 94.09911 | 344.30701 | 99.02987
|  |  |  | 344.42599 | 94.09876 | 344.36801 | 99.02985
|  |  |  | 344.47601 | 94.09837 | 344.41199 | 99.02984
|  |  |  | 344.53 | 94.09796 | 344.46301 | 99.02983
|  |  |  | 344.57501 | 94.09761 | 344.51401 | 99.02981
|  |  |  | 344.625 | 94.09723 | 344.556 | 99.0298
|  |  |  | 344.67599 | 94.09684 | 344.60501 | 99.02978
|  |  |  | 344.72101 | 94.09648 | 344.67499 | 99.02976
|  |  |  | 344.79001 | 94.09596 | 344.71701 | 99.02975
|  |  |  | 344.82401 | 94.0957 | 344.76099 | 99.02973
|  |  |  | 344.866 | 94.09537 | 344.814 | 99.02972
|  |  |  | 344.92999 | 94.09489 | 344.86099 | 99.0297
|  |  |  | 344.97101 | 94.09457 | 344.91 | 99.02969
|  |  |  | 345.02301 | 94.09418 | 344.96201 | 99.02967
|  |  |  | 345.07599 | 94.09378 | 345.01501 | 99.02966
|  |  |  | 345.11899 | 94.09345 | 345.06 | 99.02964
|  |  |  | 345.18301 | 94.09296 | 345.10999 | 99.02963
|  |  |  | 345.22601 | 94.09264 | 345.14899 | 99.02962
|  |  |  | 345.27301 | 94.09229 | 345.19901 | 99.0296
|  |  |  | 345.33099 | 94.09184 | 345.25699 | 99.02958
|  |  |  | 345.371 | 94.09154 | 345.31601 | 99.02957
|  |  |  | 345.41299 | 94.09121 | 345.35501 | 99.02955
|  |  |  | 345.478 | 94.09073 | 345.405 | 99.02954
|  |  |  | 345.51999 | 94.09041 | 345.461 | 99.02952
|  |  |  | 345.57999 | 94.08995 | 345.50201 | 99.02951
|  |  |  | 345.625 | 94.08962 | 345.556 | 99.02949
|  |  |  | 345.681 | 94.0892 | 345.60001 | 99.02948
|  |  |  | 345.73199 | 94.08881 | 345.65701 | 99.02947
|  |  |  | 345.76801 | 94.08855 | 345.69699 | 99.02945
|  |  |  | 345.82599 | 94.08811 | 345.75201 | 99.02944
|  |  |  | 345.875 | 94.08775 | 345.802 | 99.02942
|  |  |  | 345.91699 | 94.08743 | 345.845 | 99.02941
|  |  |  | 345.97501 | 94.087 | 345.89801 | 99.02939
|  |  |  | 346.02802 | 94.0866 | 345.95901 | 99.02938
|  |  |  | 346.07599 | 94.08624 | 346.005 | 99.02936
|  |  |  | 346.12 | 94.08591 | 346.04901 | 99.02935
|  |  |  | 346.17599 | 94.08549 | 346.10199 | 99.02934
|  |  |  | 346.22198 | 94.08515 | 346.15701 | 99.02932
|  |  |  | 346.26999 | 94.08479 | 346.20599 | 99.02931
|  |  |  | 346.32401 | 94.08439 | 346.26199 | 99.02929
|  |  |  | 346.36899 | 94.08405 | 346.30499 | 99.02928
|  |  |  | 346.422 | 94.08366 | 346.35699 | 99.02926
|  |  |  | 346.465 | 94.08334 | 346.39999 | 99.02925
|  |  |  | 346.51099 | 94.083 | 346.45499 | 99.02923
|  |  |  | 346.56699 | 94.08259 | 346.49701 | 99.02922
|  |  |  | 346.608 | 94.08229 | 346.55399 | 99.02921
|  |  |  | 346.66299 | 94.08188 | 346.59799 | 99.02919
|  |  |  | 346.71399 | 94.08151 | 346.65399 | 99.02918
|  |  |  | 346.755 | 94.08119 | 346.69501 | 99.02917
|  |  |  | 346.80899 | 94.0808 | 346.75699 | 99.02915
|  |  |  | 346.85501 | 94.08046 | 346.80301 | 99.02914
|  |  |  | 346.91299 | 94.08004 | 346.845 | 99.02912
|  |  |  | 346.94901 | 94.07977 | 346.90302 | 99.02911
|  |  |  | 347.005 | 94.07936 | 346.952 | 99.02909
|  |  |  | 347.069 | 94.07889 | 347.00101 | 99.02908
|  |  |  | 347.108 | 94.0786 | 347.05399 | 99.02906
|  |  |  | 347.15799 | 94.07823 | 347.08701 | 99.02906
|  |  |  | 347.20599 | 94.07788 | 347.14301 | 99.02904
|  |  |  | 347.27301 | 94.07739 | 347.20499 | 99.02902
|  |  |  | 347.31799 | 94.07706 | 347.245 | 99.02901
|  |  |  | 347.36401 | 94.07672 | 347.29099 | 99.029
|  |  |  | 347.41901 | 94.07632 | 347.34601 | 99.02898
|  |  |  | 347.45599 | 94.07606 | 347.39099 | 99.02897
|  |  |  | 347.49899 | 94.07574 | 347.444 | 99.02896
|  |  |  | 347.55801 | 94.07531 | 347.48999 | 99.02894
|  |  |  | 347.60501 | 94.07497 | 347.53101 | 99.02893
|  |  |  | 347.65701 | 94.07459 | 347.59799 | 99.02891
|  |  |  | 347.707 | 94.07424 | 347.64499 | 99.0289
|  |  |  | 347.755 | 94.07388 | 347.694 | 99.02889
|  |  |  | 347.81699 | 94.07343 | 347.73999 | 99.02887
|  |  |  | 347.85599 | 94.07315 | 347.797 | 99.02886
|  |  |  | 347.91199 | 94.07274 | 347.84201 | 99.02885
|  |  |  | 347.957 | 94.07241 | 347.888 | 99.02883
|  |  |  | 348.00699 | 94.07205 | 347.94199 | 99.02882
|  |  |  | 348.056 | 94.07169 | 347.99399 | 99.0288
|  |  |  | 348.117 | 94.07125 | 348.03201 | 99.02879
|  |  |  | 348.15799 | 94.07095 | 348.08701 | 99.02878
|  |  |  | 348.21201 | 94.07056 | 348.12799 | 99.02877
|  |  |  | 348.263 | 94.0702 | 348.186 | 99.02875
|  |  |  | 348.31 | 94.06986 | 348.23199 | 99.02874
|  |  |  | 348.362 | 94.06948 | 348.29199 | 99.02872
|  |  |  | 348.41199 | 94.06912 | 348.32999 | 99.02871
|  |  |  | 348.45999 | 94.06877 | 348.38699 | 99.02869
|  |  |  | 348.50201 | 94.06847 | 348.43799 | 99.02868
|  |  |  | 348.556 | 94.06809 | 348.48599 | 99.02867
|  |  |  | 348.604 | 94.06774 | 348.53101 | 99.02866
|  |  |  | 348.64999 | 94.06741 | 348.59201 | 99.02864
|  |  |  | 348.69501 | 94.06708 | 348.63101 | 99.02863
|  |  |  | 348.76599 | 94.06656 | 348.67801 | 99.02862
|  |  |  | 348.79199 | 94.06638 | 348.73099 | 99.0286
|  |  |  | 348.853 | 94.06594 | 348.78101 | 99.02859
|  |  |  | 348.90302 | 94.06558 | 348.83401 | 99.02857
|  |  |  | 348.95099 | 94.06524 | 348.883 | 99.02856
|  |  |  | 348.99899 | 94.06489 | 348.92401 | 99.02855
|  |  |  | 349.04401 | 94.06457 | 348.974 | 99.02853
|  |  |  | 349.10199 | 94.06415 | 349.03 | 99.02852
|  |  |  | 349.15601 | 94.06376 | 349.082 | 99.0285
|  |  |  | 349.20401 | 94.06342 | 349.11499 | 99.0285
|  |  |  | 349.245 | 94.06313 | 349.17401 | 99.02848
|  |  |  | 349.30701 | 94.06268 | 349.22101 | 99.02847
|  |  |  | 349.35199 | 94.06237 | 349.27802 | 99.02845
|  |  |  | 349.40701 | 94.06197 | 349.33701 | 99.02843
|  |  |  | 349.44501 | 94.0617 | 349.37701 | 99.02842
|  |  |  | 349.49899 | 94.06132 | 349.431 | 99.02841
|  |  |  | 349.556 | 94.06091 | 349.47699 | 99.02839
|  |  |  | 349.595 | 94.06063 | 349.53 | 99.02838
|  |  |  | 349.64001 | 94.0603 | 349.57999 | 99.02837
|  |  |  | 349.70099 | 94.05987 | 349.63101 | 99.02835
|  |  |  | 349.758 | 94.05946 | 349.68201 | 99.02834
|  |  |  | 349.79401 | 94.0592 | 349.72501 | 99.02832
|  |  |  | 349.83301 | 94.05892 | 349.78601 | 99.02831
|  |  |  | 349.896 | 94.05848 | 349.82101 | 99.0283
|  |  |  | 349.939 | 94.05817 | 349.879 | 99.02828
|  |  |  | 350.005 | 94.0577 | 349.92001 | 99.02827
|  |  |  | 350.047 | 94.0574 | 349.983 | 99.02825
|  |  |  | 350.09299 | 94.05707 | 350.02802 | 99.02824
|  |  |  | 350.14099 | 94.05673 | 350.07001 | 99.02823
|  |  |  | 350.19101 | 94.05638 | 350.125 | 99.02821
|  |  |  | 350.242 | 94.05601 | 350.17099 | 99.0282
|  |  |  | 350.29501 | 94.05564 | 350.228 | 99.02818
|  |  |  | 350.349 | 94.05524 | 350.27399 | 99.02817
|  |  |  | 350.39301 | 94.05494 | 350.32901 | 99.02816
|  |  |  | 350.43201 | 94.05466 | 350.36499 | 99.02815
|  |  |  | 350.49301 | 94.05423 | 350.42001 | 99.02813
|  |  |  | 350.54001 | 94.05389 | 350.47101 | 99.02812
|  |  |  | 350.59299 | 94.05352 | 350.521 | 99.0281
|  |  |  | 350.63101 | 94.05324 | 350.56699 | 99.02809
|  |  |  | 350.686 | 94.05286 | 350.61801 | 99.02808
|  |  |  | 350.73099 | 94.05253 | 350.66901 | 99.02806
|  |  |  | 350.79001 | 94.05212 | 350.72699 | 99.02804
|  |  |  | 350.836 | 94.05179 | 350.76599 | 99.02803
|  |  |  | 350.897 | 94.05135 | 350.82001 | 99.02802
|  |  |  | 350.952 | 94.05096 | 350.86801 | 99.028
|  |  |  | 350.98401 | 94.05074 | 350.92401 | 99.02799
|  |  |  | 351.03201 | 94.05041 | 350.96399 | 99.02798
|  |  |  | 351.09 | 94.04999 | 351.01401 | 99.02796
|  |  |  | 351.13101 | 94.0497 | 351.06201 | 99.02795
|  |  |  | 351.18799 | 94.04929 | 351.11899 | 99.02793
|  |  |  | 351.23401 | 94.04897 | 351.164 | 99.02792
|  |  |  | 351.28799 | 94.04858 | 351.211 | 99.02791
|  |  |  | 351.33499 | 94.04825 | 351.267 | 99.02789
|  |  |  | 351.383 | 94.04791 | 351.31201 | 99.02788
|  |  |  | 351.44199 | 94.04749 | 351.36401 | 99.02786
|  |  |  | 351.48499 | 94.04719 | 351.41299 | 99.02785
|  |  |  | 351.52301 | 94.04691 | 351.46399 | 99.02783
|  |  |  | 351.58301 | 94.0465 | 351.509 | 99.02782
|  |  |  | 351.621 | 94.04622 | 351.56201 | 99.0278
|  |  |  | 351.686 | 94.04576 | 351.61899 | 99.02778
|  |  |  | 351.73499 | 94.04542 | 351.66699 | 99.02777
|  |  |  | 351.77899 | 94.0451 | 351.70999 | 99.02776
|  |  |  | 351.832 | 94.04473 | 351.76501 | 99.02774
|  |  |  | 351.89001 | 94.04432 | 351.81 | 99.02773
|  |  |  | 351.93701 | 94.04399 | 351.85501 | 99.02772
|  |  |  | 351.98401 | 94.04366 | 351.91501 | 99.0277
|  |  |  | 352.026 | 94.04336 | 351.96201 | 99.02768
|  |  |  | 352.07999 | 94.04298 | 352.01199 | 99.02767
|  |  |  | 352.125 | 94.04266 | 352.06201 | 99.02765
|  |  |  | 352.173 | 94.04232 | 352.116 | 99.02764
|  |  |  | 352.22 | 94.04198 | 352.164 | 99.02762
|  |  |  | 352.284 | 94.04153 | 352.211 | 99.02761
|  |  |  | 352.33401 | 94.04118 | 352.259 | 99.02759
|  |  |  | 352.38101 | 94.04084 | 352.30399 | 99.02758
|  |  |  | 352.43201 | 94.04048 | 352.358 | 99.02756
|  |  |  | 352.48099 | 94.04014 | 352.40799 | 99.02755
|  |  |  | 352.53 | 94.0398 | 352.45499 | 99.02754
|  |  |  | 352.586 | 94.03939 | 352.50101 | 99.02752
|  |  |  | 352.62799 | 94.0391 | 352.55499 | 99.0275
|  |  |  | 352.677 | 94.03875 | 352.604 | 99.02749
|  |  |  | 352.724 | 94.03842 | 352.647 | 99.02748
|  |  |  | 352.78 | 94.03802 | 352.69901 | 99.02746
|  |  |  | 352.82001 | 94.03774 | 352.75101 | 99.02744
|  |  |  | 352.879 | 94.03732 | 352.80399 | 99.02743
|  |  |  | 352.909 | 94.03711 | 352.86301 | 99.02741
|  |  |  | 352.96399 | 94.03672 | 352.92001 | 99.02739
|  |  |  | 353.017 | 94.03635 | 352.95401 | 99.02738
|  |  |  | 353.07101 | 94.03596 | 353.01099 | 99.02736
|  |  |  | 353.10901 | 94.03569 | 353.05499 | 99.02735
|  |  |  | 353.168 | 94.03528 | 353.104 | 99.02733
|  |  |  | 353.22198 | 94.03489 | 353.164 | 99.02731
|  |  |  | 353.271 | 94.03455 | 353.203 | 99.0273
|  |  |  | 353.32001 | 94.0342 | 353.255 | 99.02728
|  |  |  | 353.37201 | 94.03383 | 353.29901 | 99.02727
|  |  |  | 353.41901 | 94.03349 | 353.354 | 99.02725
|  |  |  | 353.47101 | 94.03313 | 353.39499 | 99.02724
|  |  |  | 353.522 | 94.03277 | 353.45001 | 99.02722
|  |  |  | 353.56799 | 94.03244 | 353.51901 | 99.0272
|  |  |  | 353.612 | 94.03213 | 353.548 | 99.02719
|  |  |  | 353.66901 | 94.03173 | 353.599 | 99.02717
|  |  |  | 353.715 | 94.0314 | 353.65302 | 99.02716
|  |  |  | 353.76401 | 94.03105 | 353.698 | 99.02714
|  |  |  | 353.80499 | 94.03076 | 353.75201 | 99.02712
|  |  |  | 353.87 | 94.0303 | 353.797 | 99.02711
|  |  |  | 353.909 | 94.03003 | 353.84601 | 99.02709
|  |  |  | 353.95801 | 94.02968 | 353.905 | 99.02707
|  |  |  | 354.013 | 94.02929 | 353.952 | 99.02706
|  |  |  | 354.065 | 94.02892 | 354.00601 | 99.02704
|  |  |  | 354.104 | 94.02864 | 354.048 | 99.02703
|  |  |  | 354.164 | 94.02822 | 354.09698 | 99.02701
|  |  |  | 354.203 | 94.02793 | 354.15601 | 99.02699
|  |  |  | 354.254 | 94.02757 | 354.20999 | 99.02697
|  |  |  | 354.30801 | 94.02719 | 354.255 | 99.02696
|  |  |  | 354.358 | 94.02684 | 354.30099 | 99.02694
|  |  |  | 354.40799 | 94.02648 | 354.35199 | 99.02692
|  |  |  | 354.45901 | 94.02612 | 354.39401 | 99.02691
|  |  |  | 354.51599 | 94.02571 | 354.44699 | 99.02689
|  |  |  | 354.56 | 94.0254 | 354.492 | 99.02688
|  |  |  | 354.616 | 94.025 | 354.54199 | 99.02686
|  |  |  | 354.67099 | 94.02461 | 354.58701 | 99.02685
|  |  |  | 354.70999 | 94.02433 | 354.65201 | 99.02682
|  |  |  | 354.75101 | 94.02404 | 354.69699 | 99.02681
|  |  |  | 354.79901 | 94.0237 | 354.746 | 99.02679
|  |  |  | 354.853 | 94.02331 | 354.79001 | 99.02678
|  |  |  | 354.89999 | 94.02298 | 354.84299 | 99.02676
|  |  |  | 354.95099 | 94.02261 | 354.89301 | 99.02674
|  |  |  | 355.00101 | 94.02226 | 354.93301 | 99.02673
|  |  |  | 355.05899 | 94.02185 | 354.987 | 99.02671
|  |  |  | 355.10901 | 94.02149 | 355.034 | 99.02669
|  |  |  | 355.159 | 94.02114 | 355.08801 | 99.02667
|  |  |  | 355.207 | 94.02079 | 355.146 | 99.02665
|  |  |  | 355.259 | 94.02042 | 355.19101 | 99.02664
|  |  |  | 355.30801 | 94.02008 | 355.23499 | 99.02662
|  |  |  | 355.34799 | 94.01979 | 355.29599 | 99.0266
|  |  |  | 355.397 | 94.01944 | 355.33801 | 99.02658
|  |  |  | 355.44501 | 94.0191 | 355.38699 | 99.02657
|  |  |  | 355.509 | 94.01864 | 355.43301 | 99.02655
|  |  |  | 355.55801 | 94.01829 | 355.491 | 99.02653
|  |  |  | 355.604 | 94.01796 | 355.54501 | 99.02651
|  |  |  | 355.651 | 94.01762 | 355.59 | 99.02649
|  |  |  | 355.703 | 94.01725 | 355.64401 | 99.02647
|  |  |  | 355.75 | 94.01692 | 355.694 | 99.02646
|  |  |  | 355.79501 | 94.0166 | 355.73901 | 99.02644
|  |  |  | 355.83899 | 94.01628 | 355.78201 | 99.02642
|  |  |  | 355.897 | 94.01587 | 355.83099 | 99.02641
|  |  |  | 355.94199 | 94.01554 | 355.879 | 99.02639
|  |  |  | 355.996 | 94.01516 | 355.94199 | 99.02636
|  |  |  | 356.04501 | 94.0148 | 355.98401 | 99.02635
|  |  |  | 356.09698 | 94.01444 | 356.01599 | 99.02634
|  |  |  | 356.14801 | 94.01407 | 356.08401 | 99.02631
|  |  |  | 356.18701 | 94.01379 | 356.14401 | 99.02629
|  |  |  | 356.25 | 94.01334 | 356.18701 | 99.02627
|  |  |  | 356.29001 | 94.01305 | 356.23401 | 99.02626
|  |  |  | 356.33301 | 94.01274 | 356.276 | 99.02624
|  |  |  | 356.38599 | 94.01236 | 356.33301 | 99.02622
|  |  |  | 356.44699 | 94.01193 | 356.383 | 99.0262
|  |  |  | 356.49799 | 94.01156 | 356.431 | 99.02618
|  |  |  | 356.53699 | 94.01128 | 356.47501 | 99.02617
|  |  |  | 356.595 | 94.01087 | 356.53201 | 99.02614
|  |  |  | 356.646 | 94.0105 | 356.58099 | 99.02613
|  |  |  | 356.69199 | 94.01017 | 356.63699 | 99.02611
|  |  |  | 356.72699 | 94.00991 | 356.69 | 99.02609
|  |  |  | 356.793 | 94.00944 | 356.733 | 99.02607
|  |  |  | 356.84698 | 94.00905 | 356.77899 | 99.02605
|  |  |  | 356.89301 | 94.00872 | 356.83099 | 99.02603
|  |  |  | 356.94299 | 94.00836 | 356.884 | 99.02601
|  |  |  | 356.991 | 94.00801 | 356.936 | 99.02599
|  |  |  | 357.043 | 94.00764 | 356.98599 | 99.02597
|  |  |  | 357.09399 | 94.00727 | 357.02301 | 99.02596
|  |  |  | 357.14001 | 94.00694 | 357.07999 | 99.02594
|  |  |  | 357.19 | 94.00658 | 357.13 | 99.02592
|  |  |  | 357.241 | 94.00621 | 357.17999 | 99.0259
|  |  |  | 357.28601 | 94.00589 | 357.22699 | 99.02588
|  |  |  | 357.32401 | 94.00561 | 357.28299 | 99.02586
|  |  |  | 357.39499 | 94.0051 | 357.32901 | 99.02584
|  |  |  | 357.43701 | 94.0048 | 357.37399 | 99.02582
|  |  |  | 357.47699 | 94.0045 | 357.427 | 99.0258
|  |  |  | 357.53601 | 94.00408 | 357.478 | 99.02578
|  |  |  | 357.59399 | 94.00366 | 357.53299 | 99.02576
|  |  |  | 357.64099 | 94.00332 | 357.578 | 99.02574
|  |  |  | 357.689 | 94.00297 | 357.62701 | 99.02572
|  |  |  | 357.73001 | 94.00267 | 357.67499 | 99.0257
|  |  |  | 357.78201 | 94.0023 | 357.729 | 99.02568
|  |  |  | 357.832 | 94.00194 | 357.78299 | 99.02566
|  |  |  | 357.884 | 94.00156 | 357.814 | 99.02565
|  |  |  | 357.935 | 94.00119 | 357.88101 | 99.02562
|  |  |  | 357.98801 | 94.00081 | 357.92499 | 99.0256
|  |  |  | 358.02701 | 94.00052 | 357.978 | 99.02558
|  |  |  | 358.09399 | 94.00003 | 358.02399 | 99.02556
|  |  |  | 358.134 | 93.99974 | 358.07001 | 99.02554
|  |  |  | 358.186 | 93.99937 | 358.12601 | 99.02552
|  |  |  | 358.233 | 93.99903 | 358.17801 | 99.0255
|  |  |  | 358.27701 | 93.99871 | 358.22 | 99.02548
|  |  |  | 358.32599 | 93.99835 | 358.26801 | 99.02547
|  |  |  | 358.38501 | 93.99792 | 358.319 | 99.02544
|  |  |  | 358.42599 | 93.99762 | 358.37399 | 99.02542
|  |  |  | 358.46899 | 93.99731 | 358.418 | 99.0254
|  |  |  | 358.526 | 93.99689 | 358.47501 | 99.02538
|  |  |  | 358.577 | 93.99652 | 358.51599 | 99.02536
|  |  |  | 358.625 | 93.99618 | 358.57401 | 99.02534
|  |  |  | 358.67899 | 93.99578 | 358.62701 | 99.02532
|  |  |  | 358.72 | 93.99548 | 358.672 | 99.0253
|  |  |  | 358.78699 | 93.99499 | 358.724 | 99.02528
|  |  |  | 358.828 | 93.99469 | 358.776 | 99.02526
|  |  |  | 358.88599 | 93.99427 | 358.828 | 99.02524
|  |  |  | 358.939 | 93.99388 | 358.875 | 99.02522
|  |  |  | 358.97699 | 93.99361 | 358.92099 | 99.0252
|  |  |  | 359.022 | 93.99327 | 358.98001 | 99.02517
|  |  |  | 359.06699 | 93.99294 | 359.02802 | 99.02515
|  |  |  | 359.129 | 93.99249 | 359.073 | 99.02514
|  |  |  | 359.173 | 93.99217 | 359.12601 | 99.02511
|  |  |  | 359.23001 | 93.99175 | 359.17899 | 99.02509
|  |  |  | 359.27499 | 93.99142 | 359.22198 | 99.02507
|  |  |  | 359.32599 | 93.99105 | 359.27701 | 99.02505
|  |  |  | 359.36899 | 93.99073 | 359.32199 | 99.02503
|  |  |  | 359.41501 | 93.99039 | 359.36301 | 99.02501
|  |  |  | 359.47601 | 93.98995 | 359.42899 | 99.02499
|  |  |  | 359.52399 | 93.9896 | 359.46799 | 99.02497
|  |  |  | 359.57501 | 93.98922 | 359.52701 | 99.02495
|  |  |  | 359.61899 | 93.9889 | 359.577 | 99.02493
|  |  |  | 359.66699 | 93.98855 | 359.625 | 99.02491
|  |  |  | 359.73199 | 93.98807 | 359.672 | 99.02489
|  |  |  | 359.772 | 93.98777 | 359.70901 | 99.02487
|  |  |  | 359.82001 | 93.98742 | 359.758 | 99.02485
|  |  |  | 359.86899 | 93.98706 | 359.82401 | 99.02482
|  |  |  | 359.91901 | 93.98669 | 359.86301 | 99.02481
|  |  |  | 359.979 | 93.98625 | 359.91501 | 99.02478
|  |  |  | 360.01901 | 93.98595 | 359.96399 | 99.02476
|  |  |  | 360.073 | 93.98556 | 360.01801 | 99.02474
|  |  |  | 360.11899 | 93.98521 | 360.061 | 99.02472
|  |  |  | 360.18201 | 93.98475 | 360.117 | 99.0247
|  |  |  | 360.233 | 93.98437 | 360.16199 | 99.02468
|  |  |  | 360.26999 | 93.9841 | 360.216 | 99.02466
|  |  |  | 360.32599 | 93.98368 | 360.26501 | 99.02464
|  |  |  | 360.371 | 93.98335 | 360.31601 | 99.02462
|  |  |  | 360.418 | 93.983 | 360.36499 | 99.0246
|  |  |  | 360.46301 | 93.98267 | 360.409 | 99.02458
|  |  |  | 360.521 | 93.98224 | 360.46301 | 99.02455
|  |  |  | 360.561 | 93.98194 | 360.505 | 99.02454
|  |  |  | 360.61301 | 93.98156 | 360.55801 | 99.02451
|  |  |  | 360.67099 | 93.98113 | 360.60699 | 99.02449
|  |  |  | 360.71799 | 93.98078 | 360.655 | 99.02447
|  |  |  | 360.759 | 93.98048 | 360.702 | 99.02445
|  |  |  | 360.815 | 93.98006 | 360.75699 | 99.02443
|  |  |  | 360.85501 | 93.97976 | 360.811 | 99.02441
|  |  |  | 360.91 | 93.97936 | 360.854 | 99.02439
|  |  |  | 360.96399 | 93.97896 | 360.901 | 99.02437
|  |  |  | 361.01099 | 93.97861 | 360.95999 | 99.02435
|  |  |  | 361.06201 | 93.97823 | 361.01099 | 99.02432
|  |  |  | 361.121 | 93.97779 | 361.05499 | 99.02431
|  |  |  | 361.168 | 93.97744 | 361.10901 | 99.02428
|  |  |  | 361.22501 | 93.97701 | 361.15799 | 99.02426
|  |  |  | 361.27701 | 93.97662 | 361.203 | 99.02424
|  |  |  | 361.32101 | 93.9763 | 361.25201 | 99.02422
|  |  |  | 361.35901 | 93.97602 | 361.306 | 99.0242
|  |  |  | 361.41599 | 93.97559 | 361.35999 | 99.02418
|  |  |  | 361.461 | 93.97526 | 361.41101 | 99.02416
|  |  |  | 361.509 | 93.9749 | 361.45401 | 99.02414
|  |  |  | 361.55701 | 93.97454 | 361.509 | 99.02412
|  |  |  | 361.61899 | 93.97407 | 361.55399 | 99.0241
|  |  |  | 361.659 | 93.97378 | 361.60101 | 99.02408
|  |  |  | 361.70801 | 93.97341 | 361.65701 | 99.02405
|  |  |  | 361.76801 | 93.97296 | 361.702 | 99.02404
|  |  |  | 361.82401 | 93.97254 | 361.76099 | 99.02401
|  |  |  | 361.86401 | 93.97224 | 361.802 | 99.02399
|  |  |  | 361.92099 | 93.97181 | 361.85501 | 99.02397
|  |  |  | 361.96399 | 93.97149 | 361.90799 | 99.02395
|  |  |  | 362.01801 | 93.97109 | 361.957 | 99.02393
|  |  |  | 362.065 | 93.97073 | 362.00299 | 99.02391
|  |  |  | 362.11801 | 93.97034 | 362.05899 | 99.02389
|  |  |  | 362.15799 | 93.97004 | 362.108 | 99.02387
|  |  |  | 362.216 | 93.9696 | 362.14899 | 99.02385
|  |  |  | 362.26199 | 93.96926 | 362.19501 | 99.02383
|  |  |  | 362.31601 | 93.96885 | 362.25101 | 99.02381
|  |  |  | 362.36499 | 93.96848 | 362.29901 | 99.02379
|  |  |  | 362.418 | 93.96808 | 362.33801 | 99.02377
|  |  |  | 362.47 | 93.96769 | 362.392 | 99.02375
|  |  |  | 362.50699 | 93.96741 | 362.44299 | 99.02373
|  |  |  | 362.55701 | 93.96704 | 362.48599 | 99.02371
|  |  |  | 362.60501 | 93.96667 | 362.539 | 99.02369
|  |  |  | 362.65701 | 93.96628 | 362.591 | 99.02367
|  |  |  | 362.69901 | 93.96597 | 362.64499 | 99.02365
|  |  |  | 362.76199 | 93.96549 | 362.69101 | 99.02363
|  |  |  | 362.80399 | 93.96518 | 362.74399 | 99.02361
|  |  |  | 362.85699 | 93.96478 | 362.793 | 99.02359
|  |  |  | 362.91101 | 93.96437 | 362.84601 | 99.02357
|  |  |  | 362.961 | 93.96399 | 362.89401 | 99.02355
|  |  |  | 363.005 | 93.96366 | 362.948 | 99.02353
|  |  |  | 363.05399 | 93.96329 | 362.992 | 99.02351
|  |  |  | 363.11801 | 93.9628 | 363.04901 | 99.02349
|  |  |  | 363.15399 | 93.96253 | 363.08401 | 99.02347
|  |  |  | 363.21201 | 93.96209 | 363.13501 | 99.02345
|  |  |  | 363.25699 | 93.96175 | 363.19199 | 99.02343
|  |  |  | 363.306 | 93.96137 | 363.24301 | 99.02341
|  |  |  | 363.345 | 93.96108 | 363.28799 | 99.02339
|  |  |  | 363.40701 | 93.96061 | 363.341 | 99.02337
|  |  |  | 363.45801 | 93.96022 | 363.38599 | 99.02335
|  |  |  | 363.51199 | 93.95981 | 363.43301 | 99.02333
|  |  |  | 363.55899 | 93.95946 | 363.48801 | 99.02331
|  |  |  | 363.60901 | 93.95908 | 363.543 | 99.02329
|  |  |  | 363.64899 | 93.95877 | 363.586 | 99.02327
|  |  |  | 363.71201 | 93.95829 | 363.63699 | 99.02325
|  |  |  | 363.75601 | 93.95796 | 363.68399 | 99.02324
|  |  |  | 363.80499 | 93.95758 | 363.73099 | 99.02322
|  |  |  | 363.85199 | 93.95723 | 363.789 | 99.0232
|  |  |  | 363.90701 | 93.95681 | 363.83899 | 99.02318
|  |  |  | 363.94699 | 93.95651 | 363.879 | 99.02316
|  |  |  | 364.00101 | 93.95609 | 363.93701 | 99.02314
|  |  |  | 364.05301 | 93.9557 | 363.98401 | 99.02312
|  |  |  | 364.099 | 93.95535 | 364.03601 | 99.0231
|  |  |  | 364.15701 | 93.9549 | 364.08301 | 99.02308
|  |  |  | 364.19299 | 93.95463 | 364.129 | 99.02307
|  |  |  | 364.24301 | 93.95425 | 364.18201 | 99.02305
|  |  |  | 364.289 | 93.9539 | 364.233 | 99.02303
|  |  |  | 364.35101 | 93.95342 | 364.27802 | 99.02301
|  |  |  | 364.401 | 93.95304 | 364.32901 | 99.02299
|  |  |  | 364.44299 | 93.95271 | 364.384 | 99.02297
|  |  |  | 364.50201 | 93.95226 | 364.44299 | 99.02295
|  |  |  | 364.54501 | 93.95194 | 364.48099 | 99.02293
|  |  |  | 364.59399 | 93.95156 | 364.52301 | 99.02292
|  |  |  | 364.64001 | 93.95121 | 364.57999 | 99.0229
|  |  |  | 364.68799 | 93.95084 | 364.62201 | 99.02288
|  |  |  | 364.73599 | 93.95047 | 364.68201 | 99.02286
|  |  |  | 364.78799 | 93.95007 | 364.73499 | 99.02284
|  |  |  | 364.84299 | 93.94965 | 364.78299 | 99.02282
|  |  |  | 364.89499 | 93.94925 | 364.84201 | 99.0228
|  |  |  | 364.94299 | 93.94888 | 364.88101 | 99.02279
|  |  |  | 364.99301 | 93.9485 | 364.93301 | 99.02277
|  |  |  | 365.048 | 93.94807 | 364.97601 | 99.02275
|  |  |  | 365.09601 | 93.9477 | 365.03 | 99.02274
|  |  |  | 365.14499 | 93.94733 | 365.069 | 99.02272
|  |  |  | 365.19199 | 93.94696 | 365.12601 | 99.0227
|  |  |  | 365.245 | 93.94656 | 365.17999 | 99.02268
|  |  |  | 365.28299 | 93.94627 | 365.23599 | 99.02266
|  |  |  | 365.33099 | 93.9459 | 365.27802 | 99.02265
|  |  |  | 365.38199 | 93.9455 | 365.33801 | 99.02263
|  |  |  | 365.43201 | 93.94512 | 365.384 | 99.02261
|  |  |  | 365.48001 | 93.94474 | 365.43399 | 99.02259
|  |  |  | 365.53101 | 93.94435 | 365.48801 | 99.02257
|  |  |  | 365.582 | 93.94396 | 365.53 | 99.02256
|  |  |  | 365.63501 | 93.94355 | 365.586 | 99.02254
|  |  |  | 365.68399 | 93.94317 | 365.63599 | 99.02252
|  |  |  | 365.733 | 93.94279 | 365.68399 | 99.02251
|  |  |  | 365.789 | 93.94235 | 365.73001 | 99.02249
|  |  |  | 365.82599 | 93.94207 | 365.78101 | 99.02248
|  |  |  | 365.87601 | 93.94168 | 365.83301 | 99.02246
|  |  |  | 365.93399 | 93.94123 | 365.883 | 99.02244
|  |  |  | 365.98901 | 93.94081 | 365.92499 | 99.02243
|  |  |  | 366.03201 | 93.94047 | 365.974 | 99.02241
|  |  |  | 366.08801 | 93.94004 | 366.01599 | 99.0224
|  |  |  | 366.133 | 93.93969 | 366.06699 | 99.02238
|  |  |  | 366.186 | 93.93928 | 366.133 | 99.02236
|  |  |  | 366.23901 | 93.93886 | 366.177 | 99.02235
|  |  |  | 366.28201 | 93.93853 | 366.22299 | 99.02233
|  |  |  | 366.32501 | 93.9382 | 366.28601 | 99.02231
|  |  |  | 366.38101 | 93.93776 | 366.33099 | 99.0223
|  |  |  | 366.44 | 93.9373 | 366.38199 | 99.02228
|  |  |  | 366.483 | 93.93697 | 366.42001 | 99.02227
|  |  |  | 366.526 | 93.93663 | 366.46899 | 99.02225
|  |  |  | 366.578 | 93.93623 | 366.522 | 99.02224
|  |  |  | 366.629 | 93.93583 | 366.57501 | 99.02222
|  |  |  | 366.686 | 93.93538 | 366.62799 | 99.0222
|  |  |  | 366.72501 | 93.93508 | 366.67401 | 99.02219
|  |  |  | 366.77301 | 93.93471 | 366.72198 | 99.02217
|  |  |  | 366.823 | 93.93431 | 366.76401 | 99.02216
|  |  |  | 366.87201 | 93.93393 | 366.82199 | 99.02214
|  |  |  | 366.93301 | 93.93345 | 366.87 | 99.02213
|  |  |  | 366.98001 | 93.93309 | 366.91901 | 99.02211
|  |  |  | 367.021 | 93.93277 | 366.95999 | 99.0221
|  |  |  | 367.078 | 93.93232 | 367.01001 | 99.02209
|  |  |  | 367.12299 | 93.93197 | 367.06201 | 99.02207
|  |  |  | 367.172 | 93.93159 | 367.11899 | 99.02206
|  |  |  | 367.22501 | 93.93117 | 367.16199 | 99.02204
|  |  |  | 367.26599 | 93.93085 | 367.21301 | 99.02203
|  |  |  | 367.31699 | 93.93045 | 367.26901 | 99.02201
|  |  |  | 367.36801 | 93.93005 | 367.32999 | 99.02199
|  |  |  | 367.414 | 93.92969 | 367.36899 | 99.02198
|  |  |  | 367.46201 | 93.92931 | 367.41199 | 99.02197
|  |  |  | 367.522 | 93.92884 | 367.47198 | 99.02195
|  |  |  | 367.569 | 93.92847 | 367.521 | 99.02194
|  |  |  | 367.616 | 93.9281 | 367.56601 | 99.02192
|  |  |  | 367.664 | 93.92772 | 367.61301 | 99.02191
|  |  |  | 367.71701 | 93.92731 | 367.66501 | 99.0219
|  |  |  | 367.76999 | 93.92689 | 367.70801 | 99.02189
|  |  |  | 367.814 | 93.92654 | 367.754 | 99.02187
|  |  |  | 367.87 | 93.9261 | 367.81299 | 99.02186
|  |  |  | 367.91299 | 93.92576 | 367.86401 | 99.02184
|  |  |  | 367.96799 | 93.92533 | 367.92099 | 99.02183
|  |  |  | 368.01501 | 93.92496 | 367.965 | 99.02181
|  |  |  | 368.06299 | 93.92458 | 368.005 | 99.02181
|  |  |  | 368.10001 | 93.92428 | 368.07199 | 99.02179
|  |  |  | 368.173 | 93.92371 | 368.11499 | 99.02177
|  |  |  | 368.22101 | 93.92333 | 368.16501 | 99.02176
|  |  |  | 368.272 | 93.92293 | 368.22 | 99.02175
|  |  |  | 368.31 | 93.92263 | 368.26901 | 99.02173
|  |  |  | 368.36899 | 93.92216 | 368.315 | 99.02172
|  |  |  | 368.41 | 93.92183 | 368.35901 | 99.02171
|  |  |  | 368.452 | 93.9215 | 368.41699 | 99.02169
|  |  |  | 368.51401 | 93.92101 | 368.466 | 99.02168
|  |  |  | 368.55399 | 93.92069 | 368.51599 | 99.02167
|  |  |  | 368.612 | 93.92024 | 368.56699 | 99.02166
|  |  |  | 368.65701 | 93.91988 | 368.61301 | 99.02165
|  |  |  | 368.711 | 93.91945 | 368.66501 | 99.02163
|  |  |  | 368.75101 | 93.91913 | 368.70499 | 99.02162
|  |  |  | 368.80701 | 93.91869 | 368.76199 | 99.02161
|  |  |  | 368.862 | 93.91825 | 368.815 | 99.02159
|  |  |  | 368.91 | 93.91787 | 368.85699 | 99.02158
|  |  |  | 368.957 | 93.9175 | 368.91299 | 99.02157
|  |  |  | 368.99899 | 93.91716 | 368.96301 | 99.02156
|  |  |  | 369.06 | 93.91667 | 369.008 | 99.02155
|  |  |  | 369.10501 | 93.91632 | 369.06299 | 99.02153
|  |  |  | 369.14099 | 93.91603 | 369.103 | 99.02153
|  |  |  | 369.202 | 93.91554 | 369.16501 | 99.02151
|  |  |  | 369.25699 | 93.91511 | 369.211 | 99.0215
|  |  |  | 369.29999 | 93.91476 | 369.259 | 99.02149
|  |  |  | 369.35001 | 93.91436 | 369.30899 | 99.02148
|  |  |  | 369.401 | 93.91396 | 369.36099 | 99.02146
|  |  |  | 369.452 | 93.91355 | 369.40601 | 99.02145
|  |  |  | 369.50299 | 93.91314 | 369.45499 | 99.02144
|  |  |  | 369.55099 | 93.91276 | 369.508 | 99.02143
|  |  |  | 369.60001 | 93.91237 | 369.561 | 99.02142
|  |  |  | 369.646 | 93.912 | 369.60999 | 99.02141
|  |  |  | 369.698 | 93.91158 | 369.66 | 99.0214
|  |  |  | 369.75299 | 93.91114 | 369.71201 | 99.02138
|  |  |  | 369.80499 | 93.91072 | 369.758 | 99.02137
|  |  |  | 369.845 | 93.9104 | 369.81201 | 99.02136
|  |  |  | 369.89301 | 93.91002 | 369.85501 | 99.02135
|  |  |  | 369.93799 | 93.90966 | 369.90201 | 99.02134
|  |  |  | 369.99399 | 93.90921 | 369.95401 | 99.02133
|  |  |  | 370.04501 | 93.9088 | 370.01199 | 99.02132
|  |  |  | 370.099 | 93.90837 | 370.05399 | 99.02131
|  |  |  | 370.146 | 93.90799 | 370.09698 | 99.0213
|  |  |  | 370.20099 | 93.90755 | 370.14899 | 99.02129
|  |  |  | 370.25201 | 93.90713 | 370.19101 | 99.02128
|  |  |  | 370.29599 | 93.90678 | 370.245 | 99.02127
|  |  |  | 370.34601 | 93.90638 | 370.302 | 99.02126
|  |  |  | 370.39001 | 93.90602 | 370.345 | 99.02125
|  |  |  | 370.44101 | 93.90561 | 370.39301 | 99.02124
|  |  |  | 370.49399 | 93.90519 | 370.453 | 99.02123
|  |  |  | 370.55301 | 93.90471 | 370.50601 | 99.02122
|  |  |  | 370.59698 | 93.90436 | 370.55399 | 99.02121
|  |  |  | 370.64001 | 93.90401 | 370.603 | 99.0212
|  |  |  | 370.70099 | 93.90352 | 370.65201 | 99.02119
|  |  |  | 370.75101 | 93.90311 | 370.69901 | 99.02118
|  |  |  | 370.80399 | 93.90268 | 370.75601 | 99.02117
|  |  |  | 370.853 | 93.90229 | 370.802 | 99.02116
|  |  |  | 370.90399 | 93.90188 | 370.85101 | 99.02115
|  |  |  | 370.94901 | 93.90151 | 370.89899 | 99.02114
|  |  |  | 370.995 | 93.90114 | 370.953 | 99.02113
|  |  |  | 371.039 | 93.90078 | 370.99799 | 99.02112
|  |  |  | 371.09698 | 93.90031 | 371.043 | 99.02111
|  |  |  | 371.14801 | 93.8999 | 371.09299 | 99.0211
|  |  |  | 371.20401 | 93.89944 | 371.147 | 99.02109
|  |  |  | 371.237 | 93.89918 | 371.19501 | 99.02108
|  |  |  | 371.28799 | 93.89876 | 371.25 | 99.02107
|  |  |  | 371.336 | 93.89837 | 371.298 | 99.02106
|  |  |  | 371.38599 | 93.89797 | 371.33499 | 99.02106
|  |  |  | 371.43301 | 93.89758 | 371.39499 | 99.02105
|  |  |  | 371.487 | 93.89714 | 371.436 | 99.02104
|  |  |  | 371.53699 | 93.89674 | 371.487 | 99.02103
|  |  |  | 371.59 | 93.89631 | 371.53201 | 99.02102
|  |  |  | 371.62799 | 93.896 | 371.59601 | 99.02101
|  |  |  | 371.685 | 93.89553 | 371.64001 | 99.021
|  |  |  | 371.73199 | 93.89515 | 371.69501 | 99.02099
|  |  |  | 371.784 | 93.89473 | 371.75201 | 99.02099
|  |  |  | 371.83801 | 93.89428 | 371.79199 | 99.02098
|  |  |  | 371.88699 | 93.89388 | 371.83899 | 99.02097
|  |  |  | 371.93201 | 93.89352 | 371.89499 | 99.02096
|  |  |  | 371.98499 | 93.89308 | 371.93701 | 99.02095
|  |  |  | 372.02499 | 93.89276 | 371.995 | 99.02094
|  |  |  | 372.09 | 93.89223 | 372.047 | 99.02093
|  |  |  | 372.14499 | 93.89178 | 372.09201 | 99.02093
|  |  |  | 372.18799 | 93.89142 | 372.146 | 99.02092
|  |  |  | 372.23901 | 93.89101 | 372.19199 | 99.02091
|  |  |  | 372.289 | 93.8906 | 372.23999 | 99.0209
|  |  |  | 372.336 | 93.89021 | 372.285 | 99.02089
|  |  |  | 372.38501 | 93.88981 | 372.34201 | 99.02089
|  |  |  | 372.42999 | 93.88944 | 372.38699 | 99.02088
|  |  |  | 372.48401 | 93.889 | 372.444 | 99.02087
|  |  |  | 372.53699 | 93.88856 | 372.487 | 99.02086
|  |  |  | 372.58899 | 93.88813 | 372.53201 | 99.02086
|  |  |  | 372.64099 | 93.88771 | 372.57901 | 99.02085
|  |  |  | 372.69901 | 93.88723 | 372.63501 | 99.02084
|  |  |  | 372.741 | 93.88688 | 372.68399 | 99.02083
|  |  |  | 372.79199 | 93.88646 | 372.73001 | 99.02082
|  |  |  | 372.84 | 93.88607 | 372.78799 | 99.02082
|  |  |  | 372.88501 | 93.8857 | 372.83499 | 99.02081
|  |  |  | 372.94 | 93.88524 | 372.89499 | 99.0208
|  |  |  | 372.98199 | 93.8849 | 372.94199 | 99.02079
|  |  |  | 373.047 | 93.88436 | 372.991 | 99.02078
|  |  |  | 373.08499 | 93.88405 | 373.03799 | 99.02078
|  |  |  | 373.13501 | 93.88363 | 373.08801 | 99.02077
|  |  |  | 373.18799 | 93.8832 | 373.14001 | 99.02076
|  |  |  | 373.23099 | 93.88284 | 373.19101 | 99.02075
|  |  |  | 373.28101 | 93.88243 | 373.23499 | 99.02075
|  |  |  | 373.33301 | 93.882 | 373.29099 | 99.02074
|  |  |  | 373.39001 | 93.88152 | 373.32901 | 99.02073
|  |  |  | 373.436 | 93.88114 | 373.38599 | 99.02073
|  |  |  | 373.48401 | 93.88074 | 373.436 | 99.02072
|  |  |  | 373.539 | 93.88029 | 373.48599 | 99.02071
|  |  |  | 373.58401 | 93.87991 | 373.53601 | 99.0207
|  |  |  | 373.63 | 93.87953 | 373.58499 | 99.0207
|  |  |  | 373.67599 | 93.87915 | 373.634 | 99.02069
|  |  |  | 373.72198 | 93.87877 | 373.67899 | 99.02068
|  |  |  | 373.784 | 93.87825 | 373.72501 | 99.02068
|  |  |  | 373.828 | 93.87789 | 373.78101 | 99.02067
|  |  |  | 373.87 | 93.87754 | 373.82501 | 99.02066
|  |  |  | 373.92499 | 93.87708 | 373.892 | 99.02065
|  |  |  | 373.97601 | 93.87665 | 373.935 | 99.02065
|  |  |  | 374.03 | 93.8762 | 373.98199 | 99.02064
|  |  |  | 374.073 | 93.87585 | 374.02701 | 99.02063
|  |  |  | 374.121 | 93.87545 | 374.07901 | 99.02063
|  |  |  | 374.173 | 93.87501 | 374.129 | 99.02062
|  |  |  | 374.22601 | 93.87457 | 374.17999 | 99.02061
|  |  |  | 374.26599 | 93.87423 | 374.22601 | 99.02061
|  |  |  | 374.32501 | 93.87374 | 374.27499 | 99.0206
|  |  |  | 374.37601 | 93.87331 | 374.32599 | 99.02059
|  |  |  | 374.43201 | 93.87285 | 374.37799 | 99.02059
|  |  |  | 374.48499 | 93.8724 | 374.42499 | 99.02058
|  |  |  | 374.52701 | 93.87205 | 374.47601 | 99.02057
|  |  |  | 374.57199 | 93.87167 | 374.526 | 99.02057
|  |  |  | 374.621 | 93.87126 | 374.57501 | 99.02056
|  |  |  | 374.67499 | 93.87081 | 374.62701 | 99.02055
|  |  |  | 374.72 | 93.87043 | 374.68301 | 99.02055
|  |  |  | 374.76901 | 93.87002 | 374.72299 | 99.02054
|  |  |  | 374.81299 | 93.86965 | 374.76801 | 99.02054
|  |  |  | 374.86499 | 93.86921 | 374.82199 | 99.02053
|  |  |  | 374.91901 | 93.86876 | 374.875 | 99.02052
|  |  |  | 374.97601 | 93.86828 | 374.923 | 99.02051
|  |  |  | 375.01801 | 93.86792 | 374.96701 | 99.02051
|  |  |  | 375.069 | 93.8675 | 375.01801 | 99.0205
|  |  |  | 375.112 | 93.86713 | 375.06601 | 99.0205
|  |  |  | 375.16501 | 93.86669 | 375.112 | 99.02049
|  |  |  | 375.216 | 93.86626 | 375.168 | 99.02048
|  |  |  | 375.26901 | 93.86581 | 375.21799 | 99.02048
|  |  |  | 375.31699 | 93.8654 | 375.26199 | 99.02047
|  |  |  | 375.37399 | 93.86492 | 375.31601 | 99.02046
|  |  |  | 375.40799 | 93.86463 | 375.37201 | 99.02046
|  |  |  | 375.46701 | 93.86413 | 375.42401 | 99.02045
|  |  |  | 375.51501 | 93.86373 | 375.478 | 99.02044
|  |  |  | 375.56601 | 93.8633 | 375.517 | 99.02044
|  |  |  | 375.60999 | 93.86292 | 375.561 | 99.02043
|  |  |  | 375.66901 | 93.86242 | 375.61899 | 99.02042
|  |  |  | 375.711 | 93.86207 | 375.66699 | 99.02042
|  |  |  | 375.75299 | 93.86171 | 375.71899 | 99.02041
|  |  |  | 375.823 | 93.86112 | 375.77399 | 99.0204
|  |  |  | 375.867 | 93.86074 | 375.82501 | 99.0204
|  |  |  | 375.91699 | 93.86032 | 375.86801 | 99.02039
|  |  |  | 375.97299 | 93.85984 | 375.91599 | 99.02039
|  |  |  | 376.017 | 93.85947 | 375.979 | 99.02038
|  |  |  | 376.06201 | 93.85908 | 376.03299 | 99.02037
|  |  |  | 376.12201 | 93.85857 | 376.077 | 99.02037
|  |  |  | 376.17001 | 93.85816 | 376.12701 | 99.02036
|  |  |  | 376.20599 | 93.85786 | 376.168 | 99.02035
|  |  |  | 376.258 | 93.85741 | 376.22299 | 99.02035
|  |  |  | 376.29599 | 93.85709 | 376.26599 | 99.02034
|  |  |  | 376.36401 | 93.85651 | 376.32501 | 99.02033
|  |  |  | 376.42401 | 93.856 | 376.36301 | 99.02033
|  |  |  | 376.46201 | 93.85567 | 376.42499 | 99.02032
|  |  |  | 376.51599 | 93.85521 | 376.478 | 99.02031
|  |  |  | 376.556 | 93.85487 | 376.53201 | 99.02031
|  |  |  | 376.617 | 93.85435 | 376.57401 | 99.0203
|  |  |  | 376.67099 | 93.85388 | 376.625 | 99.02029
|  |  |  | 376.716 | 93.8535 | 376.67801 | 99.02029
|  |  |  | 376.771 | 93.85303 | 376.71899 | 99.02028
|  |  |  | 376.81201 | 93.85267 | 376.76501 | 99.02028
|  |  |  | 376.85599 | 93.8523 | 376.82999 | 99.02027
|  |  |  | 376.90799 | 93.85185 | 376.86301 | 99.02026
|  |  |  | 376.95901 | 93.85141 | 376.92099 | 99.02025
|  |  |  | 377.00699 | 93.851 | 376.965 | 99.02025
|  |  |  | 377.04599 | 93.85066 | 377.00601 | 99.02024
|  |  |  | 377.104 | 93.85016 | 377.056 | 99.02024
|  |  |  | 377.14899 | 93.84978 | 377.11801 | 99.02023
|  |  |  | 377.21301 | 93.84922 | 377.16699 | 99.02022
|  |  |  | 377.25299 | 93.84888 | 377.21201 | 99.02022
|  |  |  | 377.30701 | 93.84841 | 377.263 | 99.02021
|  |  |  | 377.354 | 93.84801 | 377.31201 | 99.0202
|  |  |  | 377.40302 | 93.84759 | 377.37201 | 99.02019
|  |  |  | 377.44699 | 93.84721 | 377.41501 | 99.02019
|  |  |  | 377.504 | 93.84671 | 377.46899 | 99.02018
|  |  |  | 377.55099 | 93.84631 | 377.51001 | 99.02017
|  |  |  | 377.59299 | 93.84594 | 377.54999 | 99.02017
|  |  |  | 377.651 | 93.84544 | 377.61301 | 99.02016
|  |  |  | 377.69501 | 93.84506 | 377.66299 | 99.02015
|  |  |  | 377.742 | 93.84465 | 377.70401 | 99.02015
|  |  |  | 377.802 | 93.84413 | 377.76099 | 99.02014
|  |  |  | 377.84799 | 93.84373 | 377.82001 | 99.02013
|  |  |  | 377.905 | 93.84324 | 377.862 | 99.02012
|  |  |  | 377.94699 | 93.84287 | 377.914 | 99.02012
|  |  |  | 377.991 | 93.84249 | 377.95801 | 99.02011
|  |  |  | 378.035 | 93.84211 | 378.004 | 99.0201
|  |  |  | 378.09299 | 93.84161 | 378.05899 | 99.0201
|  |  |  | 378.14099 | 93.84119 | 378.121 | 99.02009
|  |  |  | 378.20599 | 93.84062 | 378.16501 | 99.02008
|  |  |  | 378.246 | 93.84027 | 378.21701 | 99.02007
|  |  |  | 378.306 | 93.83975 | 378.26599 | 99.02007
|  |  |  | 378.34399 | 93.83942 | 378.31201 | 99.02006
|  |  |  | 378.38599 | 93.83905 | 378.35501 | 99.02005
|  |  |  | 378.43399 | 93.83863 | 378.409 | 99.02004
|  |  |  | 378.487 | 93.83817 | 378.45999 | 99.02004
|  |  |  | 378.54501 | 93.83766 | 378.505 | 99.02003
|  |  |  | 378.595 | 93.83723 | 378.56299 | 99.02002
|  |  |  | 378.638 | 93.83685 | 378.61099 | 99.02001
|  |  |  | 378.70401 | 93.83627 | 378.659 | 99.02001
|  |  |  | 378.745 | 93.83591 | 378.70099 | 99.02
|  |  |  | 378.78799 | 93.83554 | 378.755 | 99.01999
|  |  |  | 378.83899 | 93.83509 | 378.80499 | 99.01998
|  |  |  | 378.892 | 93.83462 | 378.849 | 99.01998
|  |  |  | 378.94 | 93.8342 | 378.905 | 99.01997
|  |  |  | 378.98999 | 93.83376 | 378.944 | 99.01996
|  |  |  | 379.043 | 93.8333 | 378.99899 | 99.01995
|  |  |  | 379.08401 | 93.83294 | 379.05701 | 99.01994
|  |  |  | 379.142 | 93.83243 | 379.10199 | 99.01994
|  |  |  | 379.19699 | 93.83194 | 379.147 | 99.01993
|  |  |  | 379.23999 | 93.83157 | 379.21201 | 99.01992
|  |  |  | 379.28799 | 93.83114 | 379.24701 | 99.01991
|  |  |  | 379.34799 | 93.83061 | 379.31699 | 99.0199
|  |  |  | 379.39401 | 93.83021 | 379.35101 | 99.01989
|  |  |  | 379.44199 | 93.82979 | 379.40201 | 99.01988
|  |  |  | 379.48901 | 93.82937 | 379.43799 | 99.01988
|  |  |  | 379.53799 | 93.82894 | 379.49399 | 99.01987
|  |  |  | 379.586 | 93.82851 | 379.55301 | 99.01986
|  |  |  | 379.625 | 93.82817 | 379.60001 | 99.01985
|  |  |  | 379.67999 | 93.82768 | 379.651 | 99.01984
|  |  |  | 379.73001 | 93.82724 | 379.702 | 99.01983
|  |  |  | 379.77899 | 93.82681 | 379.74701 | 99.01982
|  |  |  | 379.841 | 93.82626 | 379.79901 | 99.01981
|  |  |  | 379.89401 | 93.82579 | 379.845 | 99.01981
|  |  |  | 379.93399 | 93.82543 | 379.89099 | 99.0198
|  |  |  | 379.987 | 93.82496 | 379.953 | 99.01979
|  |  |  | 380.04501 | 93.82445 | 380.00299 | 99.01978
|  |  |  | 380.08401 | 93.8241 | 380.03601 | 99.01977
|  |  |  | 380.13901 | 93.82361 | 380.09799 | 99.01976
|  |  |  | 380.19101 | 93.82315 | 380.13599 | 99.01975
|  |  |  | 380.233 | 93.82277 | 380.19501 | 99.01974
|  |  |  | 380.27899 | 93.82236 | 380.255 | 99.01973
|  |  |  | 380.32901 | 93.82192 | 380.30099 | 99.01972
|  |  |  | 380.37701 | 93.82149 | 380.35699 | 99.01971
|  |  |  | 380.44101 | 93.82092 | 380.40201 | 99.0197
|  |  |  | 380.483 | 93.82055 | 380.444 | 99.01969
|  |  |  | 380.52802 | 93.82014 | 380.5 | 99.01968
|  |  |  | 380.58301 | 93.81965 | 380.539 | 99.01968
|  |  |  | 380.63199 | 93.81922 | 380.59201 | 99.01966
|  |  |  | 380.685 | 93.81874 | 380.651 | 99.01965
|  |  |  | 380.733 | 93.81831 | 380.70599 | 99.01964
|  |  |  | 380.78 | 93.81789 | 380.741 | 99.01963
|  |  |  | 380.82999 | 93.81744 | 380.79401 | 99.01962
|  |  |  | 380.871 | 93.81708 | 380.85001 | 99.01961
|  |  |  | 380.92499 | 93.81659 | 380.89899 | 99.0196
|  |  |  | 380.983 | 93.81607 | 380.93701 | 99.01959
|  |  |  | 381.03601 | 93.8156 | 380.995 | 99.01958
|  |  |  | 381.07999 | 93.8152 | 381.05801 | 99.01957
|  |  |  | 381.129 | 93.81476 | 381.099 | 99.01956
|  |  |  | 381.17999 | 93.8143 | 381.147 | 99.01955
|  |  |  | 381.21899 | 93.81395 | 381.202 | 99.01953
|  |  |  | 381.27802 | 93.81342 | 381.25201 | 99.01952
|  |  |  | 381.31299 | 93.8131 | 381.29401 | 99.01952
|  |  |  | 381.36899 | 93.8126 | 381.34 | 99.01951
|  |  |  | 381.41299 | 93.8122 | 381.405 | 99.01949
|  |  |  | 381.47501 | 93.81164 | 381.45099 | 99.01948
|  |  |  | 381.51999 | 93.81124 | 381.48801 | 99.01947
|  |  |  | 381.57199 | 93.81077 | 381.54901 | 99.01946
|  |  |  | 381.62201 | 93.81032 | 381.58401 | 99.01945
|  |  |  | 381.66901 | 93.80989 | 381.634 | 99.01944
|  |  |  | 381.71301 | 93.80949 | 381.69101 | 99.01943
|  |  |  | 381.76901 | 93.80899 | 381.74301 | 99.01942
|  |  |  | 381.82001 | 93.80852 | 381.798 | 99.0194
|  |  |  | 381.87201 | 93.80805 | 381.845 | 99.01939
|  |  |  | 381.92099 | 93.80761 | 381.89999 | 99.01938
|  |  |  | 381.97101 | 93.80716 | 381.935 | 99.01937
|  |  |  | 382.013 | 93.80678 | 381.98999 | 99.01936
|  |  |  | 382.064 | 93.80631 | 382.04099 | 99.01935
|  |  |  | 382.12 | 93.8058 | 382.09799 | 99.01933
|  |  |  | 382.17001 | 93.80535 | 382.13699 | 99.01933
|  |  |  | 382.216 | 93.80493 | 382.186 | 99.01931
|  |  |  | 382.26599 | 93.80448 | 382.24701 | 99.0193
|  |  |  | 382.31699 | 93.80401 | 382.302 | 99.01928
|  |  |  | 382.36801 | 93.80355 | 382.33899 | 99.01927
|  |  |  | 382.41 | 93.80316 | 382.392 | 99.01926
|  |  |  | 382.45999 | 93.80271 | 382.444 | 99.01925
|  |  |  | 382.517 | 93.80219 | 382.48801 | 99.01924
|  |  |  | 382.56299 | 93.80177 | 382.535 | 99.01923
|  |  |  | 382.617 | 93.80127 | 382.58701 | 99.01921
|  |  |  | 382.655 | 93.80093 | 382.63199 | 99.0192
|  |  |  | 382.70901 | 93.80043 | 382.68701 | 99.01919
|  |  |  | 382.75 | 93.80006 | 382.73099 | 99.01918
|  |  |  | 382.806 | 93.79955 | 382.78101 | 99.01917
|  |  |  | 382.858 | 93.79907 | 382.836 | 99.01915
|  |  |  | 382.91101 | 93.79858 | 382.879 | 99.01914
|  |  |  | 382.95599 | 93.79817 | 382.93701 | 99.01912
|  |  |  | 383.008 | 93.79769 | 382.98199 | 99.01911
|  |  |  | 383.06601 | 93.79716 | 383.026 | 99.0191
|  |  |  | 383.10599 | 93.79679 | 383.078 | 99.01909
|  |  |  | 383.16101 | 93.79629 | 383.134 | 99.01907
|  |  |  | 383.20401 | 93.79589 | 383.17599 | 99.01906
|  |  |  | 383.25 | 93.79547 | 383.22601 | 99.01905
|  |  |  | 383.293 | 93.79507 | 383.28 | 99.01904
|  |  |  | 383.354 | 93.79451 | 383.33499 | 99.01902
|  |  |  | 383.414 | 93.79396 | 383.384 | 99.01901
|  |  |  | 383.453 | 93.7936 | 383.42801 | 99.019
|  |  |  | 383.50601 | 93.79311 | 383.47699 | 99.01898
|  |  |  | 383.55099 | 93.79269 | 383.535 | 99.01897
|  |  |  | 383.59399 | 93.7923 | 383.577 | 99.01896
|  |  |  | 383.64999 | 93.79178 | 383.62601 | 99.01894
|  |  |  | 383.702 | 93.7913 | 383.67099 | 99.01893
|  |  |  | 383.75299 | 93.79083 | 383.72501 | 99.01892
|  |  |  | 383.79999 | 93.79039 | 383.767 | 99.01891
|  |  |  | 383.84698 | 93.78996 | 383.83401 | 99.01889
|  |  |  | 383.90701 | 93.7894 | 383.87299 | 99.01888
|  |  |  | 383.948 | 93.78902 | 383.92401 | 99.01886
|  |  |  | 383.98999 | 93.78863 | 383.97501 | 99.01885
|  |  |  | 384.04401 | 93.78813 | 384.02802 | 99.01883
|  |  |  | 384.10199 | 93.78759 | 384.08401 | 99.01882
|  |  |  | 384.14899 | 93.78715 | 384.13 | 99.01881
|  |  |  | 384.20099 | 93.78667 | 384.177 | 99.01879
|  |  |  | 384.25 | 93.78621 | 384.23001 | 99.01878
|  |  |  | 384.30099 | 93.78574 | 384.272 | 99.01877
|  |  |  | 384.34299 | 93.78535 | 384.32901 | 99.01875
|  |  |  | 384.39801 | 93.78483 | 384.38501 | 99.01873
|  |  |  | 384.44199 | 93.78442 | 384.422 | 99.01872
|  |  |  | 384.491 | 93.78397 | 384.478 | 99.01871
|  |  |  | 384.53601 | 93.78355 | 384.53201 | 99.01869
|  |  |  | 384.599 | 93.78296 | 384.57999 | 99.01868
|  |  |  | 384.646 | 93.78252 | 384.62399 | 99.01867
|  |  |  | 384.69 | 93.78211 | 384.68301 | 99.01865
|  |  |  | 384.74701 | 93.78157 | 384.73001 | 99.01863
|  |  |  | 384.789 | 93.78118 | 384.76801 | 99.01863
|  |  |  | 384.84201 | 93.78068 | 384.828 | 99.01861
|  |  |  | 384.888 | 93.78025 | 384.88199 | 99.01859
|  |  |  | 384.94901 | 93.77968 | 384.91599 | 99.01858
|  |  |  | 384.991 | 93.77929 | 384.965 | 99.01857
|  |  |  | 385.03601 | 93.77886 | 385.026 | 99.01855
|  |  |  | 385.08701 | 93.77838 | 385.07901 | 99.01853
|  |  |  | 385.14899 | 93.7778 | 385.12399 | 99.01852
|  |  |  | 385.19601 | 93.77736 | 385.16501 | 99.01851
|  |  |  | 385.24301 | 93.77692 | 385.229 | 99.01849
|  |  |  | 385.28699 | 93.7765 | 385.271 | 99.01848
|  |  |  | 385.33899 | 93.77601 | 385.32401 | 99.01846
|  |  |  | 385.39301 | 93.7755 | 385.37399 | 99.01845
|  |  |  | 385.436 | 93.7751 | 385.41501 | 99.01844
|  |  |  | 385.48401 | 93.77464 | 385.46899 | 99.01842
|  |  |  | 385.534 | 93.77417 | 385.52899 | 99.0184
|  |  |  | 385.58401 | 93.7737 | 385.56799 | 99.01839
|  |  |  | 385.64001 | 93.77317 | 385.633 | 99.01837
|  |  |  | 385.685 | 93.77274 | 385.672 | 99.01836
|  |  |  | 385.73599 | 93.77226 | 385.72699 | 99.01835
|  |  |  | 385.78601 | 93.77179 | 385.76999 | 99.01833
|  |  |  | 385.83801 | 93.77129 | 385.82401 | 99.01832
|  |  |  | 385.883 | 93.77087 | 385.871 | 99.0183
|  |  |  | 385.92499 | 93.77047 | 385.91599 | 99.01829
|  |  |  | 385.987 | 93.76988 | 385.97299 | 99.01827
|  |  |  | 386.03 | 93.76947 | 386.01901 | 99.01826
|  |  |  | 386.08899 | 93.76891 | 386.073 | 99.01825
|  |  |  | 386.134 | 93.76848 | 386.11899 | 99.01823
|  |  |  | 386.18399 | 93.76801 | 386.16699 | 99.01822
|  |  |  | 386.23999 | 93.76747 | 386.21899 | 99.0182
|  |  |  | 386.285 | 93.76704 | 386.272 | 99.01819
|  |  |  | 386.32599 | 93.76665 | 386.31699 | 99.01817
|  |  |  | 386.37299 | 93.7662 | 386.37701 | 99.01816
|  |  |  | 386.43201 | 93.76564 | 386.422 | 99.01814
|  |  |  | 386.48001 | 93.76518 | 386.46301 | 99.01813
|  |  |  | 386.521 | 93.76479 | 386.522 | 99.01811
|  |  |  | 386.58099 | 93.76422 | 386.573 | 99.0181
|  |  |  | 386.62601 | 93.76379 | 386.62399 | 99.01808
|  |  |  | 386.68301 | 93.76324 | 386.66501 | 99.01807
|  |  |  | 386.72299 | 93.76286 | 386.71701 | 99.01806
|  |  |  | 386.78101 | 93.7623 | 386.78101 | 99.01804
|  |  |  | 386.845 | 93.76169 | 386.80899 | 99.01803
|  |  |  | 386.89001 | 93.76125 | 386.86099 | 99.01802
|  |  |  | 386.93799 | 93.76079 | 386.914 | 99.018
|  |  |  | 386.98901 | 93.7603 | 386.961 | 99.01799
|  |  |  | 387.04501 | 93.75976 | 387.01199 | 99.01797
|  |  |  | 387.077 | 93.75946 | 387.06799 | 99.01795
|  |  |  | 387.13699 | 93.75888 | 387.10901 | 99.01794
|  |  |  | 387.186 | 93.75841 | 387.164 | 99.01793
|  |  |  | 387.228 | 93.758 | 387.20901 | 99.01791
|  |  |  | 387.276 | 93.75754 | 387.26001 | 99.0179
|  |  |  | 387.32001 | 93.75712 | 387.29999 | 99.01789
|  |  |  | 387.379 | 93.75654 | 387.35501 | 99.01787
|  |  |  | 387.42499 | 93.7561 | 387.40799 | 99.01786
|  |  |  | 387.47198 | 93.75565 | 387.452 | 99.01785
|  |  |  | 387.52399 | 93.75514 | 387.513 | 99.01783
|  |  |  | 387.58099 | 93.75459 | 387.55701 | 99.01782
|  |  |  | 387.62701 | 93.75415 | 387.60001 | 99.0178
|  |  |  | 387.686 | 93.75357 | 387.64999 | 99.01779
|  |  |  | 387.733 | 93.75312 | 387.69901 | 99.01778
|  |  |  | 387.77701 | 93.75269 | 387.75201 | 99.01776
|  |  |  | 387.82401 | 93.75223 | 387.80399 | 99.01775
|  |  |  | 387.87299 | 93.75176 | 387.85001 | 99.01773
|  |  |  | 387.92099 | 93.75129 | 387.905 | 99.01772
|  |  |  | 387.974 | 93.75078 | 387.952 | 99.0177
|  |  |  | 388.02701 | 93.75026 | 388.00699 | 99.01769
|  |  |  | 388.069 | 93.74985 | 388.052 | 99.01768
|  |  |  | 388.12 | 93.74936 | 388.10199 | 99.01766
|  |  |  | 388.177 | 93.7488 | 388.14999 | 99.01765
|  |  |  | 388.23199 | 93.74826 | 388.20401 | 99.01763
|  |  |  | 388.26099 | 93.74798 | 388.254 | 99.01762
|  |  |  | 388.31201 | 93.74748 | 388.306 | 99.01761
|  |  |  | 388.36801 | 93.74693 | 388.35001 | 99.01759
|  |  |  | 388.42599 | 93.74637 | 388.401 | 99.01758
|  |  |  | 388.47198 | 93.74592 | 388.44199 | 99.01757
|  |  |  | 388.508 | 93.74557 | 388.49899 | 99.01755
|  |  |  | 388.573 | 93.74493 | 388.547 | 99.01754
|  |  |  | 388.62799 | 93.74439 | 388.59698 | 99.01753
|  |  |  | 388.672 | 93.74396 | 388.63901 | 99.01752
|  |  |  | 388.72601 | 93.74343 | 388.69901 | 99.0175
|  |  |  | 388.76199 | 93.74307 | 388.73999 | 99.01749
|  |  |  | 388.81 | 93.7426 | 388.797 | 99.01747
|  |  |  | 388.86899 | 93.74202 | 388.85199 | 99.01746
|  |  |  | 388.91 | 93.74162 | 388.897 | 99.01745
|  |  |  | 388.95801 | 93.74115 | 388.94901 | 99.01743
|  |  |  | 389.01901 | 93.74054 | 388.99799 | 99.01742
|  |  |  | 389.06201 | 93.74012 | 389.048 | 99.01741
|  |  |  | 389.11301 | 93.73962 | 389.09 | 99.0174
|  |  |  | 389.168 | 93.73907 | 389.151 | 99.01738
|  |  |  | 389.21701 | 93.73859 | 389.19101 | 99.01737
|  |  |  | 389.26001 | 93.73817 | 389.24301 | 99.01736
|  |  |  | 389.32101 | 93.73756 | 389.28799 | 99.01735
|  |  |  | 389.36099 | 93.73717 | 389.34201 | 99.01733
|  |  |  | 389.41101 | 93.73667 | 389.392 | 99.01732
|  |  |  | 389.47101 | 93.73608 | 389.44299 | 99.01731
|  |  |  | 389.51999 | 93.73559 | 389.492 | 99.01729
|  |  |  | 389.56201 | 93.73517 | 389.54599 | 99.01728
|  |  |  | 389.61099 | 93.73469 | 389.58801 | 99.01727
|  |  |  | 389.66299 | 93.73417 | 389.63599 | 99.01726
|  |  |  | 389.71701 | 93.73363 | 389.69299 | 99.01724
|  |  |  | 389.77701 | 93.73304 | 389.74399 | 99.01723
|  |  |  | 389.81299 | 93.73268 | 389.78699 | 99.01722
|  |  |  | 389.86099 | 93.7322 | 389.83701 | 99.01721
|  |  |  | 389.90701 | 93.73174 | 389.89099 | 99.01719
|  |  |  | 389.95901 | 93.73123 | 389.93701 | 99.01718
|  |  |  | 390.00601 | 93.73076 | 389.979 | 99.01717
|  |  |  | 390.04999 | 93.73032 | 390.03 | 99.01716
|  |  |  | 390.10599 | 93.72976 | 390.08499 | 99.01715
|  |  |  | 390.14899 | 93.72933 | 390.13199 | 99.01714
|  |  |  | 390.20801 | 93.72874 | 390.177 | 99.01713
|  |  |  | 390.258 | 93.72824 | 390.23499 | 99.01711
|  |  |  | 390.30499 | 93.72777 | 390.28299 | 99.0171
|  |  |  | 390.36499 | 93.72717 | 390.32901 | 99.01709
|  |  |  | 390.409 | 93.72672 | 390.38101 | 99.01708
|  |  |  | 390.45801 | 93.72623 | 390.435 | 99.01707
|  |  |  | 390.517 | 93.72564 | 390.487 | 99.01705
|  |  |  | 390.55399 | 93.72527 | 390.53 | 99.01705
|  |  |  | 390.60699 | 93.72474 | 390.58499 | 99.01703
|  |  |  | 390.65799 | 93.72422 | 390.64001 | 99.01702
|  |  |  | 390.707 | 93.72373 | 390.67999 | 99.01701
|  |  |  | 390.76199 | 93.72318 | 390.71899 | 99.017
|  |  |  | 390.811 | 93.72268 | 390.77899 | 99.01699
|  |  |  | 390.85999 | 93.72219 | 390.82501 | 99.01698
|  |  |  | 390.90201 | 93.72177 | 390.87399 | 99.01697
|  |  |  | 390.953 | 93.72125 | 390.92999 | 99.01696
|  |  |  | 391.01099 | 93.72066 | 390.97101 | 99.01695
|  |  |  | 391.06201 | 93.72015 | 391.02301 | 99.01694
|  |  |  | 391.10599 | 93.7197 | 391.06799 | 99.01693
|  |  |  | 391.159 | 93.71917 | 391.121 | 99.01692
|  |  |  | 391.20099 | 93.71874 | 391.17801 | 99.01691
|  |  |  | 391.259 | 93.71815 | 391.224 | 99.0169
|  |  |  | 391.30499 | 93.71769 | 391.27499 | 99.01689
|  |  |  | 391.35599 | 93.71717 | 391.315 | 99.01688
|  |  |  | 391.40302 | 93.71669 | 391.37299 | 99.01687
|  |  |  | 391.45401 | 93.71617 | 391.42899 | 99.01685
|  |  |  | 391.5 | 93.71571 | 391.47198 | 99.01685
|  |  |  | 391.55499 | 93.71515 | 391.52301 | 99.01684
|  |  |  | 391.59799 | 93.71471 | 391.573 | 99.01683
|  |  |  | 391.655 | 93.71413 | 391.617 | 99.01682
|  |  |  | 391.70599 | 93.71361 | 391.673 | 99.01681
|  |  |  | 391.759 | 93.71307 | 391.72501 | 99.0168
|  |  |  | 391.797 | 93.71268 | 391.776 | 99.01679
|  |  |  | 391.84698 | 93.71217 | 391.82599 | 99.01678
|  |  |  | 391.89099 | 93.71172 | 391.87299 | 99.01677
|  |  |  | 391.948 | 93.71114 | 391.922 | 99.01676
|  |  |  | 391.99799 | 93.71062 | 391.98199 | 99.01675
|  |  |  | 392.04599 | 93.71013 | 392.021 | 99.01674
|  |  |  | 392.08499 | 93.70974 | 392.06601 | 99.01673
|  |  |  | 392.14999 | 93.70907 | 392.11499 | 99.01673
|  |  |  | 392.20801 | 93.70847 | 392.16901 | 99.01672
|  |  |  | 392.24301 | 93.70811 | 392.20999 | 99.01671
|  |  |  | 392.297 | 93.70756 | 392.26801 | 99.0167
|  |  |  | 392.35699 | 93.70694 | 392.32901 | 99.01669
|  |  |  | 392.392 | 93.70658 | 392.37 | 99.01668
|  |  |  | 392.44 | 93.70609 | 392.41699 | 99.01667
|  |  |  | 392.49701 | 93.7055 | 392.46799 | 99.01667
|  |  |  | 392.54599 | 93.705 | 392.50601 | 99.01666
|  |  |  | 392.59201 | 93.70452 | 392.56699 | 99.01665
|  |  |  | 392.63501 | 93.70408 | 392.61499 | 99.01664
|  |  |  | 392.69 | 93.70351 | 392.66299 | 99.01663
|  |  |  | 392.742 | 93.70297 | 392.716 | 99.01663
|  |  |  | 392.78799 | 93.7025 | 392.75699 | 99.01662
|  |  |  | 392.84399 | 93.70192 | 392.80801 | 99.01661
|  |  |  | 392.89401 | 93.7014 | 392.86301 | 99.0166
|  |  |  | 392.944 | 93.70088 | 392.91901 | 99.0166
|  |  |  | 392.98999 | 93.7004 | 392.96799 | 99.01659
|  |  |  | 393.034 | 93.69995 | 393.017 | 99.01658
|  |  |  | 393.091 | 93.69935 | 393.06299 | 99.01657
|  |  |  | 393.14301 | 93.69881 | 393.116 | 99.01657
|  |  |  | 393.18201 | 93.69841 | 393.16299 | 99.01656
|  |  |  | 393.233 | 93.69788 | 393.20599 | 99.01655
|  |  |  | 393.28 | 93.69739 | 393.26901 | 99.01655
|  |  |  | 393.32101 | 93.69696 | 393.30801 | 99.01654
|  |  |  | 393.37399 | 93.69641 | 393.366 | 99.01653
|  |  |  | 393.439 | 93.69573 | 393.41501 | 99.01653
|  |  |  | 393.483 | 93.69527 | 393.45801 | 99.01652
|  |  |  | 393.54199 | 93.69465 | 393.51099 | 99.01651
|  |  |  | 393.59 | 93.69415 | 393.55701 | 99.01651
|  |  |  | 393.64301 | 93.6936 | 393.60699 | 99.0165
|  |  |  | 393.68301 | 93.69318 | 393.66 | 99.0165
|  |  |  | 393.74301 | 93.69255 | 393.70499 | 99.01649
|  |  |  | 393.78699 | 93.69209 | 393.75299 | 99.01649
|  |  |  | 393.84 | 93.69153 | 393.80399 | 99.01648
|  |  |  | 393.87601 | 93.69116 | 393.853 | 99.01647
|  |  |  | 393.93201 | 93.69057 | 393.909 | 99.01647
|  |  |  | 393.97101 | 93.69016 | 393.95801 | 99.01646
|  |  |  | 394.026 | 93.68958 | 394.00299 | 99.01646
|  |  |  | 394.08401 | 93.68897 | 394.052 | 99.01645
|  |  |  | 394.13501 | 93.68843 | 394.099 | 99.01645
|  |  |  | 394.185 | 93.68791 | 394.15399 | 99.01644
|  |  |  | 394.23801 | 93.68735 | 394.198 | 99.01644
|  |  |  | 394.27499 | 93.68696 | 394.24899 | 99.01643
|  |  |  | 394.33099 | 93.68637 | 394.302 | 99.01643
|  |  |  | 394.375 | 93.6859 | 394.354 | 99.01642
|  |  |  | 394.42899 | 93.68533 | 394.39401 | 99.01642
|  |  |  | 394.49399 | 93.68464 | 394.44901 | 99.01641
|  |  |  | 394.539 | 93.68417 | 394.508 | 99.01641
|  |  |  | 394.58899 | 93.68363 | 394.561 | 99.0164
|  |  |  | 394.63199 | 93.68318 | 394.604 | 99.0164
|  |  |  | 394.681 | 93.68266 | 394.646 | 99.0164
|  |  |  | 394.728 | 93.68216 | 394.702 | 99.01639
|  |  |  | 394.77802 | 93.68163 | 394.75 | 99.01639
|  |  |  | 394.823 | 93.68115 | 394.802 | 99.01639
|  |  |  | 394.884 | 93.6805 | 394.85199 | 99.01638
|  |  |  | 394.92899 | 93.68002 | 394.89801 | 99.01638
|  |  |  | 394.98199 | 93.67946 | 394.948 | 99.01638
|  |  |  | 395.03299 | 93.67892 | 394.99899 | 99.01637
|  |  |  | 395.07599 | 93.67846 | 395.048 | 99.01637
|  |  |  | 395.133 | 93.67785 | 395.09399 | 99.01637
|  |  |  | 395.17999 | 93.67735 | 395.15201 | 99.01636
|  |  |  | 395.23599 | 93.67675 | 395.20001 | 99.01636
|  |  |  | 395.29099 | 93.67616 | 395.245 | 99.01636
|  |  |  | 395.32901 | 93.67575 | 395.29901 | 99.01635
|  |  |  | 395.384 | 93.67516 | 395.35199 | 99.01635
|  |  |  | 395.43201 | 93.67465 | 395.39401 | 99.01635
|  |  |  | 395.47101 | 93.67423 | 395.44901 | 99.01635
|  |  |  | 395.51599 | 93.67375 | 395.49301 | 99.01634
|  |  |  | 395.56601 | 93.67321 | 395.547 | 99.01634
|  |  |  | 395.63 | 93.67252 | 395.59299 | 99.01634
|  |  |  | 395.67801 | 93.672 | 395.64401 | 99.01634
|  |  |  | 395.71899 | 93.67157 | 395.69601 | 99.01634
|  |  |  | 395.77899 | 93.67092 | 395.742 | 99.01633
|  |  |  | 395.811 | 93.67057 | 395.79501 | 99.01633
|  |  |  | 395.867 | 93.66997 | 395.84698 | 99.01633
|  |  |  | 395.92001 | 93.6694 | 395.896 | 99.01633
|  |  |  | 395.974 | 93.66881 | 395.95001 | 99.01633
|  |  |  | 396.02399 | 93.66827 | 395.99701 | 99.01633
|  |  |  | 396.07199 | 93.66775 | 396.04401 | 99.01632
|  |  |  | 396.12299 | 93.6672 | 396.10001 | 99.01632
|  |  |  | 396.17999 | 93.66658 | 396.146 | 99.01632
|  |  |  | 396.23199 | 93.66602 | 396.189 | 99.01632
|  |  |  | 396.271 | 93.66559 | 396.24399 | 99.01632
|  |  |  | 396.33401 | 93.66491 | 396.29401 | 99.01632
|  |  |  | 396.37299 | 93.66449 | 396.35199 | 99.01632
|  |  |  | 396.422 | 93.66395 | 396.39099 | 99.01632
|  |  |  | 396.47198 | 93.66341 | 396.42999 | 99.01632
|  |  |  | 396.535 | 93.66272 | 396.48999 | 99.01632
|  |  |  | 396.56 | 93.66245 | 396.535 | 99.01632
|  |  |  | 396.62299 | 93.66176 | 396.591 | 99.01632
|  |  |  | 396.65799 | 93.66138 | 396.63599 | 99.01632
|  |  |  | 396.71399 | 93.66077 | 396.689 | 99.01632
|  |  |  | 396.767 | 93.66019 | 396.741 | 99.01632
|  |  |  | 396.814 | 93.65968 | 396.79401 | 99.01632
|  |  |  | 396.858 | 93.6592 | 396.84299 | 99.01632
|  |  |  | 396.91299 | 93.6586 | 396.88599 | 99.01632
|  |  |  | 396.96899 | 93.65798 | 396.94501 | 99.01632
|  |  |  | 397.00201 | 93.65762 | 396.98801 | 99.01632
|  |  |  | 397.06299 | 93.65695 | 397.04401 | 99.01632
|  |  |  | 397.11401 | 93.65639 | 397.086 | 99.01632
|  |  |  | 397.16299 | 93.65586 | 397.14099 | 99.01633
|  |  |  | 397.211 | 93.65533 | 397.17499 | 99.01633
|  |  |  | 397.26001 | 93.65479 | 397.22699 | 99.01633
|  |  |  | 397.31 | 93.65424 | 397.28299 | 99.01633
|  |  |  | 397.36499 | 93.65363 | 397.341 | 99.01633
|  |  |  | 397.41199 | 93.65311 | 397.39401 | 99.01633
|  |  |  | 397.45999 | 93.65258 | 397.43799 | 99.01633
|  |  |  | 397.509 | 93.65204 | 397.49301 | 99.01634
|  |  |  | 397.56201 | 93.65146 | 397.534 | 99.01634
|  |  |  | 397.617 | 93.65085 | 397.58899 | 99.01634
|  |  |  | 397.66699 | 93.65029 | 397.64099 | 99.01634
|  |  |  | 397.71899 | 93.64972 | 397.69 | 99.01634
|  |  |  | 397.76801 | 93.64917 | 397.74301 | 99.01635
|  |  |  | 397.815 | 93.64866 | 397.785 | 99.01635
|  |  |  | 397.867 | 93.64808 | 397.845 | 99.01635
|  |  |  | 397.92401 | 93.64744 | 397.87701 | 99.01635
|  |  |  | 397.96799 | 93.64695 | 397.93701 | 99.01636
|  |  |  | 398.005 | 93.64654 | 397.98999 | 99.01636
|  |  |  | 398.061 | 93.64592 | 398.03201 | 99.01636
|  |  |  | 398.11401 | 93.64533 | 398.082 | 99.01636
|  |  |  | 398.15701 | 93.64485 | 398.13699 | 99.01637
|  |  |  | 398.21899 | 93.64416 | 398.17499 | 99.01637
|  |  |  | 398.26599 | 93.64363 | 398.228 | 99.01638
|  |  |  | 398.31201 | 93.64312 | 398.28 | 99.01638
|  |  |  | 398.36801 | 93.64249 | 398.32599 | 99.01638
|  |  |  | 398.40799 | 93.64205 | 398.37799 | 99.01638
|  |  |  | 398.45901 | 93.64147 | 398.42099 | 99.01639
|  |  |  | 398.51199 | 93.64088 | 398.466 | 99.01639
|  |  |  | 398.55899 | 93.64035 | 398.53 | 99.0164
|  |  |  | 398.61401 | 93.63974 | 398.58499 | 99.0164
|  |  |  | 398.659 | 93.63923 | 398.62601 | 99.0164
|  |  |  | 398.707 | 93.63869 | 398.67801 | 99.01641
|  |  |  | 398.763 | 93.63806 | 398.72299 | 99.01641
|  |  |  | 398.811 | 93.63752 | 398.784 | 99.01642
|  |  |  | 398.866 | 93.6369 | 398.828 | 99.01642
|  |  |  | 398.91299 | 93.63637 | 398.883 | 99.01643
|  |  |  | 398.96399 | 93.6358 | 398.936 | 99.01643
|  |  |  | 399.01001 | 93.63528 | 398.97601 | 99.01644
|  |  |  | 399.05399 | 93.63478 | 399.03 | 99.01644
|  |  |  | 399.10501 | 93.63421 | 399.08499 | 99.01645
|  |  |  | 399.14999 | 93.6337 | 399.117 | 99.01645
|  |  |  | 399.20001 | 93.63313 | 399.18399 | 99.01646
|  |  |  | 399.25101 | 93.63255 | 399.23499 | 99.01646
|  |  |  | 399.306 | 93.63193 | 399.27802 | 99.01647
|  |  |  | 399.353 | 93.63139 | 399.33099 | 99.01647
|  |  |  | 399.40302 | 93.63083 | 399.38 | 99.01648
|  |  |  | 399.45901 | 93.63019 | 399.418 | 99.01648
|  |  |  | 399.49399 | 93.62979 | 399.474 | 99.01649
|  |  |  | 399.55301 | 93.62912 | 399.51999 | 99.0165
|  |  |  | 399.60001 | 93.62859 | 399.56799 | 99.0165
|  |  |  | 399.66199 | 93.62788 | 399.616 | 99.01651
|  |  |  | 399.702 | 93.62743 | 399.668 | 99.01651
|  |  |  | 399.76001 | 93.62676 | 399.71701 | 99.01652
|  |  |  | 399.81699 | 93.62611 | 399.76901 | 99.01652
|  |  |  | 399.854 | 93.62569 | 399.81201 | 99.01653
|  |  |  | 399.91199 | 93.62502 | 399.867 | 99.01654
|  |  |  | 399.95999 | 93.62447 | 399.909 | 99.01654
|  |  |  | 400.01199 | 93.62388 | 399.96201 | 99.01655
|  |  |  | 400.052 | 93.62342 | 400.01001 | 99.01656
|  |  |  | 400.10101 | 93.62286 | 400.065 | 99.01656
|  |  |  | 400.15302 | 93.62226 | 400.12799 | 99.01657
|  |  |  | 400.19699 | 93.62176 | 400.16901 | 99.01658
|  |  |  | 400.25601 | 93.62108 | 400.21701 | 99.01659
|  |  |  | 400.30099 | 93.62056 | 400.27399 | 99.01659
|  |  |  | 400.35199 | 93.61997 | 400.311 | 99.0166
|  |  |  | 400.39499 | 93.61948 | 400.375 | 99.01661
|  |  |  | 400.44601 | 93.61889 | 400.42099 | 99.01661
|  |  |  | 400.48801 | 93.6184 | 400.46301 | 99.01662
|  |  |  | 400.53601 | 93.61785 | 400.51501 | 99.01663
|  |  |  | 400.59399 | 93.61718 | 400.55899 | 99.01664
|  |  |  | 400.64001 | 93.61665 | 400.604 | 99.01664
|  |  |  | 400.69 | 93.61607 | 400.67001 | 99.01665
|  |  |  | 400.74301 | 93.61545 | 400.71799 | 99.01666
|  |  |  | 400.79599 | 93.61484 | 400.76199 | 99.01667
|  |  |  | 400.849 | 93.61422 | 400.814 | 99.01668
|  |  |  | 400.88901 | 93.61376 | 400.86301 | 99.01668
|  |  |  | 400.93799 | 93.61319 | 400.909 | 99.01669
|  |  |  | 400.987 | 93.61262 | 400.95599 | 99.0167
|  |  |  | 401.03201 | 93.6121 | 401.01501 | 99.01671
|  |  |  | 401.086 | 93.61147 | 401.06699 | 99.01672
|  |  |  | 401.142 | 93.61081 | 401.10599 | 99.01673
|  |  |  | 401.18399 | 93.61033 | 401.164 | 99.01673
|  |  |  | 401.23801 | 93.60969 | 401.215 | 99.01674
|  |  |  | 401.28299 | 93.60917 | 401.26501 | 99.01675
|  |  |  | 401.34601 | 93.60843 | 401.315 | 99.01676
|  |  |  | 401.383 | 93.608 | 401.36899 | 99.01677
|  |  |  | 401.44299 | 93.6073 | 401.41 | 99.01678
|  |  |  | 401.48901 | 93.60676 | 401.461 | 99.01679
|  |  |  | 401.53299 | 93.60624 | 401.50601 | 99.0168
|  |  |  | 401.59799 | 93.60548 | 401.55099 | 99.01681
|  |  |  | 401.64499 | 93.60493 | 401.62399 | 99.01682
|  |  |  | 401.694 | 93.60435 | 401.66199 | 99.01682
|  |  |  | 401.74899 | 93.6037 | 401.71201 | 99.01683
|  |  |  | 401.78699 | 93.60325 | 401.759 | 99.01684
|  |  |  | 401.832 | 93.60272 | 401.80499 | 99.01685
|  |  |  | 401.888 | 93.60206 | 401.86401 | 99.01686
|  |  |  | 401.92801 | 93.60159 | 401.90799 | 99.01687
|  |  |  | 401.98499 | 93.60092 | 401.957 | 99.01688
|  |  |  | 402.035 | 93.60033 | 402.008 | 99.01689
|  |  |  | 402.08301 | 93.59976 | 402.06299 | 99.0169
|  |  |  | 402.14401 | 93.59904 | 402.11801 | 99.01691
|  |  |  | 402.186 | 93.59854 | 402.16199 | 99.01692
|  |  |  | 402.23801 | 93.59792 | 402.21201 | 99.01693
|  |  |  | 402.284 | 93.59738 | 402.25299 | 99.01694
|  |  |  | 402.345 | 93.59665 | 402.30899 | 99.01695
|  |  |  | 402.38699 | 93.59615 | 402.36401 | 99.01696
|  |  |  | 402.439 | 93.59553 | 402.418 | 99.01697
|  |  |  | 402.48499 | 93.59499 | 402.465 | 99.01698
|  |  |  | 402.53201 | 93.59443 | 402.51501 | 99.01699
|  |  |  | 402.58401 | 93.59381 | 402.569 | 99.017
|  |  |  | 402.634 | 93.59321 | 402.603 | 99.01701
|  |  |  | 402.68799 | 93.59256 | 402.65302 | 99.01702
|  |  |  | 402.733 | 93.59203 | 402.707 | 99.01704
|  |  |  | 402.79099 | 93.59133 | 402.754 | 99.01705
|  |  |  | 402.845 | 93.59068 | 402.811 | 99.01706
|  |  |  | 402.89301 | 93.59011 | 402.862 | 99.01707
|  |  |  | 402.94299 | 93.58951 | 402.91199 | 99.01708
|  |  |  | 402.991 | 93.58893 | 402.95999 | 99.01709
|  |  |  | 403.04401 | 93.5883 | 403.00201 | 99.0171
|  |  |  | 403.09399 | 93.5877 | 403.05301 | 99.01711
|  |  |  | 403.13901 | 93.58715 | 403.09799 | 99.01712
|  |  |  | 403.19299 | 93.5865 | 403.15201 | 99.01713
|  |  |  | 403.24899 | 93.58583 | 403.202 | 99.01715
|  |  |  | 403.29199 | 93.58531 | 403.25201 | 99.01716
|  |  |  | 403.34201 | 93.58471 | 403.29999 | 99.01717
|  |  |  | 403.38699 | 93.58416 | 403.35101 | 99.01718
|  |  |  | 403.44101 | 93.58351 | 403.39801 | 99.01719
|  |  |  | 403.483 | 93.583 | 403.45001 | 99.0172
|  |  |  | 403.534 | 93.58238 | 403.508 | 99.01721
|  |  |  | 403.58401 | 93.58178 | 403.552 | 99.01723
|  |  |  | 403.62701 | 93.58126 | 403.604 | 99.01724
|  |  |  | 403.67999 | 93.58061 | 403.64899 | 99.01725
|  |  |  | 403.72601 | 93.58005 | 403.698 | 99.01726
|  |  |  | 403.79001 | 93.57928 | 403.75101 | 99.01727
|  |  |  | 403.832 | 93.57877 | 403.80499 | 99.01728
|  |  |  | 403.88501 | 93.57812 | 403.85699 | 99.0173
|  |  |  | 403.92899 | 93.57758 | 403.90701 | 99.01731
|  |  |  | 403.98099 | 93.57695 | 403.94601 | 99.01732
|  |  |  | 404.02899 | 93.57636 | 404.01001 | 99.01733
|  |  |  | 404.09 | 93.57562 | 404.05099 | 99.01734
|  |  |  | 404.133 | 93.57509 | 404.10101 | 99.01736
|  |  |  | 404.18799 | 93.57442 | 404.142 | 99.01737
|  |  |  | 404.23099 | 93.57389 | 404.20001 | 99.01738
|  |  |  | 404.29099 | 93.57315 | 404.24799 | 99.01739
|  |  |  | 404.319 | 93.57281 | 404.29901 | 99.01741
|  |  |  | 404.37299 | 93.57215 | 404.354 | 99.01742
|  |  |  | 404.42899 | 93.57146 | 404.39401 | 99.01743
|  |  |  | 404.474 | 93.57091 | 404.45499 | 99.01744
|  |  |  | 404.52301 | 93.5703 | 404.49899 | 99.01746
|  |  |  | 404.57401 | 93.56967 | 404.55099 | 99.01747
|  |  |  | 404.62399 | 93.56906 | 404.595 | 99.01748
|  |  |  | 404.67999 | 93.56837 | 404.64401 | 99.01749
|  |  |  | 404.724 | 93.56782 | 404.69901 | 99.01751
|  |  |  | 404.772 | 93.56723 | 404.745 | 99.01752
|  |  |  | 404.82599 | 93.56656 | 404.79199 | 99.01753
|  |  |  | 404.87399 | 93.56597 | 404.83801 | 99.01754
|  |  |  | 404.91599 | 93.56545 | 404.88699 | 99.01756
|  |  |  | 404.98099 | 93.56464 | 404.944 | 99.01757
|  |  |  | 405.021 | 93.56414 | 404.99799 | 99.01758
|  |  |  | 405.07001 | 93.56353 | 405.04501 | 99.0176
|  |  |  | 405.12701 | 93.56282 | 405.09698 | 99.01761
|  |  |  | 405.17599 | 93.56221 | 405.14401 | 99.01762
|  |  |  | 405.21399 | 93.56174 | 405.18799 | 99.01764
|  |  |  | 405.27399 | 93.56099 | 405.241 | 99.01765
|  |  |  | 405.31799 | 93.56044 | 405.293 | 99.01766
|  |  |  | 405.37399 | 93.55974 | 405.34201 | 99.01768
|  |  |  | 405.423 | 93.55913 | 405.388 | 99.01769
|  |  |  | 405.47699 | 93.55845 | 405.44101 | 99.0177
|  |  |  | 405.52301 | 93.55788 | 405.49399 | 99.01772
|  |  |  | 405.57001 | 93.55729 | 405.54099 | 99.01773
|  |  |  | 405.62201 | 93.55663 | 405.599 | 99.01774
|  |  |  | 405.67499 | 93.55597 | 405.64099 | 99.01776
|  |  |  | 405.72 | 93.5554 | 405.698 | 99.01777
|  |  |  | 405.76999 | 93.55477 | 405.75101 | 99.01779
|  |  |  | 405.81799 | 93.55417 | 405.79501 | 99.0178
|  |  |  | 405.871 | 93.5535 | 405.84399 | 99.01781
|  |  |  | 405.92599 | 93.55281 | 405.88501 | 99.01782
|  |  |  | 405.97299 | 93.55221 | 405.94501 | 99.01784
|  |  |  | 406.02499 | 93.55155 | 405.992 | 99.01785
|  |  |  | 406.07199 | 93.55096 | 406.04099 | 99.01786
|  |  |  | 406.12601 | 93.55028 | 406.08701 | 99.01788
|  |  |  | 406.16699 | 93.54976 | 406.13501 | 99.01789
|  |  |  | 406.21399 | 93.54916 | 406.19601 | 99.01791
|  |  |  | 406.26599 | 93.5485 | 406.242 | 99.01792
|  |  |  | 406.30801 | 93.54797 | 406.29901 | 99.01794
|  |  |  | 406.36499 | 93.54724 | 406.34601 | 99.01795
|  |  |  | 406.41101 | 93.54666 | 406.39099 | 99.01796
|  |  |  | 406.45499 | 93.54609 | 406.439 | 99.01798
|  |  |  | 406.51099 | 93.54538 | 406.483 | 99.01799
|  |  |  | 406.57199 | 93.5446 | 406.53201 | 99.018
|  |  |  | 406.608 | 93.54414 | 406.58899 | 99.01802
|  |  |  | 406.66901 | 93.54336 | 406.62601 | 99.01803
|  |  |  | 406.71899 | 93.54272 | 406.67401 | 99.01804
|  |  |  | 406.75699 | 93.54223 | 406.73499 | 99.01806
|  |  |  | 406.80801 | 93.54158 | 406.785 | 99.01807
|  |  |  | 406.85999 | 93.54091 | 406.83701 | 99.01809
|  |  |  | 406.91101 | 93.54026 | 406.88501 | 99.0181
|  |  |  | 406.97101 | 93.53949 | 406.939 | 99.01812
|  |  |  | 407.01801 | 93.53888 | 406.98599 | 99.01813
|  |  |  | 407.06 | 93.53834 | 407.03699 | 99.01815
|  |  |  | 407.10901 | 93.53771 | 407.08801 | 99.01816
|  |  |  | 407.164 | 93.537 | 407.14099 | 99.01818
|  |  |  | 407.215 | 93.53634 | 407.18201 | 99.01819
|  |  |  | 407.258 | 93.53578 | 407.23099 | 99.01821
|  |  |  | 407.30899 | 93.53512 | 407.27701 | 99.01822
|  |  |  | 407.35901 | 93.53447 | 407.328 | 99.01823
|  |  |  | 407.41 | 93.53381 | 407.37799 | 99.01825
|  |  |  | 407.466 | 93.53309 | 407.42599 | 99.01826
|  |  |  | 407.50699 | 93.53255 | 407.47299 | 99.01828
|  |  |  | 407.564 | 93.53181 | 407.53201 | 99.01829
|  |  |  | 407.60101 | 93.53133 | 407.57901 | 99.01831
|  |  |  | 407.651 | 93.53068 | 407.63599 | 99.01832
|  |  |  | 407.70599 | 93.52996 | 407.681 | 99.01834
|  |  |  | 407.74701 | 93.52943 | 407.73001 | 99.01835
|  |  |  | 407.80301 | 93.5287 | 407.78101 | 99.01837
|  |  |  | 407.86099 | 93.52794 | 407.82999 | 99.01838
|  |  |  | 407.91501 | 93.52723 | 407.88199 | 99.0184
|  |  |  | 407.95999 | 93.52664 | 407.92599 | 99.01841
|  |  |  | 408.01001 | 93.52599 | 407.98199 | 99.01843
|  |  |  | 408.064 | 93.52528 | 408.03299 | 99.01844
|  |  |  | 408.09799 | 93.52483 | 408.09299 | 99.01846
|  |  |  | 408.155 | 93.52408 | 408.138 | 99.01848
|  |  |  | 408.20001 | 93.52349 | 408.19 | 99.01849
|  |  |  | 408.25201 | 93.5228 | 408.23901 | 99.01851
|  |  |  | 408.302 | 93.52214 | 408.28 | 99.01852
|  |  |  | 408.34399 | 93.52159 | 408.332 | 99.01854
|  |  |  | 408.40799 | 93.52074 | 408.379 | 99.01855
|  |  |  | 408.45401 | 93.52014 | 408.42801 | 99.01857
|  |  |  | 408.504 | 93.51947 | 408.48001 | 99.01858
|  |  |  | 408.56299 | 93.51869 | 408.53201 | 99.0186
|  |  |  | 408.61099 | 93.51806 | 408.58499 | 99.01862
|  |  |  | 408.66199 | 93.51738 | 408.63101 | 99.01863
|  |  |  | 408.715 | 93.51667 | 408.67099 | 99.01864
|  |  |  | 408.76199 | 93.51605 | 408.72101 | 99.01866
|  |  |  | 408.80399 | 93.51549 | 408.776 | 99.01868
|  |  |  | 408.84799 | 93.5149 | 408.827 | 99.01869
|  |  |  | 408.90399 | 93.51416 | 408.89099 | 99.01871
|  |  |  | 408.95099 | 93.51353 | 408.92801 | 99.01872
|  |  |  | 409 | 93.51287 | 408.97699 | 99.01874
|  |  |  | 409.04001 | 93.51234 | 409.01999 | 99.01876
|  |  |  | 409.08899 | 93.51168 | 409.07101 | 99.01877
|  |  |  | 409.142 | 93.51097 | 409.13 | 99.01879
|  |  |  | 409.198 | 93.51022 | 409.17899 | 99.01881
|  |  |  | 409.24899 | 93.50954 | 409.21899 | 99.01882
|  |  |  | 409.298 | 93.50888 | 409.27301 | 99.01884
|  |  |  | 409.34299 | 93.50827 | 409.327 | 99.01885
|  |  |  | 409.39499 | 93.50757 | 409.37601 | 99.01887
|  |  |  | 409.44101 | 93.50695 | 409.422 | 99.01889
|  |  |  | 409.487 | 93.50633 | 409.48001 | 99.01891
|  |  |  | 409.548 | 93.50551 | 409.53601 | 99.01892
|  |  |  | 409.60001 | 93.50481 | 409.57401 | 99.01894
|  |  |  | 409.64001 | 93.50427 | 409.62799 | 99.01895
|  |  |  | 409.69101 | 93.50358 | 409.67401 | 99.01897
|  |  |  | 409.737 | 93.50295 | 409.72501 | 99.01899
|  |  |  | 409.79199 | 93.50221 | 409.771 | 99.019
|  |  |  | 409.84299 | 93.50152 | 409.819 | 99.01902
|  |  |  | 409.88699 | 93.50092 | 409.87 | 99.01903
|  |  |  | 409.936 | 93.50025 | 409.922 | 99.01905
|  |  |  | 409.995 | 93.49945 | 409.97198 | 99.01907
|  |  |  | 410.043 | 93.49879 | 410.01999 | 99.01909
|  |  |  | 410.099 | 93.49803 | 410.077 | 99.01911
|  |  |  | 410.14099 | 93.49746 | 410.121 | 99.01912
|  |  |  | 410.18701 | 93.49683 | 410.168 | 99.01914
|  |  |  | 410.237 | 93.49614 | 410.22 | 99.01915
|  |  |  | 410.29401 | 93.49536 | 410.27399 | 99.01917
|  |  |  | 410.33401 | 93.49481 | 410.32501 | 99.01919
|  |  |  | 410.39301 | 93.494 | 410.371 | 99.01921
|  |  |  | 410.435 | 93.49343 | 410.427 | 99.01923
|  |  |  | 410.48599 | 93.49273 | 410.47699 | 99.01924
|  |  |  | 410.54001 | 93.49198 | 410.51801 | 99.01926
|  |  |  | 410.60501 | 93.49109 | 410.57001 | 99.01928
|  |  |  | 410.64001 | 93.49061 | 410.62 | 99.01929
|  |  |  | 410.69901 | 93.48979 | 410.66901 | 99.01931
|  |  |  | 410.75101 | 93.48907 | 410.72198 | 99.01933
|  |  |  | 410.793 | 93.48849 | 410.76401 | 99.01934
|  |  |  | 410.841 | 93.48783 | 410.81 | 99.01936
|  |  |  | 410.88699 | 93.48719 | 410.87701 | 99.01938
|  |  |  | 410.94199 | 93.48643 | 410.91501 | 99.0194
|  |  |  | 410.992 | 93.48574 | 410.961 | 99.01941
|  |  |  | 411.035 | 93.48514 | 411.01501 | 99.01943
|  |  |  | 411.08701 | 93.48441 | 411.061 | 99.01945
|  |  |  | 411.142 | 93.48365 | 411.11401 | 99.01947
|  |  |  | 411.17401 | 93.4832 | 411.16501 | 99.01949
|  |  |  | 411.23199 | 93.4824 | 411.22198 | 99.01951
|  |  |  | 411.27802 | 93.48175 | 411.263 | 99.01952
|  |  |  | 411.336 | 93.48094 | 411.30899 | 99.01954
|  |  |  | 411.39001 | 93.48019 | 411.35699 | 99.01956
|  |  |  | 411.43701 | 93.47953 | 411.41599 | 99.01958
|  |  |  | 411.49399 | 93.47873 | 411.45901 | 99.01959
|  |  |  | 411.54001 | 93.47809 | 411.51401 | 99.01961
|  |  |  | 411.58099 | 93.47751 | 411.56799 | 99.01963
|  |  |  | 411.63 | 93.47682 | 411.61099 | 99.01965
|  |  |  | 411.686 | 93.47603 | 411.66901 | 99.01967
|  |  |  | 411.729 | 93.47543 | 411.70599 | 99.01968
|  |  |  | 411.77701 | 93.47475 | 411.754 | 99.0197
|  |  |  | 411.83099 | 93.47399 | 411.80301 | 99.01972
|  |  |  | 411.89001 | 93.47316 | 411.854 | 99.01974
|  |  |  | 411.931 | 93.47258 | 411.905 | 99.01976
|  |  |  | 411.98199 | 93.47186 | 411.953 | 99.01978
|  |  |  | 412.039 | 93.47105 | 412.013 | 99.0198
|  |  |  | 412.086 | 93.47038 | 412.05399 | 99.01981
|  |  |  | 412.14401 | 93.46956 | 412.10501 | 99.01983
|  |  |  | 412.18799 | 93.46894 | 412.15302 | 99.01985
|  |  |  | 412.23499 | 93.46827 | 412.20499 | 99.01987
|  |  |  | 412.28101 | 93.46761 | 412.254 | 99.01989
|  |  |  | 412.328 | 93.46694 | 412.30301 | 99.01991
|  |  |  | 412.37601 | 93.46626 | 412.35901 | 99.01993
|  |  |  | 412.427 | 93.46553 | 412.41699 | 99.01995
|  |  |  | 412.48099 | 93.46476 | 412.46301 | 99.01997
|  |  |  | 412.522 | 93.46418 | 412.508 | 99.01998
|  |  |  | 412.586 | 93.46326 | 412.55801 | 99.02
|  |  |  | 412.63699 | 93.46253 | 412.604 | 99.02002
|  |  |  | 412.67801 | 93.46194 | 412.64899 | 99.02004
|  |  |  | 412.72299 | 93.4613 | 412.703 | 99.02006
|  |  |  | 412.78299 | 93.46044 | 412.754 | 99.02008
|  |  |  | 412.80801 | 93.46008 | 412.798 | 99.02009
|  |  |  | 412.88699 | 93.45894 | 412.85001 | 99.02011
|  |  |  | 412.92401 | 93.45841 | 412.90601 | 99.02013
|  |  |  | 412.978 | 93.45763 | 412.95001 | 99.02015
|  |  |  | 413.02899 | 93.45689 | 412.99399 | 99.02017
|  |  |  | 413.07599 | 93.45621 | 413.052 | 99.02019
|  |  |  | 413.117 | 93.45562 | 413.09601 | 99.02021
|  |  |  | 413.173 | 93.45481 | 413.14301 | 99.02023
|  |  |  | 413.21799 | 93.45416 | 413.19101 | 99.02025
|  |  |  | 413.26999 | 93.4534 | 413.24301 | 99.02027
|  |  |  | 413.32001 | 93.45268 | 413.29099 | 99.02029
|  |  |  | 413.36301 | 93.45205 | 413.353 | 99.02031
|  |  |  | 413.41199 | 93.45134 | 413.397 | 99.02033
|  |  |  | 413.46899 | 93.45051 | 413.448 | 99.02035
|  |  |  | 413.517 | 93.44981 | 413.49301 | 99.02036
|  |  |  | 413.577 | 93.44894 | 413.548 | 99.02039
|  |  |  | 413.62399 | 93.44825 | 413.59299 | 99.0204
|  |  |  | 413.668 | 93.44761 | 413.647 | 99.02042
|  |  |  | 413.72 | 93.44685 | 413.70001 | 99.02044
|  |  |  | 413.76801 | 93.44615 | 413.75 | 99.02046
|  |  |  | 413.82599 | 93.4453 | 413.78601 | 99.02048
|  |  |  | 413.88101 | 93.44449 | 413.853 | 99.02051
|  |  |  | 413.91699 | 93.44396 | 413.896 | 99.02052
|  |  |  | 413.97699 | 93.44308 | 413.94101 | 99.02054
|  |  |  | 414.021 | 93.44243 | 413.996 | 99.02056
|  |  |  | 414.073 | 93.44167 | 414.043 | 99.02058
|  |  |  | 414.11899 | 93.44099 | 414.09299 | 99.0206
|  |  |  | 414.16901 | 93.44025 | 414.151 | 99.02062
|  |  |  | 414.215 | 93.43957 | 414.186 | 99.02064
|  |  |  | 414.26501 | 93.43883 | 414.25601 | 99.02067
|  |  |  | 414.31201 | 93.43814 | 414.293 | 99.02068
|  |  |  | 414.37 | 93.43728 | 414.341 | 99.0207
|  |  |  | 414.414 | 93.43663 | 414.39301 | 99.02072
|  |  |  | 414.46399 | 93.43589 | 414.44199 | 99.02074
|  |  |  | 414.521 | 93.43504 | 414.49301 | 99.02076
|  |  |  | 414.57501 | 93.43424 | 414.53799 | 99.02078
|  |  |  | 414.61801 | 93.4336 | 414.60101 | 99.02081
|  |  |  | 414.65701 | 93.43302 | 414.64499 | 99.02082
|  |  |  | 414.72601 | 93.43199 | 414.69601 | 99.02084
|  |  |  | 414.76801 | 93.43136 | 414.741 | 99.02086
|  |  |  | 414.81601 | 93.43065 | 414.78299 | 99.02088
|  |  |  | 414.86499 | 93.42991 | 414.83899 | 99.0209
|  |  |  | 414.922 | 93.42906 | 414.888 | 99.02092
|  |  |  | 414.97101 | 93.42833 | 414.935 | 99.02094
|  |  |  | 415.01901 | 93.42761 | 414.98599 | 99.02096
|  |  |  | 415.065 | 93.42692 | 415.03299 | 99.02098
|  |  |  | 415.11801 | 93.42612 | 415.08401 | 99.021
|  |  |  | 415.16101 | 93.42547 | 415.13199 | 99.02102
|  |  |  | 415.20999 | 93.42474 | 415.194 | 99.02105
|  |  |  | 415.26401 | 93.42392 | 415.24799 | 99.02107
|  |  |  | 415.31299 | 93.42319 | 415.29401 | 99.02109
|  |  |  | 415.36301 | 93.42243 | 415.34201 | 99.02111
|  |  |  | 415.414 | 93.42166 | 415.39001 | 99.02113
|  |  |  | 415.47101 | 93.4208 | 415.439 | 99.02115
|  |  |  | 415.508 | 93.42024 | 415.49399 | 99.02117
|  |  |  | 415.56 | 93.41945 | 415.543 | 99.02119
|  |  |  | 415.61301 | 93.41865 | 415.591 | 99.02121
|  |  |  | 415.66299 | 93.41789 | 415.647 | 99.02124
|  |  |  | 415.70599 | 93.41724 | 415.69501 | 99.02126
|  |  |  | 415.76099 | 93.4164 | 415.733 | 99.02127
|  |  |  | 415.81601 | 93.41556 | 415.79401 | 99.0213
|  |  |  | 415.85901 | 93.41491 | 415.836 | 99.02131
|  |  |  | 415.90701 | 93.41418 | 415.884 | 99.02134
|  |  |  | 415.95901 | 93.41338 | 415.92999 | 99.02135
|  |  |  | 416.01199 | 93.41257 | 415.97501 | 99.02137
|  |  |  | 416.048 | 93.41202 | 416.034 | 99.0214
|  |  |  | 416.11401 | 93.41101 | 416.08301 | 99.02142
|  |  |  | 416.155 | 93.41038 | 416.13 | 99.02144
|  |  |  | 416.20401 | 93.40963 | 416.19199 | 99.02146
|  |  |  | 416.259 | 93.40879 | 416.23401 | 99.02148
|  |  |  | 416.30701 | 93.40805 | 416.28799 | 99.0215
|  |  |  | 416.358 | 93.40727 | 416.33899 | 99.02152
|  |  |  | 416.41199 | 93.40644 | 416.38 | 99.02154
|  |  |  | 416.448 | 93.40588 | 416.436 | 99.02156
|  |  |  | 416.513 | 93.40488 | 416.46701 | 99.02158
|  |  |  | 416.565 | 93.40408 | 416.53 | 99.02161
|  |  |  | 416.60101 | 93.40352 | 416.57599 | 99.02162
|  |  |  | 416.647 | 93.40281 | 416.63599 | 99.02165
|  |  |  | 416.70999 | 93.40183 | 416.67401 | 99.02166
|  |  |  | 416.74301 | 93.40132 | 416.72198 | 99.02169
|  |  |  | 416.79501 | 93.40052 | 416.78101 | 99.02171
|  |  |  | 416.84399 | 93.39976 | 416.81601 | 99.02173
|  |  |  | 416.89499 | 93.39896 | 416.871 | 99.02175
|  |  |  | 416.953 | 93.39806 | 416.927 | 99.02177
|  |  |  | 417 | 93.39733 | 416.974 | 99.02179
|  |  |  | 417.052 | 93.39652 | 417.02899 | 99.02181
|  |  |  | 417.10199 | 93.39574 | 417.077 | 99.02183
|  |  |  | 417.15302 | 93.39494 | 417.12701 | 99.02186
|  |  |  | 417.20599 | 93.39411 | 417.177 | 99.02188
|  |  |  | 417.24799 | 93.39346 | 417.22699 | 99.0219
|  |  |  | 417.293 | 93.39275 | 417.27802 | 99.02192
|  |  |  | 417.35501 | 93.39178 | 417.327 | 99.02194
|  |  |  | 417.396 | 93.39114 | 417.37601 | 99.02196
|  |  |  | 417.44199 | 93.39042 | 417.431 | 99.02198
|  |  |  | 417.49799 | 93.38954 | 417.46399 | 99.022
|  |  |  | 417.55301 | 93.38867 | 417.52899 | 99.02202
|  |  |  | 417.595 | 93.38801 | 417.57101 | 99.02204
|  |  |  | 417.647 | 93.38719 | 417.625 | 99.02206
|  |  |  | 417.69299 | 93.38647 | 417.681 | 99.02209
|  |  |  | 417.74701 | 93.38561 | 417.72601 | 99.02211
|  |  |  | 417.79501 | 93.38485 | 417.76999 | 99.02213
|  |  |  | 417.849 | 93.384 | 417.819 | 99.02215
|  |  |  | 417.892 | 93.38332 | 417.867 | 99.02217
|  |  |  | 417.94601 | 93.38246 | 417.922 | 99.02219
|  |  |  | 417.98999 | 93.38176 | 417.979 | 99.02221
|  |  |  | 418.048 | 93.38084 | 418.02802 | 99.02223
|  |  |  | 418.07599 | 93.3804 | 418.07599 | 99.02225
|  |  |  | 418.14499 | 93.3793 | 418.11899 | 99.02227
|  |  |  | 418.19501 | 93.3785 | 418.17401 | 99.02229
|  |  |  | 418.23599 | 93.37785 | 418.224 | 99.02232
|  |  |  | 418.29401 | 93.37692 | 418.27399 | 99.02234
|  |  |  | 418.33499 | 93.37627 | 418.32501 | 99.02236
|  |  |  | 418.39001 | 93.37539 | 418.371 | 99.02238
|  |  |  | 418.43799 | 93.37462 | 418.42001 | 99.0224
|  |  |  | 418.48999 | 93.37379 | 418.47299 | 99.02242
|  |  |  | 418.54501 | 93.37291 | 418.517 | 99.02244
|  |  |  | 418.58401 | 93.37228 | 418.57199 | 99.02246
|  |  |  | 418.629 | 93.37156 | 418.617 | 99.02248
|  |  |  | 418.67899 | 93.37076 | 418.66501 | 99.0225
|  |  |  | 418.742 | 93.36974 | 418.71399 | 99.02252
|  |  |  | 418.797 | 93.36885 | 418.772 | 99.02255
|  |  |  | 418.84201 | 93.36813 | 418.82001 | 99.02257
|  |  |  | 418.88901 | 93.36737 | 418.86801 | 99.02259
|  |  |  | 418.94101 | 93.36653 | 418.91299 | 99.0226
|  |  |  | 418.995 | 93.36566 | 418.96201 | 99.02263
|  |  |  | 419.04001 | 93.36493 | 419.01501 | 99.02265
|  |  |  | 419.086 | 93.36418 | 419.06699 | 99.02267
|  |  |  | 419.13599 | 93.36337 | 419.11499 | 99.02269
|  |  |  | 419.19101 | 93.36248 | 419.164 | 99.02271
|  |  |  | 419.23099 | 93.36183 | 419.215 | 99.02273
|  |  |  | 419.28699 | 93.36092 | 419.26901 | 99.02275
|  |  |  | 419.33701 | 93.36011 | 419.31299 | 99.02277
|  |  |  | 419.38199 | 93.35937 | 419.36801 | 99.02279
|  |  |  | 419.427 | 93.35864 | 419.41199 | 99.02281
|  |  |  | 419.483 | 93.35772 | 419.45499 | 99.02283
|  |  |  | 419.53299 | 93.35691 | 419.51199 | 99.02285
|  |  |  | 419.58899 | 93.35599 | 419.55899 | 99.02287
|  |  |  | 419.63901 | 93.35517 | 419.61801 | 99.0229
|  |  |  | 419.689 | 93.35435 | 419.672 | 99.02292
|  |  |  | 419.74899 | 93.35337 | 419.71899 | 99.02294
|  |  |  | 419.785 | 93.35278 | 419.76999 | 99.02296
|  |  |  | 419.83499 | 93.35196 | 419.811 | 99.02297
|  |  |  | 419.89001 | 93.35105 | 419.862 | 99.023
|  |  |  | 419.93399 | 93.35033 | 419.90799 | 99.02301
|  |  |  | 419.987 | 93.34945 | 419.95599 | 99.02303
|  |  |  | 420.03201 | 93.34871 | 420.022 | 99.02306
|  |  |  | 420.08401 | 93.34785 | 420.06601 | 99.02308
|  |  |  | 420.13501 | 93.34701 | 420.10599 | 99.02309
|  |  |  | 420.186 | 93.34616 | 420.15601 | 99.02311
|  |  |  | 420.23901 | 93.34528 | 420.216 | 99.02314
|  |  |  | 420.28799 | 93.34447 | 420.25601 | 99.02315
|  |  |  | 420.323 | 93.34389 | 420.311 | 99.02318
|  |  |  | 420.38599 | 93.34284 | 420.35599 | 99.02319
|  |  |  | 420.43799 | 93.34198 | 420.40601 | 99.02321
|  |  |  | 420.48599 | 93.34118 | 420.45599 | 99.02323
|  |  |  | 420.52802 | 93.34048 | 420.50201 | 99.02325
|  |  |  | 420.58499 | 93.33953 | 420.552 | 99.02327
|  |  |  | 420.62799 | 93.33882 | 420.61499 | 99.0233
|  |  |  | 420.672 | 93.33808 | 420.65701 | 99.02331
|  |  |  | 420.73099 | 93.33709 | 420.70099 | 99.02333
|  |  |  | 420.77802 | 93.3363 | 420.76501 | 99.02335
|  |  |  | 420.82199 | 93.33557 | 420.806 | 99.02337
|  |  |  | 420.87799 | 93.33463 | 420.85901 | 99.02339
|  |  |  | 420.92499 | 93.33384 | 420.90701 | 99.02341
|  |  |  | 420.97198 | 93.33305 | 420.96399 | 99.02343
|  |  |  | 421.021 | 93.33223 | 421.008 | 99.02345
|  |  |  | 421.07901 | 93.33125 | 421.065 | 99.02347
|  |  |  | 421.12399 | 93.33049 | 421.104 | 99.02349
|  |  |  | 421.17899 | 93.32956 | 421.159 | 99.02351
|  |  |  | 421.22501 | 93.32879 | 421.20999 | 99.02353
|  |  |  | 421.27301 | 93.32798 | 421.259 | 99.02354
|  |  |  | 421.32401 | 93.32711 | 421.30301 | 99.02356
|  |  |  | 421.37399 | 93.32627 | 421.34698 | 99.02358
|  |  |  | 421.431 | 93.3253 | 421.392 | 99.0236
|  |  |  | 421.48199 | 93.32443 | 421.44501 | 99.02362
|  |  |  | 421.51599 | 93.32386 | 421.49899 | 99.02364
|  |  |  | 421.57599 | 93.32284 | 421.55801 | 99.02366
|  |  |  | 421.625 | 93.322 | 421.60599 | 99.02368
|  |  |  | 421.67099 | 93.32122 | 421.64899 | 99.02369
|  |  |  | 421.72699 | 93.32027 | 421.702 | 99.02371
|  |  |  | 421.76999 | 93.31953 | 421.75201 | 99.02373
|  |  |  | 421.814 | 93.31878 | 421.80399 | 99.02375
|  |  |  | 421.86401 | 93.31793 | 421.84399 | 99.02376
|  |  |  | 421.92401 | 93.3169 | 421.892 | 99.02378
|  |  |  | 421.97699 | 93.31599 | 421.95099 | 99.0238
|  |  |  | 422.03101 | 93.31506 | 421.98999 | 99.02381
|  |  |  | 422.082 | 93.31419 | 422.03799 | 99.02383
|  |  |  | 422.12799 | 93.3134 | 422.10001 | 99.02385
|  |  |  | 422.172 | 93.31264 | 422.147 | 99.02387
|  |  |  | 422.23199 | 93.31161 | 422.194 | 99.02389
|  |  |  | 422.271 | 93.31094 | 422.23901 | 99.0239
|  |  |  | 422.32599 | 93.30999 | 422.284 | 99.02392
|  |  |  | 422.36499 | 93.30932 | 422.34201 | 99.02394
|  |  |  | 422.41901 | 93.30838 | 422.396 | 99.02396
|  |  |  | 422.46301 | 93.30762 | 422.45001 | 99.02398
|  |  |  | 422.508 | 93.30685 | 422.48999 | 99.02399
|  |  |  | 422.569 | 93.30579 | 422.53299 | 99.02401
|  |  |  | 422.617 | 93.30495 | 422.58701 | 99.02402
|  |  |  | 422.66501 | 93.30412 | 422.638 | 99.02404
|  |  |  | 422.71799 | 93.3032 | 422.69501 | 99.02406
|  |  |  | 422.76099 | 93.30245 | 422.73499 | 99.02407
|  |  |  | 422.82001 | 93.30143 | 422.784 | 99.02409
|  |  |  | 422.871 | 93.30054 | 422.83899 | 99.02411
|  |  |  | 422.91199 | 93.29982 | 422.89401 | 99.02413
|  |  |  | 422.96701 | 93.29886 | 422.92999 | 99.02414
|  |  |  | 423.017 | 93.29799 | 422.98999 | 99.02416
|  |  |  | 423.065 | 93.29715 | 423.04501 | 99.02418
|  |  |  | 423.117 | 93.29624 | 423.09201 | 99.02419
|  |  |  | 423.15799 | 93.29552 | 423.138 | 99.02421
|  |  |  | 423.21399 | 93.29454 | 423.181 | 99.02422
|  |  |  | 423.26501 | 93.29364 | 423.242 | 99.02424
|  |  |  | 423.323 | 93.29262 | 423.29599 | 99.02426
|  |  |  | 423.37701 | 93.29167 | 423.33701 | 99.02427
|  |  |  | 423.422 | 93.29088 | 423.38599 | 99.02428
|  |  |  | 423.47198 | 93.29 | 423.435 | 99.0243
|  |  |  | 423.51401 | 93.28926 | 423.48599 | 99.02431
|  |  |  | 423.56699 | 93.28832 | 423.54199 | 99.02433
|  |  |  | 423.629 | 93.28723 | 423.58099 | 99.02434
|  |  |  | 423.673 | 93.28644 | 423.63501 | 99.02436
|  |  |  | 423.72198 | 93.28558 | 423.68301 | 99.02437
|  |  |  | 423.76901 | 93.28474 | 423.72601 | 99.02439
|  |  |  | 423.814 | 93.28394 | 423.77802 | 99.0244
|  |  |  | 423.85999 | 93.28313 | 423.82599 | 99.02441
|  |  |  | 423.90701 | 93.28229 | 423.88 | 99.02443
|  |  |  | 423.948 | 93.28157 | 423.93799 | 99.02445
|  |  |  | 424.00299 | 93.28059 | 423.98801 | 99.02446
|  |  |  | 424.05899 | 93.27959 | 424.03101 | 99.02447
|  |  |  | 424.10501 | 93.27877 | 424.07401 | 99.02449
|  |  |  | 424.16199 | 93.27775 | 424.13599 | 99.02451
|  |  |  | 424.202 | 93.27703 | 424.17999 | 99.02452
|  |  |  | 424.25101 | 93.27616 | 424.224 | 99.02453
|  |  |  | 424.30301 | 93.27523 | 424.28601 | 99.02455
|  |  |  | 424.362 | 93.27417 | 424.33099 | 99.02456
|  |  |  | 424.40302 | 93.27343 | 424.388 | 99.02458
|  |  |  | 424.45599 | 93.27248 | 424.43701 | 99.02459
|  |  |  | 424.50299 | 93.27164 | 424.48001 | 99.0246
|  |  |  | 424.55499 | 93.2707 | 424.52899 | 99.02461
|  |  |  | 424.595 | 93.26998 | 424.582 | 99.02463
|  |  |  | 424.65601 | 93.26888 | 424.61801 | 99.02463
|  |  |  | 424.698 | 93.26812 | 424.686 | 99.02465
|  |  |  | 424.75201 | 93.26714 | 424.73099 | 99.02466
|  |  |  | 424.79999 | 93.26628 | 424.79001 | 99.02468
|  |  |  | 424.85001 | 93.26537 | 424.823 | 99.02469
|  |  |  | 424.909 | 93.2643 | 424.86499 | 99.0247
|  |  |  | 424.96799 | 93.26323 | 424.92401 | 99.02471
|  |  |  | 425.013 | 93.26241 | 424.97198 | 99.02472
|  |  |  | 425.065 | 93.26147 | 425.01999 | 99.02473
|  |  |  | 425.112 | 93.26061 | 425.07501 | 99.02475
|  |  |  | 425.16299 | 93.25968 | 425.112 | 99.02476
|  |  |  | 425.20099 | 93.25899 | 425.18201 | 99.02477
|  |  |  | 425.25601 | 93.25799 | 425.224 | 99.02478
|  |  |  | 425.29199 | 93.25734 | 425.271 | 99.02479
|  |  |  | 425.36301 | 93.25603 | 425.31699 | 99.0248
|  |  |  | 425.39999 | 93.25536 | 425.37299 | 99.02482
|  |  |  | 425.45099 | 93.25442 | 425.418 | 99.02483
|  |  |  | 425.50299 | 93.25347 | 425.46899 | 99.02484
|  |  |  | 425.55301 | 93.25255 | 425.52301 | 99.02485
|  |  |  | 425.59799 | 93.25173 | 425.57101 | 99.02486
|  |  |  | 425.659 | 93.2506 | 425.60999 | 99.02487
|  |  |  | 425.707 | 93.24972 | 425.66699 | 99.02488
|  |  |  | 425.75299 | 93.24888 | 425.71399 | 99.02489
|  |  |  | 425.80301 | 93.24795 | 425.76501 | 99.0249
|  |  |  | 425.86099 | 93.24688 | 425.814 | 99.02491
|  |  |  | 425.90601 | 93.24605 | 425.85699 | 99.02492
|  |  |  | 425.94901 | 93.24526 | 425.92599 | 99.02493
|  |  |  | 426.004 | 93.24424 | 425.96899 | 99.02494
|  |  |  | 426.04999 | 93.24339 | 426.01901 | 99.02495
|  |  |  | 426.103 | 93.2424 | 426.07401 | 99.02496
|  |  |  | 426.14899 | 93.24155 | 426.125 | 99.02497
|  |  |  | 426.20099 | 93.24058 | 426.16199 | 99.02498
|  |  |  | 426.25 | 93.23967 | 426.22101 | 99.02499
|  |  |  | 426.298 | 93.23878 | 426.27301 | 99.025
|  |  |  | 426.34299 | 93.23794 | 426.323 | 99.02501
|  |  |  | 426.40201 | 93.23684 | 426.362 | 99.02501
|  |  |  | 426.45499 | 93.23585 | 426.422 | 99.02502
|  |  |  | 426.5 | 93.23501 | 426.45999 | 99.02503
|  |  |  | 426.55099 | 93.23406 | 426.517 | 99.02504
|  |  |  | 426.60599 | 93.23303 | 426.55801 | 99.02505
|  |  |  | 426.655 | 93.23211 | 426.61499 | 99.02505
|  |  |  | 426.69299 | 93.2314 | 426.672 | 99.02506
|  |  |  | 426.745 | 93.23042 | 426.71701 | 99.02507
|  |  |  | 426.78699 | 93.22964 | 426.75601 | 99.02508
|  |  |  | 426.84399 | 93.22856 | 426.82199 | 99.02509
|  |  |  | 426.88501 | 93.22779 | 426.866 | 99.02509
|  |  |  | 426.94699 | 93.22662 | 426.922 | 99.0251
|  |  |  | 426.996 | 93.2257 | 426.961 | 99.02511
|  |  |  | 427.039 | 93.22489 | 427.01501 | 99.02511
|  |  |  | 427.09799 | 93.22377 | 427.073 | 99.02512
|  |  |  | 427.15601 | 93.22267 | 427.117 | 99.02513
|  |  |  | 427.202 | 93.2218 | 427.16599 | 99.02513
|  |  |  | 427.24799 | 93.22093 | 427.20801 | 99.02514
|  |  |  | 427.29501 | 93.22004 | 427.26401 | 99.02514
|  |  |  | 427.34299 | 93.21913 | 427.31299 | 99.02515
|  |  |  | 427.39801 | 93.21808 | 427.36401 | 99.02516
|  |  |  | 427.44299 | 93.21723 | 427.41199 | 99.02516
|  |  |  | 427.49899 | 93.21616 | 427.465 | 99.02517
|  |  |  | 427.54099 | 93.21536 | 427.509 | 99.02517
|  |  |  | 427.59299 | 93.21437 | 427.57101 | 99.02518
|  |  |  | 427.63501 | 93.21357 | 427.62201 | 99.02519
|  |  |  | 427.694 | 93.21244 | 427.66199 | 99.02519
|  |  |  | 427.75101 | 93.21135 | 427.70901 | 99.02519
|  |  |  | 427.79501 | 93.2105 | 427.772 | 99.0252
|  |  |  | 427.83301 | 93.20978 | 427.815 | 99.02521
|  |  |  | 427.897 | 93.20855 | 427.86301 | 99.02521
|  |  |  | 427.94299 | 93.20766 | 427.918 | 99.02522
|  |  |  | 427.98901 | 93.20678 | 427.974 | 99.02522
|  |  |  | 428.04099 | 93.20578 | 428.01801 | 99.02522
|  |  |  | 428.09799 | 93.20468 | 428.06299 | 99.02523
|  |  |  | 428.14099 | 93.20385 | 428.11499 | 99.02523
|  |  |  | 428.19299 | 93.20285 | 428.16299 | 99.02523
|  |  |  | 428.23901 | 93.20196 | 428.211 | 99.02524
|  |  |  | 428.293 | 93.20091 | 428.26199 | 99.02524
|  |  |  | 428.341 | 93.19999 | 428.31601 | 99.02525
|  |  |  | 428.38901 | 93.19906 | 428.366 | 99.02525
|  |  |  | 428.42899 | 93.19828 | 428.41901 | 99.02525
|  |  |  | 428.48801 | 93.19713 | 428.461 | 99.02525
|  |  |  | 428.543 | 93.19607 | 428.508 | 99.02526
|  |  |  | 428.59299 | 93.19509 | 428.561 | 99.02526
|  |  |  | 428.63599 | 93.19426 | 428.60599 | 99.02526
|  |  |  | 428.68799 | 93.19325 | 428.65601 | 99.02526
|  |  |  | 428.73801 | 93.19227 | 428.70901 | 99.02527
|  |  |  | 428.789 | 93.19127 | 428.754 | 99.02527
|  |  |  | 428.827 | 93.19053 | 428.81299 | 99.02527
|  |  |  | 428.888 | 93.18934 | 428.85599 | 99.02527
|  |  |  | 428.94699 | 93.18818 | 428.89499 | 99.02528
|  |  |  | 428.98901 | 93.18736 | 428.944 | 99.02528
|  |  |  | 429.03601 | 93.18644 | 429.00201 | 99.02528
|  |  |  | 429.08801 | 93.18541 | 429.05499 | 99.02528
|  |  |  | 429.133 | 93.18453 | 429.104 | 99.02528
|  |  |  | 429.19199 | 93.18337 | 429.16699 | 99.02528
|  |  |  | 429.245 | 93.18232 | 429.207 | 99.02528
|  |  |  | 429.284 | 93.18155 | 429.25699 | 99.02528
|  |  |  | 429.34201 | 93.18041 | 429.29999 | 99.02529
|  |  |  | 429.388 | 93.1795 | 429.35101 | 99.02529
|  |  |  | 429.431 | 93.17865 | 429.40601 | 99.02529
|  |  |  | 429.47198 | 93.17784 | 429.45401 | 99.02529
|  |  |  | 429.52899 | 93.17671 | 429.50299 | 99.02529
|  |  |  | 429.57999 | 93.1757 | 429.55099 | 99.02529
|  |  |  | 429.62201 | 93.17486 | 429.59799 | 99.02529
|  |  |  | 429.668 | 93.17395 | 429.64801 | 99.02529
|  |  |  | 429.72101 | 93.1729 | 429.71201 | 99.02529
|  |  |  | 429.789 | 93.17154 | 429.76199 | 99.02529
|  |  |  | 429.832 | 93.17068 | 429.80499 | 99.02529
|  |  |  | 429.896 | 93.16941 | 429.84698 | 99.02529
|  |  |  | 429.93399 | 93.16864 | 429.909 | 99.02529
|  |  |  | 429.97699 | 93.16779 | 429.95599 | 99.02529
|  |  |  | 430.026 | 93.1668 | 430.009 | 99.02529
|  |  |  | 430.08301 | 93.16566 | 430.05399 | 99.02529
|  |  |  | 430.12701 | 93.16478 | 430.10901 | 99.02529
|  |  |  | 430.18701 | 93.16357 | 430.15302 | 99.02529
|  |  |  | 430.23199 | 93.16267 | 430.20001 | 99.02528
|  |  |  | 430.289 | 93.16153 | 430.25201 | 99.02528
|  |  |  | 430.33301 | 93.16064 | 430.29001 | 99.02528
|  |  |  | 430.39001 | 93.15949 | 430.34799 | 99.02528
|  |  |  | 430.42999 | 93.15868 | 430.39401 | 99.02528
|  |  |  | 430.48001 | 93.15767 | 430.457 | 99.02528
|  |  |  | 430.52701 | 93.15672 | 430.5 | 99.02528
|  |  |  | 430.578 | 93.15569 | 430.55801 | 99.02528
|  |  |  | 430.63 | 93.15464 | 430.59601 | 99.02527
|  |  |  | 430.68399 | 93.15354 | 430.64999 | 99.02527
|  |  |  | 430.73999 | 93.15241 | 430.69699 | 99.02527
|  |  |  | 430.78101 | 93.15157 | 430.75 | 99.02526
|  |  |  | 430.828 | 93.15062 | 430.802 | 99.02526
|  |  |  | 430.88199 | 93.14952 | 430.84698 | 99.02526
|  |  |  | 430.92599 | 93.14862 | 430.90399 | 99.02526
|  |  |  | 430.97101 | 93.1477 | 430.953 | 99.02526
|  |  |  | 431.02301 | 93.14664 | 430.992 | 99.02525
|  |  |  | 431.082 | 93.14544 | 431.04401 | 99.02525
|  |  |  | 431.12399 | 93.14458 | 431.09299 | 99.02525
|  |  |  | 431.16699 | 93.1437 | 431.151 | 99.02524
|  |  |  | 431.22299 | 93.14255 | 431.186 | 99.02525
|  |  |  | 431.26401 | 93.14171 | 431.24701 | 99.02524
|  |  |  | 431.32401 | 93.14047 | 431.29099 | 99.02523
|  |  |  | 431.37201 | 93.13949 | 431.34698 | 99.02523
|  |  |  | 431.41699 | 93.13857 | 431.392 | 99.02523
|  |  |  | 431.47299 | 93.13741 | 431.444 | 99.02523
|  |  |  | 431.52899 | 93.13625 | 431.5 | 99.02523
|  |  |  | 431.573 | 93.13535 | 431.55099 | 99.02522
|  |  |  | 431.63 | 93.13417 | 431.60001 | 99.02522
|  |  |  | 431.67899 | 93.13315 | 431.647 | 99.02522
|  |  |  | 431.73001 | 93.1321 | 431.69299 | 99.02521
|  |  |  | 431.77399 | 93.13118 | 431.746 | 99.02521
|  |  |  | 431.828 | 93.13006 | 431.80099 | 99.0252
|  |  |  | 431.871 | 93.12917 | 431.84201 | 99.0252
|  |  |  | 431.92001 | 93.12815 | 431.91199 | 99.0252
|  |  |  | 431.98001 | 93.1269 | 431.94501 | 99.02519
|  |  |  | 432.035 | 93.12576 | 432.00299 | 99.02519
|  |  |  | 432.073 | 93.12496 | 432.05399 | 99.02519
|  |  |  | 432.12299 | 93.12391 | 432.095 | 99.02518
|  |  |  | 432.16901 | 93.12295 | 432.142 | 99.02517
|  |  |  | 432.21899 | 93.12191 | 432.20099 | 99.02517
|  |  |  | 432.272 | 93.1208 | 432.26001 | 99.02517
|  |  |  | 432.319 | 93.11981 | 432.30801 | 99.02517
|  |  |  | 432.36801 | 93.11879 | 432.34299 | 99.02516
|  |  |  | 432.427 | 93.11755 | 432.39801 | 99.02516
|  |  |  | 432.47 | 93.11664 | 432.45499 | 99.02515
|  |  |  | 432.51901 | 93.11561 | 432.51099 | 99.02515
|  |  |  | 432.56799 | 93.11458 | 432.54999 | 99.02514
|  |  |  | 432.61301 | 93.11363 | 432.60699 | 99.02514
|  |  |  | 432.66699 | 93.11249 | 432.646 | 99.02513
|  |  |  | 432.71899 | 93.11139 | 432.698 | 99.02513
|  |  |  | 432.76099 | 93.1105 | 432.745 | 99.02512
|  |  |  | 432.81299 | 93.1094 | 432.79199 | 99.02512
|  |  |  | 432.86301 | 93.10834 | 432.841 | 99.02512
|  |  |  | 432.91699 | 93.10719 | 432.89301 | 99.02511
|  |  |  | 432.96399 | 93.10619 | 432.94199 | 99.02511
|  |  |  | 433.008 | 93.10526 | 432.98801 | 99.0251
|  |  |  | 433.06201 | 93.10411 | 433.048 | 99.0251
|  |  |  | 433.11301 | 93.10302 | 433.09 | 99.02509
|  |  |  | 433.16699 | 93.10187 | 433.142 | 99.02509
|  |  |  | 433.20499 | 93.10106 | 433.186 | 99.02508
|  |  |  | 433.26199 | 93.09984 | 433.242 | 99.02508
|  |  |  | 433.319 | 93.09862 | 433.29001 | 99.02507
|  |  |  | 433.35901 | 93.09777 | 433.336 | 99.02507
|  |  |  | 433.40799 | 93.09672 | 433.38699 | 99.02506
|  |  |  | 433.46899 | 93.0954 | 433.43799 | 99.02506
|  |  |  | 433.51501 | 93.09442 | 433.49701 | 99.02505
|  |  |  | 433.56 | 93.09345 | 433.54999 | 99.02505
|  |  |  | 433.61499 | 93.09226 | 433.59299 | 99.02504
|  |  |  | 433.66599 | 93.09117 | 433.64001 | 99.02504
|  |  |  | 433.71701 | 93.09006 | 433.69299 | 99.02503
|  |  |  | 433.76801 | 93.08896 | 433.74899 | 99.02502
|  |  |  | 433.81299 | 93.08799 | 433.798 | 99.02502
|  |  |  | 433.86401 | 93.08688 | 433.84399 | 99.02501
|  |  |  | 433.91699 | 93.08574 | 433.90601 | 99.02501
|  |  |  | 433.966 | 93.08467 | 433.95099 | 99.02501
|  |  |  | 434.026 | 93.08337 | 433.996 | 99.025
|  |  |  | 434.06299 | 93.08256 | 434.04999 | 99.025
|  |  |  | 434.11099 | 93.08152 | 434.10101 | 99.02499
|  |  |  | 434.16501 | 93.08035 | 434.15399 | 99.02499
|  |  |  | 434.20401 | 93.0795 | 434.20801 | 99.02498
|  |  |  | 434.26001 | 93.07827 | 434.24899 | 99.02498
|  |  |  | 434.30899 | 93.0772 | 434.29501 | 99.02497
|  |  |  | 434.35599 | 93.07618 | 434.35199 | 99.02497
|  |  |  | 434.405 | 93.0751 | 434.39001 | 99.02496
|  |  |  | 434.46301 | 93.07383 | 434.444 | 99.02495
|  |  |  | 434.504 | 93.07293 | 434.487 | 99.02495
|  |  |  | 434.55099 | 93.0719 | 434.54199 | 99.02494
|  |  |  | 434.60901 | 93.07062 | 434.58801 | 99.02494
|  |  |  | 434.64899 | 93.06974 | 434.64499 | 99.02493
|  |  |  | 434.70499 | 93.06851 | 434.689 | 99.02492
|  |  |  | 434.76599 | 93.06717 | 434.75101 | 99.02492
|  |  |  | 434.81299 | 93.06613 | 434.80801 | 99.02492
|  |  |  | 434.86401 | 93.065 | 434.84201 | 99.02491
|  |  |  | 434.90701 | 93.06404 | 434.89099 | 99.02491
|  |  |  | 434.95801 | 93.06292 | 434.94601 | 99.0249
|  |  |  | 435.00699 | 93.06183 | 434.99799 | 99.0249
|  |  |  | 435.04599 | 93.06096 | 435.052 | 99.02489
|  |  |  | 435.10199 | 93.05972 | 435.09299 | 99.02488
|  |  |  | 435.14899 | 93.05868 | 435.14301 | 99.02488
|  |  |  | 435.20499 | 93.05743 | 435.186 | 99.02487
|  |  |  | 435.25601 | 93.05629 | 435.233 | 99.02487
|  |  |  | 435.29999 | 93.05531 | 435.28299 | 99.02486
|  |  |  | 435.353 | 93.05412 | 435.341 | 99.02486
|  |  |  | 435.41299 | 93.05278 | 435.38901 | 99.02485
|  |  |  | 435.457 | 93.0518 | 435.43799 | 99.02485
|  |  |  | 435.508 | 93.05066 | 435.492 | 99.02484
|  |  |  | 435.55301 | 93.04965 | 435.53201 | 99.02483
|  |  |  | 435.599 | 93.04861 | 435.57901 | 99.02483
|  |  |  | 435.65201 | 93.04742 | 435.638 | 99.02482
|  |  |  | 435.703 | 93.04627 | 435.69199 | 99.02482
|  |  |  | 435.75 | 93.04521 | 435.73901 | 99.02481
|  |  |  | 435.81201 | 93.04382 | 435.785 | 99.02481
|  |  |  | 435.845 | 93.04307 | 435.84201 | 99.0248
|  |  |  | 435.901 | 93.0418 | 435.883 | 99.0248
|  |  |  | 435.95099 | 93.04067 | 435.93799 | 99.02479
|  |  |  | 435.99899 | 93.03959 | 435.98901 | 99.02479
|  |  |  | 436.04599 | 93.03852 | 436.035 | 99.02478
|  |  |  | 436.09601 | 93.03739 | 436.08899 | 99.02477
|  |  |  | 436.15302 | 93.03609 | 436.14001 | 99.02477
|  |  |  | 436.20001 | 93.03502 | 436.185 | 99.02477
|  |  |  | 436.24701 | 93.03395 | 436.22101 | 99.02476
|  |  |  | 436.30499 | 93.03263 | 436.29001 | 99.02475
|  |  |  | 436.35199 | 93.03156 | 436.34601 | 99.02475
|  |  |  | 436.39999 | 93.03046 | 436.37799 | 99.02474
|  |  |  | 436.453 | 93.02924 | 436.435 | 99.02473
|  |  |  | 436.496 | 93.02826 | 436.483 | 99.02473
|  |  |  | 436.543 | 93.02719 | 436.522 | 99.02472
|  |  |  | 436.60599 | 93.02574 | 436.57999 | 99.02472
|  |  |  | 436.64801 | 93.02477 | 436.63501 | 99.02471
|  |  |  | 436.702 | 93.02353 | 436.68399 | 99.02471
|  |  |  | 436.74799 | 93.02248 | 436.742 | 99.0247
|  |  |  | 436.798 | 93.02132 | 436.793 | 99.0247
|  |  |  | 436.85699 | 93.01996 | 436.82999 | 99.02469
|  |  |  | 436.897 | 93.01903 | 436.88699 | 99.02468
|  |  |  | 436.948 | 93.01786 | 436.93301 | 99.02468
|  |  |  | 436.98999 | 93.01689 | 436.98901 | 99.02467
|  |  |  | 437.039 | 93.01575 | 437.04099 | 99.02467
|  |  |  | 437.099 | 93.01436 | 437.08499 | 99.02466
|  |  |  | 437.14099 | 93.01338 | 437.146 | 99.02466
|  |  |  | 437.194 | 93.01215 | 437.18701 | 99.02465
|  |  |  | 437.24701 | 93.01092 | 437.229 | 99.02465
|  |  |  | 437.29999 | 93.00969 | 437.289 | 99.02464
|  |  |  | 437.34601 | 93.00861 | 437.336 | 99.02463
|  |  |  | 437.39301 | 93.00751 | 437.39099 | 99.02463
|  |  |  | 437.45099 | 93.00616 | 437.43301 | 99.02462
|  |  |  | 437.49799 | 93.00506 | 437.48801 | 99.02462
|  |  |  | 437.539 | 93.0041 | 437.52399 | 99.02461
|  |  |  | 437.591 | 93.00288 | 437.58801 | 99.02461
|  |  |  | 437.638 | 93.00177 | 437.63101 | 99.0246
|  |  |  | 437.69699 | 93.00039 | 437.68399 | 99.02459
|  |  |  | 437.73499 | 92.9995 | 437.72699 | 99.02459
|  |  |  | 437.78699 | 92.99827 | 437.776 | 99.02458
|  |  |  | 437.84 | 92.99702 | 437.83301 | 99.02458
|  |  |  | 437.89001 | 92.99584 | 437.884 | 99.02457
|  |  |  | 437.944 | 92.99456 | 437.931 | 99.02457
|  |  |  | 437.992 | 92.99343 | 437.979 | 99.02456
|  |  |  | 438.04099 | 92.99227 | 438.03101 | 99.02455
|  |  |  | 438.08301 | 92.99127 | 438.082 | 99.02455
|  |  |  | 438.14001 | 92.98992 | 438.13199 | 99.02454
|  |  |  | 438.19199 | 92.98869 | 438.18799 | 99.02454
|  |  |  | 438.241 | 92.98752 | 438.23801 | 99.02453
|  |  |  | 438.29001 | 92.98635 | 438.285 | 99.02453
|  |  |  | 438.34399 | 92.98507 | 438.33099 | 99.02452
|  |  |  | 438.38 | 92.98421 | 438.38501 | 99.02451
|  |  |  | 438.43799 | 92.98282 | 438.427 | 99.02451
|  |  |  | 438.48499 | 92.9817 | 438.48499 | 99.0245
|  |  |  | 438.53799 | 92.98043 | 438.52899 | 99.0245
|  |  |  | 438.58301 | 92.97935 | 438.578 | 99.02449
|  |  |  | 438.63501 | 92.9781 | 438.63101 | 99.02449
|  |  |  | 438.68201 | 92.97697 | 438.686 | 99.02448
|  |  |  | 438.73901 | 92.9756 | 438.737 | 99.02447
|  |  |  | 438.79099 | 92.97435 | 438.78201 | 99.02447
|  |  |  | 438.83899 | 92.97319 | 438.83801 | 99.02446
|  |  |  | 438.89099 | 92.97194 | 438.88501 | 99.02446
|  |  |  | 438.94101 | 92.97073 | 438.936 | 99.02445
|  |  |  | 438.98599 | 92.96964 | 438.979 | 99.02445
|  |  |  | 439.04599 | 92.96819 | 439.02899 | 99.02444
|  |  |  | 439.08701 | 92.96719 | 439.07599 | 99.02443
|  |  |  | 439.13699 | 92.96598 | 439.125 | 99.02443
|  |  |  | 439.18399 | 92.96484 | 439.17801 | 99.02442
|  |  |  | 439.23801 | 92.96353 | 439.23999 | 99.02441
|  |  |  | 439.28601 | 92.96236 | 439.28201 | 99.02441
|  |  |  | 439.34 | 92.96104 | 439.332 | 99.0244
|  |  |  | 439.40601 | 92.95944 | 439.37299 | 99.0244
|  |  |  | 439.44199 | 92.95856 | 439.43399 | 99.02439
|  |  |  | 439.491 | 92.95736 | 439.48599 | 99.02439
|  |  |  | 439.53299 | 92.95633 | 439.52899 | 99.02438
|  |  |  | 439.577 | 92.95525 | 439.57401 | 99.02438
|  |  |  | 439.633 | 92.95388 | 439.63101 | 99.02437
|  |  |  | 439.67999 | 92.95272 | 439.67899 | 99.02436
|  |  |  | 439.737 | 92.95132 | 439.72699 | 99.02436
|  |  |  | 439.77899 | 92.95029 | 439.77802 | 99.02435
|  |  |  | 439.83499 | 92.94891 | 439.82101 | 99.02435
|  |  |  | 439.879 | 92.94782 | 439.87399 | 99.02434
|  |  |  | 439.94501 | 92.94619 | 439.92801 | 99.02433
|  |  |  | 439.98599 | 92.94518 | 439.974 | 99.02433
|  |  |  | 440.03101 | 92.94406 | 440.01401 | 99.02432
|  |  |  | 440.08499 | 92.94273 | 440.07001 | 99.02432
|  |  |  | 440.142 | 92.94132 | 440.12399 | 99.02431
|  |  |  | 440.18301 | 92.94029 | 440.173 | 99.0243
|  |  |  | 440.233 | 92.93905 | 440.22101 | 99.0243
|  |  |  | 440.285 | 92.93776 | 440.27802 | 99.02429
|  |  |  | 440.33401 | 92.93654 | 440.319 | 99.02429
|  |  |  | 440.37701 | 92.93546 | 440.37701 | 99.02428
|  |  |  | 440.42801 | 92.93419 | 440.423 | 99.02428
|  |  |  | 440.48599 | 92.93274 | 440.46701 | 99.02427
|  |  |  | 440.539 | 92.93142 | 440.51801 | 99.02426
|  |  |  | 440.586 | 92.93023 | 440.57901 | 99.02426
|  |  |  | 440.629 | 92.92916 | 440.616 | 99.02425
|  |  |  | 440.69101 | 92.9276 | 440.66699 | 99.02425
|  |  |  | 440.73801 | 92.92642 | 440.72198 | 99.02424
|  |  |  | 440.78601 | 92.92521 | 440.77301 | 99.02423
|  |  |  | 440.83401 | 92.924 | 440.83401 | 99.02423
|  |  |  | 440.88199 | 92.92279 | 440.87399 | 99.02422
|  |  |  | 440.935 | 92.92145 | 440.927 | 99.02422
|  |  |  | 440.979 | 92.92034 | 440.974 | 99.02421
|  |  |  | 441.02802 | 92.9191 | 441.022 | 99.0242
|  |  |  | 441.08099 | 92.91776 | 441.078 | 99.0242
|  |  |  | 441.13 | 92.91651 | 441.129 | 99.02419
|  |  |  | 441.18399 | 92.91514 | 441.18301 | 99.02418
|  |  |  | 441.23199 | 92.91392 | 441.22299 | 99.02418
|  |  |  | 441.27802 | 92.91275 | 441.27899 | 99.02417
|  |  |  | 441.33301 | 92.91135 | 441.32199 | 99.02417
|  |  |  | 441.379 | 92.91017 | 441.371 | 99.02416
|  |  |  | 441.43399 | 92.90877 | 441.44199 | 99.02415
|  |  |  | 441.478 | 92.90765 | 441.474 | 99.02415
|  |  |  | 441.53 | 92.90632 | 441.52301 | 99.02414
|  |  |  | 441.58899 | 92.90481 | 441.57599 | 99.02414
|  |  |  | 441.62399 | 92.90391 | 441.62799 | 99.02413
|  |  |  | 441.677 | 92.90254 | 441.668 | 99.02413
|  |  |  | 441.72299 | 92.90136 | 441.72501 | 99.02412
|  |  |  | 441.78201 | 92.89984 | 441.78299 | 99.02412
|  |  |  | 441.819 | 92.89889 | 441.827 | 99.02411
|  |  |  | 441.87299 | 92.89749 | 441.867 | 99.0241
|  |  |  | 441.91699 | 92.89636 | 441.923 | 99.0241
|  |  |  | 441.97501 | 92.89486 | 441.979 | 99.02409
|  |  |  | 442.026 | 92.89354 | 442.02802 | 99.02409
|  |  |  | 442.07199 | 92.89235 | 442.06699 | 99.02408
|  |  |  | 442.13 | 92.89085 | 442.125 | 99.02408
|  |  |  | 442.16901 | 92.88983 | 442.16299 | 99.02407
|  |  |  | 442.22299 | 92.88843 | 442.22501 | 99.02406
|  |  |  | 442.271 | 92.88718 | 442.26599 | 99.02406
|  |  |  | 442.32501 | 92.88577 | 442.32901 | 99.02405
|  |  |  | 442.383 | 92.88426 | 442.36801 | 99.02405
|  |  |  | 442.41299 | 92.88347 | 442.423 | 99.02404
|  |  |  | 442.47 | 92.88198 | 442.46201 | 99.02404
|  |  |  | 442.51599 | 92.88078 | 442.52301 | 99.02403
|  |  |  | 442.57101 | 92.87933 | 442.56601 | 99.02403
|  |  |  | 442.62601 | 92.87789 | 442.62601 | 99.02402
|  |  |  | 442.67899 | 92.8765 | 442.67099 | 99.02402
|  |  |  | 442.729 | 92.87518 | 442.72101 | 99.02401
|  |  |  | 442.76901 | 92.87413 | 442.776 | 99.024
|  |  |  | 442.82199 | 92.87273 | 442.823 | 99.024
|  |  |  | 442.86899 | 92.87149 | 442.87201 | 99.02399
|  |  |  | 442.922 | 92.87009 | 442.914 | 99.02399
|  |  |  | 442.974 | 92.86872 | 442.97501 | 99.02398
|  |  |  | 443.01901 | 92.86752 | 443.021 | 99.02398
|  |  |  | 443.06699 | 92.86625 | 443.06799 | 99.02397
|  |  |  | 443.12399 | 92.86474 | 443.11301 | 99.02397
|  |  |  | 443.17499 | 92.86339 | 443.164 | 99.02396
|  |  |  | 443.228 | 92.86197 | 443.216 | 99.02396
|  |  |  | 443.26801 | 92.86091 | 443.26901 | 99.02395
|  |  |  | 443.32599 | 92.85936 | 443.31699 | 99.02395
|  |  |  | 443.371 | 92.85816 | 443.36899 | 99.02394
|  |  |  | 443.435 | 92.85645 | 443.423 | 99.02394
|  |  |  | 443.47198 | 92.85546 | 443.47101 | 99.02393
|  |  |  | 443.521 | 92.85414 | 443.51599 | 99.02393
|  |  |  | 443.57101 | 92.85281 | 443.56699 | 99.02392
|  |  |  | 443.617 | 92.85157 | 443.617 | 99.02392
|  |  |  | 443.672 | 92.85009 | 443.67099 | 99.02392
|  |  |  | 443.733 | 92.84845 | 443.729 | 99.02391
|  |  |  | 443.776 | 92.8473 | 443.776 | 99.02391
|  |  |  | 443.82401 | 92.846 | 443.82001 | 99.0239
|  |  |  | 443.866 | 92.84486 | 443.871 | 99.0239
|  |  |  | 443.92099 | 92.84338 | 443.91101 | 99.02389
|  |  |  | 443.961 | 92.84229 | 443.965 | 99.02389
|  |  |  | 444.01599 | 92.8408 | 444.01599 | 99.02388
|  |  |  | 444.05701 | 92.83969 | 444.064 | 99.02388
|  |  |  | 444.11401 | 92.83814 | 444.11099 | 99.02387
|  |  |  | 444.164 | 92.83678 | 444.17099 | 99.02387
|  |  |  | 444.20901 | 92.83556 | 444.211 | 99.02387
|  |  |  | 444.25299 | 92.83436 | 444.26401 | 99.02386
|  |  |  | 444.30899 | 92.83283 | 444.32401 | 99.02386
|  |  |  | 444.367 | 92.83125 | 444.36499 | 99.02385
|  |  |  | 444.40799 | 92.83012 | 444.41 | 99.02385
|  |  |  | 444.452 | 92.82892 | 444.45999 | 99.02385
|  |  |  | 444.509 | 92.82736 | 444.51599 | 99.02384
|  |  |  | 444.56 | 92.82596 | 444.56601 | 99.02384
|  |  |  | 444.60901 | 92.82461 | 444.60999 | 99.02383
|  |  |  | 444.65701 | 92.82329 | 444.65701 | 99.02383
|  |  |  | 444.70499 | 92.82197 | 444.707 | 99.02383
|  |  |  | 444.75699 | 92.82054 | 444.75699 | 99.02382
|  |  |  | 444.80301 | 92.81927 | 444.80801 | 99.02382
|  |  |  | 444.84799 | 92.81803 | 444.866 | 99.02382
|  |  |  | 444.89999 | 92.81659 | 444.909 | 99.02381
|  |  |  | 444.961 | 92.8149 | 444.95901 | 99.02381
|  |  |  | 445.004 | 92.81371 | 445.013 | 99.02381
|  |  |  | 445.05801 | 92.81221 | 445.06299 | 99.0238
|  |  |  | 445.112 | 92.81071 | 445.112 | 99.0238
|  |  |  | 445.16199 | 92.80932 | 445.16599 | 99.0238
|  |  |  | 445.211 | 92.80795 | 445.22198 | 99.0238
|  |  |  | 445.26001 | 92.80659 | 445.258 | 99.02379
|  |  |  | 445.30801 | 92.80524 | 445.315 | 99.02379
|  |  |  | 445.36301 | 92.80371 | 445.366 | 99.02379
|  |  |  | 445.39999 | 92.80267 | 445.41901 | 99.02378
|  |  |  | 445.45801 | 92.80105 | 445.465 | 99.02378
|  |  |  | 445.51901 | 92.79934 | 445.51099 | 99.02378
|  |  |  | 445.552 | 92.79841 | 445.56201 | 99.02378
|  |  |  | 445.60599 | 92.79689 | 445.604 | 99.02377
|  |  |  | 445.65302 | 92.79557 | 445.65201 | 99.02377
|  |  |  | 445.707 | 92.79405 | 445.71301 | 99.02377
|  |  |  | 445.76001 | 92.79255 | 445.75699 | 99.02376
|  |  |  | 445.79901 | 92.79145 | 445.80801 | 99.02376
|  |  |  | 445.858 | 92.78978 | 445.862 | 99.02376
|  |  |  | 445.905 | 92.78845 | 445.90601 | 99.02376
|  |  |  | 445.95599 | 92.787 | 445.957 | 99.02376
|  |  |  | 446.017 | 92.78527 | 446.01199 | 99.02375
|  |  |  | 446.05499 | 92.78419 | 446.064 | 99.02375
|  |  |  | 446.10101 | 92.78288 | 446.10501 | 99.02375
|  |  |  | 446.15201 | 92.78143 | 446.15302 | 99.02375
|  |  |  | 446.19199 | 92.78029 | 446.20099 | 99.02375
|  |  |  | 446.25601 | 92.77847 | 446.26001 | 99.02374
|  |  |  | 446.297 | 92.77729 | 446.30301 | 99.02374
|  |  |  | 446.35001 | 92.77577 | 446.36099 | 99.02374
|  |  |  | 446.40201 | 92.77429 | 446.41501 | 99.02374
|  |  |  | 446.45099 | 92.77288 | 446.45999 | 99.02374
|  |  |  | 446.504 | 92.77136 | 446.50601 | 99.02374
|  |  |  | 446.55499 | 92.76989 | 446.55801 | 99.02374
|  |  |  | 446.60599 | 92.76842 | 446.599 | 99.02374
|  |  |  | 446.651 | 92.76713 | 446.65701 | 99.02374
|  |  |  | 446.69699 | 92.7658 | 446.70001 | 99.02374
|  |  |  | 446.755 | 92.76413 | 446.75699 | 99.02374
|  |  |  | 446.80801 | 92.7626 | 446.81201 | 99.02373
|  |  |  | 446.86099 | 92.76106 | 446.85699 | 99.02373
|  |  |  | 446.91 | 92.75964 | 446.90601 | 99.02373
|  |  |  | 446.95599 | 92.75831 | 446.953 | 99.02373
|  |  |  | 446.99799 | 92.75708 | 447.01001 | 99.02373
|  |  |  | 447.056 | 92.7554 | 447.052 | 99.02373
|  |  |  | 447.09601 | 92.75423 | 447.10699 | 99.02373
|  |  |  | 447.151 | 92.75263 | 447.15399 | 99.02373
|  |  |  | 447.207 | 92.75099 | 447.20599 | 99.02373
|  |  |  | 447.25101 | 92.74971 | 447.24799 | 99.02373
|  |  |  | 447.30399 | 92.74816 | 447.30399 | 99.02373
|  |  |  | 447.35599 | 92.74664 | 447.35599 | 99.02373
|  |  |  | 447.40399 | 92.74523 | 447.405 | 99.02373
|  |  |  | 447.44901 | 92.74391 | 447.444 | 99.02372
|  |  |  | 447.509 | 92.74214 | 447.50101 | 99.02372
|  |  |  | 447.53799 | 92.74129 | 447.55099 | 99.02373
|  |  |  | 447.59601 | 92.73958 | 447.59799 | 99.02372
|  |  |  | 447.647 | 92.73807 | 447.647 | 99.02372
|  |  |  | 447.69601 | 92.73663 | 447.689 | 99.02373
|  |  |  | 447.742 | 92.73527 | 447.754 | 99.02373
|  |  |  | 447.79599 | 92.73367 | 447.79999 | 99.02373
|  |  |  | 447.853 | 92.73198 | 447.854 | 99.02373
|  |  |  | 447.905 | 92.73044 | 447.90399 | 99.02373
|  |  |  | 447.95499 | 92.72895 | 447.94501 | 99.02373
|  |  |  | 447.992 | 92.72785 | 447.992 | 99.02373
|  |  |  | 448.04501 | 92.72627 | 448.04099 | 99.02373
|  |  |  | 448.09299 | 92.72484 | 448.103 | 99.02374
|  |  |  | 448.142 | 92.72337 | 448.147 | 99.02373
|  |  |  | 448.194 | 92.72182 | 448.19501 | 99.02374
|  |  |  | 448.246 | 92.72027 | 448.24899 | 99.02374
|  |  |  | 448.29901 | 92.71868 | 448.29099 | 99.02374
|  |  |  | 448.35199 | 92.71709 | 448.35699 | 99.02374
|  |  |  | 448.388 | 92.71601 | 448.40399 | 99.02374
|  |  |  | 448.44699 | 92.71424 | 448.44699 | 99.02374
|  |  |  | 448.49701 | 92.71273 | 448.496 | 99.02374
|  |  |  | 448.547 | 92.71122 | 448.548 | 99.02374
|  |  |  | 448.608 | 92.70938 | 448.59698 | 99.02375
|  |  |  | 448.64999 | 92.70812 | 448.646 | 99.02374
|  |  |  | 448.70499 | 92.70645 | 448.69699 | 99.02375
|  |  |  | 448.75201 | 92.70503 | 448.74399 | 99.02375
|  |  |  | 448.79401 | 92.70376 | 448.793 | 99.02375
|  |  |  | 448.84799 | 92.70212 | 448.84 | 99.02375
|  |  |  | 448.89801 | 92.7006 | 448.896 | 99.02376
|  |  |  | 448.944 | 92.6992 | 448.94699 | 99.02376
|  |  |  | 448.991 | 92.69776 | 448.992 | 99.02376
|  |  |  | 449.04401 | 92.69615 | 449.04501 | 99.02376
|  |  |  | 449.091 | 92.69471 | 449.09698 | 99.02377
|  |  |  | 449.14301 | 92.69312 | 449.14001 | 99.02377
|  |  |  | 449.19199 | 92.69162 | 449.19901 | 99.02377
|  |  |  | 449.24301 | 92.69006 | 449.245 | 99.02377
|  |  |  | 449.29199 | 92.68856 | 449.29599 | 99.02377
|  |  |  | 449.345 | 92.68693 | 449.34201 | 99.02378
|  |  |  | 449.388 | 92.6856 | 449.39001 | 99.02378
|  |  |  | 449.44601 | 92.68382 | 449.43399 | 99.02378
|  |  |  | 449.49701 | 92.68225 | 449.48999 | 99.02378
|  |  |  | 449.548 | 92.68068 | 449.54001 | 99.02379
|  |  |  | 449.58899 | 92.6794 | 449.58701 | 99.02379
|  |  |  | 449.64401 | 92.67771 | 449.64801 | 99.02379
|  |  |  | 449.69601 | 92.67609 | 449.689 | 99.0238
|  |  |  | 449.74301 | 92.67463 | 449.73999 | 99.0238
|  |  |  | 449.793 | 92.67308 | 449.793 | 99.0238
|  |  |  | 449.845 | 92.67146 | 449.845 | 99.02381
|  |  |  | 449.89499 | 92.66991 | 449.888 | 99.0238
|  |  |  | 449.93399 | 92.66869 | 449.93201 | 99.02381
|  |  |  | 449.991 | 92.66691 | 449.992 | 99.02381
|  |  |  | 450.035 | 92.66554 | 450.035 | 99.02382
|  |  |  | 450.08301 | 92.66404 | 450.082 | 99.02382
|  |  |  | 450.14001 | 92.66225 | 450.14801 | 99.02383
|  |  |  | 450.19299 | 92.6606 | 450.19101 | 99.02383
|  |  |  | 450.241 | 92.65909 | 450.24301 | 99.02383
|  |  |  | 450.27701 | 92.65795 | 450.28299 | 99.02383
|  |  |  | 450.32501 | 92.65644 | 450.341 | 99.02384
|  |  |  | 450.38101 | 92.65468 | 450.38699 | 99.02384
|  |  |  | 450.439 | 92.65285 | 450.436 | 99.02384
|  |  |  | 450.48599 | 92.65137 | 450.48599 | 99.02385
|  |  |  | 450.53 | 92.64997 | 450.53601 | 99.02386
|  |  |  | 450.577 | 92.64849 | 450.58099 | 99.02386
|  |  |  | 450.63599 | 92.64662 | 450.633 | 99.02386
|  |  |  | 450.68399 | 92.64509 | 450.68399 | 99.02386
|  |  |  | 450.73599 | 92.64344 | 450.73499 | 99.02387
|  |  |  | 450.78101 | 92.64201 | 450.79001 | 99.02387
|  |  |  | 450.83401 | 92.64032 | 450.83401 | 99.02387
|  |  |  | 450.88 | 92.63885 | 450.88699 | 99.02388
|  |  |  | 450.93301 | 92.63716 | 450.93399 | 99.02389
|  |  |  | 450.98599 | 92.63547 | 450.991 | 99.02389
|  |  |  | 451.02399 | 92.63425 | 451.03799 | 99.0239
|  |  |  | 451.073 | 92.63268 | 451.09201 | 99.0239
|  |  |  | 451.129 | 92.63088 | 451.13199 | 99.0239
|  |  |  | 451.17599 | 92.62938 | 451.18799 | 99.02391
|  |  |  | 451.23001 | 92.62764 | 451.23499 | 99.02391
|  |  |  | 451.27802 | 92.62609 | 451.28601 | 99.02392
|  |  |  | 451.32001 | 92.62474 | 451.328 | 99.02392
|  |  |  | 451.37701 | 92.6229 | 451.379 | 99.02393
|  |  |  | 451.436 | 92.62099 | 451.44 | 99.02394
|  |  |  | 451.48401 | 92.61944 | 451.487 | 99.02394
|  |  |  | 451.53201 | 92.61789 | 451.52802 | 99.02394
|  |  |  | 451.58401 | 92.6162 | 451.578 | 99.02395
|  |  |  | 451.629 | 92.61474 | 451.621 | 99.02395
|  |  |  | 451.673 | 92.61331 | 451.67801 | 99.02396
|  |  |  | 451.72699 | 92.61155 | 451.733 | 99.02396
|  |  |  | 451.78299 | 92.60973 | 451.78799 | 99.02397
|  |  |  | 451.82401 | 92.60839 | 451.828 | 99.02397
|  |  |  | 451.87799 | 92.60662 | 451.87299 | 99.02398
|  |  |  | 451.92099 | 92.60522 | 451.918 | 99.02398
|  |  |  | 451.98001 | 92.60328 | 451.98001 | 99.02399
|  |  |  | 452.026 | 92.60177 | 452.02701 | 99.02399
|  |  |  | 452.07599 | 92.60013 | 452.07999 | 99.024
|  |  |  | 452.129 | 92.59839 | 452.125 | 99.024
|  |  |  | 452.16699 | 92.59714 | 452.17999 | 99.02401
|  |  |  | 452.216 | 92.59553 | 452.23499 | 99.02402
|  |  |  | 452.27899 | 92.59345 | 452.26901 | 99.02402
|  |  |  | 452.32101 | 92.59206 | 452.32501 | 99.02403
|  |  |  | 452.37 | 92.59044 | 452.37601 | 99.02403
|  |  |  | 452.42401 | 92.58865 | 452.42599 | 99.02404
|  |  |  | 452.47299 | 92.58703 | 452.47699 | 99.02405
|  |  |  | 452.51801 | 92.58553 | 452.52399 | 99.02405
|  |  |  | 452.57199 | 92.58374 | 452.565 | 99.02405
|  |  |  | 452.629 | 92.58184 | 452.61801 | 99.02406
|  |  |  | 452.67001 | 92.58047 | 452.681 | 99.02407
|  |  |  | 452.72 | 92.57881 | 452.72601 | 99.02407
|  |  |  | 452.776 | 92.57694 | 452.77301 | 99.02408
|  |  |  | 452.828 | 92.5752 | 452.814 | 99.02408
|  |  |  | 452.883 | 92.57336 | 452.87299 | 99.02409
|  |  |  | 452.923 | 92.57201 | 452.92999 | 99.0241
|  |  |  | 452.96701 | 92.57054 | 452.979 | 99.02411
|  |  |  | 453.02301 | 92.56865 | 453.035 | 99.02412
|  |  |  | 453.06699 | 92.56717 | 453.07001 | 99.02412
|  |  |  | 453.12799 | 92.56512 | 453.13101 | 99.02413
|  |  |  | 453.17499 | 92.56353 | 453.17401 | 99.02413
|  |  |  | 453.22 | 92.56201 | 453.22699 | 99.02414
|  |  |  | 453.27701 | 92.56009 | 453.285 | 99.02415
|  |  |  | 453.327 | 92.55839 | 453.32401 | 99.02415
|  |  |  | 453.38901 | 92.55629 | 453.37 | 99.02416
|  |  |  | 453.42099 | 92.5552 | 453.43301 | 99.02417
|  |  |  | 453.478 | 92.55327 | 453.48099 | 99.02418
|  |  |  | 453.521 | 92.5518 | 453.53 | 99.02418
|  |  |  | 453.573 | 92.55003 | 453.577 | 99.02419
|  |  |  | 453.62201 | 92.54836 | 453.62399 | 99.02419
|  |  |  | 453.67099 | 92.54668 | 453.67499 | 99.0242
|  |  |  | 453.71301 | 92.54525 | 453.724 | 99.02421
|  |  |  | 453.758 | 92.54371 | 453.77802 | 99.02421
|  |  |  | 453.814 | 92.54179 | 453.823 | 99.02422
|  |  |  | 453.86899 | 92.5399 | 453.88101 | 99.02423
|  |  |  | 453.91101 | 92.53846 | 453.931 | 99.02424
|  |  |  | 453.95599 | 92.53691 | 453.98401 | 99.02424
|  |  |  | 454.008 | 92.53512 | 454.02499 | 99.02425
|  |  |  | 454.06699 | 92.53308 | 454.07199 | 99.02425
|  |  |  | 454.121 | 92.53122 | 454.129 | 99.02426
|  |  |  | 454.16599 | 92.52966 | 454.172 | 99.02427
|  |  |  | 454.21701 | 92.52789 | 454.22501 | 99.02428
|  |  |  | 454.259 | 92.52644 | 454.26199 | 99.02428
|  |  |  | 454.30701 | 92.52477 | 454.32599 | 99.02429
|  |  |  | 454.358 | 92.523 | 454.37299 | 99.0243
|  |  |  | 454.414 | 92.52105 | 454.41901 | 99.02431
|  |  |  | 454.461 | 92.51941 | 454.47101 | 99.02431
|  |  |  | 454.517 | 92.51746 | 454.52301 | 99.02432
|  |  |  | 454.55899 | 92.51599 | 454.564 | 99.02432
|  |  |  | 454.616 | 92.514 | 454.61301 | 99.02433
|  |  |  | 454.66599 | 92.51225 | 454.66699 | 99.02434
|  |  |  | 454.715 | 92.51053 | 454.72 | 99.02435
|  |  |  | 454.76801 | 92.50867 | 454.77301 | 99.02436
|  |  |  | 454.80301 | 92.50744 | 454.827 | 99.02437
|  |  |  | 454.85199 | 92.50571 | 454.86899 | 99.02437
|  |  |  | 454.91699 | 92.50342 | 454.92099 | 99.02439
|  |  |  | 454.957 | 92.50201 | 454.974 | 99.02439
|  |  |  | 455.01901 | 92.49982 | 455.017 | 99.0244
|  |  |  | 455.069 | 92.49805 | 455.077 | 99.02441
|  |  |  | 455.12 | 92.49625 | 455.11499 | 99.02441
|  |  |  | 455.16599 | 92.49461 | 455.168 | 99.02442
|  |  |  | 455.21399 | 92.49291 | 455.21399 | 99.02443
|  |  |  | 455.259 | 92.49131 | 455.26901 | 99.02444
|  |  |  | 455.30701 | 92.4896 | 455.32199 | 99.02445
|  |  |  | 455.36899 | 92.48739 | 455.36401 | 99.02445
|  |  |  | 455.418 | 92.48564 | 455.414 | 99.02446
|  |  |  | 455.46301 | 92.48403 | 455.47299 | 99.02447
|  |  |  | 455.51599 | 92.48214 | 455.51801 | 99.02448
|  |  |  | 455.57001 | 92.4802 | 455.57001 | 99.02449
|  |  |  | 455.617 | 92.47851 | 455.621 | 99.0245
|  |  |  | 455.66299 | 92.47686 | 455.672 | 99.0245
|  |  |  | 455.72699 | 92.47456 | 455.724 | 99.02451
|  |  |  | 455.76501 | 92.47319 | 455.77499 | 99.02452
|  |  |  | 455.81201 | 92.4715 | 455.82401 | 99.02453
|  |  |  | 455.862 | 92.46969 | 455.871 | 99.02454
|  |  |  | 455.90799 | 92.46803 | 455.922 | 99.02455
|  |  |  | 455.95801 | 92.46622 | 455.97198 | 99.02455
|  |  |  | 456.013 | 92.46423 | 456.017 | 99.02456
|  |  |  | 456.056 | 92.46267 | 456.06799 | 99.02457
|  |  |  | 456.10901 | 92.46074 | 456.11301 | 99.02458
|  |  |  | 456.16199 | 92.45881 | 456.16 | 99.02458
|  |  |  | 456.211 | 92.45703 | 456.21201 | 99.02459
|  |  |  | 456.26099 | 92.4552 | 456.26199 | 99.0246
|  |  |  | 456.319 | 92.45309 | 456.311 | 99.02461
|  |  |  | 456.37201 | 92.45115 | 456.353 | 99.02461
|  |  |  | 456.41199 | 92.44968 | 456.409 | 99.02463
|  |  |  | 456.46799 | 92.44763 | 456.45599 | 99.02463
|  |  |  | 456.52802 | 92.44543 | 456.51401 | 99.02465
|  |  |  | 456.56299 | 92.44414 | 456.55899 | 99.02465
|  |  |  | 456.617 | 92.44215 | 456.608 | 99.02466
|  |  |  | 456.66199 | 92.44049 | 456.659 | 99.02467
|  |  |  | 456.72 | 92.43835 | 456.70401 | 99.02468
|  |  |  | 456.771 | 92.43647 | 456.76199 | 99.02469
|  |  |  | 456.81601 | 92.4348 | 456.811 | 99.0247
|  |  |  | 456.867 | 92.43292 | 456.866 | 99.02471
|  |  |  | 456.923 | 92.43084 | 456.90399 | 99.02471
|  |  |  | 456.96701 | 92.4292 | 456.957 | 99.02473
|  |  |  | 457.01599 | 92.42738 | 457.01801 | 99.02474
|  |  |  | 457.05499 | 92.42593 | 457.05499 | 99.02474
|  |  |  | 457.108 | 92.42395 | 457.12 | 99.02476
|  |  |  | 457.14801 | 92.42246 | 457.15399 | 99.02476
|  |  |  | 457.20999 | 92.42015 | 457.215 | 99.02477
|  |  |  | 457.25299 | 92.41854 | 457.26001 | 99.02478
|  |  |  | 457.30899 | 92.41644 | 457.315 | 99.02479
|  |  |  | 457.34698 | 92.41501 | 457.366 | 99.0248
|  |  |  | 457.39301 | 92.41328 | 457.409 | 99.02481
|  |  |  | 457.45001 | 92.41114 | 457.45599 | 99.02482
|  |  |  | 457.51199 | 92.40881 | 457.513 | 99.02483
|  |  |  | 457.56 | 92.407 | 457.54999 | 99.02483
|  |  |  | 457.61401 | 92.40496 | 457.60101 | 99.02484
|  |  |  | 457.664 | 92.40307 | 457.64999 | 99.02485
|  |  |  | 457.70499 | 92.40152 | 457.71301 | 99.02486
|  |  |  | 457.75201 | 92.39973 | 457.76199 | 99.02487
|  |  |  | 457.80399 | 92.39776 | 457.81 | 99.02488
|  |  |  | 457.85699 | 92.39575 | 457.85999 | 99.02489
|  |  |  | 457.90399 | 92.39396 | 457.90701 | 99.0249
|  |  |  | 457.95099 | 92.39217 | 457.95499 | 99.02491
|  |  |  | 457.99899 | 92.39034 | 458.005 | 99.02492
|  |  |  | 458.047 | 92.3885 | 458.048 | 99.02493
|  |  |  | 458.10101 | 92.38644 | 458.09601 | 99.02494
|  |  |  | 458.151 | 92.38452 | 458.14301 | 99.02494
|  |  |  | 458.19 | 92.38303 | 458.198 | 99.02495
|  |  |  | 458.25201 | 92.38065 | 458.25699 | 99.02497
|  |  |  | 458.29401 | 92.37904 | 458.30701 | 99.02498
|  |  |  | 458.35501 | 92.37669 | 458.35599 | 99.02499
|  |  |  | 458.39899 | 92.37499 | 458.40701 | 99.025
|  |  |  | 458.457 | 92.37275 | 458.45401 | 99.025
|  |  |  | 458.50201 | 92.37101 | 458.50699 | 99.02501
|  |  |  | 458.55701 | 92.36888 | 458.55801 | 99.02502
|  |  |  | 458.60501 | 92.36702 | 458.60199 | 99.02503
|  |  |  | 458.64499 | 92.36547 | 458.65701 | 99.02504
|  |  |  | 458.694 | 92.36357 | 458.70901 | 99.02505
|  |  |  | 458.75 | 92.36139 | 458.76599 | 99.02506
|  |  |  | 458.79501 | 92.35964 | 458.815 | 99.02507
|  |  |  | 458.853 | 92.35738 | 458.85901 | 99.02508
|  |  |  | 458.897 | 92.35566 | 458.901 | 99.02509
|  |  |  | 458.95599 | 92.35335 | 458.94601 | 99.0251
|  |  |  | 459 | 92.35163 | 459.00699 | 99.02511
|  |  |  | 459.05499 | 92.34948 | 459.039 | 99.02512
|  |  |  | 459.10001 | 92.34771 | 459.10101 | 99.02513
|  |  |  | 459.15201 | 92.34566 | 459.14301 | 99.02514
|  |  |  | 459.194 | 92.34401 | 459.19901 | 99.02515
|  |  |  | 459.246 | 92.34196 | 459.255 | 99.02516
|  |  |  | 459.297 | 92.33995 | 459.30499 | 99.02517
|  |  |  | 459.34201 | 92.33817 | 459.35599 | 99.02518
|  |  |  | 459.38901 | 92.33632 | 459.39499 | 99.02519
|  |  |  | 459.444 | 92.33414 | 459.45499 | 99.0252
|  |  |  | 459.48901 | 92.33235 | 459.492 | 99.02521
|  |  |  | 459.54501 | 92.33013 | 459.55499 | 99.02522
|  |  |  | 459.59201 | 92.32826 | 459.60101 | 99.02523
|  |  |  | 459.64099 | 92.32631 | 459.655 | 99.02524
|  |  |  | 459.70099 | 92.32392 | 459.70599 | 99.02525
|  |  |  | 459.75201 | 92.32188 | 459.75299 | 99.02526
|  |  |  | 459.79501 | 92.32016 | 459.802 | 99.02527
|  |  |  | 459.845 | 92.31816 | 459.85001 | 99.02528
|  |  |  | 459.89001 | 92.31636 | 459.89801 | 99.02529
|  |  |  | 459.94601 | 92.31411 | 459.944 | 99.0253
|  |  |  | 459.98499 | 92.31255 | 459.995 | 99.02531
|  |  |  | 460.04099 | 92.31029 | 460.043 | 99.02532
|  |  |  | 460.09601 | 92.30808 | 460.09601 | 99.02533
|  |  |  | 460.14099 | 92.30626 | 460.15302 | 99.02534
|  |  |  | 460.19 | 92.30428 | 460.19699 | 99.02535
|  |  |  | 460.242 | 92.30218 | 460.24399 | 99.02536
|  |  |  | 460.29001 | 92.30024 | 460.29599 | 99.02537
|  |  |  | 460.332 | 92.29853 | 460.34601 | 99.02538
|  |  |  | 460.38501 | 92.29638 | 460.40201 | 99.02539
|  |  |  | 460.43799 | 92.29423 | 460.44501 | 99.0254
|  |  |  | 460.49899 | 92.29174 | 460.505 | 99.02541
|  |  |  | 460.54999 | 92.28966 | 460.54901 | 99.02542
|  |  |  | 460.59299 | 92.28791 | 460.60101 | 99.02543
|  |  |  | 460.64001 | 92.28599 | 460.64401 | 99.02544
|  |  |  | 460.68701 | 92.28406 | 460.69299 | 99.02545
|  |  |  | 460.73499 | 92.2821 | 460.73599 | 99.02546
|  |  |  | 460.789 | 92.27988 | 460.802 | 99.02547
|  |  |  | 460.85001 | 92.27738 | 460.84399 | 99.02548
|  |  |  | 460.89499 | 92.27553 | 460.88699 | 99.02549
|  |  |  | 460.93301 | 92.27396 | 460.935 | 99.0255
|  |  |  | 460.98499 | 92.27182 | 460.99701 | 99.02551
|  |  |  | 461.039 | 92.26959 | 461.034 | 99.02552
|  |  |  | 461.086 | 92.26764 | 461.09799 | 99.02553
|  |  |  | 461.13 | 92.26582 | 461.13599 | 99.02554
|  |  |  | 461.17999 | 92.26375 | 461.18799 | 99.02555
|  |  |  | 461.22299 | 92.26196 | 461.23801 | 99.02556
|  |  |  | 461.28201 | 92.25951 | 461.29199 | 99.02557
|  |  |  | 461.33701 | 92.25722 | 461.328 | 99.02558
|  |  |  | 461.38901 | 92.25505 | 461.39301 | 99.0256
|  |  |  | 461.42999 | 92.25334 | 461.439 | 99.02561
|  |  |  | 461.479 | 92.25129 | 461.48401 | 99.02561
|  |  |  | 461.52499 | 92.24937 | 461.534 | 99.02563
|  |  |  | 461.58499 | 92.24686 | 461.59399 | 99.02564
|  |  |  | 461.63 | 92.24497 | 461.634 | 99.02565
|  |  |  | 461.67999 | 92.24287 | 461.69299 | 99.02566
|  |  |  | 461.73599 | 92.24051 | 461.742 | 99.02567
|  |  |  | 461.785 | 92.23845 | 461.78699 | 99.02568
|  |  |  | 461.83301 | 92.23642 | 461.83701 | 99.02569
|  |  |  | 461.888 | 92.2341 | 461.87399 | 99.0257
|  |  |  | 461.93399 | 92.23215 | 461.92401 | 99.02571
|  |  |  | 461.97601 | 92.23037 | 461.978 | 99.02572
|  |  |  | 462.035 | 92.22787 | 462.03201 | 99.02573
|  |  |  | 462.08301 | 92.22584 | 462.08701 | 99.02574
|  |  |  | 462.134 | 92.22367 | 462.133 | 99.02575
|  |  |  | 462.17401 | 92.22197 | 462.181 | 99.02576
|  |  |  | 462.22 | 92.22 | 462.23099 | 99.02577
|  |  |  | 462.285 | 92.21723 | 462.28101 | 99.02578
|  |  |  | 462.332 | 92.21522 | 462.32101 | 99.02579
|  |  |  | 462.37601 | 92.21334 | 462.37201 | 99.0258
|  |  |  | 462.41599 | 92.21162 | 462.42599 | 99.02581
|  |  |  | 462.47501 | 92.20909 | 462.47699 | 99.02583
|  |  |  | 462.522 | 92.20707 | 462.526 | 99.02584
|  |  |  | 462.57501 | 92.20479 | 462.57401 | 99.02585
|  |  |  | 462.62701 | 92.20256 | 462.633 | 99.02586
|  |  |  | 462.66 | 92.20113 | 462.673 | 99.02587
|  |  |  | 462.724 | 92.19837 | 462.728 | 99.02588
|  |  |  | 462.77301 | 92.19625 | 462.77499 | 99.02589
|  |  |  | 462.81699 | 92.19434 | 462.827 | 99.0259
|  |  |  | 462.87701 | 92.19174 | 462.879 | 99.02591
|  |  |  | 462.91901 | 92.18992 | 462.923 | 99.02592
|  |  |  | 462.97501 | 92.18749 | 462.979 | 99.02593
|  |  |  | 463.01599 | 92.1857 | 463.02301 | 99.02594
|  |  |  | 463.065 | 92.18357 | 463.07199 | 99.02595
|  |  |  | 463.129 | 92.18077 | 463.117 | 99.02596
|  |  |  | 463.17401 | 92.17881 | 463.17499 | 99.02598
|  |  |  | 463.21899 | 92.17684 | 463.22601 | 99.02599
|  |  |  | 463.27499 | 92.17438 | 463.27399 | 99.026
|  |  |  | 463.32001 | 92.17241 | 463.32401 | 99.02601
|  |  |  | 463.36401 | 92.17047 | 463.375 | 99.02602
|  |  |  | 463.418 | 92.1681 | 463.42001 | 99.02603
|  |  |  | 463.47299 | 92.16567 | 463.47101 | 99.02604
|  |  |  | 463.51501 | 92.16382 | 463.522 | 99.02605
|  |  |  | 463.57401 | 92.16122 | 463.57901 | 99.02606
|  |  |  | 463.63 | 92.15874 | 463.62399 | 99.02607
|  |  |  | 463.672 | 92.15688 | 463.67999 | 99.02609
|  |  |  | 463.73099 | 92.15426 | 463.72198 | 99.0261
|  |  |  | 463.76901 | 92.15257 | 463.767 | 99.0261
|  |  |  | 463.81699 | 92.15044 | 463.82101 | 99.02612
|  |  |  | 463.86801 | 92.14817 | 463.871 | 99.02613
|  |  |  | 463.914 | 92.14612 | 463.92499 | 99.02614
|  |  |  | 463.98001 | 92.14316 | 463.96899 | 99.02615
|  |  |  | 464.026 | 92.14111 | 464.026 | 99.02616
|  |  |  | 464.07101 | 92.1391 | 464.07501 | 99.02617
|  |  |  | 464.125 | 92.13668 | 464.129 | 99.02618
|  |  |  | 464.17001 | 92.13466 | 464.172 | 99.02619
|  |  |  | 464.224 | 92.13223 | 464.22299 | 99.0262
|  |  |  | 464.26901 | 92.1302 | 464.26599 | 99.02621
|  |  |  | 464.31601 | 92.12808 | 464.327 | 99.02623
|  |  |  | 464.375 | 92.12542 | 464.37 | 99.02624
|  |  |  | 464.41501 | 92.12362 | 464.414 | 99.02625
|  |  |  | 464.46201 | 92.12149 | 464.47601 | 99.02626
|  |  |  | 464.50601 | 92.11949 | 464.51999 | 99.02627
|  |  |  | 464.55899 | 92.11709 | 464.56601 | 99.02628
|  |  |  | 464.61401 | 92.1146 | 464.62399 | 99.02629
|  |  |  | 464.66699 | 92.11219 | 464.66 | 99.0263
|  |  |  | 464.715 | 92.10999 | 464.70999 | 99.02631
|  |  |  | 464.76001 | 92.10794 | 464.77899 | 99.02633
|  |  |  | 464.82101 | 92.10516 | 464.82401 | 99.02634
|  |  |  | 464.862 | 92.10329 | 464.866 | 99.02635
|  |  |  | 464.90399 | 92.10136 | 464.91299 | 99.02636
|  |  |  | 464.95901 | 92.09884 | 464.966 | 99.02637
|  |  |  | 465.009 | 92.09654 | 465.01199 | 99.02638
|  |  |  | 465.05301 | 92.09452 | 465.07001 | 99.02639
|  |  |  | 465.117 | 92.09157 | 465.12201 | 99.0264
|  |  |  | 465.16599 | 92.08932 | 465.16699 | 99.02641
|  |  |  | 465.21301 | 92.08715 | 465.21899 | 99.02643
|  |  |  | 465.26801 | 92.0846 | 465.27399 | 99.02644
|  |  |  | 465.328 | 92.08183 | 465.319 | 99.02645
|  |  |  | 465.36401 | 92.08016 | 465.366 | 99.02646
|  |  |  | 465.409 | 92.07806 | 465.42599 | 99.02647
|  |  |  | 465.45599 | 92.07588 | 465.46301 | 99.02648
|  |  |  | 465.51501 | 92.07314 | 465.52899 | 99.02649
|  |  |  | 465.565 | 92.07081 | 465.57001 | 99.0265
|  |  |  | 465.61401 | 92.06853 | 465.612 | 99.02651
|  |  |  | 465.66501 | 92.06615 | 465.66501 | 99.02653
|  |  |  | 465.70801 | 92.06414 | 465.72198 | 99.02654
|  |  |  | 465.75699 | 92.06184 | 465.75201 | 99.02654
|  |  |  | 465.811 | 92.05931 | 465.80499 | 99.02656
|  |  |  | 465.85699 | 92.05714 | 465.85199 | 99.02657
|  |  |  | 465.91901 | 92.05423 | 465.90701 | 99.02658
|  |  |  | 465.965 | 92.05207 | 465.95901 | 99.02659
|  |  |  | 466.01599 | 92.04966 | 466.017 | 99.0266
|  |  |  | 466.06601 | 92.0473 | 466.05701 | 99.02661
|  |  |  | 466.11301 | 92.04508 | 466.10199 | 99.02662
|  |  |  | 466.16599 | 92.04257 | 466.15601 | 99.02664
|  |  |  | 466.207 | 92.04062 | 466.207 | 99.02665
|  |  |  | 466.245 | 92.03882 | 466.254 | 99.02666
|  |  |  | 466.29999 | 92.0362 | 466.31201 | 99.02667
|  |  |  | 466.36401 | 92.03316 | 466.36301 | 99.02668
|  |  |  | 466.414 | 92.03078 | 466.40201 | 99.02669
|  |  |  | 466.466 | 92.0283 | 466.44901 | 99.0267
|  |  |  | 466.51001 | 92.02619 | 466.508 | 99.02672
|  |  |  | 466.55301 | 92.02413 | 466.56299 | 99.02673
|  |  |  | 466.608 | 92.0215 | 466.608 | 99.02674
|  |  |  | 466.65201 | 92.01939 | 466.66299 | 99.02675
|  |  |  | 466.70801 | 92.01671 | 466.70401 | 99.02676
|  |  |  | 466.75299 | 92.01454 | 466.75699 | 99.02677
|  |  |  | 466.806 | 92.01199 | 466.80899 | 99.02678
|  |  |  | 466.85599 | 92.00958 | 466.84601 | 99.02679
|  |  |  | 466.905 | 92.00721 | 466.905 | 99.0268
|  |  |  | 466.961 | 92.0045 | 466.95401 | 99.02681
|  |  |  | 467.00699 | 92.00227 | 467.00699 | 99.02683
|  |  |  | 467.056 | 91.9999 | 467.06299 | 99.02684
|  |  |  | 467.10501 | 91.99752 | 467.10101 | 99.02685
|  |  |  | 467.16599 | 91.99456 | 467.15201 | 99.02686
|  |  |  | 467.20099 | 91.99285 | 467.20099 | 99.02687
|  |  |  | 467.258 | 91.99008 | 467.25601 | 99.02688
|  |  |  | 467.315 | 91.9873 | 467.30499 | 99.02689
|  |  |  | 467.35699 | 91.98524 | 467.35501 | 99.0269
|  |  |  | 467.39401 | 91.98343 | 467.40302 | 99.02692
|  |  |  | 467.448 | 91.98078 | 467.452 | 99.02693
|  |  |  | 467.5 | 91.97823 | 467.50201 | 99.02694
|  |  |  | 467.55399 | 91.97559 | 467.55499 | 99.02695
|  |  |  | 467.608 | 91.97292 | 467.60001 | 99.02696
|  |  |  | 467.64801 | 91.97095 | 467.659 | 99.02697
|  |  |  | 467.70001 | 91.96839 | 467.70001 | 99.02698
|  |  |  | 467.75299 | 91.96578 | 467.74799 | 99.02699
|  |  |  | 467.798 | 91.96355 | 467.80499 | 99.02701
|  |  |  | 467.85501 | 91.96073 | 467.85101 | 99.02702
|  |  |  | 467.90601 | 91.95821 | 467.901 | 99.02703
|  |  |  | 467.961 | 91.95548 | 467.952 | 99.02704
|  |  |  | 468.00101 | 91.95349 | 468.00201 | 99.02705
|  |  |  | 468.056 | 91.95075 | 468.052 | 99.02706
|  |  |  | 468.10101 | 91.94851 | 468.104 | 99.02707
|  |  |  | 468.15601 | 91.94577 | 468.142 | 99.02708
|  |  |  | 468.19901 | 91.94361 | 468.19901 | 99.02709
|  |  |  | 468.25699 | 91.94071 | 468.25101 | 99.0271
|  |  |  | 468.31 | 91.93805 | 468.29599 | 99.02711
|  |  |  | 468.34399 | 91.93634 | 468.34601 | 99.02713
|  |  |  | 468.405 | 91.93329 | 468.40601 | 99.02714
|  |  |  | 468.44199 | 91.93142 | 468.45099 | 99.02715
|  |  |  | 468.51099 | 91.92795 | 468.495 | 99.02716
|  |  |  | 468.54099 | 91.92642 | 468.547 | 99.02717
|  |  |  | 468.59299 | 91.9238 | 468.591 | 99.02718
|  |  |  | 468.65601 | 91.92062 | 468.64301 | 99.02719
|  |  |  | 468.703 | 91.91824 | 468.69299 | 99.0272
|  |  |  | 468.75201 | 91.91575 | 468.74399 | 99.02721
|  |  |  | 468.797 | 91.91347 | 468.78799 | 99.02722
|  |  |  | 468.854 | 91.91058 | 468.845 | 99.02724
|  |  |  | 468.897 | 91.90839 | 468.89301 | 99.02725
|  |  |  | 468.948 | 91.90579 | 468.948 | 99.02726
|  |  |  | 468.991 | 91.90359 | 468.991 | 99.02727
|  |  |  | 469.04199 | 91.90099 | 469.04199 | 99.02728
|  |  |  | 469.10101 | 91.89798 | 469.08899 | 99.02729
|  |  |  | 469.14899 | 91.89552 | 469.14899 | 99.0273
|  |  |  | 469.19901 | 91.89294 | 469.181 | 99.02731
|  |  |  | 469.25201 | 91.89023 | 469.237 | 99.02732
|  |  |  | 469.297 | 91.88791 | 469.29599 | 99.02734
|  |  |  | 469.35199 | 91.88509 | 469.35199 | 99.02735
|  |  |  | 469.397 | 91.88276 | 469.39801 | 99.02736
|  |  |  | 469.453 | 91.87987 | 469.45099 | 99.02737
|  |  |  | 469.49799 | 91.87754 | 469.48999 | 99.02738
|  |  |  | 469.54199 | 91.87526 | 469.54099 | 99.02739
|  |  |  | 469.60199 | 91.87216 | 469.595 | 99.0274
|  |  |  | 469.64099 | 91.87013 | 469.651 | 99.02741
|  |  |  | 469.68301 | 91.86793 | 469.698 | 99.02742
|  |  |  | 469.737 | 91.86513 | 469.73901 | 99.02743
|  |  |  | 469.79501 | 91.86211 | 469.798 | 99.02745
|  |  |  | 469.841 | 91.85971 | 469.836 | 99.02745
|  |  |  | 469.88501 | 91.85742 | 469.88901 | 99.02747
|  |  |  | 469.939 | 91.85458 | 469.93701 | 99.02748
|  |  |  | 469.992 | 91.85182 | 469.987 | 99.02749
|  |  |  | 470.03699 | 91.84946 | 470.03699 | 99.0275
|  |  |  | 470.091 | 91.84663 | 470.08801 | 99.02751
|  |  |  | 470.14099 | 91.844 | 470.14001 | 99.02752
|  |  |  | 470.19299 | 91.84126 | 470.19601 | 99.02753
|  |  |  | 470.23099 | 91.83924 | 470.242 | 99.02754
|  |  |  | 470.284 | 91.83645 | 470.29001 | 99.02755
|  |  |  | 470.32599 | 91.83423 | 470.34 | 99.02756
|  |  |  | 470.388 | 91.83095 | 470.39301 | 99.02758
|  |  |  | 470.436 | 91.82841 | 470.44299 | 99.02759
|  |  |  | 470.478 | 91.82618 | 470.49899 | 99.0276
|  |  |  | 470.53201 | 91.82331 | 470.53799 | 99.02761
|  |  |  | 470.58301 | 91.82061 | 470.586 | 99.02762
|  |  |  | 470.63 | 91.81809 | 470.642 | 99.02763
|  |  |  | 470.681 | 91.81538 | 470.68701 | 99.02764
|  |  |  | 470.73099 | 91.81271 | 470.73901 | 99.02765
|  |  |  | 470.785 | 91.80983 | 470.784 | 99.02766
|  |  |  | 470.82901 | 91.80746 | 470.83701 | 99.02767
|  |  |  | 470.88599 | 91.80442 | 470.88199 | 99.02768
|  |  |  | 470.93799 | 91.80163 | 470.94299 | 99.02769
|  |  |  | 470.983 | 91.79921 | 470.98499 | 99.0277
|  |  |  | 471.039 | 91.79619 | 471.03601 | 99.02771
|  |  |  | 471.07599 | 91.79419 | 471.09399 | 99.02772
|  |  |  | 471.134 | 91.79108 | 471.13699 | 99.02773
|  |  |  | 471.18201 | 91.78848 | 471.20099 | 99.02774
|  |  |  | 471.22501 | 91.78614 | 471.24301 | 99.02775
|  |  |  | 471.27899 | 91.78322 | 471.29001 | 99.02776
|  |  |  | 471.33301 | 91.7803 | 471.341 | 99.02777
|  |  |  | 471.379 | 91.77779 | 471.39301 | 99.02778
|  |  |  | 471.43301 | 91.77486 | 471.436 | 99.02779
|  |  |  | 471.48001 | 91.7723 | 471.49399 | 99.0278
|  |  |  | 471.534 | 91.76936 | 471.54401 | 99.02781
|  |  |  | 471.578 | 91.76696 | 471.58801 | 99.02782
|  |  |  | 471.63101 | 91.76406 | 471.638 | 99.02783
|  |  |  | 471.68301 | 91.76122 | 471.69 | 99.02784
|  |  |  | 471.746 | 91.75779 | 471.74301 | 99.02785
|  |  |  | 471.78699 | 91.75552 | 471.78601 | 99.02786
|  |  |  | 471.83401 | 91.75294 | 471.84 | 99.02787
|  |  |  | 471.88101 | 91.75034 | 471.89001 | 99.02788
|  |  |  | 471.92999 | 91.74765 | 471.939 | 99.02789
|  |  |  | 471.983 | 91.74474 | 471.98401 | 99.0279
|  |  |  | 472.02399 | 91.74246 | 472.034 | 99.02791
|  |  |  | 472.078 | 91.73947 | 472.09 | 99.02792
|  |  |  | 472.12299 | 91.73698 | 472.14401 | 99.02793
|  |  |  | 472.18301 | 91.73367 | 472.194 | 99.02794
|  |  |  | 472.23099 | 91.731 | 472.245 | 99.02795
|  |  |  | 472.28601 | 91.72795 | 472.28799 | 99.02796
|  |  |  | 472.34201 | 91.72484 | 472.34 | 99.02797
|  |  |  | 472.383 | 91.72254 | 472.383 | 99.02798
|  |  |  | 472.43799 | 91.71948 | 472.436 | 99.02799
|  |  |  | 472.47699 | 91.71729 | 472.487 | 99.028
|  |  |  | 472.53601 | 91.714 | 472.526 | 99.02801
|  |  |  | 472.58801 | 91.71108 | 472.582 | 99.02802
|  |  |  | 472.63501 | 91.70845 | 472.62701 | 99.02803
|  |  |  | 472.68301 | 91.70575 | 472.68201 | 99.02804
|  |  |  | 472.73599 | 91.70278 | 472.729 | 99.02805
|  |  |  | 472.77899 | 91.70035 | 472.77701 | 99.02805
|  |  |  | 472.82901 | 91.69753 | 472.827 | 99.02806
|  |  |  | 472.88101 | 91.69459 | 472.87701 | 99.02807
|  |  |  | 472.92801 | 91.69193 | 472.93799 | 99.02808
|  |  |  | 472.97198 | 91.68944 | 472.97699 | 99.02809
|  |  |  | 473.02701 | 91.68633 | 473.02499 | 99.0281
|  |  |  | 473.07501 | 91.6836 | 473.07199 | 99.02811
|  |  |  | 473.13101 | 91.68042 | 473.13199 | 99.02812
|  |  |  | 473.173 | 91.67804 | 473.16901 | 99.02813
|  |  |  | 473.22 | 91.67535 | 473.22501 | 99.02814
|  |  |  | 473.27301 | 91.67234 | 473.27802 | 99.02814
|  |  |  | 473.33401 | 91.66885 | 473.33301 | 99.02815
|  |  |  | 473.37701 | 91.66639 | 473.375 | 99.02816
|  |  |  | 473.427 | 91.66353 | 473.431 | 99.02817
|  |  |  | 473.47699 | 91.66066 | 473.47501 | 99.02818
|  |  |  | 473.535 | 91.65733 | 473.52499 | 99.02819
|  |  |  | 473.578 | 91.65487 | 473.57401 | 99.0282
|  |  |  | 473.62201 | 91.65233 | 473.62799 | 99.0282
|  |  |  | 473.67499 | 91.64928 | 473.67999 | 99.02821
|  |  |  | 473.73099 | 91.64607 | 473.724 | 99.02822
|  |  |  | 473.78299 | 91.64306 | 473.776 | 99.02823
|  |  |  | 473.828 | 91.64047 | 473.82199 | 99.02824
|  |  |  | 473.86899 | 91.63806 | 473.88101 | 99.02825
|  |  |  | 473.93201 | 91.63443 | 473.931 | 99.02825
|  |  |  | 473.97699 | 91.6318 | 473.97198 | 99.02826
|  |  |  | 474.02499 | 91.62902 | 474.022 | 99.02827
|  |  |  | 474.07501 | 91.62611 | 474.07401 | 99.02828
|  |  |  | 474.129 | 91.62296 | 474.12601 | 99.02828
|  |  |  | 474.17001 | 91.62057 | 474.17099 | 99.02829
|  |  |  | 474.22101 | 91.61759 | 474.22699 | 99.0283
|  |  |  | 474.27499 | 91.61445 | 474.26999 | 99.02831
|  |  |  | 474.31799 | 91.61192 | 474.31 | 99.02831
|  |  |  | 474.36301 | 91.60927 | 474.36801 | 99.02832
|  |  |  | 474.41101 | 91.60646 | 474.427 | 99.02833
|  |  |  | 474.465 | 91.60328 | 474.474 | 99.02834
|  |  |  | 474.51999 | 91.60004 | 474.521 | 99.02835
|  |  |  | 474.55801 | 91.59781 | 474.56799 | 99.02835
|  |  |  | 474.62 | 91.59416 | 474.63101 | 99.02836
|  |  |  | 474.66901 | 91.59124 | 474.672 | 99.02837
|  |  |  | 474.71399 | 91.58859 | 474.724 | 99.02838
|  |  |  | 474.771 | 91.58521 | 474.77499 | 99.02838
|  |  |  | 474.82001 | 91.5823 | 474.82199 | 99.02839
|  |  |  | 474.87299 | 91.57916 | 474.871 | 99.02839
|  |  |  | 474.92001 | 91.57636 | 474.92499 | 99.0284
|  |  |  | 474.96201 | 91.57387 | 474.98001 | 99.02841
|  |  |  | 475.01501 | 91.5707 | 475.01901 | 99.02842
|  |  |  | 475.06 | 91.56802 | 475.064 | 99.02842
|  |  |  | 475.112 | 91.5649 | 475.12 | 99.02843
|  |  |  | 475.16501 | 91.56174 | 475.16 | 99.02843
|  |  |  | 475.22601 | 91.55809 | 475.21201 | 99.02844
|  |  |  | 475.26901 | 91.55551 | 475.259 | 99.02845
|  |  |  | 475.31601 | 91.55268 | 475.319 | 99.02846
|  |  |  | 475.36401 | 91.5498 | 475.366 | 99.02846
|  |  |  | 475.405 | 91.54734 | 475.422 | 99.02847
|  |  |  | 475.46301 | 91.54384 | 475.466 | 99.02847
|  |  |  | 475.51501 | 91.5407 | 475.52301 | 99.02848
|  |  |  | 475.57401 | 91.53713 | 475.55801 | 99.02848
|  |  |  | 475.61301 | 91.53476 | 475.61301 | 99.02849
|  |  |  | 475.685 | 91.53043 | 475.66901 | 99.0285
|  |  |  | 475.72198 | 91.52817 | 475.72101 | 99.0285
|  |  |  | 475.771 | 91.52519 | 475.771 | 99.02851
|  |  |  | 475.82401 | 91.52197 | 475.82501 | 99.02851
|  |  |  | 475.866 | 91.51939 | 475.86899 | 99.02852
|  |  |  | 475.918 | 91.51622 | 475.923 | 99.02853
|  |  |  | 475.97198 | 91.51293 | 475.97501 | 99.02853
|  |  |  | 476.01401 | 91.51036 | 476.026 | 99.02853
|  |  |  | 476.06299 | 91.50737 | 476.06299 | 99.02854
|  |  |  | 476.11401 | 91.50425 | 476.11899 | 99.02855
|  |  |  | 476.15701 | 91.5016 | 476.16 | 99.02855
|  |  |  | 476.21799 | 91.49787 | 476.21701 | 99.02856
|  |  |  | 476.27301 | 91.49448 | 476.263 | 99.02856
|  |  |  | 476.319 | 91.49166 | 476.31 | 99.02856
|  |  |  | 476.37299 | 91.48832 | 476.37399 | 99.02857
|  |  |  | 476.418 | 91.48554 | 476.41599 | 99.02857
|  |  |  | 476.45099 | 91.4835 | 476.46201 | 99.02858
|  |  |  | 476.51501 | 91.47953 | 476.513 | 99.02858
|  |  |  | 476.56201 | 91.47661 | 476.56299 | 99.02859
|  |  |  | 476.61499 | 91.47334 | 476.621 | 99.02859
|  |  |  | 476.66199 | 91.47041 | 476.67099 | 99.02859
|  |  |  | 476.71201 | 91.4673 | 476.72699 | 99.0286
|  |  |  | 476.76501 | 91.46401 | 476.76999 | 99.0286
|  |  |  | 476.82101 | 91.46052 | 476.814 | 99.02861
|  |  |  | 476.862 | 91.45795 | 476.86899 | 99.02861
|  |  |  | 476.923 | 91.45415 | 476.92401 | 99.02861
|  |  |  | 476.95801 | 91.45194 | 476.96701 | 99.02862
|  |  |  | 477.009 | 91.44875 | 477.01901 | 99.02862
|  |  |  | 477.061 | 91.44548 | 477.07199 | 99.02862
|  |  |  | 477.11499 | 91.44209 | 477.11301 | 99.02863
|  |  |  | 477.17099 | 91.4386 | 477.155 | 99.02863
|  |  |  | 477.22 | 91.43551 | 477.21899 | 99.02863
|  |  |  | 477.27499 | 91.43204 | 477.276 | 99.02863
|  |  |  | 477.31699 | 91.42939 | 477.31699 | 99.02864
|  |  |  | 477.35901 | 91.42672 | 477.362 | 99.02864
|  |  |  | 477.41199 | 91.42337 | 477.418 | 99.02864
|  |  |  | 477.45599 | 91.42058 | 477.46701 | 99.02865
|  |  |  | 477.509 | 91.41721 | 477.517 | 99.02865
|  |  |  | 477.561 | 91.41392 | 477.556 | 99.02865
|  |  |  | 477.608 | 91.41091 | 477.60999 | 99.02865
|  |  |  | 477.655 | 91.40793 | 477.664 | 99.02865
|  |  |  | 477.71201 | 91.4043 | 477.72101 | 99.02865
|  |  |  | 477.76099 | 91.40117 | 477.76001 | 99.02866
|  |  |  | 477.806 | 91.39828 | 477.811 | 99.02866
|  |  |  | 477.858 | 91.39496 | 477.862 | 99.02866
|  |  |  | 477.91199 | 91.39151 | 477.90799 | 99.02866
|  |  |  | 477.95499 | 91.38875 | 477.961 | 99.02866
|  |  |  | 477.996 | 91.3861 | 478.01801 | 99.02867
|  |  |  | 478.05099 | 91.38256 | 478.05899 | 99.02867
|  |  |  | 478.10599 | 91.37904 | 478.10999 | 99.02867
|  |  |  | 478.15201 | 91.37607 | 478.16501 | 99.02867
|  |  |  | 478.20401 | 91.37273 | 478.20901 | 99.02867
|  |  |  | 478.246 | 91.37002 | 478.255 | 99.02867
|  |  |  | 478.30099 | 91.36644 | 478.30899 | 99.02867
|  |  |  | 478.35101 | 91.3632 | 478.35599 | 99.02867
|  |  |  | 478.40799 | 91.35952 | 478.40399 | 99.02867
|  |  |  | 478.44901 | 91.35685 | 478.465 | 99.02867
|  |  |  | 478.508 | 91.35302 | 478.51199 | 99.02867
|  |  |  | 478.552 | 91.35015 | 478.569 | 99.02867
|  |  |  | 478.60101 | 91.34697 | 478.61401 | 99.02867
|  |  |  | 478.651 | 91.3437 | 478.659 | 99.02867
|  |  |  | 478.70999 | 91.33984 | 478.70999 | 99.02867
|  |  |  | 478.75299 | 91.33703 | 478.75601 | 99.02867
|  |  |  | 478.80301 | 91.33376 | 478.80301 | 99.02867
|  |  |  | 478.85199 | 91.33054 | 478.858 | 99.02867
|  |  |  | 478.90799 | 91.32689 | 478.90302 | 99.02867
|  |  |  | 478.961 | 91.3234 | 478.95099 | 99.02867
|  |  |  | 479.00101 | 91.32076 | 479.01199 | 99.02866
|  |  |  | 479.05099 | 91.31748 | 479.056 | 99.02866
|  |  |  | 479.10199 | 91.3141 | 479.10501 | 99.02866
|  |  |  | 479.16 | 91.31027 | 479.14999 | 99.02866
|  |  |  | 479.19901 | 91.3077 | 479.20599 | 99.02866
|  |  |  | 479.25299 | 91.3041 | 479.255 | 99.02866
|  |  |  | 479.30701 | 91.30053 | 479.30801 | 99.02865
|  |  |  | 479.35599 | 91.29726 | 479.358 | 99.02865
|  |  |  | 479.40302 | 91.29417 | 479.409 | 99.02865
|  |  |  | 479.453 | 91.29084 | 479.45001 | 99.02865
|  |  |  | 479.5 | 91.28772 | 479.51001 | 99.02864
|  |  |  | 479.54999 | 91.28437 | 479.56 | 99.02864
|  |  |  | 479.59698 | 91.28122 | 479.61099 | 99.02864
|  |  |  | 479.65799 | 91.27714 | 479.651 | 99.02864
|  |  |  | 479.70801 | 91.2738 | 479.70099 | 99.02864
|  |  |  | 479.76401 | 91.27006 | 479.74799 | 99.02863
|  |  |  | 479.806 | 91.26723 | 479.80301 | 99.02863
|  |  |  | 479.86301 | 91.26344 | 479.853 | 99.02863
|  |  |  | 479.90799 | 91.26039 | 479.897 | 99.02862
|  |  |  | 479.95901 | 91.25697 | 479.94299 | 99.02862
|  |  |  | 479.99301 | 91.25468 | 480.008 | 99.02861
|  |  |  | 480.047 | 91.25103 | 480.05399 | 99.02861
|  |  |  | 480.086 | 91.24841 | 480.09399 | 99.02861
|  |  |  | 480.138 | 91.2449 | 480.16 | 99.0286
|  |  |  | 480.18301 | 91.24185 | 480.20401 | 99.0286
|  |  |  | 480.23901 | 91.23804 | 480.25201 | 99.0286
|  |  |  | 480.28201 | 91.23516 | 480.298 | 99.02859
|  |  |  | 480.33701 | 91.23142 | 480.35001 | 99.02859
|  |  |  | 480.384 | 91.22821 | 480.41 | 99.02858
|  |  |  | 480.44 | 91.22439 | 480.453 | 99.02858
|  |  |  | 480.48599 | 91.22125 | 480.50299 | 99.02857
|  |  |  | 480.54199 | 91.21742 | 480.55099 | 99.02857
|  |  |  | 480.59601 | 91.21372 | 480.60001 | 99.02856
|  |  |  | 480.647 | 91.21023 | 480.64899 | 99.02856
|  |  |  | 480.69101 | 91.20722 | 480.702 | 99.02855
|  |  |  | 480.729 | 91.20466 | 480.75699 | 99.02854
|  |  |  | 480.78699 | 91.20065 | 480.80499 | 99.02854
|  |  |  | 480.83701 | 91.19721 | 480.84799 | 99.02853
|  |  |  | 480.897 | 91.19306 | 480.90399 | 99.02853
|  |  |  | 480.94601 | 91.18967 | 480.953 | 99.02852
|  |  |  | 480.983 | 91.18716 | 481.005 | 99.02851
|  |  |  | 481.04001 | 91.18321 | 481.05099 | 99.02851
|  |  |  | 481.09201 | 91.17959 | 481.09698 | 99.0285
|  |  |  | 481.14401 | 91.176 | 481.15399 | 99.02849
|  |  |  | 481.18799 | 91.17296 | 481.202 | 99.02848
|  |  |  | 481.229 | 91.17014 | 481.25101 | 99.02848
|  |  |  | 481.289 | 91.16595 | 481.306 | 99.02847
|  |  |  | 481.332 | 91.16296 | 481.34601 | 99.02846
|  |  |  | 481.37799 | 91.15978 | 481.405 | 99.02845
|  |  |  | 481.431 | 91.15608 | 481.45499 | 99.02844
|  |  |  | 481.48801 | 91.1521 | 481.49701 | 99.02844
|  |  |  | 481.535 | 91.14879 | 481.55701 | 99.02843
|  |  |  | 481.59 | 91.14495 | 481.60001 | 99.02842
|  |  |  | 481.642 | 91.14132 | 481.65201 | 99.02841
|  |  |  | 481.68799 | 91.13809 | 481.70401 | 99.0284
|  |  |  | 481.737 | 91.13465 | 481.745 | 99.0284
|  |  |  | 481.785 | 91.1313 | 481.79599 | 99.02839
|  |  |  | 481.83401 | 91.12785 | 481.854 | 99.02838
|  |  |  | 481.879 | 91.12468 | 481.89801 | 99.02837
|  |  |  | 481.93201 | 91.12095 | 481.95099 | 99.02836
|  |  |  | 481.98599 | 91.11713 | 482.01099 | 99.02834
|  |  |  | 482.03299 | 91.11382 | 482.052 | 99.02834
|  |  |  | 482.07599 | 91.1108 | 482.10999 | 99.02833
|  |  |  | 482.13199 | 91.10681 | 482.15601 | 99.02832
|  |  |  | 482.181 | 91.10334 | 482.19901 | 99.02831
|  |  |  | 482.23099 | 91.0998 | 482.24799 | 99.0283
|  |  |  | 482.285 | 91.09595 | 482.298 | 99.02829
|  |  |  | 482.33099 | 91.09271 | 482.35001 | 99.02828
|  |  |  | 482.379 | 91.08927 | 482.40302 | 99.02827
|  |  |  | 482.435 | 91.08525 | 482.45099 | 99.02826
|  |  |  | 482.48401 | 91.08177 | 482.49899 | 99.02825
|  |  |  | 482.53699 | 91.07795 | 482.54199 | 99.02824
|  |  |  | 482.59299 | 91.07394 | 482.595 | 99.02822
|  |  |  | 482.63 | 91.07132 | 482.64899 | 99.02821
|  |  |  | 482.69199 | 91.06684 | 482.70099 | 99.0282
|  |  |  | 482.73599 | 91.06369 | 482.74701 | 99.02819
|  |  |  | 482.78601 | 91.06012 | 482.80099 | 99.02817
|  |  |  | 482.82901 | 91.05702 | 482.85199 | 99.02816
|  |  |  | 482.875 | 91.05371 | 482.89499 | 99.02815
|  |  |  | 482.92899 | 91.04983 | 482.95599 | 99.02813
|  |  |  | 482.97299 | 91.04664 | 482.996 | 99.02813
|  |  |  | 483.02899 | 91.0426 | 483.052 | 99.02811
|  |  |  | 483.07599 | 91.03923 | 483.09799 | 99.0281
|  |  |  | 483.125 | 91.03568 | 483.146 | 99.02809
|  |  |  | 483.16901 | 91.0325 | 483.198 | 99.02807
|  |  |  | 483.22299 | 91.02856 | 483.245 | 99.02806
|  |  |  | 483.272 | 91.02501 | 483.28699 | 99.02805
|  |  |  | 483.31799 | 91.02167 | 483.34201 | 99.02803
|  |  |  | 483.38501 | 91.01672 | 483.38901 | 99.02802
|  |  |  | 483.43301 | 91.01324 | 483.44199 | 99.02801
|  |  |  | 483.48401 | 91.00951 | 483.48999 | 99.02799
|  |  |  | 483.52701 | 91.0064 | 483.552 | 99.02797
|  |  |  | 483.57401 | 91.00297 | 483.59201 | 99.02796
|  |  |  | 483.62601 | 90.99914 | 483.63599 | 99.02795
|  |  |  | 483.686 | 90.99473 | 483.686 | 99.02793
|  |  |  | 483.73199 | 90.99139 | 483.745 | 99.02791
|  |  |  | 483.776 | 90.98816 | 483.789 | 99.0279
|  |  |  | 483.83701 | 90.98364 | 483.84601 | 99.02788
|  |  |  | 483.87701 | 90.98071 | 483.89401 | 99.02787
|  |  |  | 483.927 | 90.97702 | 483.93799 | 99.02785
|  |  |  | 483.98001 | 90.97311 | 483.98901 | 99.02784
|  |  |  | 484.02701 | 90.96965 | 484.04199 | 99.02782
|  |  |  | 484.073 | 90.96625 | 484.09 | 99.02781
|  |  |  | 484.12601 | 90.96235 | 484.129 | 99.02779
|  |  |  | 484.17899 | 90.95837 | 484.18701 | 99.02777
|  |  |  | 484.228 | 90.95476 | 484.233 | 99.02776
|  |  |  | 484.28201 | 90.95073 | 484.289 | 99.02774
|  |  |  | 484.327 | 90.9474 | 484.34299 | 99.02772
|  |  |  | 484.36899 | 90.94429 | 484.38901 | 99.0277
|  |  |  | 484.41901 | 90.94056 | 484.42599 | 99.02769
|  |  |  | 484.48001 | 90.936 | 484.478 | 99.02767
|  |  |  | 484.521 | 90.93296 | 484.53101 | 99.02765
|  |  |  | 484.577 | 90.92875 | 484.59399 | 99.02763
|  |  |  | 484.62299 | 90.92534 | 484.64301 | 99.02761
|  |  |  | 484.67001 | 90.92182 | 484.69601 | 99.02759
|  |  |  | 484.72101 | 90.91799 | 484.73599 | 99.02758
|  |  |  | 484.76901 | 90.91441 | 484.79001 | 99.02756
|  |  |  | 484.819 | 90.91063 | 484.849 | 99.02753
|  |  |  | 484.87 | 90.90679 | 484.88699 | 99.02752
|  |  |  | 484.90701 | 90.90403 | 484.93799 | 99.0275
|  |  |  | 484.966 | 90.89958 | 484.98499 | 99.02748
|  |  |  | 485.01901 | 90.89559 | 485.035 | 99.02746
|  |  |  | 485.065 | 90.89211 | 485.08401 | 99.02744
|  |  |  | 485.116 | 90.88826 | 485.14001 | 99.02742
|  |  |  | 485.17599 | 90.88372 | 485.186 | 99.0274
|  |  |  | 485.224 | 90.88006 | 485.23499 | 99.02738
|  |  |  | 485.27399 | 90.87627 | 485.289 | 99.02736
|  |  |  | 485.32599 | 90.87229 | 485.327 | 99.02734
|  |  |  | 485.36899 | 90.86904 | 485.379 | 99.02732
|  |  |  | 485.42001 | 90.86519 | 485.439 | 99.0273
|  |  |  | 485.46899 | 90.86144 | 485.487 | 99.02728
|  |  |  | 485.52701 | 90.857 | 485.54099 | 99.02725
|  |  |  | 485.564 | 90.85423 | 485.58899 | 99.02723
|  |  |  | 485.617 | 90.85018 | 485.63501 | 99.02721
|  |  |  | 485.66299 | 90.84667 | 485.686 | 99.02719
|  |  |  | 485.715 | 90.84267 | 485.729 | 99.02717
|  |  |  | 485.76999 | 90.83847 | 485.78101 | 99.02715
|  |  |  | 485.815 | 90.83501 | 485.828 | 99.02712
|  |  |  | 485.86899 | 90.83084 | 485.88501 | 99.0271
|  |  |  | 485.918 | 90.82709 | 485.94101 | 99.02707
|  |  |  | 485.96899 | 90.82315 | 485.983 | 99.02705
|  |  |  | 486.017 | 90.81949 | 486.03299 | 99.02703
|  |  |  | 486.061 | 90.81608 | 486.08499 | 99.02701
|  |  |  | 486.10699 | 90.81255 | 486.129 | 99.02699
|  |  |  | 486.16599 | 90.80798 | 486.19199 | 99.02696
|  |  |  | 486.216 | 90.80412 | 486.23401 | 99.02694
|  |  |  | 486.26599 | 90.80026 | 486.28699 | 99.02691
|  |  |  | 486.319 | 90.79614 | 486.34201 | 99.02688
|  |  |  | 486.36401 | 90.79267 | 486.388 | 99.02686
|  |  |  | 486.40799 | 90.78925 | 486.43799 | 99.02684
|  |  |  | 486.474 | 90.78409 | 486.483 | 99.02682
|  |  |  | 486.51501 | 90.78094 | 486.53601 | 99.02679
|  |  |  | 486.56 | 90.77744 | 486.57401 | 99.02677
|  |  |  | 486.60901 | 90.77362 | 486.62299 | 99.02674
|  |  |  | 486.664 | 90.76934 | 486.681 | 99.02672
|  |  |  | 486.71799 | 90.76508 | 486.73401 | 99.02669
|  |  |  | 486.76199 | 90.76168 | 486.77899 | 99.02667
|  |  |  | 486.81601 | 90.75744 | 486.82901 | 99.02664
|  |  |  | 486.867 | 90.75345 | 486.87601 | 99.02662
|  |  |  | 486.91599 | 90.7496 | 486.93201 | 99.02659
|  |  |  | 486.97101 | 90.74528 | 486.983 | 99.02656
|  |  |  | 487.009 | 90.74232 | 487.02301 | 99.02654
|  |  |  | 487.07001 | 90.73752 | 487.07599 | 99.02651
|  |  |  | 487.11899 | 90.73367 | 487.12701 | 99.02648
|  |  |  | 487.164 | 90.73014 | 487.18201 | 99.02646
|  |  |  | 487.211 | 90.72644 | 487.233 | 99.02643
|  |  |  | 487.26001 | 90.72259 | 487.285 | 99.0264
|  |  |  | 487.311 | 90.71855 | 487.33499 | 99.02637
|  |  |  | 487.35699 | 90.71489 | 487.388 | 99.02634
|  |  |  | 487.41199 | 90.71056 | 487.42801 | 99.02632
|  |  |  | 487.457 | 90.70702 | 487.474 | 99.02629
|  |  |  | 487.51501 | 90.70239 | 487.52899 | 99.02626
|  |  |  | 487.55701 | 90.69909 | 487.58099 | 99.02623
|  |  |  | 487.61401 | 90.69454 | 487.63199 | 99.0262
|  |  |  | 487.66299 | 90.69066 | 487.673 | 99.02618
|  |  |  | 487.70999 | 90.68694 | 487.72198 | 99.02615
|  |  |  | 487.75299 | 90.68351 | 487.78101 | 99.02612
|  |  |  | 487.802 | 90.67959 | 487.82901 | 99.02609
|  |  |  | 487.858 | 90.67513 | 487.87701 | 99.02606
|  |  |  | 487.90302 | 90.67153 | 487.93301 | 99.02603
|  |  |  | 487.95401 | 90.66748 | 487.978 | 99.026
|  |  |  | 488.01199 | 90.6628 | 488.02802 | 99.02597
|  |  |  | 488.052 | 90.65965 | 488.08099 | 99.02594
|  |  |  | 488.104 | 90.65546 | 488.13 | 99.02591
|  |  |  | 488.151 | 90.65172 | 488.18201 | 99.02588
|  |  |  | 488.207 | 90.64719 | 488.23401 | 99.02585
|  |  |  | 488.259 | 90.64306 | 488.27802 | 99.02582
|  |  |  | 488.30399 | 90.63943 | 488.332 | 99.02578
|  |  |  | 488.366 | 90.63439 | 488.37399 | 99.02576
|  |  |  | 488.41 | 90.63087 | 488.42999 | 99.02572
|  |  |  | 488.45901 | 90.62695 | 488.479 | 99.02569
|  |  |  | 488.505 | 90.62322 | 488.534 | 99.02566
|  |  |  | 488.55099 | 90.61952 | 488.57599 | 99.02563
|  |  |  | 488.60501 | 90.61515 | 488.62 | 99.02561
|  |  |  | 488.655 | 90.6111 | 488.67999 | 99.02557
|  |  |  | 488.70499 | 90.60704 | 488.72 | 99.02554
|  |  |  | 488.742 | 90.60408 | 488.77301 | 99.02551
|  |  |  | 488.79501 | 90.59978 | 488.83701 | 99.02546
|  |  |  | 488.86099 | 90.5944 | 488.88199 | 99.02544
|  |  |  | 488.90601 | 90.59075 | 488.936 | 99.0254
|  |  |  | 488.95001 | 90.58717 | 488.98499 | 99.02537
|  |  |  | 489.008 | 90.58247 | 489.02499 | 99.02534
|  |  |  | 489.05099 | 90.57898 | 489.077 | 99.02531
|  |  |  | 489.10699 | 90.57439 | 489.121 | 99.02528
|  |  |  | 489.151 | 90.57081 | 489.17801 | 99.02524
|  |  |  | 489.207 | 90.56622 | 489.228 | 99.02521
|  |  |  | 489.263 | 90.56163 | 489.272 | 99.02518
|  |  |  | 489.30301 | 90.55837 | 489.328 | 99.02514
|  |  |  | 489.35901 | 90.55377 | 489.379 | 99.02511
|  |  |  | 489.41101 | 90.54951 | 489.42999 | 99.02507
|  |  |  | 489.45901 | 90.54558 | 489.478 | 99.02504
|  |  |  | 489.51001 | 90.5414 | 489.52399 | 99.02501
|  |  |  | 489.56699 | 90.53669 | 489.57401 | 99.02498
|  |  |  | 489.61301 | 90.53291 | 489.61499 | 99.02495
|  |  |  | 489.65701 | 90.52933 | 489.67001 | 99.02491
|  |  |  | 489.70999 | 90.52494 | 489.71301 | 99.02488
|  |  |  | 489.75699 | 90.5211 | 489.76599 | 99.02484
|  |  |  | 489.80099 | 90.51747 | 489.815 | 99.02481
|  |  |  | 489.85599 | 90.51292 | 489.87201 | 99.02477
|  |  |  | 489.896 | 90.50967 | 489.923 | 99.02473
|  |  |  | 489.948 | 90.50532 | 489.966 | 99.0247
|  |  |  | 489.995 | 90.50145 | 490.01401 | 99.02467
|  |  |  | 490.043 | 90.49745 | 490.07599 | 99.02463
|  |  |  | 490.09698 | 90.49301 | 490.125 | 99.02459
|  |  |  | 490.146 | 90.48892 | 490.17099 | 99.02456
|  |  |  | 490.20599 | 90.48392 | 490.21799 | 99.02453
|  |  |  | 490.25101 | 90.48018 | 490.276 | 99.02448
|  |  |  | 490.29999 | 90.47614 | 490.33401 | 99.02444
|  |  |  | 490.34201 | 90.47268 | 490.37299 | 99.02441
|  |  |  | 490.40399 | 90.46746 | 490.42999 | 99.02437
|  |  |  | 490.45401 | 90.46332 | 490.474 | 99.02434
|  |  |  | 490.5 | 90.45947 | 490.52802 | 99.0243
|  |  |  | 490.548 | 90.45548 | 490.57901 | 99.02426
|  |  |  | 490.60699 | 90.45052 | 490.61801 | 99.02423
|  |  |  | 490.65302 | 90.4467 | 490.66699 | 99.0242
|  |  |  | 490.70599 | 90.44229 | 490.724 | 99.02416
|  |  |  | 490.74301 | 90.43917 | 490.785 | 99.02411
|  |  |  | 490.797 | 90.43466 | 490.823 | 99.02409
|  |  |  | 490.853 | 90.42993 | 490.87201 | 99.02405
|  |  |  | 490.90799 | 90.42532 | 490.92401 | 99.02401
|  |  |  | 490.944 | 90.42236 | 490.978 | 99.02397
|  |  |  | 490.99701 | 90.41791 | 491.022 | 99.02394
|  |  |  | 491.056 | 90.41292 | 491.07501 | 99.0239
|  |  |  | 491.086 | 90.41042 | 491.11301 | 99.02387
|  |  |  | 491.147 | 90.40527 | 491.16901 | 99.02383
|  |  |  | 491.19901 | 90.40088 | 491.224 | 99.02379
|  |  |  | 491.25 | 90.39659 | 491.26501 | 99.02376
|  |  |  | 491.29999 | 90.39238 | 491.31799 | 99.02372
|  |  |  | 491.33801 | 90.38916 | 491.37399 | 99.02367
|  |  |  | 491.39099 | 90.3847 | 491.42401 | 99.02364
|  |  |  | 491.44199 | 90.38039 | 491.46201 | 99.02361
|  |  |  | 491.48801 | 90.3765 | 491.51401 | 99.02357
|  |  |  | 491.53699 | 90.37236 | 491.55701 | 99.02353
|  |  |  | 491.59201 | 90.36769 | 491.612 | 99.02349
|  |  |  | 491.64301 | 90.36338 | 491.66599 | 99.02345
|  |  |  | 491.68701 | 90.35963 | 491.71799 | 99.02341
|  |  |  | 491.742 | 90.35495 | 491.767 | 99.02337
|  |  |  | 491.789 | 90.35099 | 491.81601 | 99.02334
|  |  |  | 491.84299 | 90.3464 | 491.85999 | 99.0233
|  |  |  | 491.892 | 90.34223 | 491.91599 | 99.02326
|  |  |  | 491.94 | 90.33814 | 491.97501 | 99.02322
|  |  |  | 491.991 | 90.33381 | 492.01401 | 99.02318
|  |  |  | 492.05099 | 90.3287 | 492.06 | 99.02315
|  |  |  | 492.10001 | 90.3245 | 492.104 | 99.02312
|  |  |  | 492.14301 | 90.32085 | 492.16 | 99.02307
|  |  |  | 492.20599 | 90.31541 | 492.215 | 99.02303
|  |  |  | 492.254 | 90.31133 | 492.26099 | 99.02299
|  |  |  | 492.298 | 90.30755 | 492.314 | 99.02295
|  |  |  | 492.34799 | 90.30329 | 492.35999 | 99.02292
|  |  |  | 492.401 | 90.29871 | 492.41501 | 99.02287
|  |  |  | 492.45499 | 90.2941 | 492.46301 | 99.02284
|  |  |  | 492.5 | 90.29026 | 492.51099 | 99.0228
|  |  |  | 492.552 | 90.28577 | 492.56 | 99.02276
|  |  |  | 492.58301 | 90.28315 | 492.60501 | 99.02273
|  |  |  | 492.64499 | 90.27781 | 492.659 | 99.02268
|  |  |  | 492.69601 | 90.27345 | 492.71399 | 99.02264
|  |  |  | 492.73401 | 90.27019 | 492.758 | 99.02261
|  |  |  | 492.797 | 90.26471 | 492.80301 | 99.02257
|  |  |  | 492.849 | 90.26025 | 492.858 | 99.02253
|  |  |  | 492.89499 | 90.25631 | 492.90302 | 99.02249
|  |  |  | 492.94901 | 90.25163 | 492.95901 | 99.02245
|  |  |  | 493.00299 | 90.24696 | 493.01099 | 99.02241
|  |  |  | 493.047 | 90.24317 | 493.05701 | 99.02237
|  |  |  | 493.08801 | 90.23967 | 493.11499 | 99.02233
|  |  |  | 493.15799 | 90.23356 | 493.16199 | 99.02229
|  |  |  | 493.18399 | 90.23136 | 493.20901 | 99.02225
|  |  |  | 493.241 | 90.22641 | 493.26401 | 99.02221
|  |  |  | 493.28601 | 90.22257 | 493.30899 | 99.02218
|  |  |  | 493.33801 | 90.21803 | 493.36401 | 99.02213
|  |  |  | 493.38501 | 90.21398 | 493.41501 | 99.02209
|  |  |  | 493.43701 | 90.20948 | 493.45499 | 99.02206
|  |  |  | 493.487 | 90.20515 | 493.51001 | 99.02202
|  |  |  | 493.53101 | 90.20132 | 493.561 | 99.02198
|  |  |  | 493.58301 | 90.19682 | 493.60001 | 99.02195
|  |  |  | 493.64099 | 90.19175 | 493.65799 | 99.0219
|  |  |  | 493.68201 | 90.18817 | 493.70999 | 99.02186
|  |  |  | 493.73401 | 90.18366 | 493.76199 | 99.02182
|  |  |  | 493.78601 | 90.17915 | 493.80899 | 99.02178
|  |  |  | 493.84 | 90.17447 | 493.85101 | 99.02175
|  |  |  | 493.88199 | 90.17077 | 493.901 | 99.02171
|  |  |  | 493.935 | 90.16617 | 493.95099 | 99.02167
|  |  |  | 493.98199 | 90.16207 | 494.00201 | 99.02163
|  |  |  | 494.03101 | 90.15779 | 494.056 | 99.02159
|  |  |  | 494.082 | 90.15335 | 494.099 | 99.02156
|  |  |  | 494.12601 | 90.14947 | 494.15399 | 99.02151
|  |  |  | 494.18301 | 90.14452 | 494.20901 | 99.02147
|  |  |  | 494.22699 | 90.14066 | 494.26099 | 99.02143
|  |  |  | 494.28101 | 90.13595 | 494.311 | 99.02139
|  |  |  | 494.328 | 90.13184 | 494.354 | 99.02136
|  |  |  | 494.371 | 90.12801 | 494.40799 | 99.02131
|  |  |  | 494.431 | 90.12278 | 494.44901 | 99.02129
|  |  |  | 494.47601 | 90.11883 | 494.50601 | 99.02124
|  |  |  | 494.52899 | 90.11417 | 494.55399 | 99.0212
|  |  |  | 494.578 | 90.10988 | 494.60901 | 99.02116
|  |  |  | 494.63199 | 90.10516 | 494.64899 | 99.02113
|  |  |  | 494.68399 | 90.10059 | 494.698 | 99.02109
|  |  |  | 494.73199 | 90.09639 | 494.75299 | 99.02105
|  |  |  | 494.789 | 90.09135 | 494.80499 | 99.02101
|  |  |  | 494.82999 | 90.08776 | 494.845 | 99.02098
|  |  |  | 494.87799 | 90.08354 | 494.89499 | 99.02094
|  |  |  | 494.935 | 90.07853 | 494.94199 | 99.0209
|  |  |  | 494.983 | 90.07429 | 494.99701 | 99.02086
|  |  |  | 495.03 | 90.07015 | 495.04099 | 99.02083
|  |  |  | 495.08099 | 90.06563 | 495.11099 | 99.02077
|  |  |  | 495.12399 | 90.06187 | 495.155 | 99.02074
|  |  |  | 495.173 | 90.05752 | 495.20901 | 99.0207
|  |  |  | 495.224 | 90.05302 | 495.25101 | 99.02067
|  |  |  | 495.27499 | 90.04853 | 495.29901 | 99.02063
|  |  |  | 495.332 | 90.04348 | 495.34601 | 99.0206
|  |  |  | 495.384 | 90.03887 | 495.39999 | 99.02056
|  |  |  | 495.43301 | 90.03456 | 495.44299 | 99.02052
|  |  |  | 495.48499 | 90.02997 | 495.496 | 99.02048
|  |  |  | 495.52301 | 90.02659 | 495.547 | 99.02045
|  |  |  | 495.58701 | 90.02093 | 495.59 | 99.02042
|  |  |  | 495.634 | 90.01679 | 495.642 | 99.02038
|  |  |  | 495.67599 | 90.01305 | 495.703 | 99.02033
|  |  |  | 495.729 | 90.00837 | 495.74899 | 99.02029
|  |  |  | 495.776 | 90.00419 | 495.79599 | 99.02026
|  |  |  | 495.82199 | 90.0001 | 495.849 | 99.02022
|  |  |  | 495.884 | 89.99457 | 495.89899 | 99.02018
|  |  |  | 495.92899 | 89.99062 | 495.94601 | 99.02015
|  |  |  | 495.97501 | 89.98653 | 496.00201 | 99.02011
|  |  |  | 496.03201 | 89.98146 | 496.04901 | 99.02007
|  |  |  | 496.07999 | 89.97719 | 496.09299 | 99.02004
|  |  |  | 496.13101 | 89.97266 | 496.147 | 99.02
|  |  |  | 496.181 | 89.96821 | 496.19601 | 99.01997
|  |  |  | 496.228 | 89.96406 | 496.23999 | 99.01994
|  |  |  | 496.276 | 89.95976 | 496.29401 | 99.0199
|  |  |  | 496.319 | 89.95591 | 496.34601 | 99.01986
|  |  |  | 496.37399 | 89.95104 | 496.39001 | 99.01983
|  |  |  | 496.40701 | 89.94805 | 496.444 | 99.01979
|  |  |  | 496.466 | 89.94281 | 496.483 | 99.01977
|  |  |  | 496.508 | 89.93905 | 496.539 | 99.01972
|  |  |  | 496.56799 | 89.9337 | 496.591 | 99.01969
|  |  |  | 496.61301 | 89.9297 | 496.64401 | 99.01965
|  |  |  | 496.66901 | 89.92472 | 496.69699 | 99.01961
|  |  |  | 496.71701 | 89.92041 | 496.74301 | 99.01958
|  |  |  | 496.76999 | 89.91571 | 496.78699 | 99.01955
|  |  |  | 496.828 | 89.91053 | 496.83899 | 99.01952
|  |  |  | 496.87201 | 89.90659 | 496.89301 | 99.01948
|  |  |  | 496.91599 | 89.90265 | 496.94199 | 99.01945
|  |  |  | 496.96899 | 89.89792 | 496.996 | 99.01941
|  |  |  | 497.01801 | 89.89353 | 497.04001 | 99.01938
|  |  |  | 497.069 | 89.88895 | 497.099 | 99.01934
|  |  |  | 497.125 | 89.88398 | 497.14499 | 99.01931
|  |  |  | 497.17099 | 89.87987 | 497.19501 | 99.01928
|  |  |  | 497.22101 | 89.87535 | 497.237 | 99.01925
|  |  |  | 497.27399 | 89.87064 | 497.28799 | 99.01921
|  |  |  | 497.32001 | 89.86649 | 497.332 | 99.01919
|  |  |  | 497.366 | 89.86236 | 497.384 | 99.01915
|  |  |  | 497.42401 | 89.85717 | 497.43701 | 99.01911
|  |  |  | 497.466 | 89.85341 | 497.48801 | 99.01908
|  |  |  | 497.51999 | 89.84857 | 497.535 | 99.01905
|  |  |  | 497.565 | 89.84451 | 497.58301 | 99.01902
|  |  |  | 497.61801 | 89.83979 | 497.64001 | 99.01898
|  |  |  | 497.66699 | 89.83539 | 497.686 | 99.01896
|  |  |  | 497.72101 | 89.83055 | 497.73801 | 99.01892
|  |  |  | 497.77399 | 89.8258 | 497.79401 | 99.01889
|  |  |  | 497.82401 | 89.8213 | 497.84 | 99.01886
|  |  |  | 497.87299 | 89.8169 | 497.88699 | 99.01883
|  |  |  | 497.92401 | 89.81231 | 497.94 | 99.01879
|  |  |  | 497.96899 | 89.80829 | 497.98001 | 99.01877
|  |  |  | 498.01901 | 89.80377 | 498.04199 | 99.01873
|  |  |  | 498.07199 | 89.79901 | 498.078 | 99.01871
|  |  |  | 498.12201 | 89.79451 | 498.142 | 99.01867
|  |  |  | 498.17599 | 89.78966 | 498.19 | 99.01864
|  |  |  | 498.21899 | 89.7858 | 498.23801 | 99.01862
|  |  |  | 498.27701 | 89.78055 | 498.28799 | 99.01859
|  |  |  | 498.32999 | 89.77579 | 498.341 | 99.01855
|  |  |  | 498.371 | 89.77211 | 498.39801 | 99.01852
|  |  |  | 498.42401 | 89.76733 | 498.43799 | 99.0185
|  |  |  | 498.474 | 89.76284 | 498.48901 | 99.01847
|  |  |  | 498.51999 | 89.7587 | 498.54901 | 99.01843
|  |  |  | 498.56699 | 89.75445 | 498.591 | 99.01841
|  |  |  | 498.62601 | 89.74912 | 498.63699 | 99.01838
|  |  |  | 498.668 | 89.74535 | 498.69501 | 99.01835
|  |  |  | 498.70901 | 89.74164 | 498.74899 | 99.01832
|  |  |  | 498.76801 | 89.73636 | 498.79501 | 99.01829
|  |  |  | 498.82101 | 89.73157 | 498.83401 | 99.01827
|  |  |  | 498.87299 | 89.72687 | 498.89499 | 99.01824
|  |  |  | 498.92499 | 89.72217 | 498.94299 | 99.01822
|  |  |  | 498.97299 | 89.71786 | 498.98901 | 99.01819
|  |  |  | 499.02499 | 89.71317 | 499.04401 | 99.01816
|  |  |  | 499.07101 | 89.70903 | 499.08499 | 99.01814
|  |  |  | 499.12 | 89.7046 | 499.14001 | 99.01811
|  |  |  | 499.173 | 89.69982 | 499.18701 | 99.01809
|  |  |  | 499.21899 | 89.69567 | 499.23199 | 99.01806
|  |  |  | 499.26401 | 89.69161 | 499.285 | 99.01804
|  |  |  | 499.31601 | 89.68692 | 499.34299 | 99.01801
|  |  |  | 499.358 | 89.68312 | 499.379 | 99.01799
|  |  |  | 499.41101 | 89.67834 | 499.427 | 99.01797
|  |  |  | 499.45599 | 89.67427 | 499.48099 | 99.01794
|  |  |  | 499.517 | 89.66877 | 499.526 | 99.01792
|  |  |  | 499.55801 | 89.66505 | 499.58801 | 99.01789
|  |  |  | 499.61301 | 89.6601 | 499.63599 | 99.01787
|  |  |  | 499.66901 | 89.65503 | 499.68399 | 99.01785
|  |  |  | 499.71399 | 89.65098 | 499.73599 | 99.01782
|  |  |  | 499.771 | 89.64583 | 499.78201 | 99.0178
|  |  |  | 499.81699 | 89.64168 | 499.83099 | 99.01778
|  |  |  | 499.86499 | 89.63734 | 499.87799 | 99.01776
|  |  |  | 499.92599 | 89.63183 | 499.92801 | 99.01774
|  |  |  | 499.95499 | 89.62919 | 499.983 | 99.01771
|  |  |  | 500.01501 | 89.62379 | 500.02701 | 99.01769
|  |  |  | 500.06201 | 89.61954 | 500.07999 | 99.01767
|  |  |  | 500.10599 | 89.61555 | 500.129 | 99.01765
|  |  |  | 500.15799 | 89.61086 | 500.17999 | 99.01763
|  |  |  | 500.211 | 89.60607 | 500.23599 | 99.0176
|  |  |  | 500.26001 | 89.60165 | 500.28201 | 99.01758
|  |  |  | 500.311 | 89.59706 | 500.33099 | 99.01756
|  |  |  | 500.36301 | 89.59235 | 500.37701 | 99.01754
|  |  |  | 500.39801 | 89.58918 | 500.42401 | 99.01753
|  |  |  | 500.45801 | 89.58375 | 500.48001 | 99.0175
|  |  |  | 500.509 | 89.57915 | 500.53 | 99.01749
|  |  |  | 500.54999 | 89.57543 | 500.57999 | 99.01747
|  |  |  | 500.60501 | 89.57046 | 500.629 | 99.01745
|  |  |  | 500.65799 | 89.56568 | 500.67899 | 99.01743
|  |  |  | 500.70499 | 89.56144 | 500.728 | 99.01741
|  |  |  | 500.75 | 89.55735 | 500.789 | 99.01739
|  |  |  | 500.806 | 89.55232 | 500.83801 | 99.01737
|  |  |  | 500.85101 | 89.54823 | 500.88199 | 99.01736
|  |  |  | 500.905 | 89.54336 | 500.927 | 99.01734
|  |  |  | 500.965 | 89.53796 | 500.974 | 99.01733
|  |  |  | 501.01401 | 89.53352 | 501.035 | 99.0173
|  |  |  | 501.05499 | 89.52982 | 501.077 | 99.01729
|  |  |  | 501.10901 | 89.52494 | 501.12601 | 99.01728
|  |  |  | 501.15601 | 89.52069 | 501.18201 | 99.01726
|  |  |  | 501.20401 | 89.51636 | 501.22501 | 99.01725
|  |  |  | 501.263 | 89.51104 | 501.27802 | 99.01723
|  |  |  | 501.30499 | 89.50723 | 501.32999 | 99.01721
|  |  |  | 501.35199 | 89.503 | 501.37601 | 99.0172
|  |  |  | 501.40701 | 89.49803 | 501.431 | 99.01719
|  |  |  | 501.45599 | 89.49361 | 501.48499 | 99.01717
|  |  |  | 501.505 | 89.48919 | 501.52399 | 99.01716
|  |  |  | 501.55499 | 89.48467 | 501.578 | 99.01715
|  |  |  | 501.612 | 89.47953 | 501.634 | 99.01713
|  |  |  | 501.65701 | 89.47546 | 501.67801 | 99.01712
|  |  |  | 501.70901 | 89.47078 | 501.72699 | 99.01711
|  |  |  | 501.77499 | 89.46481 | 501.77499 | 99.01709
|  |  |  | 501.82101 | 89.46067 | 501.836 | 99.01708
|  |  |  | 501.85901 | 89.45724 | 501.88501 | 99.01706
|  |  |  | 501.90799 | 89.45281 | 501.94101 | 99.01705
|  |  |  | 501.957 | 89.44839 | 501.97601 | 99.01705
|  |  |  | 502.01501 | 89.44317 | 502.03 | 99.01703
|  |  |  | 502.05801 | 89.43929 | 502.08401 | 99.01702
|  |  |  | 502.10901 | 89.43469 | 502.129 | 99.01701
|  |  |  | 502.164 | 89.42973 | 502.17401 | 99.017
|  |  |  | 502.203 | 89.42622 | 502.22501 | 99.01699
|  |  |  | 502.25299 | 89.42171 | 502.27802 | 99.01698
|  |  |  | 502.297 | 89.41775 | 502.323 | 99.01698
|  |  |  | 502.36801 | 89.41134 | 502.375 | 99.01697
|  |  |  | 502.39999 | 89.40847 | 502.42401 | 99.01696
|  |  |  | 502.44601 | 89.40432 | 502.474 | 99.01695
|  |  |  | 502.49701 | 89.39973 | 502.52399 | 99.01694
|  |  |  | 502.556 | 89.39443 | 502.57001 | 99.01693
|  |  |  | 502.60101 | 89.39038 | 502.62299 | 99.01693
|  |  |  | 502.646 | 89.38633 | 502.67099 | 99.01692
|  |  |  | 502.70499 | 89.38102 | 502.72299 | 99.01691
|  |  |  | 502.75601 | 89.37643 | 502.76501 | 99.01691
|  |  |  | 502.798 | 89.37265 | 502.82999 | 99.0169
|  |  |  | 502.85901 | 89.36717 | 502.87201 | 99.01689
|  |  |  | 502.90302 | 89.36321 | 502.918 | 99.01689
|  |  |  | 502.94601 | 89.35934 | 502.97501 | 99.01688
|  |  |  | 502.99301 | 89.35512 | 503.022 | 99.01687
|  |  |  | 503.04599 | 89.35036 | 503.065 | 99.01687
|  |  |  | 503.09601 | 89.34586 | 503.129 | 99.01686
|  |  |  | 503.14999 | 89.34102 | 503.168 | 99.01686
|  |  |  | 503.194 | 89.33707 | 503.224 | 99.01686
|  |  |  | 503.23901 | 89.33303 | 503.26801 | 99.01685
|  |  |  | 503.30099 | 89.32747 | 503.315 | 99.01685
|  |  |  | 503.35199 | 89.3229 | 503.37399 | 99.01684
|  |  |  | 503.40399 | 89.31824 | 503.42099 | 99.01684
|  |  |  | 503.457 | 89.31348 | 503.47501 | 99.01684
|  |  |  | 503.49799 | 89.3098 | 503.521 | 99.01684
|  |  |  | 503.54999 | 89.30515 | 503.565 | 99.01683
|  |  |  | 503.59299 | 89.30129 | 503.62399 | 99.01683
|  |  |  | 503.651 | 89.29609 | 503.672 | 99.01683
|  |  |  | 503.703 | 89.29144 | 503.72101 | 99.01683
|  |  |  | 503.74899 | 89.28732 | 503.772 | 99.01682
|  |  |  | 503.797 | 89.28303 | 503.82999 | 99.01682
|  |  |  | 503.85101 | 89.27819 | 503.87299 | 99.01682
|  |  |  | 503.90701 | 89.27319 | 503.92401 | 99.01682
|  |  |  | 503.948 | 89.26952 | 503.96301 | 99.01682
|  |  |  | 504.00101 | 89.26478 | 504.02499 | 99.01682
|  |  |  | 504.05301 | 89.26013 | 504.07001 | 99.01682
|  |  |  | 504.099 | 89.25603 | 504.11801 | 99.01682
|  |  |  | 504.155 | 89.25103 | 504.17099 | 99.01682
|  |  |  | 504.19 | 89.2479 | 504.22699 | 99.01682
|  |  |  | 504.24701 | 89.24281 | 504.27301 | 99.01683
|  |  |  | 504.285 | 89.23942 | 504.32599 | 99.01682
|  |  |  | 504.345 | 89.23407 | 504.36401 | 99.01683
|  |  |  | 504.401 | 89.22908 | 504.42001 | 99.01683
|  |  |  | 504.439 | 89.22569 | 504.47 | 99.01683
|  |  |  | 504.48599 | 89.22151 | 504.517 | 99.01684
|  |  |  | 504.54001 | 89.2167 | 504.57401 | 99.01684
|  |  |  | 504.59299 | 89.21198 | 504.61401 | 99.01684
|  |  |  | 504.634 | 89.20833 | 504.65399 | 99.01684
|  |  |  | 504.68399 | 89.20388 | 504.711 | 99.01685
|  |  |  | 504.737 | 89.19917 | 504.776 | 99.01685
|  |  |  | 504.79001 | 89.19445 | 504.819 | 99.01685
|  |  |  | 504.84601 | 89.18948 | 504.85599 | 99.01686
|  |  |  | 504.892 | 89.18539 | 504.91599 | 99.01686
|  |  |  | 504.944 | 89.18077 | 504.96399 | 99.01687
|  |  |  | 504.98999 | 89.17669 | 505.01599 | 99.01687
|  |  |  | 505.04199 | 89.17208 | 505.065 | 99.01688
|  |  |  | 505.09799 | 89.16711 | 505.112 | 99.01688
|  |  |  | 505.146 | 89.16286 | 505.17001 | 99.01689
|  |  |  | 505.20401 | 89.15772 | 505.21201 | 99.01689
|  |  |  | 505.24399 | 89.15418 | 505.27399 | 99.0169
|  |  |  | 505.30099 | 89.14913 | 505.31299 | 99.01691
|  |  |  | 505.34698 | 89.14506 | 505.366 | 99.01691
|  |  |  | 505.40302 | 89.1401 | 505.423 | 99.01692
|  |  |  | 505.43701 | 89.1371 | 505.47198 | 99.01692
|  |  |  | 505.487 | 89.13268 | 505.509 | 99.01693
|  |  |  | 505.539 | 89.12809 | 505.56699 | 99.01694
|  |  |  | 505.595 | 89.12314 | 505.60699 | 99.01695
|  |  |  | 505.65302 | 89.11802 | 505.65701 | 99.01695
|  |  |  | 505.70099 | 89.11379 | 505.707 | 99.01696
|  |  |  | 505.75101 | 89.10938 | 505.76199 | 99.01697
|  |  |  | 505.79199 | 89.10576 | 505.80801 | 99.01698
|  |  |  | 505.83701 | 89.1018 | 505.86301 | 99.01699
|  |  |  | 505.896 | 89.0966 | 505.91501 | 99.017
|  |  |  | 505.939 | 89.09282 | 505.957 | 99.01701
|  |  |  | 505.98099 | 89.08913 | 506.01599 | 99.01702
|  |  |  | 506.04099 | 89.08386 | 506.06299 | 99.01703
|  |  |  | 506.09 | 89.07955 | 506.11301 | 99.01704
|  |  |  | 506.13599 | 89.07551 | 506.16599 | 99.01705
|  |  |  | 506.19699 | 89.07015 | 506.215 | 99.01706
|  |  |  | 506.23001 | 89.06726 | 506.26401 | 99.01707
|  |  |  | 506.29501 | 89.06155 | 506.31201 | 99.01708
|  |  |  | 506.33801 | 89.05778 | 506.362 | 99.01709
|  |  |  | 506.39099 | 89.05315 | 506.41699 | 99.0171
|  |  |  | 506.43201 | 89.04955 | 506.466 | 99.01711
|  |  |  | 506.49399 | 89.04412 | 506.51599 | 99.01712
|  |  |  | 506.54199 | 89.03993 | 506.56 | 99.01713
|  |  |  | 506.58499 | 89.03617 | 506.61301 | 99.01714
|  |  |  | 506.63901 | 89.03145 | 506.66699 | 99.01715
|  |  |  | 506.69199 | 89.02682 | 506.70901 | 99.01717
|  |  |  | 506.74301 | 89.02237 | 506.75699 | 99.01718
|  |  |  | 506.789 | 89.01835 | 506.806 | 99.01719
|  |  |  | 506.84 | 89.0139 | 506.86099 | 99.0172
|  |  |  | 506.888 | 89.00973 | 506.91299 | 99.01722
|  |  |  | 506.93301 | 89.00581 | 506.95999 | 99.01723
|  |  |  | 506.98901 | 89.00093 | 507.005 | 99.01724
|  |  |  | 507.04099 | 88.99641 | 507.048 | 99.01725
|  |  |  | 507.08899 | 88.99224 | 507.10699 | 99.01727
|  |  |  | 507.138 | 88.98798 | 507.16199 | 99.01728
|  |  |  | 507.19699 | 88.98285 | 507.21201 | 99.0173
|  |  |  | 507.23901 | 88.97921 | 507.25299 | 99.01731
|  |  |  | 507.29401 | 88.97443 | 507.30399 | 99.01732
|  |  |  | 507.354 | 88.96925 | 507.353 | 99.01734
|  |  |  | 507.392 | 88.96594 | 507.39301 | 99.01735
|  |  |  | 507.435 | 88.96222 | 507.448 | 99.01737
|  |  |  | 507.49301 | 88.9572 | 507.5 | 99.01738
|  |  |  | 507.54099 | 88.95306 | 507.55399 | 99.0174
|  |  |  | 507.58701 | 88.94908 | 507.60101 | 99.01741
|  |  |  | 507.63699 | 88.94477 | 507.65201 | 99.01743
|  |  |  | 507.69199 | 88.94003 | 507.70001 | 99.01744
|  |  |  | 507.742 | 88.93572 | 507.76001 | 99.01746
|  |  |  | 507.79099 | 88.93149 | 507.80499 | 99.01747
|  |  |  | 507.832 | 88.92796 | 507.86301 | 99.01749
|  |  |  | 507.89001 | 88.92297 | 507.90799 | 99.01751
|  |  |  | 507.94501 | 88.91824 | 507.95499 | 99.01752
|  |  |  | 507.991 | 88.91429 | 507.99701 | 99.01753
|  |  |  | 508.03601 | 88.91041 | 508.05399 | 99.01755
|  |  |  | 508.09 | 88.90577 | 508.10101 | 99.01757
|  |  |  | 508.14401 | 88.90115 | 508.14999 | 99.01759
|  |  |  | 508.181 | 88.89799 | 508.20499 | 99.0176
|  |  |  | 508.228 | 88.89397 | 508.254 | 99.01762
|  |  |  | 508.28601 | 88.889 | 508.302 | 99.01764
|  |  |  | 508.332 | 88.88507 | 508.349 | 99.01765
|  |  |  | 508.39099 | 88.88002 | 508.397 | 99.01767
|  |  |  | 508.44199 | 88.87565 | 508.44901 | 99.01769
|  |  |  | 508.474 | 88.87296 | 508.50601 | 99.01771
|  |  |  | 508.53799 | 88.86747 | 508.547 | 99.01772
|  |  |  | 508.58899 | 88.86312 | 508.595 | 99.01774
|  |  |  | 508.63101 | 88.85957 | 508.65302 | 99.01776
|  |  |  | 508.68799 | 88.85471 | 508.69699 | 99.01778
|  |  |  | 508.733 | 88.85088 | 508.75299 | 99.0178
|  |  |  | 508.77399 | 88.8474 | 508.806 | 99.01781
|  |  |  | 508.841 | 88.84168 | 508.853 | 99.01783
|  |  |  | 508.88101 | 88.83828 | 508.89999 | 99.01785
|  |  |  | 508.935 | 88.83371 | 508.95801 | 99.01787
|  |  |  | 508.98599 | 88.82939 | 509 | 99.01789
|  |  |  | 509.03 | 88.82567 | 509.04901 | 99.0179
|  |  |  | 509.08801 | 88.82077 | 509.10699 | 99.01792
|  |  |  | 509.14099 | 88.81629 | 509.16501 | 99.01795
|  |  |  | 509.19101 | 88.81205 | 509.20001 | 99.01796
|  |  |  | 509.23401 | 88.80843 | 509.24899 | 99.01798
|  |  |  | 509.28 | 88.80456 | 509.31799 | 99.018
|  |  |  | 509.33801 | 88.79968 | 509.35199 | 99.01802
|  |  |  | 509.388 | 88.79546 | 509.40201 | 99.01804
|  |  |  | 509.44 | 88.7911 | 509.45801 | 99.01806
|  |  |  | 509.48999 | 88.78691 | 509.49899 | 99.01807
|  |  |  | 509.54099 | 88.78263 | 509.54599 | 99.01809
|  |  |  | 509.58801 | 88.77869 | 509.59799 | 99.01811
|  |  |  | 509.634 | 88.77481 | 509.64801 | 99.01813
|  |  |  | 509.68701 | 88.77036 | 509.703 | 99.01815
|  |  |  | 509.74899 | 88.7652 | 509.755 | 99.01817
|  |  |  | 509.78699 | 88.76201 | 509.80499 | 99.01819
|  |  |  | 509.83401 | 88.75809 | 509.84601 | 99.01821
|  |  |  | 509.89301 | 88.75318 | 509.89801 | 99.01823
|  |  |  | 509.94101 | 88.74915 | 509.953 | 99.01825
|  |  |  | 509.992 | 88.74491 | 510.005 | 99.01827
|  |  |  | 510.035 | 88.74132 | 510.05701 | 99.01829
|  |  |  | 510.10001 | 88.73593 | 510.10501 | 99.01831
|  |  |  | 510.13599 | 88.73291 | 510.15201 | 99.01833
|  |  |  | 510.186 | 88.72876 | 510.19699 | 99.01835
|  |  |  | 510.246 | 88.72379 | 510.25101 | 99.01837
|  |  |  | 510.28799 | 88.7203 | 510.311 | 99.0184
|  |  |  | 510.33301 | 88.71658 | 510.35599 | 99.01842
|  |  |  | 510.38 | 88.71269 | 510.40799 | 99.01844
|  |  |  | 510.42899 | 88.70865 | 510.453 | 99.01846
|  |  |  | 510.49301 | 88.70336 | 510.50699 | 99.01848
|  |  |  | 510.52899 | 88.70038 | 510.54901 | 99.0185
|  |  |  | 510.58701 | 88.69562 | 510.599 | 99.01852
|  |  |  | 510.62799 | 88.69222 | 510.64499 | 99.01854
|  |  |  | 510.68301 | 88.68768 | 510.703 | 99.01856
|  |  |  | 510.72198 | 88.68446 | 510.74899 | 99.01858
|  |  |  | 510.78699 | 88.67918 | 510.80399 | 99.0186
|  |  |  | 510.83899 | 88.6749 | 510.85001 | 99.01862
|  |  |  | 510.87601 | 88.67184 | 510.90399 | 99.01864
|  |  |  | 510.927 | 88.66765 | 510.95401 | 99.01866
|  |  |  | 510.98199 | 88.66316 | 511.00201 | 99.01868
|  |  |  | 511.03101 | 88.65919 | 511.05301 | 99.0187
|  |  |  | 511.091 | 88.65428 | 511.10001 | 99.01872
|  |  |  | 511.134 | 88.65076 | 511.151 | 99.01874
|  |  |  | 511.17999 | 88.64701 | 511.19601 | 99.01876
|  |  |  | 511.23401 | 88.6426 | 511.24899 | 99.01879
|  |  |  | 511.28601 | 88.63839 | 511.30399 | 99.01881
|  |  |  | 511.32401 | 88.63528 | 511.35901 | 99.01883
|  |  |  | 511.384 | 88.63044 | 511.39401 | 99.01885
|  |  |  | 511.42899 | 88.62677 | 511.45999 | 99.01887
|  |  |  | 511.48099 | 88.62253 | 511.5 | 99.01889
|  |  |  | 511.52802 | 88.61872 | 511.55099 | 99.01891
|  |  |  | 511.57501 | 88.61493 | 511.59799 | 99.01893
|  |  |  | 511.62399 | 88.61097 | 511.65302 | 99.01895
|  |  |  | 511.68201 | 88.6063 | 511.70801 | 99.01898
|  |  |  | 511.73801 | 88.60182 | 511.746 | 99.01899
|  |  |  | 511.79099 | 88.59755 | 511.79901 | 99.01902
|  |  |  | 511.82999 | 88.59437 | 511.84201 | 99.01903
|  |  |  | 511.87399 | 88.59084 | 511.89899 | 99.01906
|  |  |  | 511.92899 | 88.58641 | 511.95401 | 99.01908
|  |  |  | 511.98099 | 88.58223 | 512 | 99.0191
|  |  |  | 512.03003 | 88.57832 | 512.05902 | 99.01912
|  |  |  | 512.07703 | 88.57452 | 512.10199 | 99.01914
|  |  |  | 512.12402 | 88.57079 | 512.15503 | 99.01916
|  |  |  | 512.17499 | 88.56673 | 512.20502 | 99.01918
|  |  |  | 512.23401 | 88.56204 | 512.245 | 99.0192
|  |  |  | 512.28302 | 88.55814 | 512.297 | 99.01922
|  |  |  | 512.33398 | 88.55404 | 512.34998 | 99.01924
|  |  |  | 512.38397 | 88.55008 | 512.39801 | 99.01927
|  |  |  | 512.42999 | 88.54643 | 512.45099 | 99.01929
|  |  |  | 512.48199 | 88.54229 | 512.49298 | 99.0193
|  |  |  | 512.53998 | 88.53774 | 512.539 | 99.01932
|  |  |  | 512.57898 | 88.5346 | 512.59399 | 99.01935
|  |  |  | 512.62903 | 88.53066 | 512.64801 | 99.01937
|  |  |  | 512.66901 | 88.52748 | 512.69202 | 99.01939
|  |  |  | 512.72699 | 88.5229 | 512.74799 | 99.01941
|  |  |  | 512.77802 | 88.51891 | 512.80298 | 99.01943
|  |  |  | 512.82599 | 88.51514 | 512.841 | 99.01945
|  |  |  | 512.87097 | 88.5116 | 512.90002 | 99.01947
|  |  |  | 512.92499 | 88.50736 | 512.95203 | 99.01949
|  |  |  | 512.98798 | 88.50245 | 513.00299 | 99.01951
|  |  |  | 513.03302 | 88.49889 | 513.04401 | 99.01953
|  |  |  | 513.08099 | 88.49514 | 513.09698 | 99.01955
|  |  |  | 513.12402 | 88.49177 | 513.14697 | 99.01957
|  |  |  | 513.18103 | 88.4873 | 513.19 | 99.01959
|  |  |  | 513.23199 | 88.48336 | 513.245 | 99.01961
|  |  |  | 513.28302 | 88.47941 | 513.28497 | 99.01963
|  |  |  | 513.33398 | 88.47544 | 513.33899 | 99.01965
|  |  |  | 513.38501 | 88.47147 | 513.39801 | 99.01967
|  |  |  | 513.435 | 88.46759 | 513.43799 | 99.01969
|  |  |  | 513.487 | 88.46354 | 513.5 | 99.01971
|  |  |  | 513.552 | 88.4585 | 513.53998 | 99.01973
|  |  |  | 513.59198 | 88.45545 | 513.57703 | 99.01974
|  |  |  | 513.638 | 88.45186 | 513.63599 | 99.01977
|  |  |  | 513.698 | 88.44721 | 513.68597 | 99.01979
|  |  |  | 513.74799 | 88.44341 | 513.73901 | 99.01981
|  |  |  | 513.79199 | 88.44004 | 513.78601 | 99.01982
|  |  |  | 513.83502 | 88.43672 | 513.83899 | 99.01984
|  |  |  | 513.88599 | 88.43278 | 513.89502 | 99.01987
|  |  |  | 513.92798 | 88.42953 | 513.94397 | 99.01989
|  |  |  | 513.97699 | 88.42578 | 513.99402 | 99.0199
|  |  |  | 514.03302 | 88.42151 | 514.04999 | 99.01993
|  |  |  | 514.08099 | 88.41786 | 514.08899 | 99.01994
|  |  |  | 514.13702 | 88.41362 | 514.14801 | 99.01996
|  |  |  | 514.19299 | 88.40934 | 514.19501 | 99.01998
|  |  |  | 514.23602 | 88.40607 | 514.24902 | 99.02
|  |  |  | 514.276 | 88.40295 | 514.28998 | 99.02002
|  |  |  | 514.336 | 88.39845 | 514.35199 | 99.02004
|  |  |  | 514.37799 | 88.39523 | 514.401 | 99.02006
|  |  |  | 514.43201 | 88.39116 | 514.43402 | 99.02007
|  |  |  | 514.48499 | 88.38718 | 514.49298 | 99.02009
|  |  |  | 514.52899 | 88.38382 | 514.54498 | 99.02011
|  |  |  | 514.58301 | 88.37979 | 514.59998 | 99.02013
|  |  |  | 514.63098 | 88.37622 | 514.63702 | 99.02014
|  |  |  | 514.69 | 88.37177 | 514.68701 | 99.02016
|  |  |  | 514.73401 | 88.36841 | 514.74902 | 99.02019
|  |  |  | 514.78802 | 88.36438 | 514.784 | 99.0202
|  |  |  | 514.83801 | 88.36063 | 514.84601 | 99.02022
|  |  |  | 514.88501 | 88.35712 | 514.89099 | 99.02024
|  |  |  | 514.92603 | 88.35405 | 514.94098 | 99.02025
|  |  |  | 514.97498 | 88.35037 | 514.98798 | 99.02027
|  |  |  | 515.02802 | 88.34646 | 515.047 | 99.02029
|  |  |  | 515.08002 | 88.34257 | 515.08899 | 99.02031
|  |  |  | 515.13501 | 88.33852 | 515.14301 | 99.02033
|  |  |  | 515.17603 | 88.33543 | 515.18799 | 99.02034
|  |  |  | 515.22601 | 88.33173 | 515.23999 | 99.02036
|  |  |  | 515.29602 | 88.32655 | 515.29303 | 99.02038
|  |  |  | 515.33398 | 88.32375 | 515.336 | 99.02039
|  |  |  | 515.38098 | 88.32029 | 515.39301 | 99.02041
|  |  |  | 515.43201 | 88.31654 | 515.44299 | 99.02043
|  |  |  | 515.47998 | 88.313 | 515.492 | 99.02044
|  |  |  | 515.53101 | 88.30921 | 515.53802 | 99.02046
|  |  |  | 515.58698 | 88.30519 | 515.59698 | 99.02048
|  |  |  | 515.63898 | 88.30136 | 515.64502 | 99.0205
|  |  |  | 515.68201 | 88.29816 | 515.68701 | 99.02051
|  |  |  | 515.73102 | 88.2946 | 515.74298 | 99.02053
|  |  |  | 515.78101 | 88.291 | 515.79303 | 99.02054
|  |  |  | 515.828 | 88.28755 | 515.84003 | 99.02056
|  |  |  | 515.896 | 88.28256 | 515.89398 | 99.02058
|  |  |  | 515.93402 | 88.27984 | 515.93597 | 99.02059
|  |  |  | 515.97998 | 88.27648 | 515.99402 | 99.02061
|  |  |  | 516.03601 | 88.27247 | 516.04102 | 99.02062
|  |  |  | 516.08099 | 88.2692 | 516.08899 | 99.02064
|  |  |  | 516.13098 | 88.26558 | 516.13702 | 99.02065
|  |  |  | 516.17902 | 88.26213 | 516.19098 | 99.02067
|  |  |  | 516.23102 | 88.25836 | 516.237 | 99.02068
|  |  |  | 516.276 | 88.2551 | 516.28601 | 99.0207
|  |  |  | 516.32202 | 88.25176 | 516.33801 | 99.02072
|  |  |  | 516.37201 | 88.24822 | 516.39099 | 99.02073
|  |  |  | 516.41901 | 88.24482 | 516.44 | 99.02075
|  |  |  | 516.47498 | 88.24086 | 516.49402 | 99.02076
|  |  |  | 516.51398 | 88.23802 | 516.54602 | 99.02078
|  |  |  | 516.57397 | 88.2338 | 516.59497 | 99.02079
|  |  |  | 516.62903 | 88.22987 | 516.64099 | 99.02081
|  |  |  | 516.67902 | 88.22631 | 516.68402 | 99.02082
|  |  |  | 516.72601 | 88.22303 | 516.742 | 99.02084
|  |  |  | 516.78302 | 88.21897 | 516.79303 | 99.02085
|  |  |  | 516.83698 | 88.21516 | 516.83801 | 99.02086
|  |  |  | 516.88702 | 88.21162 | 516.89001 | 99.02088
|  |  |  | 516.93597 | 88.20813 | 516.93597 | 99.02089
|  |  |  | 516.98602 | 88.20462 | 516.99103 | 99.02091
|  |  |  | 517.04401 | 88.20056 | 517.04797 | 99.02092
|  |  |  | 517.09198 | 88.19715 | 517.08301 | 99.02093
|  |  |  | 517.13599 | 88.19414 | 517.14301 | 99.02095
|  |  |  | 517.18201 | 88.19092 | 517.18701 | 99.02096
|  |  |  | 517.21899 | 88.18827 | 517.23602 | 99.02097
|  |  |  | 517.28802 | 88.18351 | 517.28998 | 99.02099
|  |  |  | 517.32501 | 88.18093 | 517.33398 | 99.021
|  |  |  | 517.37299 | 88.17762 | 517.39899 | 99.02102
|  |  |  | 517.42499 | 88.17401 | 517.435 | 99.02103
|  |  |  | 517.492 | 88.16935 | 517.48297 | 99.02104
|  |  |  | 517.53497 | 88.16636 | 517.53101 | 99.02105
|  |  |  | 517.58002 | 88.16328 | 517.58698 | 99.02107
|  |  |  | 517.62598 | 88.16008 | 517.63 | 99.02108
|  |  |  | 517.67999 | 88.1564 | 517.672 | 99.02109
|  |  |  | 517.73499 | 88.15259 | 517.72302 | 99.0211
|  |  |  | 517.77899 | 88.1496 | 517.78101 | 99.02111
|  |  |  | 517.83801 | 88.14551 | 517.83301 | 99.02113
|  |  |  | 517.883 | 88.14248 | 517.88 | 99.02114
|  |  |  | 517.92999 | 88.13922 | 517.94098 | 99.02115
|  |  |  | 517.99103 | 88.13506 | 517.98297 | 99.02116
|  |  |  | 518.03601 | 88.13201 | 518.03802 | 99.02118
|  |  |  | 518.08398 | 88.12876 | 518.086 | 99.02119
|  |  |  | 518.133 | 88.12542 | 518.138 | 99.0212
|  |  |  | 518.17499 | 88.12261 | 518.19 | 99.02121
|  |  |  | 518.24799 | 88.11764 | 518.23401 | 99.02122
|  |  |  | 518.27899 | 88.11557 | 518.28802 | 99.02124
|  |  |  | 518.32898 | 88.11223 | 518.33398 | 99.02125
|  |  |  | 518.37201 | 88.10932 | 518.38397 | 99.02126
|  |  |  | 518.42102 | 88.10605 | 518.42401 | 99.02127
|  |  |  | 518.47803 | 88.10224 | 518.48401 | 99.02128
|  |  |  | 518.534 | 88.09847 | 518.53601 | 99.02129
|  |  |  | 518.58099 | 88.09529 | 518.58301 | 99.0213
|  |  |  | 518.64697 | 88.09087 | 518.62598 | 99.02131
|  |  |  | 518.685 | 88.08838 | 518.68402 | 99.02132
|  |  |  | 518.73499 | 88.08506 | 518.72302 | 99.02133
|  |  |  | 518.776 | 88.08239 | 518.77197 | 99.02134
|  |  |  | 518.83301 | 88.07858 | 518.83099 | 99.02136
|  |  |  | 518.875 | 88.07585 | 518.88098 | 99.02137
|  |  |  | 518.93597 | 88.07178 | 518.92297 | 99.02137
|  |  |  | 518.979 | 88.06894 | 518.97302 | 99.02138
|  |  |  | 519.03302 | 88.06532 | 519.02197 | 99.02139
|  |  |  | 519.07898 | 88.06238 | 519.07599 | 99.02141
|  |  |  | 519.13 | 88.05903 | 519.13202 | 99.02142
|  |  |  | 519.18103 | 88.05563 | 519.18298 | 99.02143
|  |  |  | 519.22601 | 88.05276 | 519.229 | 99.02144
|  |  |  | 519.27802 | 88.0494 | 519.284 | 99.02145
|  |  |  | 519.33301 | 88.04578 | 519.33099 | 99.02146
|  |  |  | 519.38397 | 88.04246 | 519.38202 | 99.02147
|  |  |  | 519.422 | 88.04003 | 519.42297 | 99.02147
|  |  |  | 519.47498 | 88.03663 | 519.474 | 99.02148
|  |  |  | 519.53497 | 88.03272 | 519.52301 | 99.02149
|  |  |  | 519.57898 | 88.02991 | 519.57501 | 99.0215
|  |  |  | 519.62299 | 88.02705 | 519.625 | 99.02151
|  |  |  | 519.685 | 88.02302 | 519.67902 | 99.02152
|  |  |  | 519.72998 | 88.02012 | 519.72803 | 99.02153
|  |  |  | 519.77899 | 88.01701 | 519.77698 | 99.02154
|  |  |  | 519.83698 | 88.0133 | 519.823 | 99.02155
|  |  |  | 519.88202 | 88.01044 | 519.87799 | 99.02156
|  |  |  | 519.93298 | 88.00719 | 519.92902 | 99.02157
|  |  |  | 519.98199 | 88.00405 | 519.97101 | 99.02157
|  |  |  | 520.021 | 88.00168 | 520.034 | 99.02158
|  |  |  | 520.08698 | 87.99744 | 520.07898 | 99.02159
|  |  |  | 520.12903 | 87.99481 | 520.13397 | 99.0216
|  |  |  | 520.18799 | 87.99112 | 520.17999 | 99.02161
|  |  |  | 520.237 | 87.98794 | 520.22302 | 99.02162
|  |  |  | 520.27301 | 87.98577 | 520.27698 | 99.02162
|  |  |  | 520.328 | 87.98227 | 520.33301 | 99.02163
|  |  |  | 520.38202 | 87.97888 | 520.38 | 99.02164
|  |  |  | 520.42603 | 87.97614 | 520.42798 | 99.02165
|  |  |  | 520.47302 | 87.97327 | 520.48199 | 99.02166
|  |  |  | 520.53003 | 87.96969 | 520.534 | 99.02167
|  |  |  | 520.57599 | 87.96687 | 520.57001 | 99.02167
|  |  |  | 520.62402 | 87.9639 | 520.63098 | 99.02168
|  |  |  | 520.677 | 87.96052 | 520.68402 | 99.02169
|  |  |  | 520.729 | 87.95735 | 520.724 | 99.0217
|  |  |  | 520.77802 | 87.95434 | 520.76501 | 99.0217
|  |  |  | 520.82501 | 87.95146 | 520.81799 | 99.02171
|  |  |  | 520.88098 | 87.948 | 520.86603 | 99.02171
|  |  |  | 520.92902 | 87.94503 | 520.92297 | 99.02172
|  |  |  | 520.98297 | 87.94172 | 520.974 | 99.02173
|  |  |  | 521.02802 | 87.93905 | 521.03003 | 99.02174
|  |  |  | 521.07202 | 87.93636 | 521.073 | 99.02175
|  |  |  | 521.13098 | 87.93276 | 521.12402 | 99.02175
|  |  |  | 521.18103 | 87.92968 | 521.17102 | 99.02176
|  |  |  | 521.23499 | 87.92639 | 521.21802 | 99.02176
|  |  |  | 521.28302 | 87.92348 | 521.27197 | 99.02177
|  |  |  | 521.33197 | 87.92057 | 521.31897 | 99.02178
|  |  |  | 521.38 | 87.91768 | 521.37299 | 99.02179
|  |  |  | 521.43597 | 87.91428 | 521.41901 | 99.02179
|  |  |  | 521.47699 | 87.91183 | 521.47198 | 99.0218
|  |  |  | 521.52899 | 87.90877 | 521.52502 | 99.02181
|  |  |  | 521.58197 | 87.90559 | 521.573 | 99.02181
|  |  |  | 521.64502 | 87.90184 | 521.61902 | 99.02182
|  |  |  | 521.68402 | 87.89948 | 521.67102 | 99.02182
|  |  |  | 521.737 | 87.89635 | 521.72498 | 99.02183
|  |  |  | 521.797 | 87.89282 | 521.78101 | 99.02184
|  |  |  | 521.84497 | 87.88998 | 521.82501 | 99.02184
|  |  |  | 521.88397 | 87.88769 | 521.87299 | 99.02185
|  |  |  | 521.93402 | 87.88476 | 521.92499 | 99.02186
|  |  |  | 521.98199 | 87.88194 | 521.96899 | 99.02186
|  |  |  | 522.02399 | 87.87952 | 522.021 | 99.02187
|  |  |  | 522.08301 | 87.876 | 522.06598 | 99.02187
|  |  |  | 522.11902 | 87.874 | 522.11798 | 99.02188
|  |  |  | 522.18597 | 87.87001 | 522.16602 | 99.02188
|  |  |  | 522.23499 | 87.86716 | 522.21899 | 99.02189
|  |  |  | 522.289 | 87.86404 | 522.28003 | 99.0219
|  |  |  | 522.336 | 87.86129 | 522.32501 | 99.0219
|  |  |  | 522.38501 | 87.85848 | 522.37201 | 99.02191
|  |  |  | 522.43597 | 87.85553 | 522.41199 | 99.02191
|  |  |  | 522.48199 | 87.85293 | 522.46503 | 99.02192
|  |  |  | 522.52802 | 87.85033 | 522.52399 | 99.02192
|  |  |  | 522.57098 | 87.84786 | 522.56097 | 99.02193
|  |  |  | 522.62402 | 87.84485 | 522.61902 | 99.02193
|  |  |  | 522.68103 | 87.84155 | 522.66699 | 99.02194
|  |  |  | 522.72198 | 87.83924 | 522.729 | 99.02194
|  |  |  | 522.78101 | 87.83589 | 522.78003 | 99.02195
|  |  |  | 522.83698 | 87.83272 | 522.81799 | 99.02195
|  |  |  | 522.88898 | 87.82976 | 522.867 | 99.02196
|  |  |  | 522.92499 | 87.82782 | 522.91602 | 99.02196
|  |  |  | 522.99103 | 87.82403 | 522.96899 | 99.02197
|  |  |  | 523.03302 | 87.82166 | 523.01703 | 99.02197
|  |  |  | 523.09198 | 87.81841 | 523.05902 | 99.02198
|  |  |  | 523.13702 | 87.81584 | 523.12402 | 99.02198
|  |  |  | 523.18799 | 87.813 | 523.16998 | 99.02199
|  |  |  | 523.23602 | 87.81036 | 523.22998 | 99.02199
|  |  |  | 523.28003 | 87.80792 | 523.26599 | 99.022
|  |  |  | 523.336 | 87.80482 | 523.323 | 99.022
|  |  |  | 523.37903 | 87.80246 | 523.375 | 99.02201
|  |  |  | 523.44 | 87.79911 | 523.42102 | 99.02201
|  |  |  | 523.48401 | 87.79666 | 523.46698 | 99.02201
|  |  |  | 523.53998 | 87.7936 | 523.51001 | 99.02202
|  |  |  | 523.58398 | 87.79117 | 523.57501 | 99.02202
|  |  |  | 523.63501 | 87.78837 | 523.617 | 99.02203
|  |  |  | 523.67999 | 87.78595 | 523.66998 | 99.02203
|  |  |  | 523.73901 | 87.78274 | 523.716 | 99.02204
|  |  |  | 523.78699 | 87.78018 | 523.77197 | 99.02204
|  |  |  | 523.82397 | 87.77813 | 523.82001 | 99.02205
|  |  |  | 523.88702 | 87.77472 | 523.87097 | 99.02205
|  |  |  | 523.93298 | 87.77222 | 523.91302 | 99.02205
|  |  |  | 523.98602 | 87.7694 | 523.96802 | 99.02206
|  |  |  | 524.03302 | 87.76688 | 524.013 | 99.02206
|  |  |  | 524.08197 | 87.76422 | 524.06 | 99.02207
|  |  |  | 524.13202 | 87.76156 | 524.11401 | 99.02207
|  |  |  | 524.18799 | 87.75857 | 524.16101 | 99.02207
|  |  |  | 524.242 | 87.75576 | 524.20801 | 99.02208
|  |  |  | 524.28998 | 87.75319 | 524.263 | 99.02208
|  |  |  | 524.34003 | 87.75054 | 524.31897 | 99.02209
|  |  |  | 524.38599 | 87.74813 | 524.37 | 99.02209
|  |  |  | 524.422 | 87.74623 | 524.41699 | 99.0221
|  |  |  | 524.47699 | 87.74334 | 524.45898 | 99.0221
|  |  |  | 524.52698 | 87.74074 | 524.50702 | 99.0221
|  |  |  | 524.58398 | 87.73772 | 524.56201 | 99.02211
|  |  |  | 524.62598 | 87.73558 | 524.60901 | 99.02211
|  |  |  | 524.685 | 87.73246 | 524.65802 | 99.02211
|  |  |  | 524.72803 | 87.73031 | 524.711 | 99.02212
|  |  |  | 524.78198 | 87.72748 | 524.76099 | 99.02212
|  |  |  | 524.83197 | 87.72492 | 524.81097 | 99.02213
|  |  |  | 524.888 | 87.722 | 524.85602 | 99.02213
|  |  |  | 524.92999 | 87.71982 | 524.91101 | 99.02213
|  |  |  | 524.98199 | 87.71715 | 524.96399 | 99.02214
|  |  |  | 525.03003 | 87.71473 | 525.01398 | 99.02214
|  |  |  | 525.08002 | 87.71215 | 525.06 | 99.02214
|  |  |  | 525.13397 | 87.7094 | 525.10999 | 99.02215
|  |  |  | 525.20203 | 87.706 | 525.15601 | 99.02215
|  |  |  | 525.23499 | 87.7043 | 525.21503 | 99.02216
|  |  |  | 525.28699 | 87.70163 | 525.26099 | 99.02216
|  |  |  | 525.33197 | 87.69941 | 525.31097 | 99.02216
|  |  |  | 525.39502 | 87.6963 | 525.37097 | 99.02217
|  |  |  | 525.44202 | 87.69392 | 525.422 | 99.02217
|  |  |  | 525.47198 | 87.69237 | 525.46198 | 99.02217
|  |  |  | 525.52399 | 87.68983 | 525.51398 | 99.02217
|  |  |  | 525.58301 | 87.68681 | 525.56201 | 99.02218
|  |  |  | 525.62097 | 87.68498 | 525.62097 | 99.02218
|  |  |  | 525.672 | 87.68245 | 525.66699 | 99.02218
|  |  |  | 525.72498 | 87.67981 | 525.71899 | 99.02219
|  |  |  | 525.77002 | 87.67762 | 525.76898 | 99.02219
|  |  |  | 525.82703 | 87.67479 | 525.81702 | 99.02219
|  |  |  | 525.87 | 87.67271 | 525.85999 | 99.0222
|  |  |  | 525.92902 | 87.66978 | 525.927 | 99.0222
|  |  |  | 525.98199 | 87.66722 | 525.97302 | 99.0222
|  |  |  | 526.02802 | 87.66498 | 526 | 99.0222
|  |  |  | 526.07599 | 87.66261 | 526.05298 | 99.02221
|  |  |  | 526.12903 | 87.66006 | 526.104 | 99.02221
|  |  |  | 526.17499 | 87.65784 | 526.159 | 99.02221
|  |  |  | 526.229 | 87.65525 | 526.21399 | 99.02222
|  |  |  | 526.271 | 87.65326 | 526.26202 | 99.02222
|  |  |  | 526.33099 | 87.65038 | 526.31 | 99.02222
|  |  |  | 526.37799 | 87.64816 | 526.36902 | 99.02223
|  |  |  | 526.427 | 87.6458 | 526.40997 | 99.02223
|  |  |  | 526.47302 | 87.64357 | 526.46399 | 99.02223
|  |  |  | 526.53101 | 87.64087 | 526.513 | 99.02224
|  |  |  | 526.57397 | 87.63881 | 526.56097 | 99.02224
|  |  |  | 526.62201 | 87.63656 | 526.60999 | 99.02224
|  |  |  | 526.67499 | 87.63406 | 526.65399 | 99.02224
|  |  |  | 526.72101 | 87.63191 | 526.71301 | 99.02225
|  |  |  | 526.77899 | 87.62917 | 526.75098 | 99.02225
|  |  |  | 526.82501 | 87.62704 | 526.80298 | 99.02225
|  |  |  | 526.87097 | 87.62489 | 526.85797 | 99.02225
|  |  |  | 526.92401 | 87.62244 | 526.90198 | 99.02226
|  |  |  | 526.98602 | 87.61961 | 526.95801 | 99.02226
|  |  |  | 527.03302 | 87.61742 | 527.00403 | 99.02226
|  |  |  | 527.078 | 87.61529 | 527.06403 | 99.02227
|  |  |  | 527.12201 | 87.61329 | 527.11298 | 99.02227
|  |  |  | 527.17999 | 87.61065 | 527.15997 | 99.02227
|  |  |  | 527.21997 | 87.60881 | 527.20898 | 99.02227
|  |  |  | 527.27197 | 87.6064 | 527.25598 | 99.02228
|  |  |  | 527.32202 | 87.60412 | 527.31 | 99.02228
|  |  |  | 527.38098 | 87.60152 | 527.34198 | 99.02228
|  |  |  | 527.42603 | 87.59946 | 527.39899 | 99.02228
|  |  |  | 527.48199 | 87.59696 | 527.46301 | 99.02229
|  |  |  | 527.53198 | 87.59468 | 527.513 | 99.02229
|  |  |  | 527.58398 | 87.5924 | 527.55798 | 99.02229
|  |  |  | 527.63098 | 87.59027 | 527.59399 | 99.02229
|  |  |  | 527.68903 | 87.5877 | 527.651 | 99.02229
|  |  |  | 527.71997 | 87.58627 | 527.70801 | 99.0223
|  |  |  | 527.77502 | 87.58384 | 527.74902 | 99.0223
|  |  |  | 527.81702 | 87.58197 | 527.79797 | 99.0223
|  |  |  | 527.87598 | 87.57939 | 527.84399 | 99.0223
|  |  |  | 527.93799 | 87.57672 | 527.914 | 99.02231
|  |  |  | 527.98901 | 87.57449 | 527.95502 | 99.02231
|  |  |  | 528.03699 | 87.57235 | 528.00598 | 99.02231
|  |  |  | 528.08502 | 87.57024 | 528.04999 | 99.02231
|  |  |  | 528.13702 | 87.56797 | 528.10699 | 99.02232
|  |  |  | 528.172 | 87.56645 | 528.146 | 99.02232
|  |  |  | 528.23102 | 87.56388 | 528.20599 | 99.02232
|  |  |  | 528.27502 | 87.56198 | 528.24902 | 99.02232
|  |  |  | 528.32898 | 87.55966 | 528.29999 | 99.02232
|  |  |  | 528.38397 | 87.55739 | 528.35303 | 99.02233
|  |  |  | 528.44702 | 87.5547 | 528.39801 | 99.02233
|  |  |  | 528.48199 | 87.55322 | 528.448 | 99.02233
|  |  |  | 528.53302 | 87.55105 | 528.50201 | 99.02233
|  |  |  | 528.57001 | 87.54945 | 528.54797 | 99.02234
|  |  |  | 528.617 | 87.54744 | 528.59998 | 99.02234
|  |  |  | 528.672 | 87.54515 | 528.65302 | 99.02234
|  |  |  | 528.724 | 87.54295 | 528.69598 | 99.02234
|  |  |  | 528.77502 | 87.54083 | 528.74902 | 99.02235
|  |  |  | 528.82703 | 87.53864 | 528.80701 | 99.02235
|  |  |  | 528.86798 | 87.53691 | 528.85797 | 99.02235
|  |  |  | 528.93201 | 87.53428 | 528.90399 | 99.02235
|  |  |  | 528.97498 | 87.53246 | 528.94897 | 99.02236
|  |  |  | 529.02399 | 87.53042 | 528.99402 | 99.02236
|  |  |  | 529.078 | 87.52823 | 529.04602 | 99.02236
|  |  |  | 529.12402 | 87.52637 | 529.10999 | 99.02236
|  |  |  | 529.18201 | 87.524 | 529.15002 | 99.02236
|  |  |  | 529.22803 | 87.5221 | 529.20001 | 99.02237
|  |  |  | 529.284 | 87.51981 | 529.24701 | 99.02237
|  |  |  | 529.328 | 87.518 | 529.30402 | 99.02237
|  |  |  | 529.37701 | 87.51606 | 529.341 | 99.02237
|  |  |  | 529.435 | 87.51372 | 529.40002 | 99.02237
|  |  |  | 529.47998 | 87.51189 | 529.44501 | 99.02238
|  |  |  | 529.53003 | 87.50987 | 529.50098 | 99.02238
|  |  |  | 529.578 | 87.50797 | 529.54999 | 99.02238
|  |  |  | 529.62299 | 87.50619 | 529.60101 | 99.02238
|  |  |  | 529.672 | 87.5042 | 529.64697 | 99.02238
|  |  |  | 529.72498 | 87.50213 | 529.70001 | 99.02239
|  |  |  | 529.78497 | 87.49977 | 529.74799 | 99.02239
|  |  |  | 529.83301 | 87.49789 | 529.802 | 99.02239
|  |  |  | 529.88 | 87.49601 | 529.849 | 99.02239
|  |  |  | 529.935 | 87.49388 | 529.90002 | 99.02239
|  |  |  | 529.97498 | 87.49227 | 529.94098 | 99.0224
|  |  |  | 530.02399 | 87.49035 | 529.99402 | 99.0224
|  |  |  | 530.08099 | 87.48817 | 530.04102 | 99.0224
|  |  |  | 530.12598 | 87.48642 | 530.09698 | 99.0224
|  |  |  | 530.18701 | 87.4841 | 530.146 | 99.0224
|  |  |  | 530.245 | 87.48181 | 530.20398 | 99.02241
|  |  |  | 530.28101 | 87.48049 | 530.23901 | 99.02241
|  |  |  | 530.32501 | 87.47878 | 530.29602 | 99.02241
|  |  |  | 530.37201 | 87.47697 | 530.34601 | 99.02241
|  |  |  | 530.435 | 87.47462 | 530.39099 | 99.02241
|  |  |  | 530.46802 | 87.47334 | 530.44397 | 99.02242
|  |  |  | 530.52301 | 87.47126 | 530.48999 | 99.02242
|  |  |  | 530.57098 | 87.46944 | 530.54498 | 99.02242
|  |  |  | 530.62701 | 87.46736 | 530.60199 | 99.02243
|  |  |  | 530.67603 | 87.46551 | 530.65198 | 99.02243
|  |  |  | 530.73102 | 87.46348 | 530.70001 | 99.02243
|  |  |  | 530.77502 | 87.46183 | 530.74402 | 99.02243
|  |  |  | 530.82898 | 87.45982 | 530.80298 | 99.02243
|  |  |  | 530.87598 | 87.45808 | 530.84302 | 99.02244
|  |  |  | 530.92902 | 87.45612 | 530.88501 | 99.02244
|  |  |  | 530.979 | 87.45427 | 530.94098 | 99.02244
|  |  |  | 531.026 | 87.45258 | 530.987 | 99.02244
|  |  |  | 531.07001 | 87.45091 | 531.04199 | 99.02244
|  |  |  | 531.12097 | 87.44908 | 531.08899 | 99.02245
|  |  |  | 531.17102 | 87.44726 | 531.14301 | 99.02245
|  |  |  | 531.22498 | 87.44534 | 531.18701 | 99.02245
|  |  |  | 531.28699 | 87.44312 | 531.24597 | 99.02245
|  |  |  | 531.328 | 87.44164 | 531.29199 | 99.02246
|  |  |  | 531.37799 | 87.43987 | 531.33301 | 99.02246
|  |  |  | 531.43201 | 87.43793 | 531.38599 | 99.02246
|  |  |  | 531.47498 | 87.43639 | 531.44098 | 99.02246
|  |  |  | 531.53003 | 87.43445 | 531.49298 | 99.02246
|  |  |  | 531.573 | 87.43293 | 531.53601 | 99.02247
|  |  |  | 531.62903 | 87.43096 | 531.59698 | 99.02247
|  |  |  | 531.67798 | 87.42923 | 531.64099 | 99.02247
|  |  |  | 531.72803 | 87.42747 | 531.68799 | 99.02247
|  |  |  | 531.78198 | 87.42557 | 531.73901 | 99.02248
|  |  |  | 531.836 | 87.4237 | 531.789 | 99.02248
|  |  |  | 531.88599 | 87.42194 | 531.84003 | 99.02248
|  |  |  | 531.93402 | 87.42032 | 531.883 | 99.02248
|  |  |  | 531.98999 | 87.41835 | 531.93103 | 99.02248
|  |  |  | 532.03302 | 87.4169 | 531.98798 | 99.02249
|  |  |  | 532.078 | 87.41533 | 532.04498 | 99.02249
|  |  |  | 532.12903 | 87.4136 | 532.091 | 99.02249
|  |  |  | 532.17999 | 87.41188 | 532.14301 | 99.0225
|  |  |  | 532.22101 | 87.41044 | 532.18903 | 99.0225
|  |  |  | 532.28101 | 87.40846 | 532.24298 | 99.0225
|  |  |  | 532.32898 | 87.40683 | 532.297 | 99.02251
|  |  |  | 532.37701 | 87.40521 | 532.33398 | 99.02251
|  |  |  | 532.42798 | 87.40351 | 532.383 | 99.02251
|  |  |  | 532.474 | 87.40198 | 532.44299 | 99.02251
|  |  |  | 532.53302 | 87.40002 | 532.48901 | 99.02251
|  |  |  | 532.57898 | 87.39848 | 532.53802 | 99.02252
|  |  |  | 532.62799 | 87.39687 | 532.59198 | 99.02252
|  |  |  | 532.68103 | 87.39512 | 532.64001 | 99.02252
|  |  |  | 532.72998 | 87.39352 | 532.69 | 99.02253
|  |  |  | 532.77802 | 87.39196 | 532.73401 | 99.02253
|  |  |  | 532.83099 | 87.39024 | 532.78497 | 99.02253
|  |  |  | 532.87903 | 87.38865 | 532.83398 | 99.02253
|  |  |  | 532.922 | 87.38726 | 532.88397 | 99.02254
|  |  |  | 532.98401 | 87.38525 | 532.935 | 99.02254
|  |  |  | 533.04303 | 87.38334 | 532.98102 | 99.02254
|  |  |  | 533.06201 | 87.38273 | 533.03101 | 99.02254
|  |  |  | 533.11798 | 87.38095 | 533.09198 | 99.02255
|  |  |  | 533.16998 | 87.3793 | 533.13501 | 99.02255
|  |  |  | 533.22302 | 87.37762 | 533.18597 | 99.02255
|  |  |  | 533.26898 | 87.37615 | 533.23199 | 99.02256
|  |  |  | 533.32001 | 87.37457 | 533.284 | 99.02256
|  |  |  | 533.37201 | 87.37292 | 533.34399 | 99.02257
|  |  |  | 533.42297 | 87.37132 | 533.39398 | 99.02257
|  |  |  | 533.47198 | 87.36979 | 533.43903 | 99.02257
|  |  |  | 533.53101 | 87.36797 | 533.48999 | 99.02257
|  |  |  | 533.57397 | 87.3666 | 533.54102 | 99.02258
|  |  |  | 533.63098 | 87.36484 | 533.59399 | 99.02258
|  |  |  | 533.67499 | 87.36349 | 533.646 | 99.02259
|  |  |  | 533.71698 | 87.36218 | 533.69098 | 99.02259
|  |  |  | 533.77197 | 87.36052 | 533.73999 | 99.02259
|  |  |  | 533.82703 | 87.35884 | 533.79199 | 99.02259
|  |  |  | 533.87701 | 87.35731 | 533.83899 | 99.0226
|  |  |  | 533.91803 | 87.35606 | 533.896 | 99.0226
|  |  |  | 533.96802 | 87.35457 | 533.93597 | 99.0226
|  |  |  | 534.03699 | 87.35247 | 533.99298 | 99.02261
|  |  |  | 534.08002 | 87.35121 | 534.04401 | 99.02261
|  |  |  | 534.13702 | 87.3495 | 534.09399 | 99.02261
|  |  |  | 534.172 | 87.34846 | 534.14398 | 99.02262
|  |  |  | 534.22498 | 87.34689 | 534.18799 | 99.02262
|  |  |  | 534.276 | 87.34538 | 534.24103 | 99.02262
|  |  |  | 534.328 | 87.34386 | 534.29999 | 99.02263
|  |  |  | 534.375 | 87.34247 | 534.34399 | 99.02263
|  |  |  | 534.42902 | 87.34089 | 534.39001 | 99.02264
|  |  |  | 534.47302 | 87.33962 | 534.43799 | 99.02264
|  |  |  | 534.51898 | 87.33829 | 534.487 | 99.02264
|  |  |  | 534.586 | 87.33632 | 534.53101 | 99.02264
|  |  |  | 534.617 | 87.33543 | 534.591 | 99.02265
|  |  |  | 534.67603 | 87.33374 | 534.64697 | 99.02265
|  |  |  | 534.72699 | 87.33228 | 534.69299 | 99.02266
|  |  |  | 534.77698 | 87.33086 | 534.74701 | 99.02266
|  |  |  | 534.82898 | 87.32939 | 534.78101 | 99.02266
|  |  |  | 534.88098 | 87.32789 | 534.84399 | 99.02267
|  |  |  | 534.93201 | 87.32646 | 534.88702 | 99.02267
|  |  |  | 534.97101 | 87.32537 | 534.94598 | 99.02268
|  |  |  | 535.026 | 87.32383 | 534.99597 | 99.02268
|  |  |  | 535.07703 | 87.3224 | 535.04401 | 99.02268
|  |  |  | 535.13501 | 87.32077 | 535.08698 | 99.02269
|  |  |  | 535.17798 | 87.31959 | 535.14001 | 99.02269
|  |  |  | 535.23401 | 87.31802 | 535.18597 | 99.0227
|  |  |  | 535.28003 | 87.31677 | 535.23401 | 99.0227
|  |  |  | 535.33099 | 87.31536 | 535.28802 | 99.0227
|  |  |  | 535.37598 | 87.31413 | 535.33197 | 99.02271
|  |  |  | 535.42603 | 87.31276 | 535.38397 | 99.02271
|  |  |  | 535.47302 | 87.31149 | 535.44 | 99.02272
|  |  |  | 535.53497 | 87.30981 | 535.47699 | 99.02272
|  |  |  | 535.57898 | 87.30863 | 535.53198 | 99.02272
|  |  |  | 535.63 | 87.30725 | 535.58301 | 99.02273
|  |  |  | 535.69 | 87.30564 | 535.63702 | 99.02273
|  |  |  | 535.72998 | 87.30459 | 535.68799 | 99.02274
|  |  |  | 535.77698 | 87.30332 | 535.73499 | 99.02274
|  |  |  | 535.823 | 87.30212 | 535.784 | 99.02274
|  |  |  | 535.87402 | 87.30077 | 535.83698 | 99.02275
|  |  |  | 535.93201 | 87.29923 | 535.87598 | 99.02275
|  |  |  | 535.97699 | 87.29806 | 535.92297 | 99.02275
|  |  |  | 536.03003 | 87.29668 | 535.97998 | 99.02276
|  |  |  | 536.07397 | 87.29554 | 536.03699 | 99.02276
|  |  |  | 536.12799 | 87.29414 | 536.08197 | 99.02277
|  |  |  | 536.17401 | 87.29294 | 536.13098 | 99.02277
|  |  |  | 536.21698 | 87.29184 | 536.185 | 99.02277
|  |  |  | 536.26703 | 87.29055 | 536.24402 | 99.02278
|  |  |  | 536.32599 | 87.28904 | 536.29102 | 99.02278
|  |  |  | 536.36798 | 87.28798 | 536.33197 | 99.02279
|  |  |  | 536.41101 | 87.28687 | 536.37799 | 99.02279
|  |  |  | 536.46002 | 87.28564 | 536.43201 | 99.0228
|  |  |  | 536.50897 | 87.2844 | 536.48401 | 99.0228
|  |  |  | 536.56 | 87.28313 | 536.526 | 99.0228
|  |  |  | 536.61603 | 87.28172 | 536.57397 | 99.0228
|  |  |  | 536.66199 | 87.28057 | 536.63702 | 99.02281
|  |  |  | 536.71301 | 87.27931 | 536.67603 | 99.02281
|  |  |  | 536.75897 | 87.27815 | 536.73602 | 99.02282
|  |  |  | 536.81201 | 87.27686 | 536.784 | 99.02282
|  |  |  | 536.86298 | 87.2756 | 536.83301 | 99.02282
|  |  |  | 536.90698 | 87.27453 | 536.88202 | 99.02283
|  |  |  | 536.966 | 87.27309 | 536.92499 | 99.02283
|  |  |  | 537.00702 | 87.27209 | 536.98499 | 99.02284
|  |  |  | 537.05798 | 87.27085 | 537.03497 | 99.02284
|  |  |  | 537.11102 | 87.26958 | 537.08002 | 99.02284
|  |  |  | 537.16302 | 87.26834 | 537.13098 | 99.02285
|  |  |  | 537.20398 | 87.26735 | 537.18103 | 99.02285
|  |  |  | 537.25299 | 87.26616 | 537.22699 | 99.02285
|  |  |  | 537.30902 | 87.26484 | 537.27197 | 99.02286
|  |  |  | 537.35699 | 87.26371 | 537.32098 | 99.02286
|  |  |  | 537.41803 | 87.26227 | 537.37799 | 99.02287
|  |  |  | 537.46301 | 87.26121 | 537.43402 | 99.02287
|  |  |  | 537.51801 | 87.25993 | 537.47498 | 99.02287
|  |  |  | 537.55499 | 87.25906 | 537.526 | 99.02288
|  |  |  | 537.60999 | 87.25778 | 537.56799 | 99.02288
|  |  |  | 537.66302 | 87.25655 | 537.61902 | 99.02288
|  |  |  | 537.70599 | 87.25556 | 537.68103 | 99.02289
|  |  |  | 537.76501 | 87.2542 | 537.72498 | 99.02289
|  |  |  | 537.81403 | 87.25308 | 537.77899 | 99.02289
|  |  |  | 537.86102 | 87.25201 | 537.836 | 99.0229
|  |  |  | 537.90997 | 87.25089 | 537.87402 | 99.0229
|  |  |  | 537.961 | 87.24973 | 537.92798 | 99.0229
|  |  |  | 538.00897 | 87.24865 | 537.974 | 99.02291
|  |  |  | 538.06201 | 87.24746 | 538.03003 | 99.02291
|  |  |  | 538.11798 | 87.24621 | 538.08301 | 99.02291
|  |  |  | 538.15698 | 87.24534 | 538.12299 | 99.02292
|  |  |  | 538.20502 | 87.24427 | 538.18402 | 99.02292
|  |  |  | 538.26099 | 87.24303 | 538.22803 | 99.02292
|  |  |  | 538.31403 | 87.24187 | 538.28101 | 99.02293
|  |  |  | 538.37097 | 87.24062 | 538.31702 | 99.02292
|  |  |  | 538.41498 | 87.23965 | 538.37299 | 99.02293
|  |  |  | 538.46899 | 87.23848 | 538.42798 | 99.02293
|  |  |  | 538.51099 | 87.23756 | 538.48199 | 99.02294
|  |  |  | 538.56201 | 87.23646 | 538.521 | 99.02294
|  |  |  | 538.60303 | 87.23557 | 538.58099 | 99.02294
|  |  |  | 538.65601 | 87.23443 | 538.63202 | 99.02294
|  |  |  | 538.72101 | 87.23304 | 538.67401 | 99.02295
|  |  |  | 538.76703 | 87.23206 | 538.72198 | 99.02295
|  |  |  | 538.815 | 87.23104 | 538.78601 | 99.02295
|  |  |  | 538.86798 | 87.22992 | 538.82703 | 99.02295
|  |  |  | 538.91498 | 87.22893 | 538.883 | 99.02296
|  |  |  | 538.96399 | 87.2279 | 538.93799 | 99.02296
|  |  |  | 539.00299 | 87.22708 | 538.97601 | 99.02296
|  |  |  | 539.06299 | 87.22584 | 539.02197 | 99.02296
|  |  |  | 539.11102 | 87.22484 | 539.07501 | 99.02297
|  |  |  | 539.16602 | 87.2237 | 539.12903 | 99.02297
|  |  |  | 539.20801 | 87.22284 | 539.185 | 99.02297
|  |  |  | 539.25702 | 87.22183 | 539.23199 | 99.02297
|  |  |  | 539.31 | 87.22074 | 539.27502 | 99.02297
|  |  |  | 539.35303 | 87.21987 | 539.328 | 99.02298
|  |  |  | 539.40802 | 87.21875 | 539.37903 | 99.02298
|  |  |  | 539.45898 | 87.21772 | 539.43201 | 99.02298
|  |  |  | 539.50598 | 87.21677 | 539.47601 | 99.02298
|  |  |  | 539.56702 | 87.21555 | 539.526 | 99.02298
|  |  |  | 539.60901 | 87.21471 | 539.58197 | 99.02299
|  |  |  | 539.66602 | 87.21357 | 539.63 | 99.02299
|  |  |  | 539.716 | 87.21258 | 539.67102 | 99.02299
|  |  |  | 539.76501 | 87.21161 | 539.72699 | 99.02299
|  |  |  | 539.81 | 87.21073 | 539.78699 | 99.02299
|  |  |  | 539.85797 | 87.20979 | 539.83301 | 99.02299
|  |  |  | 539.909 | 87.20879 | 539.888 | 99.02299
|  |  |  | 539.96503 | 87.2077 | 539.92603 | 99.02299
|  |  |  | 540.013 | 87.20677 | 539.97699 | 99.02299
|  |  |  | 540.07202 | 87.20563 | 540.03302 | 99.023
|  |  |  | 540.10999 | 87.2049 | 540.07898 | 99.023
|  |  |  | 540.15503 | 87.20403 | 540.12903 | 99.023
|  |  |  | 540.20599 | 87.20306 | 540.16998 | 99.023
|  |  |  | 540.25098 | 87.2022 | 540.21997 | 99.023
|  |  |  | 540.30902 | 87.2011 | 540.28198 | 99.023
|  |  |  | 540.35999 | 87.20014 | 540.33301 | 99.023
|  |  |  | 540.40802 | 87.19924 | 540.388 | 99.023
|  |  |  | 540.45898 | 87.19828 | 540.43402 | 99.023
|  |  |  | 540.513 | 87.19727 | 540.47302 | 99.023
|  |  |  | 540.55499 | 87.19649 | 540.52301 | 99.023
|  |  |  | 540.61298 | 87.19542 | 540.56897 | 99.023
|  |  |  | 540.66602 | 87.19444 | 540.62299 | 99.023
|  |  |  | 540.70801 | 87.19367 | 540.672 | 99.023
|  |  |  | 540.758 | 87.19275 | 540.73102 | 99.023
|  |  |  | 540.81097 | 87.19178 | 540.77802 | 99.023
|  |  |  | 540.85797 | 87.19093 | 540.82599 | 99.023
|  |  |  | 540.909 | 87.19001 | 540.88501 | 99.023
|  |  |  | 540.95599 | 87.18916 | 540.93201 | 99.023
|  |  |  | 541.00897 | 87.1882 | 540.97601 | 99.023
|  |  |  | 541.05402 | 87.1874 | 541.02197 | 99.023
|  |  |  | 541.10901 | 87.18642 | 541.07599 | 99.02299
|  |  |  | 541.16101 | 87.18549 | 541.13 | 99.02299
|  |  |  | 541.20801 | 87.18466 | 541.18597 | 99.02299
|  |  |  | 541.26898 | 87.18359 | 541.23199 | 99.02299
|  |  |  | 541.30902 | 87.18288 | 541.27502 | 99.02299
|  |  |  | 541.36102 | 87.18197 | 541.33099 | 99.02299
|  |  |  | 541.40601 | 87.18119 | 541.37598 | 99.02299
|  |  |  | 541.46301 | 87.1802 | 541.43201 | 99.02298
|  |  |  | 541.50897 | 87.1794 | 541.48199 | 99.02298
|  |  |  | 541.56799 | 87.17839 | 541.53003 | 99.02298
|  |  |  | 541.60797 | 87.17769 | 541.573 | 99.02298
|  |  |  | 541.66602 | 87.17671 | 541.62701 | 99.02298
|  |  |  | 541.70502 | 87.17604 | 541.67999 | 99.02297
|  |  |  | 541.76099 | 87.17509 | 541.729 | 99.02297
|  |  |  | 541.81097 | 87.17424 | 541.77899 | 99.02297
|  |  |  | 541.85699 | 87.17347 | 541.83502 | 99.02297
|  |  |  | 541.90503 | 87.17266 | 541.88397 | 99.02297
|  |  |  | 541.95898 | 87.17176 | 541.93298 | 99.02296
|  |  |  | 542.01898 | 87.17076 | 541.97803 | 99.02296
|  |  |  | 542.06201 | 87.17004 | 542.03601 | 99.02296
|  |  |  | 542.11401 | 87.16918 | 542.09003 | 99.02295
|  |  |  | 542.16199 | 87.16839 | 542.125 | 99.02295
|  |  |  | 542.21698 | 87.16749 | 542.16998 | 99.02295
|  |  |  | 542.25598 | 87.16685 | 542.22198 | 99.02295
|  |  |  | 542.302 | 87.1661 | 542.27698 | 99.02294
|  |  |  | 542.35999 | 87.16516 | 542.32703 | 99.02294
|  |  |  | 542.409 | 87.16437 | 542.37 | 99.02294
|  |  |  | 542.46399 | 87.16348 | 542.422 | 99.02293
|  |  |  | 542.51001 | 87.16275 | 542.474 | 99.02293
|  |  |  | 542.56 | 87.16195 | 542.52698 | 99.02292
|  |  |  | 542.60901 | 87.16116 | 542.56799 | 99.02292
|  |  |  | 542.65503 | 87.16043 | 542.62201 | 99.02292
|  |  |  | 542.71802 | 87.15945 | 542.677 | 99.02291
|  |  |  | 542.77002 | 87.15863 | 542.71698 | 99.02291
|  |  |  | 542.81702 | 87.15788 | 542.77802 | 99.0229
|  |  |  | 542.87299 | 87.15702 | 542.82703 | 99.0229
|  |  |  | 542.91803 | 87.15631 | 542.85999 | 99.0229
|  |  |  | 542.96399 | 87.1556 | 542.91302 | 99.02289
|  |  |  | 543.01801 | 87.15477 | 542.96198 | 99.02289
|  |  |  | 543.05499 | 87.15419 | 543.02197 | 99.02288
|  |  |  | 543.11603 | 87.15325 | 543.06897 | 99.02288
|  |  |  | 543.16498 | 87.15252 | 543.11902 | 99.02287
|  |  |  | 543.211 | 87.15181 | 543.16803 | 99.02287
|  |  |  | 543.26099 | 87.15105 | 543.22998 | 99.02286
|  |  |  | 543.31 | 87.1503 | 543.26898 | 99.02285
|  |  |  | 543.36102 | 87.14953 | 543.323 | 99.02285
|  |  |  | 543.422 | 87.14864 | 543.38 | 99.02284
|  |  |  | 543.45502 | 87.14812 | 543.42102 | 99.02284
|  |  |  | 543.51398 | 87.14725 | 543.46899 | 99.02283
|  |  |  | 543.56299 | 87.14653 | 543.52502 | 99.02283
|  |  |  | 543.61102 | 87.14581 | 543.57202 | 99.02282
|  |  |  | 543.672 | 87.14493 | 543.63202 | 99.02281
|  |  |  | 543.72699 | 87.14413 | 543.66803 | 99.02281
|  |  |  | 543.76202 | 87.14361 | 543.72198 | 99.0228
|  |  |  | 543.81299 | 87.14286 | 543.76501 | 99.0228
|  |  |  | 543.86298 | 87.14213 | 543.82098 | 99.02279
|  |  |  | 543.91699 | 87.14135 | 543.87201 | 99.02278
|  |  |  | 543.95502 | 87.1408 | 543.927 | 99.02277
|  |  |  | 544.01001 | 87.14001 | 543.97498 | 99.02277
|  |  |  | 544.05798 | 87.13933 | 544.02197 | 99.02276
|  |  |  | 544.10901 | 87.13859 | 544.06598 | 99.02275
|  |  |  | 544.15997 | 87.13788 | 544.11298 | 99.02275
|  |  |  | 544.203 | 87.13726 | 544.164 | 99.02274
|  |  |  | 544.258 | 87.13649 | 544.20898 | 99.02273
|  |  |  | 544.30701 | 87.1358 | 544.26398 | 99.02272
|  |  |  | 544.35797 | 87.13509 | 544.315 | 99.02272
|  |  |  | 544.40802 | 87.13439 | 544.36401 | 99.02271
|  |  |  | 544.46198 | 87.13366 | 544.41498 | 99.0227
|  |  |  | 544.51703 | 87.13289 | 544.461 | 99.02269
|  |  |  | 544.55402 | 87.13237 | 544.51398 | 99.02268
|  |  |  | 544.60999 | 87.1316 | 544.56201 | 99.02268
|  |  |  | 544.66199 | 87.13089 | 544.61603 | 99.02267
|  |  |  | 544.70599 | 87.13028 | 544.66699 | 99.02266
|  |  |  | 544.758 | 87.12958 | 544.71802 | 99.02265
|  |  |  | 544.80902 | 87.12888 | 544.77399 | 99.02264
|  |  |  | 544.85797 | 87.12822 | 544.81299 | 99.02263
|  |  |  | 544.91699 | 87.12743 | 544.86603 | 99.02262
|  |  |  | 544.95898 | 87.12685 | 544.92603 | 99.02261
|  |  |  | 545.008 | 87.1262 | 544.97198 | 99.02261
|  |  |  | 545.06403 | 87.12546 | 545.02399 | 99.0226
|  |  |  | 545.104 | 87.12493 | 545.06702 | 99.02259
|  |  |  | 545.16498 | 87.12413 | 545.12402 | 99.02258
|  |  |  | 545.211 | 87.12351 | 545.177 | 99.02257
|  |  |  | 545.25897 | 87.12289 | 545.22198 | 99.02256
|  |  |  | 545.30798 | 87.12225 | 545.26898 | 99.02255
|  |  |  | 545.35901 | 87.12158 | 545.31897 | 99.02254
|  |  |  | 545.41602 | 87.12085 | 545.37097 | 99.02253
|  |  |  | 545.45697 | 87.12031 | 545.42999 | 99.02252
|  |  |  | 545.50201 | 87.11972 | 545.47101 | 99.02251
|  |  |  | 545.56598 | 87.11892 | 545.52802 | 99.0225
|  |  |  | 545.60797 | 87.11836 | 545.57397 | 99.02249
|  |  |  | 545.66302 | 87.11766 | 545.62 | 99.02248
|  |  |  | 545.711 | 87.11706 | 545.67102 | 99.02247
|  |  |  | 545.76599 | 87.11636 | 545.72101 | 99.02246
|  |  |  | 545.80701 | 87.11583 | 545.76202 | 99.02245
|  |  |  | 545.85901 | 87.11517 | 545.81702 | 99.02244
|  |  |  | 545.91302 | 87.11449 | 545.86401 | 99.02243
|  |  |  | 545.95502 | 87.11395 | 545.922 | 99.02241
|  |  |  | 546.00598 | 87.11334 | 545.97302 | 99.0224
|  |  |  | 546.05103 | 87.11276 | 546.02899 | 99.02239
|  |  |  | 546.104 | 87.1121 | 546.07001 | 99.02238
|  |  |  | 546.159 | 87.11142 | 546.12097 | 99.02237
|  |  |  | 546.20599 | 87.11084 | 546.16602 | 99.02236
|  |  |  | 546.24902 | 87.11032 | 546.22699 | 99.02235
|  |  |  | 546.29498 | 87.10975 | 546.26599 | 99.02234
|  |  |  | 546.35699 | 87.10901 | 546.32098 | 99.02232
|  |  |  | 546.40601 | 87.10842 | 546.36798 | 99.02231
|  |  |  | 546.46002 | 87.10776 | 546.42603 | 99.0223
|  |  |  | 546.51001 | 87.10716 | 546.466 | 99.02229
|  |  |  | 546.54999 | 87.10667 | 546.513 | 99.02228
|  |  |  | 546.60602 | 87.10601 | 546.57202 | 99.02226
|  |  |  | 546.65698 | 87.1054 | 546.62 | 99.02225
|  |  |  | 546.703 | 87.10485 | 546.66699 | 99.02224
|  |  |  | 546.76099 | 87.10417 | 546.72302 | 99.02223
|  |  |  | 546.79999 | 87.10367 | 546.771 | 99.02222
|  |  |  | 546.85498 | 87.10303 | 546.81 | 99.02221
|  |  |  | 546.90698 | 87.10242 | 546.85901 | 99.02219
|  |  |  | 546.95697 | 87.10184 | 546.91498 | 99.02218
|  |  |  | 546.99902 | 87.10133 | 546.966 | 99.02217
|  |  |  | 547.05603 | 87.10067 | 547.01599 | 99.02215
|  |  |  | 547.09198 | 87.10024 | 547.07098 | 99.02214
|  |  |  | 547.15002 | 87.09957 | 547.117 | 99.02213
|  |  |  | 547.20502 | 87.09893 | 547.15399 | 99.02212
|  |  |  | 547.26801 | 87.09824 | 547.21802 | 99.0221
|  |  |  | 547.30103 | 87.09783 | 547.26898 | 99.02209
|  |  |  | 547.34302 | 87.09735 | 547.31403 | 99.02207
|  |  |  | 547.39801 | 87.09672 | 547.36298 | 99.02206
|  |  |  | 547.45502 | 87.09609 | 547.41699 | 99.02205
|  |  |  | 547.5 | 87.09557 | 547.46503 | 99.02203
|  |  |  | 547.54602 | 87.09503 | 547.513 | 99.02202
|  |  |  | 547.59998 | 87.09443 | 547.55402 | 99.02201
|  |  |  | 547.65002 | 87.09386 | 547.61102 | 99.02199
|  |  |  | 547.69897 | 87.09332 | 547.66101 | 99.02198
|  |  |  | 547.742 | 87.09282 | 547.71503 | 99.02197
|  |  |  | 547.79999 | 87.09219 | 547.76801 | 99.02195
|  |  |  | 547.85101 | 87.09162 | 547.81201 | 99.02194
|  |  |  | 547.90399 | 87.09103 | 547.87097 | 99.02192
|  |  |  | 547.95398 | 87.09049 | 547.914 | 99.02191
|  |  |  | 547.995 | 87.09 | 547.96698 | 99.02189
|  |  |  | 548.03998 | 87.08952 | 548.01801 | 99.02188
|  |  |  | 548.11102 | 87.08876 | 548.05499 | 99.02187
|  |  |  | 548.15601 | 87.08827 | 548.11499 | 99.02185
|  |  |  | 548.20398 | 87.08775 | 548.16699 | 99.02184
|  |  |  | 548.258 | 87.08717 | 548.216 | 99.02182
|  |  |  | 548.30603 | 87.08665 | 548.26703 | 99.02181
|  |  |  | 548.34698 | 87.08619 | 548.31598 | 99.02179
|  |  |  | 548.40302 | 87.08559 | 548.36499 | 99.02178
|  |  |  | 548.45697 | 87.08503 | 548.41302 | 99.02177
|  |  |  | 548.50598 | 87.0845 | 548.46399 | 99.02175
|  |  |  | 548.56097 | 87.08391 | 548.513 | 99.02174
|  |  |  | 548.59998 | 87.08346 | 548.56799 | 99.02172
|  |  |  | 548.64301 | 87.08302 | 548.61102 | 99.02171
|  |  |  | 548.69598 | 87.08247 | 548.664 | 99.02169
|  |  |  | 548.74103 | 87.08198 | 548.70801 | 99.02168
|  |  |  | 548.80499 | 87.08134 | 548.76703 | 99.02166
|  |  |  | 548.84497 | 87.08089 | 548.80701 | 99.02165
|  |  |  | 548.901 | 87.08032 | 548.862 | 99.02163
|  |  |  | 548.95502 | 87.07977 | 548.91803 | 99.02161
|  |  |  | 549.00403 | 87.07924 | 548.97101 | 99.0216
|  |  |  | 549.04999 | 87.07876 | 549.026 | 99.02158
|  |  |  | 549.10699 | 87.0782 | 549.06 | 99.02157
|  |  |  | 549.14801 | 87.07773 | 549.117 | 99.02155
|  |  |  | 549.20398 | 87.07718 | 549.16302 | 99.02154
|  |  |  | 549.25299 | 87.07668 | 549.21002 | 99.02152
|  |  |  | 549.30402 | 87.07616 | 549.26202 | 99.02151
|  |  |  | 549.34802 | 87.0757 | 549.31097 | 99.02149
|  |  |  | 549.40198 | 87.07517 | 549.35797 | 99.02148
|  |  |  | 549.45001 | 87.07467 | 549.414 | 99.02146
|  |  |  | 549.50201 | 87.07413 | 549.46399 | 99.02144
|  |  |  | 549.54797 | 87.07367 | 549.51398 | 99.02143
|  |  |  | 549.604 | 87.07311 | 549.56299 | 99.02141
|  |  |  | 549.66101 | 87.07254 | 549.60797 | 99.0214
|  |  |  | 549.69702 | 87.07218 | 549.65802 | 99.02138
|  |  |  | 549.74402 | 87.07169 | 549.711 | 99.02137
|  |  |  | 549.79797 | 87.07115 | 549.76398 | 99.02135
|  |  |  | 549.84003 | 87.07071 | 549.81403 | 99.02133
|  |  |  | 549.89899 | 87.07015 | 549.86798 | 99.02132
|  |  |  | 549.94702 | 87.06966 | 549.91302 | 99.0213
|  |  |  | 550 | 87.06915 | 549.96301 | 99.02129
|  |  |  | 550.04401 | 87.06869 | 550.02197 | 99.02127
|  |  |  | 550.09302 | 87.06822 | 550.05798 | 99.02126
|  |  |  | 550.146 | 87.0677 | 550.10602 | 99.02124
|  |  |  | 550.20203 | 87.06717 | 550.15802 | 99.02122
|  |  |  | 550.258 | 87.06663 | 550.20398 | 99.02121
|  |  |  | 550.30603 | 87.06616 | 550.258 | 99.02119
|  |  |  | 550.34998 | 87.06572 | 550.315 | 99.02117
|  |  |  | 550.40698 | 87.0652 | 550.36102 | 99.02116
|  |  |  | 550.45001 | 87.06476 | 550.40399 | 99.02115
|  |  |  | 550.50299 | 87.06426 | 550.46301 | 99.02113
|  |  |  | 550.55298 | 87.06377 | 550.50702 | 99.02111
|  |  |  | 550.60602 | 87.06326 | 550.55701 | 99.0211
|  |  |  | 550.64697 | 87.06285 | 550.61102 | 99.02108
|  |  |  | 550.69299 | 87.0624 | 550.67102 | 99.02106
|  |  |  | 550.74701 | 87.0619 | 550.70697 | 99.02105
|  |  |  | 550.797 | 87.06141 | 550.763 | 99.02103
|  |  |  | 550.84698 | 87.06096 | 550.81201 | 99.02102
|  |  |  | 550.89203 | 87.06052 | 550.86102 | 99.021
|  |  |  | 550.94501 | 87.06002 | 550.90601 | 99.02099
|  |  |  | 550.99298 | 87.05957 | 550.96002 | 99.02097
|  |  |  | 551.05298 | 87.05901 | 550.99701 | 99.02096
|  |  |  | 551.09497 | 87.0586 | 551.06598 | 99.02094
|  |  |  | 551.15198 | 87.0581 | 551.10901 | 99.02092
|  |  |  | 551.20099 | 87.05761 | 551.16302 | 99.02091
|  |  |  | 551.25598 | 87.05711 | 551.21503 | 99.02089
|  |  |  | 551.29999 | 87.05671 | 551.258 | 99.02088
|  |  |  | 551.35101 | 87.05622 | 551.31 | 99.02086
|  |  |  | 551.39697 | 87.05577 | 551.35797 | 99.02084
|  |  |  | 551.45502 | 87.05525 | 551.41101 | 99.02083
|  |  |  | 551.50098 | 87.05483 | 551.45801 | 99.02081
|  |  |  | 551.54401 | 87.05441 | 551.51099 | 99.0208
|  |  |  | 551.59601 | 87.05394 | 551.56598 | 99.02078
|  |  |  | 551.64697 | 87.05347 | 551.60797 | 99.02077
|  |  |  | 551.68799 | 87.05308 | 551.65399 | 99.02075
|  |  |  | 551.73401 | 87.05266 | 551.71399 | 99.02074
|  |  |  | 551.789 | 87.05215 | 551.763 | 99.02072
|  |  |  | 551.84198 | 87.05169 | 551.82001 | 99.0207
|  |  |  | 551.883 | 87.05132 | 551.862 | 99.02069
|  |  |  | 551.94702 | 87.05073 | 551.90802 | 99.02067
|  |  |  | 551.98602 | 87.05037 | 551.95898 | 99.02066
|  |  |  | 552.039 | 87.0499 | 552.01599 | 99.02064
|  |  |  | 552.09198 | 87.04942 | 552.05902 | 99.02063
|  |  |  | 552.13599 | 87.04902 | 552.10699 | 99.02061
|  |  |  | 552.19397 | 87.04849 | 552.15997 | 99.0206
|  |  |  | 552.23901 | 87.04809 | 552.20502 | 99.02058
|  |  |  | 552.29602 | 87.04759 | 552.26001 | 99.02057
|  |  |  | 552.341 | 87.04718 | 552.31 | 99.02055
|  |  |  | 552.396 | 87.0467 | 552.367 | 99.02054
|  |  |  | 552.435 | 87.04634 | 552.41498 | 99.02052
|  |  |  | 552.49298 | 87.04583 | 552.46503 | 99.02051
|  |  |  | 552.53699 | 87.04543 | 552.52002 | 99.02049
|  |  |  | 552.59302 | 87.04495 | 552.56702 | 99.02048
|  |  |  | 552.64697 | 87.04448 | 552.62 | 99.02046
|  |  |  | 552.68903 | 87.0441 | 552.66199 | 99.02045
|  |  |  | 552.742 | 87.04363 | 552.71002 | 99.02044
|  |  |  | 552.78601 | 87.04323 | 552.763 | 99.02042
|  |  |  | 552.836 | 87.04281 | 552.81097 | 99.02041
|  |  |  | 552.896 | 87.04229 | 552.862 | 99.02039
|  |  |  | 552.94299 | 87.04187 | 552.914 | 99.02038
|  |  |  | 552.98297 | 87.0415 | 552.96399 | 99.02036
|  |  |  | 553.03998 | 87.04101 | 553.01202 | 99.02035
|  |  |  | 553.08801 | 87.0406 | 553.05701 | 99.02034
|  |  |  | 553.13599 | 87.04019 | 553.10602 | 99.02033
|  |  |  | 553.18903 | 87.03972 | 553.159 | 99.02031
|  |  |  | 553.237 | 87.0393 | 553.20502 | 99.0203
|  |  |  | 553.28101 | 87.03892 | 553.26202 | 99.02029
|  |  |  | 553.33099 | 87.0385 | 553.31299 | 99.02027
|  |  |  | 553.38599 | 87.03801 | 553.35101 | 99.02026
|  |  |  | 553.43799 | 87.03757 | 553.41101 | 99.02024
|  |  |  | 553.48199 | 87.03718 | 553.45697 | 99.02023
|  |  |  | 553.534 | 87.03675 | 553.51001 | 99.02022
|  |  |  | 553.58197 | 87.03633 | 553.56097 | 99.0202
|  |  |  | 553.63397 | 87.0359 | 553.60699 | 99.02019
|  |  |  | 553.68597 | 87.03545 | 553.65997 | 99.02018
|  |  |  | 553.74103 | 87.03498 | 553.70502 | 99.02017
|  |  |  | 553.78003 | 87.03464 | 553.75598 | 99.02015
|  |  |  | 553.82703 | 87.03425 | 553.80798 | 99.02014
|  |  |  | 553.88397 | 87.03376 | 553.862 | 99.02013
|  |  |  | 553.92902 | 87.03336 | 553.91699 | 99.02012
|  |  |  | 553.98199 | 87.03293 | 553.96198 | 99.0201
|  |  |  | 554.03302 | 87.03248 | 554.00897 | 99.02009
|  |  |  | 554.08197 | 87.03208 | 554.06201 | 99.02008
|  |  |  | 554.133 | 87.03166 | 554.12 | 99.02007
|  |  |  | 554.18201 | 87.03126 | 554.16498 | 99.02006
|  |  |  | 554.23499 | 87.0308 | 554.216 | 99.02005
|  |  |  | 554.28497 | 87.03038 | 554.263 | 99.02003
|  |  |  | 554.33398 | 87.02995 | 554.31299 | 99.02002
|  |  |  | 554.39398 | 87.02947 | 554.36499 | 99.02001
|  |  |  | 554.44098 | 87.02908 | 554.41302 | 99.02
|  |  |  | 554.49103 | 87.02867 | 554.46399 | 99.01999
|  |  |  | 554.53802 | 87.02827 | 554.51202 | 99.01998
|  |  |  | 554.586 | 87.02786 | 554.56 | 99.01997
|  |  |  | 554.63898 | 87.02743 | 554.61603 | 99.01995
|  |  |  | 554.68402 | 87.02704 | 554.65997 | 99.01994
|  |  |  | 554.74597 | 87.02654 | 554.70502 | 99.01993
|  |  |  | 554.78302 | 87.02621 | 554.75897 | 99.01992
|  |  |  | 554.83502 | 87.02579 | 554.80701 | 99.01991
|  |  |  | 554.888 | 87.02536 | 554.85901 | 99.0199
|  |  |  | 554.93903 | 87.02495 | 554.90198 | 99.01989
|  |  |  | 554.995 | 87.02448 | 554.95697 | 99.01988
|  |  |  | 555.03998 | 87.0241 | 555.00598 | 99.01987
|  |  |  | 555.09302 | 87.0237 | 555.05902 | 99.01986
|  |  |  | 555.13397 | 87.02333 | 555.10699 | 99.01985
|  |  |  | 555.18298 | 87.02293 | 555.15002 | 99.01985
|  |  |  | 555.24298 | 87.02245 | 555.20099 | 99.01984
|  |  |  | 555.28198 | 87.02212 | 555.25299 | 99.01983
|  |  |  | 555.34003 | 87.02166 | 555.30603 | 99.01982
|  |  |  | 555.38202 | 87.0213 | 555.34802 | 99.01981
|  |  |  | 555.43701 | 87.02085 | 555.39203 | 99.0198
|  |  |  | 555.48401 | 87.02048 | 555.44598 | 99.01979
|  |  |  | 555.53198 | 87.02009 | 555.49597 | 99.01978
|  |  |  | 555.58899 | 87.01963 | 555.55701 | 99.01977
|  |  |  | 555.63501 | 87.01924 | 555.60901 | 99.01977
|  |  |  | 555.68903 | 87.01881 | 555.65302 | 99.01976
|  |  |  | 555.73199 | 87.01845 | 555.70203 | 99.01975
|  |  |  | 555.77899 | 87.01809 | 555.75098 | 99.01974
|  |  |  | 555.836 | 87.01761 | 555.79901 | 99.01974
|  |  |  | 555.883 | 87.01724 | 555.84698 | 99.01973
|  |  |  | 555.92798 | 87.01687 | 555.901 | 99.01972
|  |  |  | 555.98199 | 87.01645 | 555.953 | 99.01971
|  |  |  | 556.03101 | 87.01606 | 556.00098 | 99.01971
|  |  |  | 556.091 | 87.01558 | 556.04901 | 99.0197
|  |  |  | 556.13898 | 87.0152 | 556.09497 | 99.01969
|  |  |  | 556.17999 | 87.01486 | 556.14801 | 99.01969
|  |  |  | 556.242 | 87.01438 | 556.20502 | 99.01968
|  |  |  | 556.284 | 87.01403 | 556.25 | 99.01967
|  |  |  | 556.32898 | 87.01367 | 556.30298 | 99.01967
|  |  |  | 556.38098 | 87.01326 | 556.34998 | 99.01966
|  |  |  | 556.43103 | 87.01287 | 556.39899 | 99.01966
|  |  |  | 556.487 | 87.01242 | 556.45203 | 99.01965
|  |  |  | 556.53497 | 87.01205 | 556.50201 | 99.01965
|  |  |  | 556.58398 | 87.01164 | 556.55603 | 99.01964
|  |  |  | 556.64099 | 87.0112 | 556.60699 | 99.01964
|  |  |  | 556.68799 | 87.01082 | 556.65399 | 99.01963
|  |  |  | 556.73199 | 87.01047 | 556.703 | 99.01963
|  |  |  | 556.77899 | 87.01008 | 556.75 | 99.01962
|  |  |  | 556.84302 | 87.0096 | 556.80103 | 99.01962
|  |  |  | 556.88501 | 87.00926 | 556.85699 | 99.01961
|  |  |  | 556.93298 | 87.00888 | 556.90399 | 99.01961
|  |  |  | 556.99402 | 87.00842 | 556.95599 | 99.01961
|  |  |  | 557.04602 | 87.008 | 557.01001 | 99.0196
|  |  |  | 557.09198 | 87.00764 | 557.06 | 99.0196
|  |  |  | 557.13599 | 87.0073 | 557.10901 | 99.01959
|  |  |  | 557.17798 | 87.00695 | 557.15802 | 99.01959
|  |  |  | 557.22302 | 87.00659 | 557.20801 | 99.01959
|  |  |  | 557.27899 | 87.00616 | 557.24701 | 99.01958
|  |  |  | 557.32898 | 87.00577 | 557.30902 | 99.01958
|  |  |  | 557.37598 | 87.00539 | 557.34998 | 99.01958
|  |  |  | 557.43701 | 87.00492 | 557.40302 | 99.01958
|  |  |  | 557.48499 | 87.00455 | 557.43903 | 99.01957
|  |  |  | 557.53101 | 87.00418 | 557.50098 | 99.01957
|  |  |  | 557.58301 | 87.00377 | 557.552 | 99.01957
|  |  |  | 557.63 | 87.0034 | 557.59998 | 99.01957
|  |  |  | 557.677 | 87.00303 | 557.64899 | 99.01957
|  |  |  | 557.729 | 87.00263 | 557.70099 | 99.01956
|  |  |  | 557.78198 | 87.00223 | 557.75 | 99.01956
|  |  |  | 557.83301 | 87.00182 | 557.797 | 99.01956
|  |  |  | 557.888 | 87.00141 | 557.83801 | 99.01956
|  |  |  | 557.92902 | 87.00108 | 557.89899 | 99.01956
|  |  |  | 557.97699 | 87.0007 | 557.94501 | 99.01956
|  |  |  | 558.026 | 87.00032 | 558 | 99.01956
|  |  |  | 558.078 | 86.99993 | 558.04498 | 99.01956
|  |  |  | 558.12799 | 86.99954 | 558.09302 | 99.01956
|  |  |  | 558.19598 | 86.99903 | 558.14697 | 99.01956
|  |  |  | 558.23199 | 86.99875 | 558.18799 | 99.01956
|  |  |  | 558.28101 | 86.99837 | 558.24902 | 99.01956
|  |  |  | 558.32098 | 86.99805 | 558.29303 | 99.01956
|  |  |  | 558.36902 | 86.99767 | 558.34998 | 99.01956
|  |  |  | 558.42603 | 86.99724 | 558.39899 | 99.01956
|  |  |  | 558.48102 | 86.99682 | 558.44397 | 99.01957
|  |  |  | 558.52698 | 86.99646 | 558.49298 | 99.01957
|  |  |  | 558.578 | 86.99607 | 558.54797 | 99.01957
|  |  |  | 558.62097 | 86.99573 | 558.591 | 99.01957
|  |  |  | 558.68799 | 86.99522 | 558.65002 | 99.01958
|  |  |  | 558.73499 | 86.99486 | 558.69299 | 99.01958
|  |  |  | 558.79102 | 86.99444 | 558.74103 | 99.01958
|  |  |  | 558.82703 | 86.99416 | 558.79199 | 99.01958
|  |  |  | 558.87402 | 86.9938 | 558.84497 | 99.01958
|  |  |  | 558.91998 | 86.99345 | 558.901 | 99.01959
|  |  |  | 558.98401 | 86.99297 | 558.95502 | 99.01959
|  |  |  | 559.02301 | 86.99266 | 559 | 99.0196
|  |  |  | 559.06598 | 86.99232 | 559.05499 | 99.0196
|  |  |  | 559.12 | 86.99191 | 559.09198 | 99.0196
|  |  |  | 559.18201 | 86.99145 | 559.15002 | 99.01961
|  |  |  | 559.22498 | 86.99111 | 559.19397 | 99.01961
|  |  |  | 559.28003 | 86.9907 | 559.237 | 99.01962
|  |  |  | 559.32898 | 86.99033 | 559.29999 | 99.01962
|  |  |  | 559.37097 | 86.99 | 559.349 | 99.01963
|  |  |  | 559.42297 | 86.98961 | 559.396 | 99.01963
|  |  |  | 559.47198 | 86.98923 | 559.44 | 99.01964
|  |  |  | 559.526 | 86.98882 | 559.48499 | 99.01964
|  |  |  | 559.58099 | 86.98842 | 559.54199 | 99.01965
|  |  |  | 559.638 | 86.98799 | 559.58698 | 99.01966
|  |  |  | 559.68298 | 86.98765 | 559.64001 | 99.01966
|  |  |  | 559.73102 | 86.98727 | 559.69598 | 99.01967
|  |  |  | 559.78497 | 86.98687 | 559.74103 | 99.01968
|  |  |  | 559.83398 | 86.9865 | 559.79797 | 99.01968
|  |  |  | 559.87799 | 86.98616 | 559.84601 | 99.01969
|  |  |  | 559.91901 | 86.98584 | 559.90002 | 99.0197
|  |  |  | 559.97998 | 86.98539 | 559.94 | 99.01971
|  |  |  | 560.03998 | 86.98495 | 559.995 | 99.01971
|  |  |  | 560.086 | 86.98459 | 560.04797 | 99.01972
|  |  |  | 560.13 | 86.98426 | 560.09003 | 99.01973
|  |  |  | 560.17603 | 86.9839 | 560.14398 | 99.01974
|  |  |  | 560.23297 | 86.98349 | 560.19397 | 99.01975
|  |  |  | 560.27399 | 86.98317 | 560.237 | 99.01976
|  |  |  | 560.33301 | 86.98274 | 560.29303 | 99.01977
|  |  |  | 560.37799 | 86.98239 | 560.34003 | 99.01977
|  |  |  | 560.42102 | 86.98206 | 560.39398 | 99.01978
|  |  |  | 560.47998 | 86.98163 | 560.44 | 99.0198
|  |  |  | 560.52802 | 86.98126 | 560.495 | 99.01981
|  |  |  | 560.58002 | 86.98088 | 560.54498 | 99.01981
|  |  |  | 560.62701 | 86.98052 | 560.59302 | 99.01983
|  |  |  | 560.67102 | 86.98018 | 560.64203 | 99.01984
|  |  |  | 560.72302 | 86.97979 | 560.68799 | 99.01985
|  |  |  | 560.771 | 86.97943 | 560.74103 | 99.01986
|  |  |  | 560.82703 | 86.97902 | 560.79102 | 99.01987
|  |  |  | 560.875 | 86.97866 | 560.83801 | 99.01988
|  |  |  | 560.91803 | 86.97833 | 560.89398 | 99.01989
|  |  |  | 560.96997 | 86.97795 | 560.94397 | 99.01991
|  |  |  | 561.02002 | 86.97756 | 560.98901 | 99.01992
|  |  |  | 561.07098 | 86.97719 | 561.03998 | 99.01993
|  |  |  | 561.13 | 86.97676 | 561.08698 | 99.01994
|  |  |  | 561.17499 | 86.97642 | 561.138 | 99.01995
|  |  |  | 561.21301 | 86.97613 | 561.19098 | 99.01997
|  |  |  | 561.26001 | 86.97578 | 561.24103 | 99.01998
|  |  |  | 561.32098 | 86.97534 | 561.28998 | 99.01999
|  |  |  | 561.367 | 86.97498 | 561.33698 | 99.02001
|  |  |  | 561.41199 | 86.97466 | 561.39099 | 99.02002
|  |  |  | 561.47498 | 86.97418 | 561.435 | 99.02003
|  |  |  | 561.51801 | 86.97386 | 561.48901 | 99.02005
|  |  |  | 561.56299 | 86.97352 | 561.54401 | 99.02007
|  |  |  | 561.62097 | 86.97309 | 561.59601 | 99.02008
|  |  |  | 561.67102 | 86.97273 | 561.63599 | 99.0201
|  |  |  | 561.716 | 86.97239 | 561.68201 | 99.02011
|  |  |  | 561.76501 | 86.97203 | 561.73297 | 99.02013
|  |  |  | 561.81 | 86.9717 | 561.78101 | 99.02014
|  |  |  | 561.86902 | 86.97126 | 561.83301 | 99.02016
|  |  |  | 561.91803 | 86.9709 | 561.88898 | 99.02017
|  |  |  | 561.96997 | 86.97052 | 561.92401 | 99.02019
|  |  |  | 562.01599 | 86.97018 | 561.98401 | 99.02021
|  |  |  | 562.06201 | 86.96984 | 562.034 | 99.02022
|  |  |  | 562.12598 | 86.96937 | 562.07703 | 99.02024
|  |  |  | 562.17603 | 86.96899 | 562.13397 | 99.02026
|  |  |  | 562.22302 | 86.96865 | 562.19598 | 99.02028
|  |  |  | 562.26001 | 86.96837 | 562.237 | 99.02029
|  |  |  | 562.32397 | 86.9679 | 562.28699 | 99.02031
|  |  |  | 562.375 | 86.96753 | 562.34601 | 99.02033
|  |  |  | 562.42297 | 86.96716 | 562.388 | 99.02035
|  |  |  | 562.46698 | 86.96684 | 562.44098 | 99.02037
|  |  |  | 562.526 | 86.96641 | 562.47998 | 99.02038
|  |  |  | 562.57098 | 86.96607 | 562.52698 | 99.0204
|  |  |  | 562.62097 | 86.96571 | 562.58301 | 99.02042
|  |  |  | 562.67798 | 86.96529 | 562.63202 | 99.02044
|  |  |  | 562.71503 | 86.96501 | 562.67798 | 99.02046
|  |  |  | 562.76599 | 86.96464 | 562.737 | 99.02048
|  |  |  | 562.81799 | 86.96425 | 562.78198 | 99.0205
|  |  |  | 562.85999 | 86.96395 | 562.83801 | 99.02053
|  |  |  | 562.91901 | 86.96351 | 562.88898 | 99.02055
|  |  |  | 562.97498 | 86.96311 | 562.94397 | 99.02057
|  |  |  | 563.01703 | 86.96279 | 562.97998 | 99.02059
|  |  |  | 563.073 | 86.96238 | 563.039 | 99.02061
|  |  |  | 563.12299 | 86.96202 | 563.078 | 99.02063
|  |  |  | 563.16803 | 86.96168 | 563.13397 | 99.02065
|  |  |  | 563.22101 | 86.9613 | 563.18402 | 99.02067
|  |  |  | 563.28497 | 86.96084 | 563.24298 | 99.0207
|  |  |  | 563.323 | 86.96055 | 563.28601 | 99.02072
|  |  |  | 563.37402 | 86.96018 | 563.33398 | 99.02074
|  |  |  | 563.42102 | 86.95984 | 563.38397 | 99.02076
|  |  |  | 563.46002 | 86.95954 | 563.427 | 99.02078
|  |  |  | 563.51599 | 86.95913 | 563.48999 | 99.02081
|  |  |  | 563.56403 | 86.95879 | 563.539 | 99.02083
|  |  |  | 563.62402 | 86.95835 | 563.58301 | 99.02086
|  |  |  | 563.66699 | 86.95803 | 563.63397 | 99.02088
|  |  |  | 563.724 | 86.95762 | 563.68701 | 99.0209
|  |  |  | 563.771 | 86.95727 | 563.73102 | 99.02093
|  |  |  | 563.81897 | 86.95692 | 563.78198 | 99.02095
|  |  |  | 563.86902 | 86.95656 | 563.841 | 99.02098
|  |  |  | 563.92499 | 86.95616 | 563.88501 | 99.021
|  |  |  | 563.97302 | 86.9558 | 563.92999 | 99.02103
|  |  |  | 564.021 | 86.95545 | 563.979 | 99.02105
|  |  |  | 564.06799 | 86.95511 | 564.02802 | 99.02108
|  |  |  | 564.11401 | 86.95477 | 564.08801 | 99.02111
|  |  |  | 564.16699 | 86.95438 | 564.13397 | 99.02113
|  |  |  | 564.21301 | 86.95405 | 564.19202 | 99.02116
|  |  |  | 564.26398 | 86.95367 | 564.23901 | 99.02118
|  |  |  | 564.31299 | 86.95333 | 564.29901 | 99.02122
|  |  |  | 564.36401 | 86.95295 | 564.33899 | 99.02124
|  |  |  | 564.41901 | 86.95255 | 564.38898 | 99.02126
|  |  |  | 564.46698 | 86.9522 | 564.44598 | 99.0213
|  |  |  | 564.51898 | 86.95182 | 564.48999 | 99.02132
|  |  |  | 564.56299 | 86.9515 | 564.52899 | 99.02134
|  |  |  | 564.62 | 86.95109 | 564.58398 | 99.02137
|  |  |  | 564.677 | 86.95068 | 564.63599 | 99.0214
|  |  |  | 564.71399 | 86.95041 | 564.68298 | 99.02143
|  |  |  | 564.76703 | 86.95002 | 564.74103 | 99.02146
|  |  |  | 564.82098 | 86.94963 | 564.789 | 99.02149
|  |  |  | 564.87402 | 86.94925 | 564.82599 | 99.02151
|  |  |  | 564.90802 | 86.949 | 564.888 | 99.02155
|  |  |  | 564.96002 | 86.94862 | 564.94202 | 99.02158
|  |  |  | 565.021 | 86.94819 | 564.98199 | 99.0216
|  |  |  | 565.06097 | 86.94789 | 565.03497 | 99.02163
|  |  |  | 565.10999 | 86.94754 | 565.07703 | 99.02166
|  |  |  | 565.164 | 86.94715 | 565.13 | 99.02169
|  |  |  | 565.21503 | 86.94678 | 565.18597 | 99.02172
|  |  |  | 565.271 | 86.94637 | 565.23602 | 99.02175
|  |  |  | 565.30298 | 86.94615 | 565.28699 | 99.02178
|  |  |  | 565.35602 | 86.94577 | 565.33301 | 99.02181
|  |  |  | 565.41803 | 86.94531 | 565.39301 | 99.02185
|  |  |  | 565.45599 | 86.94505 | 565.43402 | 99.02188
|  |  |  | 565.51703 | 86.9446 | 565.48199 | 99.02191
|  |  |  | 565.56201 | 86.94428 | 565.53198 | 99.02194
|  |  |  | 565.61298 | 86.94391 | 565.57599 | 99.02197
|  |  |  | 565.66498 | 86.94353 | 565.64398 | 99.02201
|  |  |  | 565.71301 | 86.94319 | 565.69702 | 99.02204
|  |  |  | 565.76599 | 86.9428 | 565.74298 | 99.02207
|  |  |  | 565.815 | 86.94245 | 565.78998 | 99.0221
|  |  |  | 565.86902 | 86.94206 | 565.84302 | 99.02214
|  |  |  | 565.90997 | 86.94177 | 565.896 | 99.02217
|  |  |  | 565.96399 | 86.94138 | 565.93701 | 99.0222
|  |  |  | 566.008 | 86.94106 | 565.99597 | 99.02224
|  |  |  | 566.06201 | 86.94067 | 566.04102 | 99.02227
|  |  |  | 566.112 | 86.94031 | 566.086 | 99.0223
|  |  |  | 566.16602 | 86.93993 | 566.13397 | 99.02233
|  |  |  | 566.21002 | 86.93961 | 566.19397 | 99.02237
|  |  |  | 566.26501 | 86.93922 | 566.25201 | 99.02242
|  |  |  | 566.302 | 86.93896 | 566.29199 | 99.02244
|  |  |  | 566.362 | 86.93852 | 566.33698 | 99.02247
|  |  |  | 566.40997 | 86.93818 | 566.39001 | 99.02251
|  |  |  | 566.45898 | 86.93783 | 566.43597 | 99.02254
|  |  |  | 566.50598 | 86.93749 | 566.48602 | 99.02258
|  |  |  | 566.55701 | 86.93712 | 566.54102 | 99.02262
|  |  |  | 566.61902 | 86.93667 | 566.60303 | 99.02266
|  |  |  | 566.65601 | 86.93642 | 566.633 | 99.02268
|  |  |  | 566.71198 | 86.93601 | 566.69202 | 99.02272
|  |  |  | 566.77399 | 86.93557 | 566.74597 | 99.02276
|  |  |  | 566.81097 | 86.9353 | 566.78198 | 99.02279
|  |  |  | 566.87 | 86.93488 | 566.83099 | 99.02282
|  |  |  | 566.91498 | 86.93455 | 566.88 | 99.02286
|  |  |  | 566.95398 | 86.93428 | 566.92603 | 99.02289
|  |  |  | 567.01501 | 86.93384 | 566.992 | 99.02294
|  |  |  | 567.06097 | 86.93352 | 567.034 | 99.02297
|  |  |  | 567.11102 | 86.93316 | 567.08099 | 99.02301
|  |  |  | 567.17102 | 86.93273 | 567.13397 | 99.02305
|  |  |  | 567.21301 | 86.93243 | 567.17603 | 99.02308
|  |  |  | 567.26501 | 86.93206 | 567.237 | 99.02312
|  |  |  | 567.31598 | 86.93169 | 567.28302 | 99.02316
|  |  |  | 567.35797 | 86.9314 | 567.341 | 99.0232
|  |  |  | 567.39801 | 86.93112 | 567.388 | 99.02324
|  |  |  | 567.45898 | 86.93068 | 567.43903 | 99.02328
|  |  |  | 567.50897 | 86.93032 | 567.48102 | 99.02331
|  |  |  | 567.54797 | 86.93005 | 567.53497 | 99.02335
|  |  |  | 567.60602 | 86.92963 | 567.58698 | 99.02339
|  |  |  | 567.66498 | 86.9292 | 567.63501 | 99.02343
|  |  |  | 567.711 | 86.92888 | 567.67499 | 99.02346
|  |  |  | 567.75897 | 86.92854 | 567.73297 | 99.02351
|  |  |  | 567.80701 | 86.9282 | 567.79102 | 99.02355
|  |  |  | 567.86401 | 86.92779 | 567.83099 | 99.02358
|  |  |  | 567.91699 | 86.92741 | 567.88397 | 99.02363
|  |  |  | 567.966 | 86.92707 | 567.93201 | 99.02366
|  |  |  | 568.00598 | 86.92679 | 567.979 | 99.0237
|  |  |  | 568.05798 | 86.92641 | 568.021 | 99.02374
|  |  |  | 568.09802 | 86.92614 | 568.07599 | 99.02378
|  |  |  | 568.15399 | 86.92574 | 568.12598 | 99.02382
|  |  |  | 568.21002 | 86.92534 | 568.17603 | 99.02386
|  |  |  | 568.258 | 86.925 | 568.21997 | 99.0239
|  |  |  | 568.30798 | 86.92465 | 568.27899 | 99.02394
|  |  |  | 568.34998 | 86.92435 | 568.328 | 99.02398
|  |  |  | 568.41101 | 86.92391 | 568.36798 | 99.02402
|  |  |  | 568.46503 | 86.92353 | 568.42297 | 99.02406
|  |  |  | 568.51898 | 86.92315 | 568.47198 | 99.0241
|  |  |  | 568.57599 | 86.92274 | 568.52698 | 99.02415
|  |  |  | 568.60498 | 86.92255 | 568.573 | 99.02419
|  |  |  | 568.65997 | 86.92216 | 568.62903 | 99.02423
|  |  |  | 568.70502 | 86.92183 | 568.68298 | 99.02428
|  |  |  | 568.75702 | 86.92147 | 568.72998 | 99.02432
|  |  |  | 568.802 | 86.92115 | 568.78101 | 99.02436
|  |  |  | 568.86102 | 86.92073 | 568.83301 | 99.0244
|  |  |  | 568.91302 | 86.92036 | 568.87799 | 99.02444
|  |  |  | 568.96503 | 86.92 | 568.91998 | 99.02448
|  |  |  | 569.01501 | 86.91965 | 568.974 | 99.02452
|  |  |  | 569.04602 | 86.91943 | 569.02399 | 99.02457
|  |  |  | 569.10699 | 86.919 | 569.07001 | 99.02461
|  |  |  | 569.15802 | 86.91864 | 569.117 | 99.02465
|  |  |  | 569.20599 | 86.9183 | 569.17798 | 99.0247
|  |  |  | 569.258 | 86.91793 | 569.23102 | 99.02474
|  |  |  | 569.30103 | 86.91764 | 569.27899 | 99.02479
|  |  |  | 569.35101 | 86.91728 | 569.32599 | 99.02483
|  |  |  | 569.41302 | 86.91684 | 569.37402 | 99.02487
|  |  |  | 569.45398 | 86.91656 | 569.42297 | 99.02491
|  |  |  | 569.51099 | 86.91615 | 569.47498 | 99.02496
|  |  |  | 569.54999 | 86.91589 | 569.52301 | 99.025
|  |  |  | 569.59998 | 86.91554 | 569.58002 | 99.02505
|  |  |  | 569.646 | 86.91522 | 569.62799 | 99.02509
|  |  |  | 569.703 | 86.91481 | 569.66998 | 99.02513
|  |  |  | 569.75098 | 86.91447 | 569.724 | 99.02517
|  |  |  | 569.79999 | 86.91413 | 569.77301 | 99.02522
|  |  |  | 569.84198 | 86.91384 | 569.83002 | 99.02527
|  |  |  | 569.90503 | 86.91339 | 569.88501 | 99.02532
|  |  |  | 569.953 | 86.91306 | 569.93597 | 99.02536
|  |  |  | 570.00201 | 86.91271 | 569.97198 | 99.0254
|  |  |  | 570.047 | 86.9124 | 570.021 | 99.02544
|  |  |  | 570.10303 | 86.91201 | 570.07001 | 99.02548
|  |  |  | 570.15302 | 86.91166 | 570.13098 | 99.02554
|  |  |  | 570.198 | 86.91135 | 570.16998 | 99.02557
|  |  |  | 570.25299 | 86.91096 | 570.22998 | 99.02563
|  |  |  | 570.30701 | 86.91058 | 570.28101 | 99.02567
|  |  |  | 570.35303 | 86.91026 | 570.33002 | 99.02572
|  |  |  | 570.40302 | 86.90991 | 570.383 | 99.02577
|  |  |  | 570.44897 | 86.90959 | 570.43597 | 99.02581
|  |  |  | 570.50598 | 86.90919 | 570.47198 | 99.02585
|  |  |  | 570.552 | 86.90886 | 570.52301 | 99.02589
|  |  |  | 570.59998 | 86.90854 | 570.57098 | 99.02594
|  |  |  | 570.65601 | 86.90814 | 570.625 | 99.02599
|  |  |  | 570.698 | 86.90785 | 570.66901 | 99.02603
|  |  |  | 570.75098 | 86.90748 | 570.72803 | 99.02608
|  |  |  | 570.79498 | 86.90718 | 570.77301 | 99.02612
|  |  |  | 570.854 | 86.90676 | 570.82202 | 99.02617
|  |  |  | 570.90802 | 86.90638 | 570.87799 | 99.02622
|  |  |  | 570.948 | 86.90611 | 570.92499 | 99.02626
|  |  |  | 571.005 | 86.9057 | 570.97198 | 99.02631
|  |  |  | 571.05103 | 86.90539 | 571.02698 | 99.02636
|  |  |  | 571.09698 | 86.90507 | 571.06702 | 99.02639
|  |  |  | 571.15503 | 86.90466 | 571.12402 | 99.02645
|  |  |  | 571.21002 | 86.90428 | 571.172 | 99.02649
|  |  |  | 571.25098 | 86.904 | 571.22101 | 99.02654
|  |  |  | 571.31201 | 86.90357 | 571.263 | 99.02658
|  |  |  | 571.36102 | 86.90323 | 571.31299 | 99.02662
|  |  |  | 571.40198 | 86.90295 | 571.36902 | 99.02667
|  |  |  | 571.453 | 86.9026 | 571.41699 | 99.02672
|  |  |  | 571.5 | 86.90227 | 571.46997 | 99.02677
|  |  |  | 571.55298 | 86.9019 | 571.52197 | 99.02682
|  |  |  | 571.60901 | 86.90151 | 571.57703 | 99.02687
|  |  |  | 571.65503 | 86.90119 | 571.617 | 99.02691
|  |  |  | 571.70203 | 86.90087 | 571.659 | 99.02695
|  |  |  | 571.75598 | 86.90049 | 571.72803 | 99.02701
|  |  |  | 571.79602 | 86.90022 | 571.77197 | 99.02705
|  |  |  | 571.84601 | 86.89987 | 571.82501 | 99.0271
|  |  |  | 571.90302 | 86.89948 | 571.87299 | 99.02715
|  |  |  | 571.95398 | 86.89912 | 571.92603 | 99.0272
|  |  |  | 572.00201 | 86.89879 | 571.97803 | 99.02725
|  |  |  | 572.05402 | 86.89843 | 572.026 | 99.02729
|  |  |  | 572.11102 | 86.89803 | 572.07501 | 99.02734
|  |  |  | 572.15698 | 86.89772 | 572.12 | 99.02738
|  |  |  | 572.19598 | 86.89745 | 572.16699 | 99.02742
|  |  |  | 572.25098 | 86.89707 | 572.20801 | 99.02746
|  |  |  | 572.29999 | 86.89673 | 572.26398 | 99.02752
|  |  |  | 572.35303 | 86.89636 | 572.31201 | 99.02756
|  |  |  | 572.40698 | 86.89599 | 572.37 | 99.02762
|  |  |  | 572.44598 | 86.89573 | 572.422 | 99.02767
|  |  |  | 572.49799 | 86.89537 | 572.45801 | 99.0277
|  |  |  | 572.54199 | 86.89506 | 572.51898 | 99.02776
|  |  |  | 572.59698 | 86.89469 | 572.57202 | 99.02781
|  |  |  | 572.651 | 86.89431 | 572.625 | 99.02786
|  |  |  | 572.71002 | 86.8939 | 572.66498 | 99.0279
|  |  |  | 572.74701 | 86.89365 | 572.724 | 99.02795
|  |  |  | 572.79303 | 86.89333 | 572.76703 | 99.02799
|  |  |  | 572.849 | 86.89294 | 572.82001 | 99.02804
|  |  |  | 572.90198 | 86.89258 | 572.87097 | 99.02809
|  |  |  | 572.95099 | 86.89224 | 572.91803 | 99.02814
|  |  |  | 573.00403 | 86.89188 | 572.95898 | 99.02818
|  |  |  | 573.047 | 86.89158 | 573.01001 | 99.02822
|  |  |  | 573.112 | 86.89113 | 573.07098 | 99.02828
|  |  |  | 573.15802 | 86.89082 | 573.11603 | 99.02832
|  |  |  | 573.20001 | 86.89053 | 573.151 | 99.02836
|  |  |  | 573.24701 | 86.89021 | 573.21698 | 99.02842
|  |  |  | 573.297 | 86.88987 | 573.26501 | 99.02847
|  |  |  | 573.34399 | 86.88955 | 573.31 | 99.02851
|  |  |  | 573.40503 | 86.88912 | 573.36401 | 99.02856
|  |  |  | 573.45001 | 86.88882 | 573.414 | 99.02861
|  |  |  | 573.49701 | 86.88849 | 573.466 | 99.02866
|  |  |  | 573.54602 | 86.88816 | 573.508 | 99.0287
|  |  |  | 573.59198 | 86.88785 | 573.56 | 99.02875
|  |  |  | 573.64899 | 86.88745 | 573.612 | 99.0288
|  |  |  | 573.69501 | 86.88714 | 573.66803 | 99.02885
|  |  |  | 573.742 | 86.88682 | 573.71301 | 99.02889
|  |  |  | 573.79797 | 86.88644 | 573.76703 | 99.02894
|  |  |  | 573.84198 | 86.88614 | 573.81702 | 99.02899
|  |  |  | 573.90698 | 86.88568 | 573.86499 | 99.02904
|  |  |  | 573.94598 | 86.88542 | 573.91602 | 99.02908
|  |  |  | 573.99799 | 86.88507 | 573.96899 | 99.02913
|  |  |  | 574.047 | 86.88473 | 574.01898 | 99.02918
|  |  |  | 574.09497 | 86.8844 | 574.06897 | 99.02923
|  |  |  | 574.14801 | 86.88404 | 574.11603 | 99.02927
|  |  |  | 574.19202 | 86.88374 | 574.16602 | 99.02932
|  |  |  | 574.24701 | 86.88336 | 574.22198 | 99.02937
|  |  |  | 574.28802 | 86.88308 | 574.26501 | 99.02941
|  |  |  | 574.33899 | 86.88274 | 574.32703 | 99.02947
|  |  |  | 574.39398 | 86.88236 | 574.36499 | 99.02951
|  |  |  | 574.435 | 86.88208 | 574.41302 | 99.02955
|  |  |  | 574.48401 | 86.88175 | 574.46503 | 99.0296
|  |  |  | 574.53497 | 86.8814 | 574.52002 | 99.02966
|  |  |  | 574.58698 | 86.88104 | 574.56598 | 99.0297
|  |  |  | 574.64697 | 86.88064 | 574.62097 | 99.02975
|  |  |  | 574.69 | 86.88034 | 574.66901 | 99.0298
|  |  |  | 574.73798 | 86.88002 | 574.71899 | 99.02984
|  |  |  | 574.78802 | 86.87968 | 574.763 | 99.02988
|  |  |  | 574.83502 | 86.87936 | 574.83002 | 99.02995
|  |  |  | 574.89001 | 86.87898 | 574.875 | 99.02999
|  |  |  | 574.94598 | 86.8786 | 574.92102 | 99.03003
|  |  |  | 574.992 | 86.87829 | 574.96899 | 99.03008
|  |  |  | 575.04401 | 86.87794 | 575.01099 | 99.03012
|  |  |  | 575.09802 | 86.87757 | 575.06897 | 99.03017
|  |  |  | 575.14697 | 86.87724 | 575.125 | 99.03022
|  |  |  | 575.19202 | 86.87693 | 575.16699 | 99.03026
|  |  |  | 575.245 | 86.87657 | 575.22198 | 99.03031
|  |  |  | 575.29999 | 86.8762 | 575.26599 | 99.03035
|  |  |  | 575.34198 | 86.87591 | 575.315 | 99.0304
|  |  |  | 575.39801 | 86.87554 | 575.37 | 99.03045
|  |  |  | 575.44 | 86.87525 | 575.422 | 99.0305
|  |  |  | 575.495 | 86.87488 | 575.466 | 99.03054
|  |  |  | 575.54401 | 86.87454 | 575.51898 | 99.03059
|  |  |  | 575.59399 | 86.87421 | 575.573 | 99.03064
|  |  |  | 575.63098 | 86.87396 | 575.62201 | 99.03068
|  |  |  | 575.68597 | 86.87359 | 575.66803 | 99.03073
|  |  |  | 575.745 | 86.87318 | 575.70898 | 99.03076
|  |  |  | 575.79401 | 86.87285 | 575.77301 | 99.03082
|  |  |  | 575.84497 | 86.87251 | 575.82098 | 99.03087
|  |  |  | 575.89899 | 86.87214 | 575.87402 | 99.03091
|  |  |  | 575.94501 | 86.87183 | 575.92102 | 99.03096
|  |  |  | 575.99402 | 86.8715 | 575.96698 | 99.031
|  |  |  | 576.03302 | 86.87124 | 576.01801 | 99.03105
|  |  |  | 576.08899 | 86.87086 | 576.06598 | 99.03109
|  |  |  | 576.14001 | 86.87051 | 576.12598 | 99.03114
|  |  |  | 576.18597 | 86.8702 | 576.16498 | 99.03118
|  |  |  | 576.23401 | 86.86988 | 576.21503 | 99.03123
|  |  |  | 576.28497 | 86.86954 | 576.26202 | 99.03127
|  |  |  | 576.33698 | 86.86919 | 576.315 | 99.03132
|  |  |  | 576.39099 | 86.86883 | 576.35999 | 99.03136
|  |  |  | 576.448 | 86.86844 | 576.41699 | 99.03141
|  |  |  | 576.5 | 86.86809 | 576.46301 | 99.03145
|  |  |  | 576.54498 | 86.86779 | 576.51099 | 99.03149
|  |  |  | 576.591 | 86.86747 | 576.56 | 99.03154
|  |  |  | 576.64398 | 86.86712 | 576.61401 | 99.03159
|  |  |  | 576.698 | 86.86675 | 576.677 | 99.03164
|  |  |  | 576.74298 | 86.86645 | 576.72302 | 99.03168
|  |  |  | 576.80402 | 86.86604 | 576.76501 | 99.03172
|  |  |  | 576.841 | 86.8658 | 576.815 | 99.03177
|  |  |  | 576.896 | 86.86542 | 576.87701 | 99.03182
|  |  |  | 576.93701 | 86.86515 | 576.91901 | 99.03186
|  |  |  | 577 | 86.86472 | 576.95801 | 99.03189
|  |  |  | 577.03497 | 86.86449 | 577.01001 | 99.03194
|  |  |  | 577.086 | 86.86415 | 577.06299 | 99.03198
|  |  |  | 577.13397 | 86.86382 | 577.11603 | 99.03203
|  |  |  | 577.19702 | 86.8634 | 577.16803 | 99.03208
|  |  |  | 577.24402 | 86.86308 | 577.20898 | 99.03211
|  |  |  | 577.289 | 86.86278 | 577.258 | 99.03216
|  |  |  | 577.33801 | 86.86246 | 577.30603 | 99.0322
|  |  |  | 577.39203 | 86.86209 | 577.34802 | 99.03224
|  |  |  | 577.44 | 86.86177 | 577.409 | 99.03229
|  |  |  | 577.49701 | 86.86139 | 577.46399 | 99.03234
|  |  |  | 577.54199 | 86.86109 | 577.51001 | 99.03238
|  |  |  | 577.58899 | 86.86077 | 577.55701 | 99.03242
|  |  |  | 577.64099 | 86.86042 | 577.60901 | 99.03246
|  |  |  | 577.68701 | 86.86012 | 577.66302 | 99.03251
|  |  |  | 577.73798 | 86.85977 | 577.71002 | 99.03255
|  |  |  | 577.797 | 86.85938 | 577.758 | 99.03259
|  |  |  | 577.83899 | 86.8591 | 577.80603 | 99.03263
|  |  |  | 577.88501 | 86.85879 | 577.867 | 99.03269
|  |  |  | 577.94098 | 86.85842 | 577.90399 | 99.03272
|  |  |  | 577.987 | 86.85811 | 577.95599 | 99.03276
|  |  |  | 578.04102 | 86.85775 | 578.00702 | 99.03281
|  |  |  | 578.086 | 86.85745 | 578.06097 | 99.03285
|  |  |  | 578.13397 | 86.85713 | 578.10199 | 99.03289
|  |  |  | 578.18298 | 86.8568 | 578.159 | 99.03293
|  |  |  | 578.23602 | 86.85645 | 578.21503 | 99.03298
|  |  |  | 578.28998 | 86.85609 | 578.26599 | 99.03303
|  |  |  | 578.33398 | 86.85579 | 578.31299 | 99.03307
|  |  |  | 578.388 | 86.85543 | 578.35999 | 99.0331
|  |  |  | 578.43903 | 86.85509 | 578.41498 | 99.03315
|  |  |  | 578.487 | 86.85477 | 578.46399 | 99.03319
|  |  |  | 578.53497 | 86.85445 | 578.51703 | 99.03324
|  |  |  | 578.586 | 86.85411 | 578.56403 | 99.03328
|  |  |  | 578.62799 | 86.85383 | 578.62 | 99.03332
|  |  |  | 578.68201 | 86.85347 | 578.66699 | 99.03336
|  |  |  | 578.73499 | 86.85312 | 578.71698 | 99.0334
|  |  |  | 578.79199 | 86.85274 | 578.77197 | 99.03345
|  |  |  | 578.84302 | 86.8524 | 578.82202 | 99.03349
|  |  |  | 578.88599 | 86.85211 | 578.86798 | 99.03353
|  |  |  | 578.935 | 86.85179 | 578.92499 | 99.03358
|  |  |  | 578.97998 | 86.85149 | 578.961 | 99.03361
|  |  |  | 579.03601 | 86.85111 | 579.01202 | 99.03365
|  |  |  | 579.10199 | 86.85067 | 579.06 | 99.03369
|  |  |  | 579.14203 | 86.85041 | 579.112 | 99.03373
|  |  |  | 579.19397 | 86.85006 | 579.16199 | 99.03377
|  |  |  | 579.23901 | 86.84977 | 579.20001 | 99.0338
|  |  |  | 579.28802 | 86.84944 | 579.25598 | 99.03385
|  |  |  | 579.33899 | 86.8491 | 579.30603 | 99.03389
|  |  |  | 579.38098 | 86.84882 | 579.35999 | 99.03393
|  |  |  | 579.43298 | 86.84848 | 579.41302 | 99.03397
|  |  |  | 579.48901 | 86.84811 | 579.461 | 99.03401
|  |  |  | 579.52899 | 86.84784 | 579.51099 | 99.03405
|  |  |  | 579.59198 | 86.84742 | 579.55298 | 99.03409
|  |  |  | 579.63898 | 86.84711 | 579.61102 | 99.03413
|  |  |  | 579.68903 | 86.84678 | 579.65302 | 99.03417
|  |  |  | 579.73798 | 86.84646 | 579.71002 | 99.03421
|  |  |  | 579.78601 | 86.84614 | 579.755 | 99.03425
|  |  |  | 579.83801 | 86.84579 | 579.81201 | 99.03429
|  |  |  | 579.888 | 86.84546 | 579.86798 | 99.03434
|  |  |  | 579.93903 | 86.84513 | 579.90802 | 99.03437
|  |  |  | 579.98999 | 86.84479 | 579.96698 | 99.03442
|  |  |  | 580.04602 | 86.84442 | 580.00403 | 99.03445
|  |  |  | 580.09302 | 86.84411 | 580.05499 | 99.03449
|  |  |  | 580.13202 | 86.84385 | 580.10797 | 99.03453
|  |  |  | 580.18402 | 86.84351 | 580.15997 | 99.03457
|  |  |  | 580.237 | 86.84315 | 580.19702 | 99.0346
|  |  |  | 580.27802 | 86.84288 | 580.263 | 99.03465
|  |  |  | 580.341 | 86.84247 | 580.31702 | 99.03469
|  |  |  | 580.38397 | 86.84218 | 580.35101 | 99.03472
|  |  |  | 580.43402 | 86.84185 | 580.41302 | 99.03477
|  |  |  | 580.48602 | 86.84151 | 580.461 | 99.0348
|  |  |  | 580.53998 | 86.84115 | 580.513 | 99.03484
|  |  |  | 580.58099 | 86.84088 | 580.56097 | 99.03488
|  |  |  | 580.638 | 86.84051 | 580.60498 | 99.03491
|  |  |  | 580.685 | 86.84019 | 580.64899 | 99.03495
|  |  |  | 580.72699 | 86.83992 | 580.70801 | 99.03499
|  |  |  | 580.78497 | 86.83954 | 580.75897 | 99.03503
|  |  |  | 580.83899 | 86.83918 | 580.80298 | 99.03507
|  |  |  | 580.89502 | 86.83881 | 580.86298 | 99.03511
|  |  |  | 580.93799 | 86.83853 | 580.90997 | 99.03515
|  |  |  | 580.97699 | 86.83827 | 580.961 | 99.03519
|  |  |  | 581.02899 | 86.83793 | 581.013 | 99.03523
|  |  |  | 581.08398 | 86.83757 | 581.05499 | 99.03526
|  |  |  | 581.13397 | 86.83724 | 581.10602 | 99.0353
|  |  |  | 581.18799 | 86.83688 | 581.14697 | 99.03533
|  |  |  | 581.24103 | 86.83653 | 581.21503 | 99.03538
|  |  |  | 581.28198 | 86.83626 | 581.26202 | 99.03542
|  |  |  | 581.34198 | 86.83587 | 581.30798 | 99.03545
|  |  |  | 581.38098 | 86.83561 | 581.35498 | 99.03549
|  |  |  | 581.43903 | 86.83523 | 581.41101 | 99.03553
|  |  |  | 581.48901 | 86.8349 | 581.45898 | 99.03556
|  |  |  | 581.526 | 86.83466 | 581.51398 | 99.03561
|  |  |  | 581.58698 | 86.83426 | 581.55402 | 99.03564
|  |  |  | 581.64502 | 86.83388 | 581.60901 | 99.03568
|  |  |  | 581.68903 | 86.83359 | 581.65997 | 99.03572
|  |  |  | 581.73102 | 86.83331 | 581.70398 | 99.03575
|  |  |  | 581.78003 | 86.83299 | 581.75299 | 99.03578
|  |  |  | 581.82898 | 86.83267 | 581.81097 | 99.03583
|  |  |  | 581.883 | 86.83231 | 581.854 | 99.03586
|  |  |  | 581.94598 | 86.8319 | 581.90198 | 99.03589
|  |  |  | 581.98297 | 86.83166 | 581.96198 | 99.03594
|  |  |  | 582.02802 | 86.83136 | 581.99103 | 99.03596
|  |  |  | 582.08197 | 86.83101 | 582.05701 | 99.03601
|  |  |  | 582.13202 | 86.83068 | 582.10797 | 99.03605
|  |  |  | 582.18298 | 86.83035 | 582.15399 | 99.03608
|  |  |  | 582.22803 | 86.83005 | 582.19897 | 99.03611
|  |  |  | 582.27502 | 86.82974 | 582.25 | 99.03615
|  |  |  | 582.336 | 86.82935 | 582.30701 | 99.03619
|  |  |  | 582.38599 | 86.82902 | 582.34198 | 99.03622
|  |  |  | 582.427 | 86.82875 | 582.39697 | 99.03626
|  |  |  | 582.48602 | 86.82836 | 582.44702 | 99.03629
|  |  |  | 582.53601 | 86.82804 | 582.50598 | 99.03634
|  |  |  | 582.58502 | 86.82772 | 582.55603 | 99.03637
|  |  |  | 582.62799 | 86.82743 | 582.60797 | 99.03641
|  |  |  | 582.67603 | 86.82712 | 582.65802 | 99.03645
|  |  |  | 582.745 | 86.82667 | 582.698 | 99.03648
|  |  |  | 582.78302 | 86.82642 | 582.755 | 99.03652
|  |  |  | 582.83301 | 86.8261 | 582.80298 | 99.03655
|  |  |  | 582.89001 | 86.82572 | 582.84601 | 99.03658
|  |  |  | 582.93201 | 86.82545 | 582.901 | 99.03662
|  |  |  | 582.98297 | 86.82512 | 582.95599 | 99.03666
|  |  |  | 583.03601 | 86.82477 | 583.01001 | 99.0367
|  |  |  | 583.08099 | 86.82447 | 583.04498 | 99.03672
|  |  |  | 583.13501 | 86.82412 | 583.10101 | 99.03676
|  |  |  | 583.18903 | 86.82377 | 583.15002 | 99.0368
|  |  |  | 583.24298 | 86.82342 | 583.19702 | 99.03683
|  |  |  | 583.28003 | 86.82318 | 583.255 | 99.03687
|  |  |  | 583.341 | 86.82278 | 583.30402 | 99.03691
|  |  |  | 583.38702 | 86.82248 | 583.35101 | 99.03694
|  |  |  | 583.43903 | 86.82214 | 583.40698 | 99.03698
|  |  |  | 583.50098 | 86.82174 | 583.45099 | 99.03701
|  |  |  | 583.539 | 86.82149 | 583.51001 | 99.03705
|  |  |  | 583.58899 | 86.82117 | 583.55298 | 99.03708
|  |  |  | 583.63397 | 86.82087 | 583.60498 | 99.03712
|  |  |  | 583.68701 | 86.82053 | 583.64502 | 99.03715
|  |  |  | 583.737 | 86.8202 | 583.70398 | 99.03719
|  |  |  | 583.784 | 86.8199 | 583.74701 | 99.03722
|  |  |  | 583.828 | 86.81961 | 583.79199 | 99.03725
|  |  |  | 583.88501 | 86.81924 | 583.84802 | 99.03729
|  |  |  | 583.94 | 86.81888 | 583.896 | 99.03733
|  |  |  | 583.98499 | 86.81859 | 583.94501 | 99.03736
|  |  |  | 584.03497 | 86.81827 | 584.00201 | 99.0374
|  |  |  | 584.09302 | 86.81789 | 584.05103 | 99.03743
|  |  |  | 584.14099 | 86.81758 | 584.09802 | 99.03747
|  |  |  | 584.17798 | 86.81733 | 584.15198 | 99.0375
|  |  |  | 584.23798 | 86.81695 | 584.20898 | 99.03754
|  |  |  | 584.28302 | 86.81665 | 584.25098 | 99.03757
|  |  |  | 584.33502 | 86.81632 | 584.29498 | 99.0376
|  |  |  | 584.38397 | 86.816 | 584.349 | 99.03764
|  |  |  | 584.43903 | 86.81564 | 584.39801 | 99.03767
|  |  |  | 584.49103 | 86.8153 | 584.448 | 99.03771
|  |  |  | 584.54303 | 86.81497 | 584.50201 | 99.03775
|  |  |  | 584.58099 | 86.81472 | 584.55103 | 99.03778
|  |  |  | 584.63098 | 86.8144 | 584.60901 | 99.03782
|  |  |  | 584.677 | 86.8141 | 584.64697 | 99.03785
|  |  |  | 584.72998 | 86.81376 | 584.703 | 99.03788
|  |  |  | 584.784 | 86.81341 | 584.74298 | 99.03791
|  |  |  | 584.83197 | 86.8131 | 584.79102 | 99.03794
|  |  |  | 584.88098 | 86.81278 | 584.83801 | 99.03798
|  |  |  | 584.93597 | 86.81242 | 584.89697 | 99.03802
|  |  |  | 584.97803 | 86.81215 | 584.953 | 99.03805
|  |  |  | 585.02802 | 86.81182 | 585.00201 | 99.03809
|  |  |  | 585.08301 | 86.81147 | 585.05103 | 99.03812
|  |  |  | 585.133 | 86.81115 | 585.09698 | 99.03815
|  |  |  | 585.18103 | 86.81084 | 585.14099 | 99.03818
|  |  |  | 585.22998 | 86.81052 | 585.20599 | 99.03823
|  |  |  | 585.28699 | 86.81015 | 585.25299 | 99.03826
|  |  |  | 585.33002 | 86.80987 | 585.29498 | 99.03829
|  |  |  | 585.37299 | 86.8096 | 585.35101 | 99.03833
|  |  |  | 585.43201 | 86.80922 | 585.396 | 99.03836
|  |  |  | 585.48401 | 86.80888 | 585.45099 | 99.03839
|  |  |  | 585.53198 | 86.80857 | 585.50598 | 99.03843
|  |  |  | 585.58002 | 86.80826 | 585.54797 | 99.03846
|  |  |  | 585.63 | 86.80794 | 585.60498 | 99.0385
|  |  |  | 585.68597 | 86.80758 | 585.65002 | 99.03853
|  |  |  | 585.72998 | 86.80729 | 585.703 | 99.03856
|  |  |  | 585.78699 | 86.80693 | 585.74902 | 99.03859
|  |  |  | 585.82397 | 86.80669 | 585.79999 | 99.03863
|  |  |  | 585.87 | 86.80639 | 585.85602 | 99.03867
|  |  |  | 585.92902 | 86.80601 | 585.896 | 99.03869
|  |  |  | 585.97498 | 86.80571 | 585.94598 | 99.03873
|  |  |  | 586.02399 | 86.8054 | 585.99701 | 99.03876
|  |  |  | 586.07397 | 86.80508 | 586.04901 | 99.0388
|  |  |  | 586.12701 | 86.80474 | 586.09601 | 99.03883
|  |  |  | 586.18201 | 86.80439 | 586.14001 | 99.03886
|  |  |  | 586.23199 | 86.80406 | 586.19299 | 99.03889
|  |  |  | 586.27802 | 86.80377 | 586.245 | 99.03893
|  |  |  | 586.32397 | 86.80347 | 586.28802 | 99.03896
|  |  |  | 586.383 | 86.80309 | 586.34302 | 99.03899
|  |  |  | 586.43201 | 86.80278 | 586.39697 | 99.03903
|  |  |  | 586.47998 | 86.80247 | 586.44397 | 99.03906
|  |  |  | 586.53198 | 86.80214 | 586.49701 | 99.0391
|  |  |  | 586.58502 | 86.80179 | 586.55701 | 99.03914
|  |  |  | 586.633 | 86.80149 | 586.59497 | 99.03916
|  |  |  | 586.67999 | 86.80119 | 586.64502 | 99.03919
|  |  |  | 586.73102 | 86.80086 | 586.70599 | 99.03924
|  |  |  | 586.78101 | 86.80054 | 586.742 | 99.03926
|  |  |  | 586.82898 | 86.80023 | 586.79498 | 99.03929
|  |  |  | 586.883 | 86.79988 | 586.85602 | 99.03933
|  |  |  | 586.92603 | 86.79961 | 586.89001 | 99.03936
|  |  |  | 586.96802 | 86.79934 | 586.96002 | 99.0394
|  |  |  | 587.02197 | 86.79899 | 587.00598 | 99.03943
|  |  |  | 587.07501 | 86.79865 | 587.05298 | 99.03947
|  |  |  | 587.12903 | 86.79831 | 587.08801 | 99.03949
|  |  |  | 587.17603 | 86.79801 | 587.151 | 99.03953
|  |  |  | 587.21802 | 86.79774 | 587.198 | 99.03956
|  |  |  | 587.276 | 86.79737 | 587.24402 | 99.03959
|  |  |  | 587.32898 | 86.79703 | 587.29102 | 99.03962
|  |  |  | 587.37201 | 86.79675 | 587.349 | 99.03966
|  |  |  | 587.42297 | 86.79643 | 587.39099 | 99.03969
|  |  |  | 587.47302 | 86.79611 | 587.44501 | 99.03973
|  |  |  | 587.52502 | 86.79578 | 587.48999 | 99.03976
|  |  |  | 587.57397 | 86.79547 | 587.54602 | 99.03979
|  |  |  | 587.62402 | 86.79515 | 587.60303 | 99.03983
|  |  |  | 587.67902 | 86.7948 | 587.64801 | 99.03986
|  |  |  | 587.73401 | 86.79445 | 587.70203 | 99.0399
|  |  |  | 587.78198 | 86.79414 | 587.74902 | 99.03993
|  |  |  | 587.81897 | 86.7939 | 587.79797 | 99.03996
|  |  |  | 587.87 | 86.79358 | 587.84302 | 99.03999
|  |  |  | 587.91199 | 86.79331 | 587.89301 | 99.04002
|  |  |  | 587.96997 | 86.79294 | 587.94299 | 99.04006
|  |  |  | 588.02802 | 86.79257 | 587.995 | 99.04009
|  |  |  | 588.08099 | 86.79224 | 588.04498 | 99.04012
|  |  |  | 588.13202 | 86.79191 | 588.10303 | 99.04016
|  |  |  | 588.17902 | 86.79161 | 588.14502 | 99.04019
|  |  |  | 588.23102 | 86.79128 | 588.198 | 99.04022
|  |  |  | 588.27698 | 86.79099 | 588.25 | 99.04026
|  |  |  | 588.32001 | 86.79071 | 588.297 | 99.04029
|  |  |  | 588.36902 | 86.7904 | 588.34003 | 99.04032
|  |  |  | 588.42798 | 86.79003 | 588.39697 | 99.04036
|  |  |  | 588.47498 | 86.78973 | 588.44897 | 99.04039
|  |  |  | 588.51703 | 86.78946 | 588.495 | 99.04042
|  |  |  | 588.57703 | 86.78909 | 588.54797 | 99.04045
|  |  |  | 588.63599 | 86.78871 | 588.59302 | 99.04048
|  |  |  | 588.67999 | 86.78843 | 588.64398 | 99.04052
|  |  |  | 588.72699 | 86.78813 | 588.68903 | 99.04055
|  |  |  | 588.76898 | 86.78787 | 588.74103 | 99.04058
|  |  |  | 588.823 | 86.78753 | 588.79999 | 99.04062
|  |  |  | 588.87 | 86.78723 | 588.85602 | 99.04066
|  |  |  | 588.92603 | 86.78687 | 588.89502 | 99.04068
|  |  |  | 588.96997 | 86.78659 | 588.95001 | 99.04072
|  |  |  | 589.01898 | 86.78629 | 589.00403 | 99.04076
|  |  |  | 589.07599 | 86.78593 | 589.04999 | 99.04079
|  |  |  | 589.12402 | 86.78562 | 589.09698 | 99.04082
|  |  |  | 589.18103 | 86.78526 | 589.14697 | 99.04085
|  |  |  | 589.22803 | 86.78497 | 589.19397 | 99.04088
|  |  |  | 589.28101 | 86.78463 | 589.24597 | 99.04092
|  |  |  | 589.32703 | 86.78434 | 589.29102 | 99.04094
|  |  |  | 589.37903 | 86.78401 | 589.34698 | 99.04098
|  |  |  | 589.427 | 86.78371 | 589.39001 | 99.04101
|  |  |  | 589.46997 | 86.78344 | 589.44702 | 99.04105
|  |  |  | 589.526 | 86.78308 | 589.48999 | 99.04108
|  |  |  | 589.56702 | 86.78282 | 589.54602 | 99.04111
|  |  |  | 589.62097 | 86.78248 | 589.59302 | 99.04114
|  |  |  | 589.67603 | 86.78214 | 589.64697 | 99.04118
|  |  |  | 589.72601 | 86.78182 | 589.69397 | 99.04121
|  |  |  | 589.78003 | 86.78148 | 589.74701 | 99.04124
|  |  |  | 589.82397 | 86.78121 | 589.79199 | 99.04127
|  |  |  | 589.87598 | 86.78088 | 589.84302 | 99.04131
|  |  |  | 589.93799 | 86.78049 | 589.89099 | 99.04134
|  |  |  | 589.97803 | 86.78024 | 589.93903 | 99.04137
|  |  |  | 590.03003 | 86.77991 | 589.99701 | 99.04141
|  |  |  | 590.06097 | 86.77971 | 590.05499 | 99.04145
|  |  |  | 590.11798 | 86.77935 | 590.09698 | 99.04147
|  |  |  | 590.17401 | 86.77901 | 590.15302 | 99.04151
|  |  |  | 590.22803 | 86.77867 | 590.20001 | 99.04154
|  |  |  | 590.27399 | 86.77838 | 590.258 | 99.04158
|  |  |  | 590.328 | 86.77804 | 590.29999 | 99.04161
|  |  |  | 590.37201 | 86.77776 | 590.34802 | 99.04164
|  |  |  | 590.42603 | 86.77742 | 590.39899 | 99.04167
|  |  |  | 590.47803 | 86.7771 | 590.45001 | 99.04171
|  |  |  | 590.52899 | 86.77678 | 590.48999 | 99.04173
|  |  |  | 590.57898 | 86.77646 | 590.552 | 99.04177
|  |  |  | 590.63098 | 86.77614 | 590.59802 | 99.0418
|  |  |  | 590.67401 | 86.77587 | 590.64899 | 99.04184
|  |  |  | 590.71899 | 86.77559 | 590.71002 | 99.04188
|  |  |  | 590.77301 | 86.77525 | 590.74402 | 99.0419
|  |  |  | 590.82703 | 86.77491 | 590.797 | 99.04193
|  |  |  | 590.88098 | 86.77458 | 590.84003 | 99.04196
|  |  |  | 590.91699 | 86.77435 | 590.89398 | 99.042
|  |  |  | 590.97498 | 86.77399 | 590.93701 | 99.04202
|  |  |  | 591.03003 | 86.77364 | 590.992 | 99.04206
|  |  |  | 591.07703 | 86.77335 | 591.04199 | 99.04209
|  |  |  | 591.12799 | 86.77303 | 591.09698 | 99.04213
|  |  |  | 591.17297 | 86.77275 | 591.146 | 99.04216
|  |  |  | 591.23602 | 86.77236 | 591.18903 | 99.04219
|  |  |  | 591.28003 | 86.77208 | 591.24701 | 99.04223
|  |  |  | 591.32898 | 86.77178 | 591.29498 | 99.04226
|  |  |  | 591.38202 | 86.77145 | 591.34302 | 99.04229
|  |  |  | 591.42603 | 86.77117 | 591.39899 | 99.04232
|  |  |  | 591.47601 | 86.77086 | 591.43903 | 99.04235
|  |  |  | 591.53601 | 86.77049 | 591.49902 | 99.04239
|  |  |  | 591.56897 | 86.77028 | 591.552 | 99.04242
|  |  |  | 591.625 | 86.76993 | 591.59399 | 99.04245
|  |  |  | 591.67902 | 86.7696 | 591.64899 | 99.04249
|  |  |  | 591.73401 | 86.76925 | 591.70001 | 99.04252
|  |  |  | 591.78497 | 86.76894 | 591.75403 | 99.04255
|  |  |  | 591.82703 | 86.76868 | 591.80603 | 99.04259
|  |  |  | 591.88 | 86.76835 | 591.85303 | 99.04262
|  |  |  | 591.93298 | 86.76802 | 591.90302 | 99.04265
|  |  |  | 591.97601 | 86.76775 | 591.95001 | 99.04268
|  |  |  | 592.02802 | 86.76743 | 592.00201 | 99.04271
|  |  |  | 592.073 | 86.76715 | 592.04602 | 99.04274
|  |  |  | 592.12299 | 86.76684 | 592.099 | 99.04278
|  |  |  | 592.16803 | 86.76656 | 592.14301 | 99.0428
|  |  |  | 592.22198 | 86.76622 | 592.198 | 99.04284
|  |  |  | 592.27698 | 86.76588 | 592.25598 | 99.04288
|  |  |  | 592.328 | 86.76557 | 592.297 | 99.0429
|  |  |  | 592.37097 | 86.7653 | 592.34497 | 99.04293
|  |  |  | 592.42401 | 86.76497 | 592.39301 | 99.04296
|  |  |  | 592.47198 | 86.76467 | 592.44299 | 99.043
|  |  |  | 592.52698 | 86.76433 | 592.49103 | 99.04303
|  |  |  | 592.57001 | 86.76407 | 592.53699 | 99.04305
|  |  |  | 592.62402 | 86.76373 | 592.59003 | 99.04309
|  |  |  | 592.66998 | 86.76345 | 592.63898 | 99.04312
|  |  |  | 592.71802 | 86.76315 | 592.69397 | 99.04315
|  |  |  | 592.771 | 86.76282 | 592.74298 | 99.04319
|  |  |  | 592.81598 | 86.76254 | 592.79901 | 99.04322
|  |  |  | 592.85999 | 86.76227 | 592.85999 | 99.04326
|  |  |  | 592.91803 | 86.76191 | 592.90198 | 99.04329
|  |  |  | 592.966 | 86.76162 | 592.94202 | 99.04331
|  |  |  | 593.01703 | 86.7613 | 592.98901 | 99.04334
|  |  |  | 593.07001 | 86.76097 | 593.04999 | 99.04338
|  |  |  | 593.11798 | 86.76068 | 593.08502 | 99.0434
|  |  |  | 593.16302 | 86.7604 | 593.138 | 99.04343
|  |  |  | 593.21997 | 86.76005 | 593.19598 | 99.04347
|  |  |  | 593.27399 | 86.75972 | 593.24701 | 99.0435
|  |  |  | 593.32202 | 86.75942 | 593.29401 | 99.04353
|  |  |  | 593.37799 | 86.75908 | 593.34399 | 99.04356
|  |  |  | 593.42798 | 86.75877 | 593.39502 | 99.04359
|  |  |  | 593.47803 | 86.75846 | 593.44 | 99.04362
|  |  |  | 593.51703 | 86.75822 | 593.495 | 99.04365
|  |  |  | 593.57397 | 86.75787 | 593.54602 | 99.04369
|  |  |  | 593.625 | 86.75755 | 593.58899 | 99.04371
|  |  |  | 593.664 | 86.75731 | 593.64099 | 99.04374
|  |  |  | 593.71503 | 86.757 | 593.68903 | 99.04377
|  |  |  | 593.77002 | 86.75666 | 593.72998 | 99.0438
|  |  |  | 593.80499 | 86.75644 | 593.79401 | 99.04384
|  |  |  | 593.867 | 86.75606 | 593.83197 | 99.04386
|  |  |  | 593.914 | 86.75578 | 593.883 | 99.04389
|  |  |  | 593.966 | 86.75546 | 593.93903 | 99.04393
|  |  |  | 594.01898 | 86.75513 | 593.98901 | 99.04396
|  |  |  | 594.073 | 86.7548 | 594.03802 | 99.04399
|  |  |  | 594.11499 | 86.75454 | 594.08698 | 99.04401
|  |  |  | 594.15997 | 86.75427 | 594.133 | 99.04404
|  |  |  | 594.21899 | 86.7539 | 594.18402 | 99.04407
|  |  |  | 594.27301 | 86.75357 | 594.23199 | 99.0441
|  |  |  | 594.323 | 86.75327 | 594.29102 | 99.04414
|  |  |  | 594.375 | 86.75295 | 594.34698 | 99.04417
|  |  |  | 594.40802 | 86.75274 | 594.37903 | 99.04419
|  |  |  | 594.46899 | 86.75237 | 594.435 | 99.04422
|  |  |  | 594.52301 | 86.75204 | 594.49902 | 99.04426
|  |  |  | 594.578 | 86.7517 | 594.53802 | 99.04428
|  |  |  | 594.62201 | 86.75143 | 594.59198 | 99.04431
|  |  |  | 594.66302 | 86.75118 | 594.63599 | 99.04434
|  |  |  | 594.71198 | 86.75088 | 594.68402 | 99.04437
|  |  |  | 594.763 | 86.75057 | 594.737 | 99.0444
|  |  |  | 594.81 | 86.75028 | 594.79303 | 99.04443
|  |  |  | 594.867 | 86.74993 | 594.83801 | 99.04446
|  |  |  | 594.91302 | 86.74965 | 594.88202 | 99.04448
|  |  |  | 594.95697 | 86.74938 | 594.93201 | 99.04451
|  |  |  | 595.00897 | 86.74907 | 594.98602 | 99.04454
|  |  |  | 595.05798 | 86.74877 | 595.03998 | 99.04457
|  |  |  | 595.10602 | 86.74847 | 595.08899 | 99.0446
|  |  |  | 595.15601 | 86.74817 | 595.14203 | 99.04463
|  |  |  | 595.216 | 86.7478 | 595.19299 | 99.04466
|  |  |  | 595.26599 | 86.7475 | 595.24799 | 99.04469
|  |  |  | 595.32001 | 86.74717 | 595.29602 | 99.04472
|  |  |  | 595.362 | 86.74691 | 595.34998 | 99.04475
|  |  |  | 595.41901 | 86.74656 | 595.39398 | 99.04477
|  |  |  | 595.46899 | 86.74626 | 595.44 | 99.0448
|  |  |  | 595.51703 | 86.74597 | 595.49402 | 99.04483
|  |  |  | 595.56702 | 86.74566 | 595.534 | 99.04485
|  |  |  | 595.625 | 86.74531 | 595.586 | 99.04488
|  |  |  | 595.66998 | 86.74504 | 595.63898 | 99.04491
|  |  |  | 595.71997 | 86.74473 | 595.69 | 99.04494
|  |  |  | 595.76501 | 86.74446 | 595.74799 | 99.04497
|  |  |  | 595.815 | 86.74415 | 595.79102 | 99.04499
|  |  |  | 595.86499 | 86.74385 | 595.84399 | 99.04502
|  |  |  | 595.914 | 86.74355 | 595.90198 | 99.04505
|  |  |  | 595.97998 | 86.74315 | 595.948 | 99.04508
|  |  |  | 596.02002 | 86.74291 | 595.99103 | 99.0451
|  |  |  | 596.07202 | 86.74259 | 596.04303 | 99.04513
|  |  |  | 596.11902 | 86.74231 | 596.08698 | 99.04515
|  |  |  | 596.17102 | 86.74199 | 596.14398 | 99.04518
|  |  |  | 596.21802 | 86.7417 | 596.18597 | 99.0452
|  |  |  | 596.27002 | 86.74139 | 596.24402 | 99.04523
|  |  |  | 596.32898 | 86.74103 | 596.29797 | 99.04526
|  |  |  | 596.37 | 86.74078 | 596.34302 | 99.04529
|  |  |  | 596.42999 | 86.74042 | 596.39398 | 99.04531
|  |  |  | 596.47498 | 86.74015 | 596.44397 | 99.04534
|  |  |  | 596.53003 | 86.73981 | 596.49402 | 99.04536
|  |  |  | 596.57202 | 86.73956 | 596.54602 | 99.04539
|  |  |  | 596.61902 | 86.73927 | 596.59302 | 99.04541
|  |  |  | 596.67102 | 86.73896 | 596.63599 | 99.04543
|  |  |  | 596.716 | 86.73868 | 596.69098 | 99.04546
|  |  |  | 596.776 | 86.73832 | 596.73499 | 99.04548
|  |  |  | 596.823 | 86.73804 | 596.78802 | 99.04551
|  |  |  | 596.86902 | 86.73776 | 596.83502 | 99.04553
|  |  |  | 596.91998 | 86.73745 | 596.89697 | 99.04556
|  |  |  | 596.97699 | 86.73711 | 596.93903 | 99.04558
|  |  |  | 597.03302 | 86.73677 | 596.99103 | 99.04561
|  |  |  | 597.06897 | 86.73655 | 597.047 | 99.04564
|  |  |  | 597.11798 | 86.73626 | 597.09198 | 99.04566
|  |  |  | 597.16998 | 86.73594 | 597.14502 | 99.04568
|  |  |  | 597.216 | 86.73566 | 597.19098 | 99.04571
|  |  |  | 597.27002 | 86.73534 | 597.23297 | 99.04572
|  |  |  | 597.31598 | 86.73506 | 597.289 | 99.04575
|  |  |  | 597.36298 | 86.73478 | 597.33698 | 99.04577
|  |  |  | 597.42297 | 86.73442 | 597.38898 | 99.0458
|  |  |  | 597.46997 | 86.73413 | 597.43799 | 99.04582
|  |  |  | 597.513 | 86.73387 | 597.48602 | 99.04584
|  |  |  | 597.57599 | 86.73349 | 597.53497 | 99.04586
|  |  |  | 597.617 | 86.73325 | 597.58899 | 99.04589
|  |  |  | 597.66803 | 86.73294 | 597.64301 | 99.04592
|  |  |  | 597.716 | 86.73265 | 597.698 | 99.04594
|  |  |  | 597.76398 | 86.73236 | 597.73199 | 99.04595
|  |  |  | 597.80798 | 86.7321 | 597.789 | 99.04598
|  |  |  | 597.86298 | 86.73177 | 597.83801 | 99.046
|  |  |  | 597.91998 | 86.73142 | 597.883 | 99.04602
|  |  |  | 597.96698 | 86.73114 | 597.92902 | 99.04604
|  |  |  | 598.02002 | 86.73082 | 597.98199 | 99.04606
|  |  |  | 598.07501 | 86.73049 | 598.03302 | 99.04608
|  |  |  | 598.10999 | 86.73028 | 598.08801 | 99.04611
|  |  |  | 598.16699 | 86.72994 | 598.13599 | 99.04613
|  |  |  | 598.21997 | 86.72962 | 598.18799 | 99.04615
|  |  |  | 598.27899 | 86.72927 | 598.245 | 99.04618
|  |  |  | 598.32202 | 86.72901 | 598.28601 | 99.04619
|  |  |  | 598.37402 | 86.7287 | 598.34302 | 99.04622
|  |  |  | 598.41803 | 86.72844 | 598.38202 | 99.04623
|  |  |  | 598.47699 | 86.72808 | 598.435 | 99.04625
|  |  |  | 598.52301 | 86.72781 | 598.492 | 99.04628
|  |  |  | 598.57397 | 86.7275 | 598.53998 | 99.0463
|  |  |  | 598.61798 | 86.72724 | 598.58398 | 99.04631
|  |  |  | 598.67102 | 86.72692 | 598.63599 | 99.04633
|  |  |  | 598.72101 | 86.72662 | 598.70099 | 99.04636
|  |  |  | 598.77399 | 86.72631 | 598.74597 | 99.04638
|  |  |  | 598.81 | 86.72609 | 598.789 | 99.04639
|  |  |  | 598.86798 | 86.72574 | 598.84601 | 99.04642
|  |  |  | 598.91199 | 86.72548 | 598.88397 | 99.04643
|  |  |  | 598.966 | 86.72516 | 598.93799 | 99.04645
|  |  |  | 599.021 | 86.72483 | 598.98297 | 99.04647
|  |  |  | 599.07001 | 86.72454 | 599.03699 | 99.04648
|  |  |  | 599.12 | 86.72424 | 599.086 | 99.0465
|  |  |  | 599.16602 | 86.72397 | 599.13397 | 99.04652
|  |  |  | 599.22498 | 86.72362 | 599.18903 | 99.04654
|  |  |  | 599.26398 | 86.72338 | 599.23999 | 99.04656
|  |  |  | 599.31097 | 86.7231 | 599.28003 | 99.04657
|  |  |  | 599.36798 | 86.72276 | 599.33301 | 99.04659
|  |  |  | 599.41302 | 86.7225 | 599.388 | 99.04661
|  |  |  | 599.46997 | 86.72216 | 599.43201 | 99.04663
|  |  |  | 599.51801 | 86.72187 | 599.47998 | 99.04664
|  |  |  | 599.55701 | 86.72164 | 599.54102 | 99.04666
|  |  |  | 599.62201 | 86.72125 | 599.58301 | 99.04668
|  |  |  | 599.66901 | 86.72097 | 599.64203 | 99.0467
|  |  |  | 599.71198 | 86.72072 | 599.69598 | 99.04672
|  |  |  | 599.771 | 86.72037 | 599.74103 | 99.04673
|  |  |  | 599.82599 | 86.72004 | 599.78998 | 99.04675
|  |  |  | 599.87598 | 86.71975 | 599.84198 | 99.04676
|  |  |  | 599.91803 | 86.7195 | 599.88501 | 99.04677
|  |  |  | 599.97699 | 86.71915 | 599.93597 | 99.04679
|  |  |  | 600.02502 | 86.71886 | 599.995 | 99.04681
|  |  |  | 600.07599 | 86.71856 | 600.04303 | 99.04682
|  |  |  | 600.12201 | 86.71829 | 600.08502 | 99.04684
|  |  |  | 600.17297 | 86.71799 | 600.133 | 99.04685
|  |  |  | 600.229 | 86.71766 | 600.18402 | 99.04686
|  |  |  | 600.26703 | 86.71743 | 600.24402 | 99.04688
|  |  |  | 600.323 | 86.7171 | 600.289 | 99.04689
|  |  |  | 600.37799 | 86.71677 | 600.34198 | 99.04691
|  |  |  | 600.42297 | 86.71651 | 600.38501 | 99.04692
|  |  |  | 600.46899 | 86.71624 | 600.44098 | 99.04694
|  |  |  | 600.52002 | 86.71594 | 600.487 | 99.04695
|  |  |  | 600.57098 | 86.71564 | 600.53998 | 99.04696
|  |  |  | 600.62799 | 86.7153 | 600.58502 | 99.04698
|  |  |  | 600.67401 | 86.71503 | 600.63599 | 99.04699
|  |  |  | 600.72498 | 86.71473 | 600.685 | 99.047
|  |  |  | 600.77899 | 86.71441 | 600.72998 | 99.04701
|  |  |  | 600.82397 | 86.71414 | 600.78802 | 99.04703
|  |  |  | 600.86902 | 86.71388 | 600.841 | 99.04704
|  |  |  | 600.92102 | 86.71357 | 600.896 | 99.04706
|  |  |  | 600.979 | 86.71323 | 600.94098 | 99.04707
|  |  |  | 601.02002 | 86.71299 | 600.98901 | 99.04708
|  |  |  | 601.06702 | 86.71272 | 601.04303 | 99.04709
|  |  |  | 601.11401 | 86.71244 | 601.09698 | 99.0471
|  |  |  | 601.16901 | 86.71212 | 601.15302 | 99.04712
|  |  |  | 601.21899 | 86.71182 | 601.18701 | 99.04712
|  |  |  | 601.263 | 86.71157 | 601.23499 | 99.04713
|  |  |  | 601.31702 | 86.71125 | 601.29401 | 99.04715
|  |  |  | 601.367 | 86.71096 | 601.34399 | 99.04716
|  |  |  | 601.41998 | 86.71065 | 601.383 | 99.04716
|  |  |  | 601.47101 | 86.71035 | 601.42902 | 99.04717
|  |  |  | 601.51898 | 86.71007 | 601.48901 | 99.04719
|  |  |  | 601.56299 | 86.70981 | 601.539 | 99.0472
|  |  |  | 601.61902 | 86.70948 | 601.58301 | 99.0472
|  |  |  | 601.66699 | 86.7092 | 601.63501 | 99.04722
|  |  |  | 601.71698 | 86.70891 | 601.68701 | 99.04722
|  |  |  | 601.755 | 86.70869 | 601.74597 | 99.04724
|  |  |  | 601.81799 | 86.70832 | 601.79498 | 99.04725
|  |  |  | 601.86603 | 86.70804 | 601.83698 | 99.04725
|  |  |  | 601.91602 | 86.70775 | 601.89099 | 99.04726
|  |  |  | 601.96301 | 86.70747 | 601.92603 | 99.04727
|  |  |  | 602.01501 | 86.70717 | 601.99103 | 99.04728
|  |  |  | 602.05798 | 86.70692 | 602.03497 | 99.04729
|  |  |  | 602.11102 | 86.70661 | 602.08301 | 99.04729
|  |  |  | 602.16803 | 86.70628 | 602.133 | 99.0473
|  |  |  | 602.21802 | 86.70599 | 602.19098 | 99.04731
|  |  |  | 602.26599 | 86.70571 | 602.23901 | 99.04732
|  |  |  | 602.315 | 86.70543 | 602.29199 | 99.04733
|  |  |  | 602.367 | 86.70512 | 602.33698 | 99.04733
|  |  |  | 602.40802 | 86.70488 | 602.39398 | 99.04734
|  |  |  | 602.47101 | 86.70452 | 602.44098 | 99.04735
|  |  |  | 602.51202 | 86.70428 | 602.49103 | 99.04736
|  |  |  | 602.56097 | 86.704 | 602.547 | 99.04736
|  |  |  | 602.59698 | 86.70379 | 602.59302 | 99.04737
|  |  |  | 602.664 | 86.7034 | 602.63501 | 99.04737
|  |  |  | 602.71002 | 86.70314 | 602.68799 | 99.04738
|  |  |  | 602.771 | 86.70278 | 602.73901 | 99.04738
|  |  |  | 602.81702 | 86.70252 | 602.79199 | 99.04739
|  |  |  | 602.86603 | 86.70223 | 602.83801 | 99.0474
|  |  |  | 602.91101 | 86.70197 | 602.88098 | 99.0474
|  |  |  | 602.96301 | 86.70167 | 602.92999 | 99.0474
|  |  |  | 603.01398 | 86.70138 | 602.99402 | 99.04741
|  |  |  | 603.06201 | 86.7011 | 603.03699 | 99.04741
|  |  |  | 603.11798 | 86.70078 | 603.09003 | 99.04742
|  |  |  | 603.16803 | 86.70049 | 603.138 | 99.04742
|  |  |  | 603.22198 | 86.70018 | 603.19598 | 99.04743
|  |  |  | 603.26501 | 86.69993 | 603.22699 | 99.04743
|  |  |  | 603.315 | 86.69965 | 603.28497 | 99.04744
|  |  |  | 603.35999 | 86.69939 | 603.34399 | 99.04744
|  |  |  | 603.41998 | 86.69904 | 603.37903 | 99.04744
|  |  |  | 603.47198 | 86.69874 | 603.43103 | 99.04745
|  |  |  | 603.505 | 86.69856 | 603.47498 | 99.04745
|  |  |  | 603.56897 | 86.69819 | 603.53101 | 99.04745
|  |  |  | 603.617 | 86.69791 | 603.578 | 99.04746
|  |  |  | 603.66699 | 86.69763 | 603.64502 | 99.04746
|  |  |  | 603.71399 | 86.69736 | 603.68903 | 99.04747
|  |  |  | 603.76001 | 86.6971 | 603.74298 | 99.04747
|  |  |  | 603.81799 | 86.69676 | 603.78699 | 99.04747
|  |  |  | 603.87402 | 86.69644 | 603.83899 | 99.04747
|  |  |  | 603.91101 | 86.69623 | 603.88397 | 99.04747
|  |  |  | 603.95502 | 86.69598 | 603.93597 | 99.04748
|  |  |  | 604.01501 | 86.69564 | 603.98798 | 99.04748
|  |  |  | 604.06799 | 86.69534 | 604.02899 | 99.04748
|  |  |  | 604.12 | 86.69504 | 604.08502 | 99.04748
|  |  |  | 604.16803 | 86.69477 | 604.13202 | 99.04748
|  |  |  | 604.216 | 86.69449 | 604.185 | 99.04748
|  |  |  | 604.27197 | 86.69418 | 604.24402 | 99.04749
|  |  |  | 604.31299 | 86.69394 | 604.28802 | 99.04748
|  |  |  | 604.36499 | 86.69365 | 604.33899 | 99.04749
|  |  |  | 604.41199 | 86.69338 | 604.375 | 99.04748
|  |  |  | 604.45502 | 86.69314 | 604.42798 | 99.04749
|  |  |  | 604.513 | 86.69281 | 604.48199 | 99.04749
|  |  |  | 604.56 | 86.69254 | 604.54498 | 99.04749
|  |  |  | 604.60901 | 86.69226 | 604.58301 | 99.04749
|  |  |  | 604.65698 | 86.69199 | 604.64301 | 99.04749
|  |  |  | 604.70599 | 86.69172 | 604.69 | 99.04749
|  |  |  | 604.75201 | 86.69146 | 604.73297 | 99.04748
|  |  |  | 604.80402 | 86.69116 | 604.78699 | 99.04749
|  |  |  | 604.84601 | 86.69092 | 604.84302 | 99.04749
|  |  |  | 604.90601 | 86.69059 | 604.89001 | 99.04748
|  |  |  | 604.94299 | 86.69038 | 604.94598 | 99.04748
|  |  |  | 605.01099 | 86.68999 | 604.987 | 99.04748
|  |  |  | 605.04901 | 86.68978 | 605.04401 | 99.04748
|  |  |  | 605.10797 | 86.68945 | 605.09003 | 99.04748
|  |  |  | 605.15503 | 86.68918 | 605.13599 | 99.04748
|  |  |  | 605.211 | 86.68887 | 605.19501 | 99.04747
|  |  |  | 605.25897 | 86.6886 | 605.23999 | 99.04747
|  |  |  | 605.30603 | 86.68833 | 605.29401 | 99.04747
|  |  |  | 605.35101 | 86.68808 | 605.349 | 99.04747
|  |  |  | 605.39899 | 86.68781 | 605.39001 | 99.04747
|  |  |  | 605.45099 | 86.68752 | 605.45099 | 99.04747
|  |  |  | 605.5 | 86.68725 | 605.48798 | 99.04746
|  |  |  | 605.54602 | 86.68699 | 605.53497 | 99.04746
|  |  |  | 605.59998 | 86.68669 | 605.58801 | 99.04745
|  |  |  | 605.64899 | 86.68642 | 605.646 | 99.04745
|  |  |  | 605.70099 | 86.68612 | 605.69299 | 99.04745
|  |  |  | 605.74597 | 86.68587 | 605.73102 | 99.04744
|  |  |  | 605.80499 | 86.68554 | 605.77899 | 99.04744
|  |  |  | 605.85999 | 86.68524 | 605.83801 | 99.04743
|  |  |  | 605.90399 | 86.68499 | 605.89398 | 99.04743
|  |  |  | 605.95599 | 86.6847 | 605.94202 | 99.04743
|  |  |  | 606.00702 | 86.68442 | 605.98499 | 99.04742
|  |  |  | 606.06 | 86.68412 | 606.04303 | 99.04742
|  |  |  | 606.11102 | 86.68384 | 606.09998 | 99.04742
|  |  |  | 606.15802 | 86.68358 | 606.14398 | 99.04741
|  |  |  | 606.20502 | 86.68332 | 606.19702 | 99.04741
|  |  |  | 606.26001 | 86.68302 | 606.24103 | 99.0474
|  |  |  | 606.30402 | 86.68277 | 606.29303 | 99.0474
|  |  |  | 606.35498 | 86.68249 | 606.34497 | 99.04739
|  |  |  | 606.40601 | 86.68221 | 606.38898 | 99.04739
|  |  |  | 606.45599 | 86.68193 | 606.43799 | 99.04738
|  |  |  | 606.50098 | 86.68168 | 606.49103 | 99.04738
|  |  |  | 606.55103 | 86.68141 | 606.54102 | 99.04737
|  |  |  | 606.604 | 86.68111 | 606.59802 | 99.04737
|  |  |  | 606.64801 | 86.68087 | 606.63599 | 99.04736
|  |  |  | 606.69397 | 86.68062 | 606.68799 | 99.04736
|  |  |  | 606.74402 | 86.68034 | 606.73901 | 99.04735
|  |  |  | 606.79999 | 86.68003 | 606.79303 | 99.04734
|  |  |  | 606.85199 | 86.67975 | 606.84198 | 99.04734
|  |  |  | 606.89899 | 86.67949 | 606.89301 | 99.04733
|  |  |  | 606.953 | 86.67919 | 606.94 | 99.04732
|  |  |  | 607.00201 | 86.67893 | 606.992 | 99.04732
|  |  |  | 607.04901 | 86.67867 | 607.039 | 99.04731
|  |  |  | 607.11298 | 86.67832 | 607.086 | 99.0473
|  |  |  | 607.16302 | 86.67804 | 607.13501 | 99.0473
|  |  |  | 607.20697 | 86.6778 | 607.18799 | 99.04729
|  |  |  | 607.25201 | 86.67756 | 607.23499 | 99.04728
|  |  |  | 607.297 | 86.67731 | 607.28699 | 99.04727
|  |  |  | 607.34497 | 86.67705 | 607.33698 | 99.04727
|  |  |  | 607.39398 | 86.67678 | 607.38202 | 99.04726
|  |  |  | 607.44397 | 86.67651 | 607.435 | 99.04725
|  |  |  | 607.50299 | 86.67619 | 607.48499 | 99.04725
|  |  |  | 607.55402 | 86.67591 | 607.53302 | 99.04724
|  |  |  | 607.60602 | 86.67562 | 607.58398 | 99.04723
|  |  |  | 607.65698 | 86.67535 | 607.63702 | 99.04722
|  |  |  | 607.70099 | 86.67511 | 607.68597 | 99.04721
|  |  |  | 607.75 | 86.67484 | 607.74298 | 99.04721
|  |  |  | 607.80298 | 86.67456 | 607.77698 | 99.0472
|  |  |  | 607.84802 | 86.67431 | 607.84003 | 99.04719
|  |  |  | 607.901 | 86.67403 | 607.88098 | 99.04718
|  |  |  | 607.95599 | 86.67373 | 607.93402 | 99.04717
|  |  |  | 607.99902 | 86.6735 | 607.992 | 99.04716
|  |  |  | 608.05603 | 86.67319 | 608.03802 | 99.04715
|  |  |  | 608.099 | 86.67296 | 608.08899 | 99.04715
|  |  |  | 608.15698 | 86.67264 | 608.138 | 99.04714
|  |  |  | 608.20898 | 86.67236 | 608.19299 | 99.04713
|  |  |  | 608.25299 | 86.67213 | 608.24902 | 99.04712
|  |  |  | 608.30701 | 86.67183 | 608.29498 | 99.04711
|  |  |  | 608.35602 | 86.67157 | 608.349 | 99.0471
|  |  |  | 608.401 | 86.67133 | 608.39203 | 99.04709
|  |  |  | 608.44897 | 86.67107 | 608.44897 | 99.04708
|  |  |  | 608.50702 | 86.67076 | 608.48999 | 99.04707
|  |  |  | 608.55603 | 86.6705 | 608.52802 | 99.04706
|  |  |  | 608.60699 | 86.67022 | 608.591 | 99.04705
|  |  |  | 608.65302 | 86.66998 | 608.64001 | 99.04704
|  |  |  | 608.703 | 86.66971 | 608.69202 | 99.04703
|  |  |  | 608.74799 | 86.66947 | 608.742 | 99.04702
|  |  |  | 608.80499 | 86.66917 | 608.79199 | 99.04701
|  |  |  | 608.849 | 86.66893 | 608.84998 | 99.047
|  |  |  | 608.90302 | 86.66864 | 608.89801 | 99.04699
|  |  |  | 608.95502 | 86.66837 | 608.94 | 99.04698
|  |  |  | 609.00403 | 86.66811 | 608.99902 | 99.04697
|  |  |  | 609.05798 | 86.66782 | 609.04797 | 99.04696
|  |  |  | 609.11603 | 86.66751 | 609.09601 | 99.04695
|  |  |  | 609.164 | 86.66725 | 609.14203 | 99.04694
|  |  |  | 609.20599 | 86.66703 | 609.19098 | 99.04693
|  |  |  | 609.25897 | 86.66675 | 609.24298 | 99.04692
|  |  |  | 609.30902 | 86.66648 | 609.28802 | 99.04691
|  |  |  | 609.35303 | 86.66625 | 609.34198 | 99.0469
|  |  |  | 609.41199 | 86.66594 | 609.39203 | 99.04689
|  |  |  | 609.46198 | 86.66567 | 609.44202 | 99.04687
|  |  |  | 609.508 | 86.66543 | 609.48901 | 99.04686
|  |  |  | 609.55798 | 86.66517 | 609.54303 | 99.04685
|  |  |  | 609.60199 | 86.66494 | 609.58301 | 99.04684
|  |  |  | 609.65698 | 86.66465 | 609.64398 | 99.04683
|  |  |  | 609.69598 | 86.66444 | 609.69299 | 99.04682
|  |  |  | 609.74597 | 86.66418 | 609.73798 | 99.04681
|  |  |  | 609.80103 | 86.66389 | 609.79401 | 99.04679
|  |  |  | 609.85199 | 86.66362 | 609.83502 | 99.04678
|  |  |  | 609.91498 | 86.66329 | 609.89099 | 99.04677
|  |  |  | 609.96698 | 86.66302 | 609.93799 | 99.04676
|  |  |  | 610.00702 | 86.66281 | 609.99597 | 99.04675
|  |  |  | 610.06 | 86.66253 | 610.04199 | 99.04674
|  |  |  | 610.09998 | 86.66232 | 610.09302 | 99.04673
|  |  |  | 610.15002 | 86.66206 | 610.14398 | 99.04671
|  |  |  | 610.20599 | 86.66177 | 610.19 | 99.0467
|  |  |  | 610.25 | 86.66154 | 610.237 | 99.04669
|  |  |  | 610.30103 | 86.66127 | 610.28497 | 99.04668
|  |  |  | 610.35797 | 86.66097 | 610.33099 | 99.04667
|  |  |  | 610.40503 | 86.66073 | 610.396 | 99.04665
|  |  |  | 610.44897 | 86.6605 | 610.43799 | 99.04664
|  |  |  | 610.5 | 86.66023 | 610.48798 | 99.04663
|  |  |  | 610.547 | 86.65999 | 610.54102 | 99.04662
|  |  |  | 610.59998 | 86.65971 | 610.58002 | 99.04661
|  |  |  | 610.64203 | 86.6595 | 610.64502 | 99.04659
|  |  |  | 610.69397 | 86.65923 | 610.68799 | 99.04658
|  |  |  | 610.75098 | 86.65893 | 610.73602 | 99.04657
|  |  |  | 610.79602 | 86.6587 | 610.78198 | 99.04656
|  |  |  | 610.86401 | 86.65835 | 610.83099 | 99.04655
|  |  |  | 610.90802 | 86.65812 | 610.88599 | 99.04653
|  |  |  | 610.95502 | 86.65788 | 610.93298 | 99.04652
|  |  |  | 611.00098 | 86.65764 | 610.98602 | 99.04651
|  |  |  | 611.052 | 86.65738 | 611.03101 | 99.0465
|  |  |  | 611.09802 | 86.65714 | 611.08398 | 99.04648
|  |  |  | 611.14301 | 86.65691 | 611.14099 | 99.04647
|  |  |  | 611.19897 | 86.65662 | 611.19397 | 99.04645
|  |  |  | 611.25098 | 86.65635 | 611.24597 | 99.04644
|  |  |  | 611.29999 | 86.6561 | 611.29498 | 99.04643
|  |  |  | 611.349 | 86.65585 | 611.34998 | 99.04641
|  |  |  | 611.39697 | 86.65561 | 611.39697 | 99.0464
|  |  |  | 611.45697 | 86.6553 | 611.44501 | 99.04639
|  |  |  | 611.49902 | 86.65508 | 611.49402 | 99.04638
|  |  |  | 611.54602 | 86.65484 | 611.547 | 99.04636
|  |  |  | 611.60999 | 86.65451 | 611.59601 | 99.04635
|  |  |  | 611.64697 | 86.65433 | 611.65002 | 99.04634
|  |  |  | 611.703 | 86.65404 | 611.70502 | 99.04632
|  |  |  | 611.75 | 86.6538 | 611.73999 | 99.04631
|  |  |  | 611.80103 | 86.65354 | 611.78601 | 99.0463
|  |  |  | 611.84497 | 86.65332 | 611.841 | 99.04629
|  |  |  | 611.89801 | 86.65305 | 611.89899 | 99.04627
|  |  |  | 611.95697 | 86.65275 | 611.93298 | 99.04626
|  |  |  | 612.00403 | 86.65251 | 611.992 | 99.04625
|  |  |  | 612.052 | 86.65226 | 612.04199 | 99.04623
|  |  |  | 612.10101 | 86.65202 | 612.08301 | 99.04622
|  |  |  | 612.15698 | 86.65173 | 612.13202 | 99.04621
|  |  |  | 612.19897 | 86.65152 | 612.18597 | 99.0462
|  |  |  | 612.25201 | 86.65125 | 612.23901 | 99.04618
|  |  |  | 612.29999 | 86.65101 | 612.28998 | 99.04617
|  |  |  | 612.34497 | 86.65078 | 612.34601 | 99.04615
|  |  |  | 612.39801 | 86.65052 | 612.39801 | 99.04614
|  |  |  | 612.45099 | 86.65025 | 612.44897 | 99.04613
|  |  |  | 612.50598 | 86.64997 | 612.49597 | 99.04611
|  |  |  | 612.55499 | 86.64973 | 612.54797 | 99.0461
|  |  |  | 612.604 | 86.64948 | 612.58301 | 99.04609
|  |  |  | 612.65198 | 86.64924 | 612.64203 | 99.04607
|  |  |  | 612.70502 | 86.64897 | 612.69598 | 99.04606
|  |  |  | 612.75702 | 86.64871 | 612.74298 | 99.04605
|  |  |  | 612.80103 | 86.64849 | 612.78497 | 99.04603
|  |  |  | 612.85498 | 86.64822 | 612.84399 | 99.04602
|  |  |  | 612.91101 | 86.64794 | 612.88898 | 99.04601
|  |  |  | 612.95001 | 86.64774 | 612.93903 | 99.04599
|  |  |  | 613 | 86.64749 | 612.995 | 99.04598
|  |  |  | 613.05103 | 86.64724 | 613.04498 | 99.04597
|  |  |  | 613.10602 | 86.64696 | 613.09003 | 99.04595
|  |  |  | 613.14697 | 86.64676 | 613.14203 | 99.04594
|  |  |  | 613.20099 | 86.64649 | 613.18597 | 99.04593
|  |  |  | 613.255 | 86.64622 | 613.23499 | 99.04591
|  |  |  | 613.30103 | 86.64599 | 613.28998 | 99.0459
|  |  |  | 613.33899 | 86.64581 | 613.33099 | 99.04589
|  |  |  | 613.40302 | 86.64549 | 613.39099 | 99.04587
|  |  |  | 613.44897 | 86.64526 | 613.43799 | 99.04586
|  |  |  | 613.50201 | 86.645 | 613.49298 | 99.04584
|  |  |  | 613.55298 | 86.64475 | 613.54102 | 99.04583
|  |  |  | 613.59998 | 86.64451 | 613.586 | 99.04582
|  |  |  | 613.65198 | 86.64426 | 613.63898 | 99.0458
|  |  |  | 613.70697 | 86.64399 | 613.68103 | 99.04579
|  |  |  | 613.74402 | 86.6438 | 613.73798 | 99.04578
|  |  |  | 613.80298 | 86.64351 | 613.78802 | 99.04576
|  |  |  | 613.849 | 86.64329 | 613.83002 | 99.04575
|  |  |  | 613.90802 | 86.643 | 613.88898 | 99.04574
|  |  |  | 613.95099 | 86.64278 | 613.948 | 99.04572
|  |  |  | 614.00201 | 86.64253 | 613.99597 | 99.04571
|  |  |  | 614.04602 | 86.64232 | 614.03198 | 99.0457
|  |  |  | 614.10101 | 86.64205 | 614.08801 | 99.04568
|  |  |  | 614.15503 | 86.64178 | 614.151 | 99.04566
|  |  |  | 614.20099 | 86.64155 | 614.18701 | 99.04565
|  |  |  | 614.25299 | 86.6413 | 614.237 | 99.04564
|  |  |  | 614.302 | 86.64106 | 614.284 | 99.04563
|  |  |  | 614.35602 | 86.6408 | 614.33002 | 99.04562
|  |  |  | 614.40002 | 86.64058 | 614.39001 | 99.0456
|  |  |  | 614.45398 | 86.64032 | 614.43799 | 99.04559
|  |  |  | 614.50403 | 86.64008 | 614.492 | 99.04557
|  |  |  | 614.54999 | 86.63985 | 614.54401 | 99.04556
|  |  |  | 614.59998 | 86.63961 | 614.58398 | 99.04555
|  |  |  | 614.64899 | 86.63937 | 614.64398 | 99.04553
|  |  |  | 614.70001 | 86.63912 | 614.68402 | 99.04552
|  |  |  | 614.75897 | 86.63884 | 614.74597 | 99.0455
|  |  |  | 614.79999 | 86.63864 | 614.789 | 99.04549
|  |  |  | 614.84601 | 86.63842 | 614.84198 | 99.04548
|  |  |  | 614.901 | 86.63815 | 614.89099 | 99.04546
|  |  |  | 614.95801 | 86.63787 | 614.94299 | 99.04545
|  |  |  | 614.99597 | 86.63769 | 614.98602 | 99.04544
|  |  |  | 615.05298 | 86.63741 | 615.04401 | 99.04542
|  |  |  | 615.10602 | 86.63716 | 615.09302 | 99.04541
|  |  |  | 615.15503 | 86.63692 | 615.14001 | 99.0454
|  |  |  | 615.20099 | 86.6367 | 615.19397 | 99.04538
|  |  |  | 615.25299 | 86.63645 | 615.24701 | 99.04537
|  |  |  | 615.29901 | 86.63623 | 615.29102 | 99.04536
|  |  |  | 615.36102 | 86.63593 | 615.33899 | 99.04534
|  |  |  | 615.41699 | 86.63566 | 615.396 | 99.04533
|  |  |  | 615.45697 | 86.63547 | 615.43597 | 99.04532
|  |  |  | 615.51001 | 86.63521 | 615.49103 | 99.0453
|  |  |  | 615.55798 | 86.63498 | 615.53497 | 99.04529
|  |  |  | 615.61298 | 86.63472 | 615.58801 | 99.04528
|  |  |  | 615.66101 | 86.63449 | 615.638 | 99.04526
|  |  |  | 615.71002 | 86.63426 | 615.69598 | 99.04525
|  |  |  | 615.76099 | 86.63401 | 615.73798 | 99.04524
|  |  |  | 615.80298 | 86.63381 | 615.79498 | 99.04522
|  |  |  | 615.854 | 86.63357 | 615.84399 | 99.04521
|  |  |  | 615.90698 | 86.63332 | 615.896 | 99.04519
|  |  |  | 615.948 | 86.63312 | 615.94702 | 99.04518
|  |  |  | 616.00403 | 86.63286 | 615.98999 | 99.04517
|  |  |  | 616.05603 | 86.63261 | 616.03998 | 99.04516
|  |  |  | 616.10999 | 86.63235 | 616.08801 | 99.04514
|  |  |  | 616.15002 | 86.63216 | 616.13898 | 99.04513
|  |  |  | 616.203 | 86.63191 | 616.19299 | 99.04512
|  |  |  | 616.25598 | 86.63166 | 616.24402 | 99.0451
|  |  |  | 616.31 | 86.6314 | 616.29498 | 99.04509
|  |  |  | 616.35303 | 86.6312 | 616.34698 | 99.04508
|  |  |  | 616.40503 | 86.63095 | 616.39502 | 99.04506
|  |  |  | 616.45697 | 86.63071 | 616.43903 | 99.04505
|  |  |  | 616.51001 | 86.63046 | 616.48901 | 99.04504
|  |  |  | 616.54602 | 86.63029 | 616.54102 | 99.04503
|  |  |  | 616.60498 | 86.63001 | 616.59198 | 99.04501
|  |  |  | 616.65399 | 86.62978 | 616.65198 | 99.045
|  |  |  | 616.69598 | 86.62958 | 616.69897 | 99.04499
|  |  |  | 616.75299 | 86.62931 | 616.73798 | 99.04497
|  |  |  | 616.80603 | 86.62906 | 616.78802 | 99.04496
|  |  |  | 616.85699 | 86.62882 | 616.83899 | 99.04495
|  |  |  | 616.90198 | 86.62861 | 616.88501 | 99.04494
|  |  |  | 616.95099 | 86.62838 | 616.93597 | 99.04492
|  |  |  | 617.01501 | 86.62808 | 616.99799 | 99.04491
|  |  |  | 617.05902 | 86.62788 | 617.047 | 99.0449
|  |  |  | 617.10901 | 86.62764 | 617.09497 | 99.04488
|  |  |  | 617.16302 | 86.62739 | 617.13397 | 99.04487
|  |  |  | 617.21399 | 86.62715 | 617.18903 | 99.04486
|  |  |  | 617.255 | 86.62696 | 617.23297 | 99.04485
|  |  |  | 617.30603 | 86.62672 | 617.29303 | 99.04483
|  |  |  | 617.35498 | 86.62649 | 617.33502 | 99.04482
|  |  |  | 617.401 | 86.62628 | 617.39099 | 99.04481
|  |  |  | 617.44501 | 86.62607 | 617.43597 | 99.0448
|  |  |  | 617.49902 | 86.62582 | 617.48901 | 99.04478
|  |  |  | 617.55298 | 86.62557 | 617.534 | 99.04477
|  |  |  | 617.59601 | 86.62537 | 617.58301 | 99.04476
|  |  |  | 617.64203 | 86.62516 | 617.63599 | 99.04475
|  |  |  | 617.69702 | 86.6249 | 617.685 | 99.04473
|  |  |  | 617.75201 | 86.62465 | 617.73901 | 99.04472
|  |  |  | 617.80103 | 86.62442 | 617.78601 | 99.04471
|  |  |  | 617.854 | 86.62417 | 617.83698 | 99.0447
|  |  |  | 617.89697 | 86.62398 | 617.896 | 99.04468
|  |  |  | 617.94897 | 86.62374 | 617.93701 | 99.04467
|  |  |  | 618.00299 | 86.62349 | 617.98901 | 99.04466
|  |  |  | 618.05603 | 86.62324 | 618.04498 | 99.04464
|  |  |  | 618.099 | 86.62304 | 618.086 | 99.04463
|  |  |  | 618.159 | 86.62277 | 618.13397 | 99.04462
|  |  |  | 618.19598 | 86.6226 | 618.19202 | 99.04461
|  |  |  | 618.24701 | 86.62236 | 618.23999 | 99.0446
|  |  |  | 618.29999 | 86.62212 | 618.29102 | 99.04458
|  |  |  | 618.35199 | 86.62188 | 618.341 | 99.04457
|  |  |  | 618.40198 | 86.62165 | 618.39697 | 99.04456
|  |  |  | 618.45599 | 86.6214 | 618.44397 | 99.04455
|  |  |  | 618.5 | 86.6212 | 618.49597 | 99.04454
|  |  |  | 618.55103 | 86.62097 | 618.54602 | 99.04452
|  |  |  | 618.604 | 86.62072 | 618.59198 | 99.04451
|  |  |  | 618.65198 | 86.6205 | 618.63599 | 99.0445
|  |  |  | 618.70502 | 86.62026 | 618.68597 | 99.04449
|  |  |  | 618.75702 | 86.62002 | 618.74402 | 99.04447
|  |  |  | 618.80103 | 86.61982 | 618.78699 | 99.04446
|  |  |  | 618.85797 | 86.61956 | 618.84497 | 99.04445
|  |  |  | 618.90302 | 86.61936 | 618.87701 | 99.04444
|  |  |  | 618.94897 | 86.61915 | 618.93799 | 99.04443
|  |  |  | 618.99799 | 86.61893 | 618.97998 | 99.04442
|  |  |  | 619.05798 | 86.61865 | 619.04498 | 99.0444
|  |  |  | 619.09998 | 86.61846 | 619.086 | 99.04439
|  |  |  | 619.15698 | 86.6182 | 619.14099 | 99.04438
|  |  |  | 619.20697 | 86.61798 | 619.19098 | 99.04437
|  |  |  | 619.25897 | 86.61774 | 619.23901 | 99.04436
|  |  |  | 619.30701 | 86.61752 | 619.28302 | 99.04434
|  |  |  | 619.35303 | 86.61731 | 619.33801 | 99.04433
|  |  |  | 619.40399 | 86.61708 | 619.40002 | 99.04432
|  |  |  | 619.45599 | 86.61685 | 619.44299 | 99.04431
|  |  |  | 619.51001 | 86.6166 | 619.49402 | 99.04429
|  |  |  | 619.54797 | 86.61643 | 619.54199 | 99.04428
|  |  |  | 619.604 | 86.61618 | 619.59601 | 99.04427
|  |  |  | 619.65302 | 86.61596 | 619.63599 | 99.04426
|  |  |  | 619.70203 | 86.61574 | 619.68597 | 99.04425
|  |  |  | 619.75098 | 86.61551 | 619.73499 | 99.04424
|  |  |  | 619.79999 | 86.61529 | 619.78802 | 99.04423
|  |  |  | 619.862 | 86.61502 | 619.83502 | 99.04422
|  |  |  | 619.90698 | 86.61481 | 619.89398 | 99.0442
|  |  |  | 619.95599 | 86.61459 | 619.93799 | 99.04419
|  |  |  | 620.01202 | 86.61434 | 619.98798 | 99.04418
|  |  |  | 620.06 | 86.61413 | 620.04303 | 99.04417
|  |  |  | 620.10699 | 86.61392 | 620.08698 | 99.04416
|  |  |  | 620.159 | 86.61368 | 620.14801 | 99.04414
|  |  |  | 620.203 | 86.61348 | 620.19202 | 99.04413
|  |  |  | 620.25702 | 86.61324 | 620.24298 | 99.04412
|  |  |  | 620.30701 | 86.61302 | 620.289 | 99.04411
|  |  |  | 620.35797 | 86.61279 | 620.34198 | 99.0441
|  |  |  | 620.401 | 86.6126 | 620.39099 | 99.04408
|  |  |  | 620.45001 | 86.61238 | 620.435 | 99.04407
|  |  |  | 620.50702 | 86.61213 | 620.48798 | 99.04406
|  |  |  | 620.54901 | 86.61194 | 620.53101 | 99.04405
|  |  |  | 620.60199 | 86.6117 | 620.58801 | 99.04404
|  |  |  | 620.65198 | 86.61148 | 620.64697 | 99.04403
|  |  |  | 620.70697 | 86.61124 | 620.69501 | 99.04402
|  |  |  | 620.75098 | 86.61104 | 620.73999 | 99.04401
|  |  |  | 620.80499 | 86.6108 | 620.78802 | 99.04399
|  |  |  | 620.85199 | 86.61059 | 620.83801 | 99.04398
|  |  |  | 620.90399 | 86.61036 | 620.88702 | 99.04397
|  |  |  | 620.95502 | 86.61013 | 620.93402 | 99.04396
|  |  |  | 620.99402 | 86.60996 | 620.979 | 99.04395
|  |  |  | 621.04901 | 86.60972 | 621.03998 | 99.04394
|  |  |  | 621.10101 | 86.60949 | 621.08197 | 99.04393
|  |  |  | 621.14697 | 86.60928 | 621.13202 | 99.04391
|  |  |  | 621.18903 | 86.6091 | 621.17902 | 99.0439
|  |  |  | 621.242 | 86.60886 | 621.237 | 99.04389
|  |  |  | 621.29901 | 86.60861 | 621.28998 | 99.04388
|  |  |  | 621.34302 | 86.60842 | 621.34198 | 99.04387
|  |  |  | 621.39203 | 86.6082 | 621.39099 | 99.04386
|  |  |  | 621.45099 | 86.60794 | 621.44397 | 99.04385
|  |  |  | 621.48602 | 86.60779 | 621.48798 | 99.04383
|  |  |  | 621.54901 | 86.60751 | 621.53998 | 99.04382
|  |  |  | 621.59601 | 86.6073 | 621.58301 | 99.04381
|  |  |  | 621.64398 | 86.60709 | 621.64301 | 99.0438
|  |  |  | 621.69202 | 86.60688 | 621.69 | 99.04379
|  |  |  | 621.745 | 86.60665 | 621.73901 | 99.04378
|  |  |  | 621.79498 | 86.60643 | 621.784 | 99.04377
|  |  |  | 621.85498 | 86.60616 | 621.84399 | 99.04375
|  |  |  | 621.89801 | 86.60597 | 621.89502 | 99.04374
|  |  |  | 621.94897 | 86.60575 | 621.94299 | 99.04373
|  |  |  | 621.99597 | 86.60555 | 621.99402 | 99.04372
|  |  |  | 622.04901 | 86.60531 | 622.04602 | 99.04371
|  |  |  | 622.10101 | 86.60509 | 622.099 | 99.0437
|  |  |  | 622.14502 | 86.60489 | 622.14502 | 99.04369
|  |  |  | 622.20001 | 86.60465 | 622.19098 | 99.04368
|  |  |  | 622.24701 | 86.60445 | 622.24402 | 99.04366
|  |  |  | 622.29901 | 86.60422 | 622.28302 | 99.04365
|  |  |  | 622.35303 | 86.60398 | 622.341 | 99.04364
|  |  |  | 622.396 | 86.6038 | 622.38501 | 99.04363
|  |  |  | 622.44598 | 86.60358 | 622.43298 | 99.04362
|  |  |  | 622.50702 | 86.60331 | 622.49701 | 99.04361
|  |  |  | 622.54999 | 86.60313 | 622.54401 | 99.0436
|  |  |  | 622.60602 | 86.60288 | 622.59302 | 99.04358
|  |  |  | 622.64899 | 86.60269 | 622.64899 | 99.04357
|  |  |  | 622.69098 | 86.60251 | 622.69598 | 99.04356
|  |  |  | 622.74701 | 86.60227 | 622.73602 | 99.04355
|  |  |  | 622.79797 | 86.60205 | 622.78497 | 99.04354
|  |  |  | 622.84698 | 86.60183 | 622.82898 | 99.04353
|  |  |  | 622.88501 | 86.60167 | 622.89001 | 99.04352
|  |  |  | 622.95398 | 86.60137 | 622.93298 | 99.04351
|  |  |  | 623.01099 | 86.60112 | 622.98199 | 99.0435
|  |  |  | 623.05103 | 86.60095 | 623.034 | 99.04348
|  |  |  | 623.10303 | 86.60072 | 623.08099 | 99.04347
|  |  |  | 623.146 | 86.60054 | 623.13397 | 99.04346
|  |  |  | 623.203 | 86.60029 | 623.18799 | 99.04345
|  |  |  | 623.24701 | 86.6001 | 623.24402 | 99.04344
|  |  |  | 623.29498 | 86.59989 | 623.28003 | 99.04343
|  |  |  | 623.35602 | 86.59963 | 623.34198 | 99.04342
|  |  |  | 623.39899 | 86.59944 | 623.38599 | 99.04341
|  |  |  | 623.45203 | 86.59922 | 623.42999 | 99.0434
|  |  |  | 623.49902 | 86.59901 | 623.47601 | 99.04339
|  |  |  | 623.552 | 86.59878 | 623.53998 | 99.04337
|  |  |  | 623.60999 | 86.59853 | 623.586 | 99.04336
|  |  |  | 623.65601 | 86.59834 | 623.63702 | 99.04335
|  |  |  | 623.70203 | 86.59814 | 623.68201 | 99.04334
|  |  |  | 623.755 | 86.59791 | 623.73499 | 99.04333
|  |  |  | 623.81097 | 86.59767 | 623.78497 | 99.04332
|  |  |  | 623.85699 | 86.59747 | 623.83398 | 99.04331
|  |  |  | 623.90601 | 86.59726 | 623.896 | 99.04329
|  |  |  | 623.95203 | 86.59706 | 623.94501 | 99.04328
|  |  |  | 623.992 | 86.59689 | 623.99799 | 99.04327
|  |  |  | 624.04199 | 86.59668 | 624.04401 | 99.04326
|  |  |  | 624.091 | 86.59647 | 624.09302 | 99.04325
|  |  |  | 624.146 | 86.59623 | 624.14502 | 99.04324
|  |  |  | 624.20099 | 86.596 | 624.18597 | 99.04323
|  |  |  | 624.25098 | 86.59578 | 624.245 | 99.04322
|  |  |  | 624.297 | 86.59558 | 624.297 | 99.0432
|  |  |  | 624.341 | 86.5954 | 624.34198 | 99.04319
|  |  |  | 624.39203 | 86.59518 | 624.39398 | 99.04318
|  |  |  | 624.44202 | 86.59496 | 624.44598 | 99.04317
|  |  |  | 624.49902 | 86.59472 | 624.49103 | 99.04316
|  |  |  | 624.54602 | 86.59452 | 624.53802 | 99.04315
|  |  |  | 624.60498 | 86.59427 | 624.59302 | 99.04314
|  |  |  | 624.64697 | 86.59409 | 624.64203 | 99.04313
|  |  |  | 624.70502 | 86.59384 | 624.698 | 99.04312
|  |  |  | 624.75201 | 86.59364 | 624.74298 | 99.04311
|  |  |  | 624.79401 | 86.59346 | 624.797 | 99.0431
|  |  |  | 624.84302 | 86.59325 | 624.84601 | 99.04309
|  |  |  | 624.88898 | 86.59306 | 624.89001 | 99.04307
|  |  |  | 624.94598 | 86.59281 | 624.94299 | 99.04306
|  |  |  | 625.00098 | 86.59258 | 624.99701 | 99.04305
|  |  |  | 625.04602 | 86.59239 | 625.047 | 99.04304
|  |  |  | 625.10797 | 86.59212 | 625.09601 | 99.04303
|  |  |  | 625.151 | 86.59194 | 625.14398 | 99.04302
|  |  |  | 625.20697 | 86.5917 | 625.19897 | 99.04301
|  |  |  | 625.24103 | 86.59156 | 625.24103 | 99.043
|  |  |  | 625.30298 | 86.59129 | 625.29102 | 99.04299
|  |  |  | 625.34497 | 86.59112 | 625.34497 | 99.04298
|  |  |  | 625.39502 | 86.5909 | 625.39899 | 99.04296
|  |  |  | 625.45099 | 86.59067 | 625.44397 | 99.04296
|  |  |  | 625.50403 | 86.59044 | 625.49799 | 99.04294
|  |  |  | 625.55902 | 86.59021 | 625.534 | 99.04294
|  |  |  | 625.58899 | 86.59008 | 625.59497 | 99.04292
|  |  |  | 625.65399 | 86.58981 | 625.638 | 99.04291
|  |  |  | 625.70203 | 86.5896 | 625.68298 | 99.0429
|  |  |  | 625.74799 | 86.58941 | 625.73602 | 99.04289
|  |  |  | 625.79999 | 86.58919 | 625.79102 | 99.04288
|  |  |  | 625.85101 | 86.58897 | 625.83197 | 99.04287
|  |  |  | 625.89301 | 86.5888 | 625.89398 | 99.04286
|  |  |  | 625.94098 | 86.58859 | 625.94397 | 99.04285
|  |  |  | 626.00299 | 86.58833 | 625.98602 | 99.04284
|  |  |  | 626.047 | 86.58815 | 626.03998 | 99.04283
|  |  |  | 626.099 | 86.58793 | 626.09698 | 99.04282
|  |  |  | 626.15302 | 86.5877 | 626.138 | 99.04281
|  |  |  | 626.19897 | 86.5875 | 626.19 | 99.0428
|  |  |  | 626.24103 | 86.58733 | 626.242 | 99.04278
|  |  |  | 626.302 | 86.58707 | 626.29401 | 99.04277
|  |  |  | 626.34802 | 86.58688 | 626.34399 | 99.04276
|  |  |  | 626.41101 | 86.58661 | 626.38501 | 99.04275
|  |  |  | 626.44702 | 86.58646 | 626.44 | 99.04274
|  |  |  | 626.49402 | 86.58626 | 626.49902 | 99.04273
|  |  |  | 626.552 | 86.58602 | 626.54498 | 99.04272
|  |  |  | 626.59802 | 86.58582 | 626.59003 | 99.04271
|  |  |  | 626.65302 | 86.58559 | 626.65002 | 99.0427
|  |  |  | 626.70203 | 86.58539 | 626.69501 | 99.04269
|  |  |  | 626.758 | 86.58515 | 626.737 | 99.04268
|  |  |  | 626.80902 | 86.58494 | 626.78802 | 99.04267
|  |  |  | 626.85199 | 86.58476 | 626.84302 | 99.04266
|  |  |  | 626.89697 | 86.58457 | 626.88898 | 99.04265
|  |  |  | 626.94202 | 86.58438 | 626.95001 | 99.04264
|  |  |  | 626.99701 | 86.58415 | 627 | 99.04263
|  |  |  | 627.04999 | 86.58393 | 627.05603 | 99.04261
|  |  |  | 627.10901 | 86.58368 | 627.09998 | 99.04261
|  |  |  | 627.15302 | 86.58349 | 627.14502 | 99.0426
|  |  |  | 627.20203 | 86.58329 | 627.19 | 99.04259
|  |  |  | 627.245 | 86.58311 | 627.24103 | 99.04258
|  |  |  | 627.30499 | 86.58286 | 627.29199 | 99.04257
|  |  |  | 627.34998 | 86.58267 | 627.341 | 99.04256
|  |  |  | 627.396 | 86.58248 | 627.39697 | 99.04254
|  |  |  | 627.45898 | 86.58221 | 627.44501 | 99.04253
|  |  |  | 627.50897 | 86.58201 | 627.49103 | 99.04253
|  |  |  | 627.55402 | 86.58182 | 627.53601 | 99.04252
|  |  |  | 627.60797 | 86.58159 | 627.58398 | 99.04251
|  |  |  | 627.659 | 86.58138 | 627.63202 | 99.0425
|  |  |  | 627.70502 | 86.58119 | 627.68701 | 99.04249
|  |  |  | 627.75 | 86.581 | 627.73499 | 99.04248
|  |  |  | 627.80103 | 86.58079 | 627.78998 | 99.04246
|  |  |  | 627.854 | 86.58057 | 627.836 | 99.04246
|  |  |  | 627.90198 | 86.58037 | 627.88501 | 99.04245
|  |  |  | 627.95001 | 86.58017 | 627.93402 | 99.04244
|  |  |  | 627.99597 | 86.57997 | 627.98999 | 99.04242
|  |  |  | 628.03699 | 86.5798 | 628.03497 | 99.04242
|  |  |  | 628.09802 | 86.57955 | 628.09302 | 99.0424
|  |  |  | 628.15198 | 86.57933 | 628.14801 | 99.04239
|  |  |  | 628.19897 | 86.57913 | 628.18701 | 99.04239
|  |  |  | 628.255 | 86.5789 | 628.23901 | 99.04238
|  |  |  | 628.30103 | 86.57871 | 628.28101 | 99.04237
|  |  |  | 628.35101 | 86.5785 | 628.341 | 99.04236
|  |  |  | 628.40503 | 86.57827 | 628.39203 | 99.04234
|  |  |  | 628.44598 | 86.5781 | 628.44098 | 99.04234
|  |  |  | 628.5 | 86.57788 | 628.48602 | 99.04233
|  |  |  | 628.54999 | 86.57767 | 628.53802 | 99.04232
|  |  |  | 628.59497 | 86.57748 | 628.591 | 99.04231
|  |  |  | 628.64801 | 86.57726 | 628.638 | 99.0423
|  |  |  | 628.698 | 86.57706 | 628.68402 | 99.04229
|  |  |  | 628.74402 | 86.57687 | 628.74402 | 99.04228
|  |  |  | 628.80103 | 86.57663 | 628.78302 | 99.04227
|  |  |  | 628.85303 | 86.57641 | 628.83899 | 99.04226
|  |  |  | 628.896 | 86.57624 | 628.88501 | 99.04225
|  |  |  | 628.94702 | 86.57603 | 628.94299 | 99.04224
|  |  |  | 629.00201 | 86.5758 | 628.99298 | 99.04223
|  |  |  | 629.05103 | 86.57559 | 629.04401 | 99.04222
|  |  |  | 629.104 | 86.57538 | 629.09399 | 99.04221
|  |  |  | 629.14502 | 86.57521 | 629.138 | 99.0422
|  |  |  | 629.20001 | 86.57498 | 629.18597 | 99.04219
|  |  |  | 629.242 | 86.5748 | 629.23401 | 99.04218
|  |  |  | 629.29401 | 86.57459 | 629.289 | 99.04217
|  |  |  | 629.34497 | 86.57438 | 629.34003 | 99.04216
|  |  |  | 629.401 | 86.57415 | 629.40002 | 99.04215
|  |  |  | 629.44897 | 86.57395 | 629.45001 | 99.04214
|  |  |  | 629.50098 | 86.57373 | 629.49402 | 99.04213
|  |  |  | 629.552 | 86.57352 | 629.54602 | 99.04212
|  |  |  | 629.59497 | 86.57335 | 629.59399 | 99.04211
|  |  |  | 629.64801 | 86.57313 | 629.64398 | 99.0421
|  |  |  | 629.70001 | 86.57291 | 629.69501 | 99.0421
|  |  |  | 629.74701 | 86.57272 | 629.74902 | 99.04209
|  |  |  | 629.79797 | 86.57251 | 629.79901 | 99.04208
|  |  |  | 629.84601 | 86.57231 | 629.849 | 99.04207
|  |  |  | 629.90802 | 86.57205 | 629.89502 | 99.04206
|  |  |  | 629.95203 | 86.57187 | 629.94598 | 99.04205
|  |  |  | 630 | 86.57168 | 629.99298 | 99.04204
|  |  |  | 630.05902 | 86.57143 | 630.03998 | 99.04203
|  |  |  | 630.10901 | 86.57123 | 630.09198 | 99.04202
|  |  |  | 630.15802 | 86.57102 | 630.138 | 99.04201
|  |  |  | 630.20502 | 86.57083 | 630.19299 | 99.042
|  |  |  | 630.255 | 86.57062 | 630.24597 | 99.04199
|  |  |  | 630.31201 | 86.57039 | 630.29303 | 99.04199
|  |  |  | 630.35797 | 86.5702 | 630.35303 | 99.04198
|  |  |  | 630.40601 | 86.57 | 630.39398 | 99.04197
|  |  |  | 630.453 | 86.56981 | 630.44 | 99.04196
|  |  |  | 630.50897 | 86.56958 | 630.48297 | 99.04195
|  |  |  | 630.55798 | 86.56938 | 630.547 | 99.04194
|  |  |  | 630.60498 | 86.56919 | 630.58801 | 99.04193
|  |  |  | 630.65601 | 86.56898 | 630.651 | 99.04192
|  |  |  | 630.703 | 86.56878 | 630.68903 | 99.04192
|  |  |  | 630.75299 | 86.56858 | 630.742 | 99.04191
|  |  |  | 630.79797 | 86.56839 | 630.79401 | 99.0419
|  |  |  | 630.85199 | 86.56817 | 630.84497 | 99.04189
|  |  |  | 630.90698 | 86.56795 | 630.89697 | 99.04188
|  |  |  | 630.948 | 86.56778 | 630.94702 | 99.04187
|  |  |  | 631.00598 | 86.56754 | 630.99298 | 99.04186
|  |  |  | 631.05103 | 86.56735 | 631.047 | 99.04185
|  |  |  | 631.10498 | 86.56713 | 631.09998 | 99.04185
|  |  |  | 631.15399 | 86.56693 | 631.14301 | 99.04184
|  |  |  | 631.20203 | 86.56674 | 631.20203 | 99.04183
|  |  |  | 631.24701 | 86.56655 | 631.245 | 99.04182
|  |  |  | 631.30603 | 86.56631 | 631.29401 | 99.04181
|  |  |  | 631.349 | 86.56613 | 631.349 | 99.0418
|  |  |  | 631.40698 | 86.5659 | 631.39502 | 99.0418
|  |  |  | 631.453 | 86.56571 | 631.45099 | 99.04179
|  |  |  | 631.51099 | 86.56547 | 631.508 | 99.04178
|  |  |  | 631.54999 | 86.56531 | 631.55402 | 99.04177
|  |  |  | 631.60303 | 86.56509 | 631.599 | 99.04176
|  |  |  | 631.65601 | 86.56488 | 631.65002 | 99.04175
|  |  |  | 631.69397 | 86.56472 | 631.70599 | 99.04174
|  |  |  | 631.76202 | 86.56444 | 631.74701 | 99.04174
|  |  |  | 631.79901 | 86.56429 | 631.80402 | 99.04173
|  |  |  | 631.85199 | 86.56407 | 631.85303 | 99.04172
|  |  |  | 631.90503 | 86.56386 | 631.896 | 99.04171
|  |  |  | 631.95898 | 86.56364 | 631.95203 | 99.0417
|  |  |  | 631.99902 | 86.56347 | 631.98901 | 99.0417
|  |  |  | 632.04498 | 86.56329 | 632.04901 | 99.04169
|  |  |  | 632.10602 | 86.56304 | 632.09302 | 99.04168
|  |  |  | 632.15002 | 86.56286 | 632.151 | 99.04167
|  |  |  | 632.20697 | 86.56262 | 632.19098 | 99.04167
|  |  |  | 632.25098 | 86.56244 | 632.23901 | 99.04166
|  |  |  | 632.297 | 86.56226 | 632.28802 | 99.04165
|  |  |  | 632.34302 | 86.56207 | 632.34003 | 99.04164
|  |  |  | 632.401 | 86.56183 | 632.39203 | 99.04164
|  |  |  | 632.44501 | 86.56165 | 632.44897 | 99.04163
|  |  |  | 632.49103 | 86.56146 | 632.49799 | 99.04162
|  |  |  | 632.55902 | 86.56119 | 632.54498 | 99.04161
|  |  |  | 632.61401 | 86.56096 | 632.591 | 99.04161
|  |  |  | 632.65698 | 86.56079 | 632.64899 | 99.0416
|  |  |  | 632.70599 | 86.56059 | 632.69897 | 99.04159
|  |  |  | 632.75897 | 86.56037 | 632.74597 | 99.04158
|  |  |  | 632.80103 | 86.5602 | 632.79498 | 99.04157
|  |  |  | 632.85699 | 86.55997 | 632.84497 | 99.04157
|  |  |  | 632.91302 | 86.55974 | 632.88599 | 99.04156
|  |  |  | 632.95801 | 86.55956 | 632.93903 | 99.04155
|  |  |  | 633.00897 | 86.55935 | 632.98901 | 99.04155
|  |  |  | 633.05902 | 86.55915 | 633.03998 | 99.04154
|  |  |  | 633.10699 | 86.55895 | 633.09698 | 99.04153
|  |  |  | 633.15302 | 86.55876 | 633.13702 | 99.04152
|  |  |  | 633.20697 | 86.55854 | 633.19299 | 99.04152
|  |  |  | 633.25299 | 86.55836 | 633.23901 | 99.04151
|  |  |  | 633.31 | 86.55812 | 633.29303 | 99.0415
|  |  |  | 633.36298 | 86.55791 | 633.33698 | 99.0415
|  |  |  | 633.40802 | 86.55773 | 633.38599 | 99.04149
|  |  |  | 633.45697 | 86.55753 | 633.435 | 99.04148
|  |  |  | 633.50702 | 86.55732 | 633.48602 | 99.04148
|  |  |  | 633.56097 | 86.5571 | 633.53802 | 99.04147
|  |  |  | 633.612 | 86.5569 | 633.591 | 99.04146
|  |  |  | 633.659 | 86.5567 | 633.64099 | 99.04145
|  |  |  | 633.71002 | 86.5565 | 633.69299 | 99.04145
|  |  |  | 633.75897 | 86.5563 | 633.74298 | 99.04144
|  |  |  | 633.79901 | 86.55614 | 633.78802 | 99.04143
|  |  |  | 633.854 | 86.55591 | 633.84698 | 99.04143
|  |  |  | 633.90997 | 86.55568 | 633.88397 | 99.04142
|  |  |  | 633.95203 | 86.55551 | 633.93701 | 99.04141
|  |  |  | 633.995 | 86.55534 | 633.99597 | 99.04141
|  |  |  | 634.05603 | 86.55509 | 634.05103 | 99.0414
|  |  |  | 634.10101 | 86.55491 | 634.09302 | 99.04139
|  |  |  | 634.15601 | 86.55468 | 634.151 | 99.04138
|  |  |  | 634.211 | 86.55446 | 634.19598 | 99.04138
|  |  |  | 634.25098 | 86.5543 | 634.24402 | 99.04137
|  |  |  | 634.30402 | 86.55408 | 634.30798 | 99.04136
|  |  |  | 634.35901 | 86.55386 | 634.34003 | 99.04136
|  |  |  | 634.40698 | 86.55367 | 634.39099 | 99.04135
|  |  |  | 634.46503 | 86.55343 | 634.435 | 99.04135
|  |  |  | 634.50201 | 86.55328 | 634.5 | 99.04134
|  |  |  | 634.55298 | 86.55307 | 634.534 | 99.04134
|  |  |  | 634.59802 | 86.55289 | 634.58698 | 99.04133
|  |  |  | 634.64899 | 86.55268 | 634.64099 | 99.04132
|  |  |  | 634.70697 | 86.55245 | 634.69098 | 99.04132
|  |  |  | 634.755 | 86.55225 | 634.737 | 99.04131
|  |  |  | 634.81702 | 86.552 | 634.78699 | 99.0413
|  |  |  | 634.85199 | 86.55186 | 634.84003 | 99.0413
|  |  |  | 634.91302 | 86.55161 | 634.89099 | 99.04129
|  |  |  | 634.95001 | 86.55146 | 634.93903 | 99.04129
|  |  |  | 635.00598 | 86.55124 | 634.995 | 99.04128
|  |  |  | 635.05701 | 86.55103 | 635.039 | 99.04127
|  |  |  | 635.10602 | 86.55083 | 635.08398 | 99.04127
|  |  |  | 635.15698 | 86.55062 | 635.14203 | 99.04126
|  |  |  | 635.21002 | 86.55041 | 635.19202 | 99.04126
|  |  |  | 635.25702 | 86.55022 | 635.23602 | 99.04125
|  |  |  | 635.30701 | 86.55002 | 635.28601 | 99.04124
|  |  |  | 635.35199 | 86.54983 | 635.341 | 99.04124
|  |  |  | 635.41803 | 86.54957 | 635.388 | 99.04123
|  |  |  | 635.45697 | 86.54941 | 635.44098 | 99.04123
|  |  |  | 635.508 | 86.5492 | 635.48901 | 99.04122
|  |  |  | 635.55902 | 86.54899 | 635.53802 | 99.04122
|  |  |  | 635.60901 | 86.54879 | 635.58398 | 99.04121
|  |  |  | 635.65198 | 86.54862 | 635.64301 | 99.0412
|  |  |  | 635.71198 | 86.54838 | 635.69098 | 99.0412
|  |  |  | 635.76398 | 86.54817 | 635.73798 | 99.04119
|  |  |  | 635.81403 | 86.54796 | 635.784 | 99.04119
|  |  |  | 635.862 | 86.54777 | 635.83398 | 99.04118
|  |  |  | 635.91101 | 86.54757 | 635.888 | 99.04118
|  |  |  | 635.95203 | 86.5474 | 635.94598 | 99.04117
|  |  |  | 635.99799 | 86.54722 | 635.99597 | 99.04117
|  |  |  | 636.05103 | 86.547 | 636.04602 | 99.04116
|  |  |  | 636.10602 | 86.54678 | 636.09003 | 99.04116
|  |  |  | 636.15802 | 86.54657 | 636.14203 | 99.04115
|  |  |  | 636.20001 | 86.5464 | 636.19098 | 99.04115
|  |  |  | 636.25098 | 86.5462 | 636.24298 | 99.04114
|  |  |  | 636.297 | 86.54601 | 636.28601 | 99.04114
|  |  |  | 636.34802 | 86.5458 | 636.33698 | 99.04113
|  |  |  | 636.40198 | 86.54558 | 636.39899 | 99.04113
|  |  |  | 636.45001 | 86.54539 | 636.45398 | 99.04112
|  |  |  | 636.49701 | 86.5452 | 636.495 | 99.04112
|  |  |  | 636.56201 | 86.54494 | 636.54303 | 99.04111
|  |  |  | 636.599 | 86.54479 | 636.59198 | 99.04111
|  |  |  | 636.64697 | 86.5446 | 636.64301 | 99.0411
|  |  |  | 636.70398 | 86.54437 | 636.69397 | 99.0411
|  |  |  | 636.75702 | 86.54415 | 636.74597 | 99.04109
|  |  |  | 636.802 | 86.54397 | 636.79797 | 99.04109
|  |  |  | 636.85797 | 86.54374 | 636.85101 | 99.04108
|  |  |  | 636.896 | 86.54359 | 636.888 | 99.04108
|  |  |  | 636.94702 | 86.54338 | 636.94098 | 99.04108
|  |  |  | 637.00201 | 86.54316 | 636.98602 | 99.04107
|  |  |  | 637.04797 | 86.54298 | 637.03998 | 99.04107
|  |  |  | 637.099 | 86.54277 | 637.09399 | 99.04106
|  |  |  | 637.15399 | 86.54255 | 637.14099 | 99.04106
|  |  |  | 637.20099 | 86.54236 | 637.18903 | 99.04106
|  |  |  | 637.25403 | 86.54214 | 637.23401 | 99.04105
|  |  |  | 637.29901 | 86.54196 | 637.29303 | 99.04105
|  |  |  | 637.35901 | 86.54172 | 637.34198 | 99.04104
|  |  |  | 637.40002 | 86.54156 | 637.39099 | 99.04104
|  |  |  | 637.44202 | 86.54139 | 637.43903 | 99.04104
|  |  |  | 637.50098 | 86.54115 | 637.492 | 99.04103
|  |  |  | 637.547 | 86.54096 | 637.53802 | 99.04103
|  |  |  | 637.58899 | 86.54079 | 637.58801 | 99.04102
|  |  |  | 637.64398 | 86.54057 | 637.63397 | 99.04102
|  |  |  | 637.70099 | 86.54034 | 637.69202 | 99.04102
|  |  |  | 637.74902 | 86.54015 | 637.75 | 99.04101
|  |  |  | 637.80798 | 86.53991 | 637.78802 | 99.04101
|  |  |  | 637.849 | 86.53975 | 637.84302 | 99.04101
|  |  |  | 637.89398 | 86.53956 | 637.89301 | 99.041
|  |  |  | 637.95502 | 86.53932 | 637.93103 | 99.041
|  |  |  | 638.01099 | 86.53909 | 637.974 | 99.041
|  |  |  | 638.05499 | 86.53891 | 638.03302 | 99.04099
|  |  |  | 638.09998 | 86.53873 | 638.09003 | 99.04099
|  |  |  | 638.15601 | 86.53851 | 638.13397 | 99.04099
|  |  |  | 638.20697 | 86.5383 | 638.18701 | 99.04098
|  |  |  | 638.25598 | 86.5381 | 638.23901 | 99.04098
|  |  |  | 638.31097 | 86.53788 | 638.284 | 99.04098
|  |  |  | 638.36298 | 86.53767 | 638.33899 | 99.04098
|  |  |  | 638.409 | 86.53749 | 638.38599 | 99.04097
|  |  |  | 638.46503 | 86.53726 | 638.44202 | 99.04097
|  |  |  | 638.50598 | 86.5371 | 638.49402 | 99.04097
|  |  |  | 638.55798 | 86.53688 | 638.54102 | 99.04096
|  |  |  | 638.59601 | 86.53673 | 638.60101 | 99.04096
|  |  |  | 638.659 | 86.53648 | 638.65002 | 99.04096
|  |  |  | 638.70599 | 86.53629 | 638.70502 | 99.04096
|  |  |  | 638.75201 | 86.5361 | 638.74402 | 99.04095
|  |  |  | 638.80603 | 86.53589 | 638.79602 | 99.04095
|  |  |  | 638.86798 | 86.53563 | 638.84998 | 99.04095
|  |  |  | 638.909 | 86.53547 | 638.89301 | 99.04095
|  |  |  | 638.96399 | 86.53525 | 638.94098 | 99.04095
|  |  |  | 639.00702 | 86.53508 | 638.99103 | 99.04094
|  |  |  | 639.05499 | 86.53488 | 639.04303 | 99.04094
|  |  |  | 639.11102 | 86.53466 | 639.099 | 99.04094
|  |  |  | 639.15002 | 86.5345 | 639.14801 | 99.04094
|  |  |  | 639.19598 | 86.53431 | 639.19897 | 99.04094
|  |  |  | 639.24701 | 86.53411 | 639.24402 | 99.04094
|  |  |  | 639.30499 | 86.53387 | 639.29498 | 99.04093
|  |  |  | 639.35699 | 86.53366 | 639.349 | 99.04093
|  |  |  | 639.41302 | 86.53344 | 639.40198 | 99.04093
|  |  |  | 639.45203 | 86.53328 | 639.44 | 99.04093
|  |  |  | 639.50403 | 86.53307 | 639.495 | 99.04093
|  |  |  | 639.55499 | 86.53287 | 639.54303 | 99.04093
|  |  |  | 639.604 | 86.53267 | 639.599 | 99.04092
|  |  |  | 639.66101 | 86.53244 | 639.64301 | 99.04092
|  |  |  | 639.70099 | 86.53228 | 639.69098 | 99.04092
|  |  |  | 639.742 | 86.53211 | 639.745 | 99.04092
|  |  |  | 639.80298 | 86.53187 | 639.79303 | 99.04092
|  |  |  | 639.85303 | 86.53167 | 639.84302 | 99.04092
|  |  |  | 639.89301 | 86.5315 | 639.88 | 99.04092
|  |  |  | 639.94202 | 86.53131 | 639.953 | 99.04092
|  |  |  | 639.99298 | 86.5311 | 639.99799 | 99.04092
|  |  |  | 640.04498 | 86.53089 | 640.04498 | 99.04091
|  |  |  | 640.08801 | 86.53072 | 640.09601 | 99.04091
|  |  |  | 640.146 | 86.53048 | 640.14398 | 99.04091
|  |  |  | 640.20203 | 86.53026 | 640.19501 | 99.04091
|  |  |  | 640.245 | 86.53008 | 640.24799 | 99.04091
|  |  |  | 640.29797 | 86.52987 | 640.29303 | 99.04091
|  |  |  | 640.34698 | 86.52967 | 640.33899 | 99.04091
|  |  |  | 640.40399 | 86.52944 | 640.39301 | 99.04091
|  |  |  | 640.44702 | 86.52927 | 640.43903 | 99.04091
|  |  |  | 640.49701 | 86.52907 | 640.487 | 99.04091
|  |  |  | 640.54797 | 86.52886 | 640.53497 | 99.04091
|  |  |  | 640.591 | 86.52869 | 640.59399 | 99.04091
|  |  |  | 640.66302 | 86.5284 | 640.64203 | 99.04091
|  |  |  | 640.70502 | 86.52823 | 640.69598 | 99.04091
|  |  |  | 640.75 | 86.52805 | 640.737 | 99.04091
|  |  |  | 640.80103 | 86.52784 | 640.79199 | 99.04091
|  |  |  | 640.849 | 86.52765 | 640.83502 | 99.04091
|  |  |  | 640.90399 | 86.52742 | 640.89301 | 99.04091
|  |  |  | 640.953 | 86.52723 | 640.94702 | 99.04091
|  |  |  | 640.99597 | 86.52705 | 640.98901 | 99.04091
|  |  |  | 641.04901 | 86.52684 | 641.04401 | 99.04091
|  |  |  | 641.104 | 86.52662 | 641.08899 | 99.04091
|  |  |  | 641.159 | 86.52639 | 641.13898 | 99.04091
|  |  |  | 641.20001 | 86.52623 | 641.19598 | 99.04091
|  |  |  | 641.26099 | 86.52598 | 641.24402 | 99.04091
|  |  |  | 641.30798 | 86.52579 | 641.28998 | 99.04091
|  |  |  | 641.362 | 86.52557 | 641.34698 | 99.04091
|  |  |  | 641.401 | 86.52542 | 641.39502 | 99.04092
|  |  |  | 641.45898 | 86.52518 | 641.44501 | 99.04092
|  |  |  | 641.513 | 86.52496 | 641.49597 | 99.04092
|  |  |  | 641.56403 | 86.52476 | 641.552 | 99.04092
|  |  |  | 641.61102 | 86.52457 | 641.591 | 99.04092
|  |  |  | 641.64801 | 86.52442 | 641.646 | 99.04092
|  |  |  | 641.69598 | 86.52422 | 641.69702 | 99.04092
|  |  |  | 641.74799 | 86.52401 | 641.737 | 99.04092
|  |  |  | 641.79498 | 86.52382 | 641.79199 | 99.04093
|  |  |  | 641.849 | 86.52361 | 641.84497 | 99.04093
|  |  |  | 641.90399 | 86.52338 | 641.89001 | 99.04093
|  |  |  | 641.95001 | 86.5232 | 641.94397 | 99.04093
|  |  |  | 641.99799 | 86.523 | 641.98999 | 99.04093
|  |  |  | 642.04999 | 86.52279 | 642.05103 | 99.04093
|  |  |  | 642.09998 | 86.52259 | 642.086 | 99.04093
|  |  |  | 642.15198 | 86.52238 | 642.138 | 99.04094
|  |  |  | 642.198 | 86.52219 | 642.18799 | 99.04094
|  |  |  | 642.25098 | 86.52198 | 642.23499 | 99.04094
|  |  |  | 642.302 | 86.52177 | 642.28003 | 99.04094
|  |  |  | 642.34802 | 86.52158 | 642.33502 | 99.04094
|  |  |  | 642.41199 | 86.52132 | 642.38501 | 99.04094
|  |  |  | 642.44501 | 86.52119 | 642.43597 | 99.04095
|  |  |  | 642.50299 | 86.52096 | 642.48999 | 99.04095
|  |  |  | 642.54498 | 86.52079 | 642.53802 | 99.04095
|  |  |  | 642.59698 | 86.52058 | 642.578 | 99.04095
|  |  |  | 642.65698 | 86.52033 | 642.62799 | 99.04095
|  |  |  | 642.70801 | 86.52013 | 642.69598 | 99.04096
|  |  |  | 642.75403 | 86.51994 | 642.73602 | 99.04096
|  |  |  | 642.80298 | 86.51974 | 642.78802 | 99.04096
|  |  |  | 642.85602 | 86.51953 | 642.83502 | 99.04096
|  |  |  | 642.89502 | 86.51937 | 642.88702 | 99.04097
|  |  |  | 642.95001 | 86.51914 | 642.93701 | 99.04097
|  |  |  | 642.99597 | 86.51896 | 642.99701 | 99.04097
|  |  |  | 643.05402 | 86.51872 | 643.03998 | 99.04097
|  |  |  | 643.09698 | 86.51855 | 643.08801 | 99.04098
|  |  |  | 643.15399 | 86.51832 | 643.14001 | 99.04098
|  |  |  | 643.20502 | 86.51811 | 643.18597 | 99.04098
|  |  |  | 643.25 | 86.51793 | 643.23798 | 99.04099
|  |  |  | 643.29999 | 86.51772 | 643.28802 | 99.04099
|  |  |  | 643.34399 | 86.51755 | 643.34003 | 99.04099
|  |  |  | 643.39203 | 86.51735 | 643.39203 | 99.04099
|  |  |  | 643.453 | 86.5171 | 643.44299 | 99.041
|  |  |  | 643.49402 | 86.51694 | 643.49701 | 99.041
|  |  |  | 643.54999 | 86.51671 | 643.54498 | 99.041
|  |  |  | 643.599 | 86.51651 | 643.60101 | 99.04101
|  |  |  | 643.64801 | 86.51631 | 643.64203 | 99.04101
|  |  |  | 643.69702 | 86.51611 | 643.69397 | 99.04101
|  |  |  | 643.75201 | 86.51589 | 643.74597 | 99.04102
|  |  |  | 643.79901 | 86.5157 | 643.79999 | 99.04102
|  |  |  | 643.84698 | 86.5155 | 643.84003 | 99.04102
|  |  |  | 643.88898 | 86.51533 | 643.88702 | 99.04102
|  |  |  | 643.95001 | 86.51508 | 643.93597 | 99.04103
|  |  |  | 644.00098 | 86.51488 | 643.98901 | 99.04103
|  |  |  | 644.05798 | 86.51464 | 644.034 | 99.04104
|  |  |  | 644.09802 | 86.51448 | 644.08698 | 99.04104
|  |  |  | 644.15698 | 86.51424 | 644.12799 | 99.04104
|  |  |  | 644.19702 | 86.51408 | 644.19202 | 99.04105
|  |  |  | 644.24701 | 86.51387 | 644.229 | 99.04105
|  |  |  | 644.297 | 86.51367 | 644.276 | 99.04105
|  |  |  | 644.35101 | 86.51345 | 644.341 | 99.04106
|  |  |  | 644.40698 | 86.51322 | 644.39502 | 99.04106
|  |  |  | 644.45599 | 86.51302 | 644.43597 | 99.04106
|  |  |  | 644.50598 | 86.51282 | 644.492 | 99.04107
|  |  |  | 644.55402 | 86.51262 | 644.54303 | 99.04107
|  |  |  | 644.60797 | 86.5124 | 644.58801 | 99.04108
|  |  |  | 644.66101 | 86.51219 | 644.63098 | 99.04108
|  |  |  | 644.703 | 86.51202 | 644.69 | 99.04108
|  |  |  | 644.75 | 86.51183 | 644.74298 | 99.04109
|  |  |  | 644.79901 | 86.51163 | 644.78198 | 99.04109
|  |  |  | 644.85797 | 86.51138 | 644.83197 | 99.04109
|  |  |  | 644.90198 | 86.51121 | 644.89099 | 99.0411
|  |  |  | 644.95099 | 86.51101 | 644.93103 | 99.0411
|  |  |  | 645.00201 | 86.5108 | 644.98499 | 99.04111
|  |  |  | 645.05499 | 86.51058 | 645.04199 | 99.04111
|  |  |  | 645.104 | 86.51038 | 645.08301 | 99.04112
|  |  |  | 645.16602 | 86.51013 | 645.13599 | 99.04112
|  |  |  | 645.21301 | 86.50993 | 645.198 | 99.04113
|  |  |  | 645.27002 | 86.5097 | 645.242 | 99.04113
|  |  |  | 645.31403 | 86.50952 | 645.28998 | 99.04113
|  |  |  | 645.34998 | 86.50938 | 645.34802 | 99.04114
|  |  |  | 645.40997 | 86.50913 | 645.39099 | 99.04114
|  |  |  | 645.453 | 86.50896 | 645.44098 | 99.04115
|  |  |  | 645.50201 | 86.50876 | 645.487 | 99.04115
|  |  |  | 645.55603 | 86.50853 | 645.54303 | 99.04116
|  |  |  | 645.60602 | 86.50833 | 645.59399 | 99.04116
|  |  |  | 645.651 | 86.50815 | 645.63898 | 99.04116
|  |  |  | 645.70898 | 86.50791 | 645.68597 | 99.04117
|  |  |  | 645.75702 | 86.50771 | 645.73798 | 99.04117
|  |  |  | 645.80902 | 86.5075 | 645.789 | 99.04118
|  |  |  | 645.854 | 86.50732 | 645.83801 | 99.04118
|  |  |  | 645.90503 | 86.50711 | 645.89899 | 99.04119
|  |  |  | 645.96198 | 86.50687 | 645.93903 | 99.04119
|  |  |  | 646.01501 | 86.50666 | 645.992 | 99.0412
|  |  |  | 646.05798 | 86.50648 | 646.03998 | 99.0412
|  |  |  | 646.10901 | 86.50627 | 646.09003 | 99.04121
|  |  |  | 646.15601 | 86.50608 | 646.14203 | 99.04121
|  |  |  | 646.20502 | 86.50588 | 646.19 | 99.04121
|  |  |  | 646.25098 | 86.50569 | 646.25201 | 99.04122
|  |  |  | 646.30902 | 86.50545 | 646.29498 | 99.04122
|  |  |  | 646.35602 | 86.50526 | 646.34198 | 99.04123
|  |  |  | 646.40503 | 86.50506 | 646.39001 | 99.04123
|  |  |  | 646.44397 | 86.5049 | 646.43298 | 99.04124
|  |  |  | 646.50403 | 86.50465 | 646.49402 | 99.04124
|  |  |  | 646.552 | 86.50446 | 646.552 | 99.04125
|  |  |  | 646.60797 | 86.50422 | 646.59802 | 99.04125
|  |  |  | 646.65997 | 86.50401 | 646.64099 | 99.04126
|  |  |  | 646.70697 | 86.50382 | 646.69098 | 99.04126
|  |  |  | 646.76202 | 86.50359 | 646.75 | 99.04127
|  |  |  | 646.81299 | 86.50338 | 646.79797 | 99.04127
|  |  |  | 646.86401 | 86.50317 | 646.84698 | 99.04128
|  |  |  | 646.91498 | 86.50296 | 646.89203 | 99.04128
|  |  |  | 646.966 | 86.50276 | 646.94397 | 99.04129
|  |  |  | 647.008 | 86.50258 | 646.987 | 99.04129
|  |  |  | 647.06201 | 86.50236 | 647.04999 | 99.0413
|  |  |  | 647.10699 | 86.50217 | 647.09003 | 99.0413
|  |  |  | 647.15503 | 86.50198 | 647.14099 | 99.04131
|  |  |  | 647.20398 | 86.50178 | 647.19397 | 99.04131
|  |  |  | 647.25403 | 86.50157 | 647.23999 | 99.04132
|  |  |  | 647.30402 | 86.50136 | 647.29401 | 99.04132
|  |  |  | 647.36798 | 86.5011 | 647.34198 | 99.04133
|  |  |  | 647.41901 | 86.50089 | 647.388 | 99.04133
|  |  |  | 647.46002 | 86.50072 | 647.44 | 99.04134
|  |  |  | 647.50201 | 86.50055 | 647.49701 | 99.04134
|  |  |  | 647.56201 | 86.5003 | 647.54303 | 99.04135
|  |  |  | 647.59802 | 86.50015 | 647.59198 | 99.04135
|  |  |  | 647.66602 | 86.49987 | 647.64502 | 99.04136
|  |  |  | 647.71399 | 86.49967 | 647.69299 | 99.04136
|  |  |  | 647.76099 | 86.49948 | 647.74402 | 99.04137
|  |  |  | 647.79797 | 86.49933 | 647.802 | 99.04137
|  |  |  | 647.84998 | 86.49911 | 647.83899 | 99.04138
|  |  |  | 647.90698 | 86.49888 | 647.89099 | 99.04138
|  |  |  | 647.95001 | 86.4987 | 647.935 | 99.04138
|  |  |  | 648.00897 | 86.49846 | 647.98798 | 99.04139
|  |  |  | 648.05499 | 86.49827 | 648.04498 | 99.0414
|  |  |  | 648.11401 | 86.49802 | 648.09399 | 99.0414
|  |  |  | 648.15802 | 86.49784 | 648.13702 | 99.0414
|  |  |  | 648.20697 | 86.49764 | 648.18799 | 99.04141
|  |  |  | 648.25 | 86.49746 | 648.23602 | 99.04141
|  |  |  | 648.30701 | 86.49723 | 648.28302 | 99.04142
|  |  |  | 648.34998 | 86.49705 | 648.34497 | 99.04142
|  |  |  | 648.401 | 86.49684 | 648.401 | 99.04143
|  |  |  | 648.46399 | 86.49658 | 648.43701 | 99.04143
|  |  |  | 648.50598 | 86.4964 | 648.495 | 99.04144
|  |  |  | 648.54999 | 86.49622 | 648.539 | 99.04144
|  |  |  | 648.60699 | 86.49599 | 648.59497 | 99.04145
|  |  |  | 648.65698 | 86.49578 | 648.64801 | 99.04145
|  |  |  | 648.70203 | 86.49559 | 648.68903 | 99.04146
|  |  |  | 648.755 | 86.49537 | 648.74402 | 99.04146
|  |  |  | 648.79303 | 86.49522 | 648.78998 | 99.04147
|  |  |  | 648.84698 | 86.49499 | 648.83801 | 99.04147
|  |  |  | 648.90002 | 86.49477 | 648.88898 | 99.04148
|  |  |  | 648.95502 | 86.49455 | 648.94098 | 99.04148
|  |  |  | 649.00702 | 86.49433 | 648.99103 | 99.04149
|  |  |  | 649.04602 | 86.49417 | 649.04303 | 99.04149
|  |  |  | 649.10602 | 86.49392 | 649.09302 | 99.0415
|  |  |  | 649.14801 | 86.49375 | 649.14001 | 99.0415
|  |  |  | 649.20203 | 86.49352 | 649.20001 | 99.04151
|  |  |  | 649.25299 | 86.49331 | 649.23499 | 99.04151
|  |  |  | 649.29602 | 86.49313 | 649.29303 | 99.04152
|  |  |  | 649.35999 | 86.49286 | 649.34497 | 99.04152
|  |  |  | 649.40198 | 86.49269 | 649.396 | 99.04153
|  |  |  | 649.44501 | 86.49251 | 649.44 | 99.04153
|  |  |  | 649.5 | 86.49228 | 649.49597 | 99.04154
|  |  |  | 649.55701 | 86.49205 | 649.54498 | 99.04154
|  |  |  | 649.60699 | 86.49184 | 649.60498 | 99.04155
|  |  |  | 649.65698 | 86.49163 | 649.64899 | 99.04155
|  |  |  | 649.70898 | 86.49142 | 649.69598 | 99.04155
|  |  |  | 649.76703 | 86.49117 | 649.73901 | 99.04156
|  |  |  | 649.80798 | 86.491 | 649.79199 | 99.04156
|  |  |  | 649.84802 | 86.49084 | 649.84698 | 99.04157
|  |  |  | 649.90503 | 86.4906 | 649.89301 | 99.04157
|  |  |  | 649.95801 | 86.49038 | 649.94 | 99.04158
|  |  |  | 650.01099 | 86.49016 | 650 | 99.04158
|  |  |  | 650.06 | 86.48996 | 650.04999 | 99.04159
|  |  |  | 650.10602 | 86.48976 | 650.08899 | 99.04159
|  |  |  | 650.15698 | 86.48955 | 650.15399 | 99.0416
|  |  |  | 650.20001 | 86.48937 | 650.19702 | 99.0416
|  |  |  | 650.25403 | 86.48915 | 650.23999 | 99.0416
|  |  |  | 650.30798 | 86.48892 | 650.29401 | 99.04161
|  |  |  | 650.35602 | 86.48872 | 650.34302 | 99.04161
|  |  |  | 650.40503 | 86.48852 | 650.39001 | 99.04162
|  |  |  | 650.45801 | 86.4883 | 650.45203 | 99.04162
|  |  |  | 650.50403 | 86.48811 | 650.49597 | 99.04162
|  |  |  | 650.55603 | 86.48789 | 650.54797 | 99.04163
|  |  |  | 650.61102 | 86.48766 | 650.59497 | 99.04163
|  |  |  | 650.65302 | 86.48749 | 650.64398 | 99.04164
|  |  |  | 650.70697 | 86.48726 | 650.69 | 99.04164
|  |  |  | 650.75897 | 86.48704 | 650.73999 | 99.04164
|  |  |  | 650.81897 | 86.48679 | 650.802 | 99.04165
|  |  |  | 650.84802 | 86.48667 | 650.84497 | 99.04165
|  |  |  | 650.89899 | 86.48646 | 650.90002 | 99.04166
|  |  |  | 650.95001 | 86.48625 | 650.94202 | 99.04166
|  |  |  | 651.00299 | 86.48603 | 650.99902 | 99.04167
|  |  |  | 651.04797 | 86.48584 | 651.04498 | 99.04167
|  |  |  | 651.104 | 86.4856 | 651.08899 | 99.04167
|  |  |  | 651.15503 | 86.48539 | 651.14899 | 99.04168
|  |  |  | 651.20697 | 86.48517 | 651.198 | 99.04168
|  |  |  | 651.24402 | 86.48502 | 651.24701 | 99.04169
|  |  |  | 651.302 | 86.48478 | 651.28802 | 99.04169
|  |  |  | 651.35602 | 86.48455 | 651.34998 | 99.04169
|  |  |  | 651.39697 | 86.48438 | 651.40198 | 99.0417
|  |  |  | 651.45502 | 86.48414 | 651.44702 | 99.0417
|  |  |  | 651.49902 | 86.48395 | 651.50897 | 99.0417
|  |  |  | 651.54797 | 86.48375 | 651.54797 | 99.04171
|  |  |  | 651.61102 | 86.48348 | 651.60797 | 99.04171
|  |  |  | 651.65997 | 86.48328 | 651.65198 | 99.04172
|  |  |  | 651.70801 | 86.48308 | 651.70001 | 99.04172
|  |  |  | 651.75 | 86.4829 | 651.75098 | 99.04172
|  |  |  | 651.80701 | 86.48267 | 651.79498 | 99.04173
|  |  |  | 651.85303 | 86.48247 | 651.84302 | 99.04173
|  |  |  | 651.90802 | 86.48224 | 651.90002 | 99.04173
|  |  |  | 651.95398 | 86.48205 | 651.94501 | 99.04174
|  |  |  | 652.01001 | 86.48182 | 651.99597 | 99.04174
|  |  |  | 652.04999 | 86.48165 | 652.05499 | 99.04174
|  |  |  | 652.11603 | 86.48137 | 652.09802 | 99.04175
|  |  |  | 652.15399 | 86.48121 | 652.14502 | 99.04175
|  |  |  | 652.20001 | 86.48102 | 652.19897 | 99.04175
|  |  |  | 652.25598 | 86.48079 | 652.25897 | 99.04176
|  |  |  | 652.30499 | 86.48058 | 652.30798 | 99.04176
|  |  |  | 652.35199 | 86.48039 | 652.35303 | 99.04176
|  |  |  | 652.40002 | 86.48018 | 652.39398 | 99.04176
|  |  |  | 652.45001 | 86.47997 | 652.45099 | 99.04177
|  |  |  | 652.50299 | 86.47975 | 652.50201 | 99.04177
|  |  |  | 652.55902 | 86.47952 | 652.54797 | 99.04177
|  |  |  | 652.59802 | 86.47936 | 652.60303 | 99.04178
|  |  |  | 652.64801 | 86.47915 | 652.65002 | 99.04178
|  |  |  | 652.70203 | 86.47892 | 652.69897 | 99.04178
|  |  |  | 652.75299 | 86.47871 | 652.75 | 99.04178
|  |  |  | 652.80798 | 86.47848 | 652.79797 | 99.04179
|  |  |  | 652.85999 | 86.47826 | 652.84802 | 99.04179
|  |  |  | 652.90399 | 86.47807 | 652.89502 | 99.04179
|  |  |  | 652.95801 | 86.47785 | 652.94598 | 99.04179
|  |  |  | 652.99103 | 86.47771 | 653.00403 | 99.0418
|  |  |  | 653.04797 | 86.47747 | 653.04999 | 99.0418
|  |  |  | 653.10199 | 86.47724 | 653.099 | 99.0418
|  |  |  | 653.15601 | 86.47702 | 653.14899 | 99.04181
|  |  |  | 653.20203 | 86.47682 | 653.203 | 99.04181
|  |  |  | 653.26001 | 86.47658 | 653.24597 | 99.04181
|  |  |  | 653.29901 | 86.47642 | 653.29602 | 99.04181
|  |  |  | 653.362 | 86.47615 | 653.35101 | 99.04181
|  |  |  | 653.40698 | 86.47596 | 653.39899 | 99.04182
|  |  |  | 653.45203 | 86.47577 | 653.45203 | 99.04182
|  |  |  | 653.50299 | 86.47556 | 653.49701 | 99.04182
|  |  |  | 653.55603 | 86.47534 | 653.55402 | 99.04182
|  |  |  | 653.60303 | 86.47514 | 653.59998 | 99.04182
|  |  |  | 653.65802 | 86.47491 | 653.65198 | 99.04183
|  |  |  | 653.70502 | 86.47472 | 653.703 | 99.04183
|  |  |  | 653.75098 | 86.47452 | 653.73901 | 99.04183
|  |  |  | 653.79901 | 86.47432 | 653.80798 | 99.04183
|  |  |  | 653.85199 | 86.4741 | 653.841 | 99.04183
|  |  |  | 653.90698 | 86.47387 | 653.89398 | 99.04184
|  |  |  | 653.95801 | 86.47366 | 653.95398 | 99.04184
|  |  |  | 653.99902 | 86.47348 | 654.00098 | 99.04184
|  |  |  | 654.05499 | 86.47325 | 654.06 | 99.04184
|  |  |  | 654.10999 | 86.47302 | 654.104 | 99.04184
|  |  |  | 654.15302 | 86.47284 | 654.15302 | 99.04184
|  |  |  | 654.20599 | 86.47262 | 654.19397 | 99.04184
|  |  |  | 654.255 | 86.47241 | 654.25403 | 99.04185
|  |  |  | 654.31403 | 86.47216 | 654.30798 | 99.04185
|  |  |  | 654.35303 | 86.472 | 654.354 | 99.04185
|  |  |  | 654.40698 | 86.47177 | 654.40198 | 99.04185
|  |  |  | 654.46002 | 86.47155 | 654.44897 | 99.04185
|  |  |  | 654.51001 | 86.47134 | 654.50598 | 99.04185
|  |  |  | 654.55603 | 86.47115 | 654.552 | 99.04185
|  |  |  | 654.60498 | 86.47094 | 654.604 | 99.04185
|  |  |  | 654.65802 | 86.47072 | 654.65002 | 99.04185
|  |  |  | 654.71503 | 86.47048 | 654.70001 | 99.04186
|  |  |  | 654.75403 | 86.47032 | 654.74701 | 99.04186
|  |  |  | 654.79901 | 86.47013 | 654.79303 | 99.04186
|  |  |  | 654.85498 | 86.4699 | 654.84601 | 99.04186
|  |  |  | 654.90302 | 86.4697 | 654.896 | 99.04186
|  |  |  | 654.95801 | 86.46946 | 654.94598 | 99.04186
|  |  |  | 655.005 | 86.46927 | 654.99902 | 99.04186
|  |  |  | 655.04901 | 86.46908 | 655.04602 | 99.04186
|  |  |  | 655.10303 | 86.46886 | 655.09497 | 99.04186
|  |  |  | 655.14899 | 86.46866 | 655.14301 | 99.04186
|  |  |  | 655.20099 | 86.46845 | 655.20099 | 99.04186
|  |  |  | 655.25098 | 86.46824 | 655.24701 | 99.04186
|  |  |  | 655.30298 | 86.46802 | 655.29999 | 99.04186
|  |  |  | 655.34998 | 86.46782 | 655.34497 | 99.04186
|  |  |  | 655.40302 | 86.4676 | 655.401 | 99.04186
|  |  |  | 655.45898 | 86.46737 | 655.44702 | 99.04186
|  |  |  | 655.50598 | 86.46717 | 655.50201 | 99.04186
|  |  |  | 655.56097 | 86.46694 | 655.55298 | 99.04186
|  |  |  | 655.60901 | 86.46674 | 655.599 | 99.04186
|  |  |  | 655.65802 | 86.46653 | 655.651 | 99.04186
|  |  |  | 655.71301 | 86.4663 | 655.70001 | 99.04186
|  |  |  | 655.76099 | 86.4661 | 655.755 | 99.04186
|  |  |  | 655.80798 | 86.46591 | 655.80603 | 99.04186
|  |  |  | 655.85498 | 86.46571 | 655.849 | 99.04186
|  |  |  | 655.91101 | 86.46548 | 655.901 | 99.04186
|  |  |  | 655.966 | 86.46525 | 655.94202 | 99.04186
|  |  |  | 656.00299 | 86.46509 | 656.00201 | 99.04185
|  |  |  | 656.04602 | 86.46491 | 656.04797 | 99.04185
|  |  |  | 656.104 | 86.46467 | 656.08698 | 99.04186
|  |  |  | 656.151 | 86.46447 | 656.15198 | 99.04185
|  |  |  | 656.20099 | 86.46426 | 656.19501 | 99.04185
|  |  |  | 656.25598 | 86.46404 | 656.25098 | 99.04185
|  |  |  | 656.30298 | 86.46384 | 656.297 | 99.04185
|  |  |  | 656.35797 | 86.46361 | 656.34399 | 99.04185
|  |  |  | 656.39301 | 86.46346 | 656.39398 | 99.04185
|  |  |  | 656.45599 | 86.4632 | 656.44501 | 99.04185
|  |  |  | 656.49402 | 86.46304 | 656.49701 | 99.04185
|  |  |  | 656.56201 | 86.46276 | 656.54498 | 99.04184
|  |  |  | 656.59698 | 86.46261 | 656.59003 | 99.04184
|  |  |  | 656.65802 | 86.46236 | 656.64899 | 99.04184
|  |  |  | 656.71002 | 86.46214 | 656.69 | 99.04184
|  |  |  | 656.74402 | 86.462 | 656.74701 | 99.04184
|  |  |  | 656.802 | 86.46176 | 656.79901 | 99.04184
|  |  |  | 656.84802 | 86.46157 | 656.84302 | 99.04184
|  |  |  | 656.90198 | 86.46134 | 656.88898 | 99.04184
|  |  |  | 656.95001 | 86.46114 | 656.94397 | 99.04183
|  |  |  | 656.99799 | 86.46094 | 657.00299 | 99.04183
|  |  |  | 657.047 | 86.46074 | 657.04901 | 99.04183
|  |  |  | 657.10101 | 86.46051 | 657.09698 | 99.04183
|  |  |  | 657.146 | 86.46032 | 657.15503 | 99.04182
|  |  |  | 657.19897 | 86.4601 | 657.19202 | 99.04182
|  |  |  | 657.255 | 86.45987 | 657.24597 | 99.04182
|  |  |  | 657.297 | 86.4597 | 657.29602 | 99.04182
|  |  |  | 657.34698 | 86.45949 | 657.34998 | 99.04182
|  |  |  | 657.401 | 86.45926 | 657.39099 | 99.04181
|  |  |  | 657.45502 | 86.45904 | 657.43903 | 99.04181
|  |  |  | 657.49701 | 86.45886 | 657.49597 | 99.04181
|  |  |  | 657.547 | 86.45866 | 657.54797 | 99.04181
|  |  |  | 657.59198 | 86.45847 | 657.59497 | 99.0418
|  |  |  | 657.65198 | 86.45822 | 657.64001 | 99.0418
|  |  |  | 657.69 | 86.45806 | 657.68799 | 99.0418
|  |  |  | 657.74799 | 86.45782 | 657.742 | 99.0418
|  |  |  | 657.79199 | 86.45764 | 657.789 | 99.04179
|  |  |  | 657.84399 | 86.45742 | 657.84802 | 99.04179
|  |  |  | 657.90399 | 86.45717 | 657.89398 | 99.04179
|  |  |  | 657.953 | 86.45697 | 657.93903 | 99.04178
|  |  |  | 658.00403 | 86.45676 | 657.99103 | 99.04178
|  |  |  | 658.05103 | 86.45656 | 658.047 | 99.04178
|  |  |  | 658.09601 | 86.45638 | 658.09601 | 99.04177
|  |  |  | 658.15601 | 86.45613 | 658.14001 | 99.04177
|  |  |  | 658.20099 | 86.45594 | 658.19397 | 99.04177
|  |  |  | 658.25098 | 86.45573 | 658.25201 | 99.04176
|  |  |  | 658.29797 | 86.45554 | 658.302 | 99.04176
|  |  |  | 658.35498 | 86.4553 | 658.34802 | 99.04176
|  |  |  | 658.401 | 86.45511 | 658.39697 | 99.04175
|  |  |  | 658.461 | 86.45486 | 658.448 | 99.04175
|  |  |  | 658.51001 | 86.45466 | 658.48901 | 99.04175
|  |  |  | 658.56 | 86.45445 | 658.54102 | 99.04174
|  |  |  | 658.612 | 86.45424 | 658.59399 | 99.04174
|  |  |  | 658.65302 | 86.45407 | 658.64697 | 99.04173
|  |  |  | 658.703 | 86.45386 | 658.68597 | 99.04173
|  |  |  | 658.75702 | 86.45364 | 658.745 | 99.04173
|  |  |  | 658.80798 | 86.45343 | 658.79498 | 99.04172
|  |  |  | 658.854 | 86.45324 | 658.85199 | 99.04172
|  |  |  | 658.90002 | 86.45305 | 658.89203 | 99.04172
|  |  |  | 658.94598 | 86.45286 | 658.94397 | 99.04171
|  |  |  | 659.00299 | 86.45262 | 658.99902 | 99.0417
|  |  |  | 659.04498 | 86.45245 | 659.04102 | 99.0417
|  |  |  | 659.09497 | 86.45225 | 659.09601 | 99.0417
|  |  |  | 659.15302 | 86.45201 | 659.14398 | 99.04169
|  |  |  | 659.19098 | 86.45185 | 659.19397 | 99.04169
|  |  |  | 659.24799 | 86.45161 | 659.23999 | 99.04168
|  |  |  | 659.28998 | 86.45144 | 659.29199 | 99.04168
|  |  |  | 659.349 | 86.4512 | 659.349 | 99.04167
|  |  |  | 659.39801 | 86.451 | 659.40399 | 99.04167
|  |  |  | 659.45502 | 86.45076 | 659.44501 | 99.04166
|  |  |  | 659.495 | 86.4506 | 659.50201 | 99.04166
|  |  |  | 659.54901 | 86.45038 | 659.547 | 99.04165
|  |  |  | 659.60101 | 86.45016 | 659.59198 | 99.04165
|  |  |  | 659.65698 | 86.44993 | 659.65002 | 99.04164
|  |  |  | 659.70099 | 86.44975 | 659.70203 | 99.04164
|  |  |  | 659.75897 | 86.44951 | 659.75 | 99.04163
|  |  |  | 659.80603 | 86.44932 | 659.797 | 99.04163
|  |  |  | 659.854 | 86.44912 | 659.84802 | 99.04162
|  |  |  | 659.90503 | 86.44891 | 659.90302 | 99.04162
|  |  |  | 659.95398 | 86.44871 | 659.94598 | 99.04161
|  |  |  | 659.99799 | 86.44853 | 659.99402 | 99.04161
|  |  |  | 660.05103 | 86.44831 | 660.05103 | 99.0416
|  |  |  | 660.10498 | 86.44809 | 660.10199 | 99.0416
|  |  |  | 660.13898 | 86.44795 | 660.159 | 99.04159
|  |  |  | 660.20001 | 86.4477 | 660.20398 | 99.04159
|  |  |  | 660.24298 | 86.44753 | 660.24701 | 99.04158
|  |  |  | 660.30603 | 86.44727 | 660.297 | 99.04157
|  |  |  | 660.35602 | 86.44707 | 660.35498 | 99.04157
|  |  |  | 660.39301 | 86.44691 | 660.401 | 99.04156
|  |  |  | 660.44702 | 86.44669 | 660.44702 | 99.04155
|  |  |  | 660.48602 | 86.44653 | 660.49902 | 99.04155
|  |  |  | 660.55103 | 86.44627 | 660.55103 | 99.04154
|  |  |  | 660.59198 | 86.4461 | 660.60797 | 99.04153
|  |  |  | 660.64697 | 86.44588 | 660.65601 | 99.04153
|  |  |  | 660.69702 | 86.44567 | 660.70001 | 99.04152
|  |  |  | 660.74701 | 86.44547 | 660.74597 | 99.04152
|  |  |  | 660.79999 | 86.44525 | 660.789 | 99.04151
|  |  |  | 660.84998 | 86.44505 | 660.854 | 99.0415
|  |  |  | 660.89899 | 86.44485 | 660.88898 | 99.0415
|  |  |  | 660.96503 | 86.44458 | 660.95203 | 99.04149
|  |  |  | 661.00598 | 86.44441 | 660.99799 | 99.04149
|  |  |  | 661.05499 | 86.44421 | 661.052 | 99.04148
|  |  |  | 661.10999 | 86.44399 | 661.08899 | 99.04147
|  |  |  | 661.15198 | 86.44382 | 661.14502 | 99.04147
|  |  |  | 661.19702 | 86.44364 | 661.19397 | 99.04146
|  |  |  | 661.24701 | 86.44343 | 661.23999 | 99.04145
|  |  |  | 661.297 | 86.44323 | 661.29303 | 99.04144
|  |  |  | 661.34698 | 86.44303 | 661.34399 | 99.04144
|  |  |  | 661.39203 | 86.44284 | 661.39801 | 99.04143
|  |  |  | 661.44598 | 86.44263 | 661.44702 | 99.04142
|  |  |  | 661.49701 | 86.44242 | 661.495 | 99.04142
|  |  |  | 661.54602 | 86.44222 | 661.53699 | 99.04141
|  |  |  | 661.599 | 86.44201 | 661.60199 | 99.0414
|  |  |  | 661.65399 | 86.44178 | 661.646 | 99.04139
|  |  |  | 661.70398 | 86.44158 | 661.70801 | 99.04138
|  |  |  | 661.74402 | 86.44142 | 661.74597 | 99.04138
|  |  |  | 661.80499 | 86.44117 | 661.78601 | 99.04137
|  |  |  | 661.84198 | 86.44102 | 661.84302 | 99.04136
|  |  |  | 661.89398 | 86.44081 | 661.89001 | 99.04136
|  |  |  | 661.95001 | 86.44059 | 661.94598 | 99.04135
|  |  |  | 662.008 | 86.44035 | 661.995 | 99.04134
|  |  |  | 662.04602 | 86.4402 | 662.04797 | 99.04133
|  |  |  | 662.10602 | 86.43996 | 662.09497 | 99.04132
|  |  |  | 662.15503 | 86.43976 | 662.14801 | 99.04131
|  |  |  | 662.20203 | 86.43957 | 662.19299 | 99.04131
|  |  |  | 662.25098 | 86.43937 | 662.24701 | 99.0413
|  |  |  | 662.302 | 86.43917 | 662.29901 | 99.04129
|  |  |  | 662.34698 | 86.43899 | 662.33899 | 99.04128
|  |  |  | 662.409 | 86.43874 | 662.39001 | 99.04128
|  |  |  | 662.45398 | 86.43856 | 662.44501 | 99.04127
|  |  |  | 662.49701 | 86.43838 | 662.49902 | 99.04126
|  |  |  | 662.547 | 86.43818 | 662.55499 | 99.04125
|  |  |  | 662.59802 | 86.43798 | 662.59998 | 99.04124
|  |  |  | 662.63702 | 86.43782 | 662.63898 | 99.04123
|  |  |  | 662.69202 | 86.4376 | 662.69501 | 99.04122
|  |  |  | 662.73999 | 86.43741 | 662.73999 | 99.04122
|  |  |  | 662.79401 | 86.43719 | 662.78998 | 99.04121
|  |  |  | 662.84998 | 86.43697 | 662.841 | 99.0412
|  |  |  | 662.901 | 86.43676 | 662.89502 | 99.04119
|  |  |  | 662.95599 | 86.43654 | 662.94202 | 99.04118
|  |  |  | 663.00299 | 86.43636 | 662.99298 | 99.04117
|  |  |  | 663.04401 | 86.43619 | 663.04199 | 99.04116
|  |  |  | 663.09698 | 86.43598 | 663.08899 | 99.04115
|  |  |  | 663.15601 | 86.43574 | 663.14899 | 99.04114
|  |  |  | 663.20001 | 86.43557 | 663.19397 | 99.04113
|  |  |  | 663.25403 | 86.43535 | 663.25098 | 99.04112
|  |  |  | 663.30103 | 86.43517 | 663.29797 | 99.04112
|  |  |  | 663.35101 | 86.43497 | 663.34399 | 99.04111
|  |  |  | 663.40601 | 86.43475 | 663.40601 | 99.0411
|  |  |  | 663.45099 | 86.43457 | 663.45001 | 99.04109
|  |  |  | 663.51001 | 86.43433 | 663.50098 | 99.04108
|  |  |  | 663.56097 | 86.43413 | 663.54999 | 99.04107
|  |  |  | 663.599 | 86.43398 | 663.59198 | 99.04106
|  |  |  | 663.651 | 86.43377 | 663.64099 | 99.04105
|  |  |  | 663.69897 | 86.43358 | 663.70099 | 99.04104
|  |  |  | 663.74902 | 86.43338 | 663.75098 | 99.04103
|  |  |  | 663.79901 | 86.43319 | 663.80298 | 99.04102
|  |  |  | 663.83801 | 86.43303 | 663.84601 | 99.04101
|  |  |  | 663.89099 | 86.43282 | 663.89301 | 99.041
|  |  |  | 663.953 | 86.43258 | 663.94299 | 99.04099
|  |  |  | 663.99902 | 86.43239 | 664.00299 | 99.04098
|  |  |  | 664.03802 | 86.43224 | 664.052 | 99.04097
|  |  |  | 664.09802 | 86.432 | 664.091 | 99.04097
|  |  |  | 664.14398 | 86.43182 | 664.146 | 99.04095
|  |  |  | 664.198 | 86.43161 | 664.20001 | 99.04094
|  |  |  | 664.24701 | 86.43141 | 664.24799 | 99.04093
|  |  |  | 664.29401 | 86.43123 | 664.29102 | 99.04093
|  |  |  | 664.35199 | 86.431 | 664.34601 | 99.04091
|  |  |  | 664.39899 | 86.43081 | 664.39099 | 99.04091
|  |  |  | 664.448 | 86.43062 | 664.44202 | 99.0409
|  |  |  | 664.50201 | 86.43041 | 664.48999 | 99.04089
|  |  |  | 664.54797 | 86.43023 | 664.552 | 99.04087
|  |  |  | 664.59198 | 86.43005 | 664.59802 | 99.04086
|  |  |  | 664.64203 | 86.42986 | 664.65002 | 99.04085
|  |  |  | 664.69598 | 86.42965 | 664.69598 | 99.04084
|  |  |  | 664.74799 | 86.42944 | 664.74799 | 99.04083
|  |  |  | 664.80298 | 86.42923 | 664.79797 | 99.04082
|  |  |  | 664.84698 | 86.42905 | 664.85101 | 99.04081
|  |  |  | 664.89697 | 86.42886 | 664.88702 | 99.0408
|  |  |  | 664.94598 | 86.42867 | 664.93597 | 99.04079
|  |  |  | 665 | 86.42845 | 664.992 | 99.04078
|  |  |  | 665.047 | 86.42827 | 665.04797 | 99.04077
|  |  |  | 665.112 | 86.42802 | 665.09802 | 99.04076
|  |  |  | 665.14899 | 86.42787 | 665.15302 | 99.04075
|  |  |  | 665.20801 | 86.42764 | 665.185 | 99.04074
|  |  |  | 665.25 | 86.42748 | 665.24103 | 99.04073
|  |  |  | 665.30499 | 86.42726 | 665.29303 | 99.04072
|  |  |  | 665.34698 | 86.4271 | 665.34399 | 99.04071
|  |  |  | 665.39697 | 86.4269 | 665.39502 | 99.0407
|  |  |  | 665.44501 | 86.42672 | 665.43799 | 99.04069
|  |  |  | 665.50098 | 86.4265 | 665.48798 | 99.04068
|  |  |  | 665.55701 | 86.42628 | 665.53601 | 99.04067
|  |  |  | 665.59998 | 86.42611 | 665.59003 | 99.04066
|  |  |  | 665.65601 | 86.4259 | 665.64001 | 99.04064
|  |  |  | 665.69897 | 86.42573 | 665.69397 | 99.04063
|  |  |  | 665.75299 | 86.42552 | 665.75098 | 99.04062
|  |  |  | 665.79999 | 86.42534 | 665.79498 | 99.04061
|  |  |  | 665.85101 | 86.42514 | 665.84802 | 99.0406
|  |  |  | 665.89697 | 86.42496 | 665.89697 | 99.04059
|  |  |  | 665.94598 | 86.42477 | 665.94098 | 99.04058
|  |  |  | 665.99902 | 86.42457 | 665.99103 | 99.04057
|  |  |  | 666.05402 | 86.42435 | 666.04602 | 99.04056
|  |  |  | 666.10498 | 86.42416 | 666.09399 | 99.04055
|  |  |  | 666.16101 | 86.42394 | 666.14899 | 99.04053
|  |  |  | 666.203 | 86.42378 | 666.19897 | 99.04052
|  |  |  | 666.25299 | 86.42359 | 666.24701 | 99.04051
|  |  |  | 666.30402 | 86.42339 | 666.297 | 99.0405
|  |  |  | 666.354 | 86.4232 | 666.33899 | 99.04049
|  |  |  | 666.40997 | 86.42298 | 666.396 | 99.04048
|  |  |  | 666.44702 | 86.42284 | 666.44897 | 99.04047
|  |  |  | 666.50598 | 86.42261 | 666.48901 | 99.04046
|  |  |  | 666.55499 | 86.42242 | 666.53601 | 99.04045
|  |  |  | 666.60999 | 86.42221 | 666.59302 | 99.04044
|  |  |  | 666.659 | 86.42202 | 666.64801 | 99.04042
|  |  |  | 666.70203 | 86.42186 | 666.70001 | 99.04041
|  |  |  | 666.75403 | 86.42166 | 666.75201 | 99.0404
|  |  |  | 666.81097 | 86.42144 | 666.79602 | 99.04039
|  |  |  | 666.85602 | 86.42127 | 666.84998 | 99.04038
|  |  |  | 666.90503 | 86.42108 | 666.90002 | 99.04037
|  |  |  | 666.94897 | 86.42091 | 666.94702 | 99.04036
|  |  |  | 666.98999 | 86.42076 | 667.00098 | 99.04035
|  |  |  | 667.05798 | 86.4205 | 667.047 | 99.04034
|  |  |  | 667.104 | 86.42032 | 667.09399 | 99.04033
|  |  |  | 667.15399 | 86.42013 | 667.151 | 99.04031
|  |  |  | 667.20203 | 86.41995 | 667.19702 | 99.0403
|  |  |  | 667.24701 | 86.41978 | 667.24902 | 99.04029
|  |  |  | 667.30902 | 86.41954 | 667.289 | 99.04028
|  |  |  | 667.354 | 86.41937 | 667.35303 | 99.04027
|  |  |  | 667.40997 | 86.41916 | 667.40198 | 99.04026
|  |  |  | 667.46198 | 86.41896 | 667.45398 | 99.04025
|  |  |  | 667.50201 | 86.41881 | 667.50403 | 99.04024
|  |  |  | 667.55701 | 86.4186 | 667.55103 | 99.04023
|  |  |  | 667.60303 | 86.41843 | 667.60797 | 99.04021
|  |  |  | 667.65302 | 86.41824 | 667.64697 | 99.04021
|  |  |  | 667.698 | 86.41806 | 667.69397 | 99.0402
|  |  |  | 667.75098 | 86.41786 | 667.74597 | 99.04018
|  |  |  | 667.80103 | 86.41767 | 667.80298 | 99.04017
|  |  |  | 667.85101 | 86.41749 | 667.85498 | 99.04016
|  |  |  | 667.89502 | 86.41732 | 667.89697 | 99.04015
|  |  |  | 667.95203 | 86.4171 | 667.94897 | 99.04014
|  |  |  | 668 | 86.41692 | 667.99298 | 99.04013
|  |  |  | 668.03998 | 86.41677 | 668.04602 | 99.04012
|  |  |  | 668.09802 | 86.41655 | 668.104 | 99.04011
|  |  |  | 668.14203 | 86.41639 | 668.14301 | 99.0401
|  |  |  | 668.19598 | 86.41619 | 668.20398 | 99.04009
|  |  |  | 668.255 | 86.41596 | 668.25098 | 99.04008
|  |  |  | 668.29999 | 86.4158 | 668.30499 | 99.04006
|  |  |  | 668.35303 | 86.4156 | 668.34497 | 99.04006
|  |  |  | 668.401 | 86.41542 | 668.40002 | 99.04004
|  |  |  | 668.45099 | 86.41523 | 668.44897 | 99.04003
|  |  |  | 668.50897 | 86.41501 | 668.51202 | 99.04002
|  |  |  | 668.54797 | 86.41486 | 668.54797 | 99.04001
|  |  |  | 668.59698 | 86.41468 | 668.60303 | 99.04
|  |  |  | 668.64801 | 86.41449 | 668.65302 | 99.03999
|  |  |  | 668.70398 | 86.41428 | 668.70099 | 99.03998
|  |  |  | 668.745 | 86.41413 | 668.75098 | 99.03997
|  |  |  | 668.79303 | 86.41395 | 668.80103 | 99.03996
|  |  |  | 668.849 | 86.41374 | 668.84497 | 99.03995
|  |  |  | 668.90002 | 86.41355 | 668.89801 | 99.03994
|  |  |  | 668.94098 | 86.4134 | 668.95599 | 99.03993
|  |  |  | 668.99701 | 86.41319 | 668.98999 | 99.03992
|  |  |  | 669.04602 | 86.41301 | 669.03802 | 99.03991
|  |  |  | 669.10101 | 86.4128 | 669.09399 | 99.0399
|  |  |  | 669.15997 | 86.41258 | 669.14801 | 99.03989
|  |  |  | 669.20099 | 86.41243 | 669.19598 | 99.03988
|  |  |  | 669.25702 | 86.41222 | 669.24701 | 99.03987
|  |  |  | 669.31201 | 86.41202 | 669.29498 | 99.03986
|  |  |  | 669.35199 | 86.41187 | 669.34003 | 99.03985
|  |  |  | 669.40399 | 86.41168 | 669.39001 | 99.03984
|  |  |  | 669.453 | 86.4115 | 669.44702 | 99.03983
|  |  |  | 669.5 | 86.41132 | 669.49799 | 99.03982
|  |  |  | 669.54797 | 86.41115 | 669.55103 | 99.03981
|  |  |  | 669.58899 | 86.41099 | 669.60101 | 99.0398
|  |  |  | 669.65698 | 86.41075 | 669.65002 | 99.03979
|  |  |  | 669.70099 | 86.41058 | 669.68799 | 99.03978
|  |  |  | 669.75 | 86.4104 | 669.73499 | 99.03977
|  |  |  | 669.79602 | 86.41023 | 669.79401 | 99.03976
|  |  |  | 669.849 | 86.41004 | 669.84698 | 99.03975
|  |  |  | 669.90198 | 86.40984 | 669.896 | 99.03974
|  |  |  | 669.95203 | 86.40966 | 669.95502 | 99.03973
|  |  |  | 670.00098 | 86.40948 | 669.99402 | 99.03972
|  |  |  | 670.04901 | 86.4093 | 670.04797 | 99.03971
|  |  |  | 670.09998 | 86.40912 | 670.10199 | 99.0397
|  |  |  | 670.14502 | 86.40895 | 670.14697 | 99.03969
|  |  |  | 670.20099 | 86.40875 | 670.20001 | 99.03968
|  |  |  | 670.245 | 86.40859 | 670.25 | 99.03967
|  |  |  | 670.29303 | 86.40841 | 670.30298 | 99.03967
|  |  |  | 670.33899 | 86.40824 | 670.34497 | 99.03966
|  |  |  | 670.39301 | 86.40804 | 670.39801 | 99.03965
|  |  |  | 670.45203 | 86.40783 | 670.44098 | 99.03964
|  |  |  | 670.50598 | 86.40763 | 670.49597 | 99.03963
|  |  |  | 670.54498 | 86.40749 | 670.55499 | 99.03962
|  |  |  | 670.59497 | 86.40731 | 670.60199 | 99.03961
|  |  |  | 670.646 | 86.40712 | 670.651 | 99.0396
|  |  |  | 670.703 | 86.40692 | 670.69897 | 99.03959
|  |  |  | 670.75299 | 86.40673 | 670.74799 | 99.03958
|  |  |  | 670.79901 | 86.40657 | 670.79901 | 99.03958
|  |  |  | 670.854 | 86.40637 | 670.85199 | 99.03957
|  |  |  | 670.90198 | 86.40619 | 670.90399 | 99.03956
|  |  |  | 670.94397 | 86.40604 | 670.94598 | 99.03955
|  |  |  | 670.99902 | 86.40584 | 670.995 | 99.03954
|  |  |  | 671.047 | 86.40567 | 671.04102 | 99.03953
|  |  |  | 671.09497 | 86.40549 | 671.09698 | 99.03953
|  |  |  | 671.15997 | 86.40526 | 671.14099 | 99.03952
|  |  |  | 671.20398 | 86.4051 | 671.19202 | 99.03951
|  |  |  | 671.25 | 86.40494 | 671.24799 | 99.0395
|  |  |  | 671.29401 | 86.40478 | 671.297 | 99.03949
|  |  |  | 671.34497 | 86.40459 | 671.34802 | 99.03949
|  |  |  | 671.396 | 86.40441 | 671.39801 | 99.03948
|  |  |  | 671.44397 | 86.40424 | 671.44897 | 99.03947
|  |  |  | 671.492 | 86.40406 | 671.495 | 99.03946
|  |  |  | 671.53998 | 86.40389 | 671.54401 | 99.03945
|  |  |  | 671.60199 | 86.40367 | 671.59601 | 99.03945
|  |  |  | 671.66302 | 86.40345 | 671.64301 | 99.03944
|  |  |  | 671.70099 | 86.40331 | 671.69098 | 99.03943
|  |  |  | 671.75598 | 86.40312 | 671.755 | 99.03942
|  |  |  | 671.802 | 86.40295 | 671.79901 | 99.03942
|  |  |  | 671.84302 | 86.40281 | 671.85498 | 99.03941
|  |  |  | 671.89398 | 86.40262 | 671.89899 | 99.0394
|  |  |  | 671.94598 | 86.40244 | 671.95099 | 99.0394
|  |  |  | 672.00201 | 86.40224 | 671.99701 | 99.03939
|  |  |  | 672.04602 | 86.40208 | 672.05103 | 99.03938
|  |  |  | 672.104 | 86.40188 | 672.09399 | 99.03937
|  |  |  | 672.15198 | 86.4017 | 672.14801 | 99.03937
|  |  |  | 672.20203 | 86.40153 | 672.19098 | 99.03936
|  |  |  | 672.25098 | 86.40135 | 672.23602 | 99.03935
|  |  |  | 672.30603 | 86.40116 | 672.29102 | 99.03935
|  |  |  | 672.35101 | 86.401 | 672.341 | 99.03934
|  |  |  | 672.396 | 86.40084 | 672.39697 | 99.03933
|  |  |  | 672.448 | 86.40065 | 672.44299 | 99.03932
|  |  |  | 672.50299 | 86.40046 | 672.49902 | 99.03932
|  |  |  | 672.55103 | 86.40029 | 672.55103 | 99.03931
|  |  |  | 672.59802 | 86.40012 | 672.59399 | 99.0393
|  |  |  | 672.65302 | 86.39993 | 672.638 | 99.0393
|  |  |  | 672.703 | 86.39975 | 672.68799 | 99.03929
|  |  |  | 672.75299 | 86.39958 | 672.73999 | 99.03929
|  |  |  | 672.80402 | 86.3994 | 672.79401 | 99.03928
|  |  |  | 672.85699 | 86.39921 | 672.85699 | 99.03927
|  |  |  | 672.89502 | 86.39908 | 672.90503 | 99.03927
|  |  |  | 672.948 | 86.39889 | 672.95398 | 99.03926
|  |  |  | 673.00403 | 86.39869 | 672.99402 | 99.03926
|  |  |  | 673.052 | 86.39853 | 673.04797 | 99.03925
|  |  |  | 673.10303 | 86.39835 | 673.09802 | 99.03924
|  |  |  | 673.15601 | 86.39816 | 673.15002 | 99.03924
|  |  |  | 673.19897 | 86.39801 | 673.19897 | 99.03923
|  |  |  | 673.26202 | 86.39779 | 673.24402 | 99.03923
|  |  |  | 673.302 | 86.39765 | 673.31 | 99.03922
|  |  |  | 673.354 | 86.39747 | 673.35498 | 99.03922
|  |  |  | 673.39697 | 86.39732 | 673.40399 | 99.03921
|  |  |  | 673.44598 | 86.39715 | 673.44702 | 99.0392
|  |  |  | 673.49402 | 86.39698 | 673.495 | 99.0392
|  |  |  | 673.54901 | 86.39679 | 673.54401 | 99.03919
|  |  |  | 673.59698 | 86.39662 | 673.604 | 99.03919
|  |  |  | 673.65302 | 86.39642 | 673.64697 | 99.03918
|  |  |  | 673.69098 | 86.39629 | 673.703 | 99.03918
|  |  |  | 673.75299 | 86.39608 | 673.75201 | 99.03917
|  |  |  | 673.79901 | 86.39592 | 673.79797 | 99.03917
|  |  |  | 673.84998 | 86.39574 | 673.85101 | 99.03916
|  |  |  | 673.90399 | 86.39555 | 673.89301 | 99.03916
|  |  |  | 673.95398 | 86.39538 | 673.95502 | 99.03916
|  |  |  | 674.01202 | 86.39518 | 674.005 | 99.03915
|  |  |  | 674.05902 | 86.39502 | 674.05103 | 99.03915
|  |  |  | 674.10101 | 86.39487 | 674.104 | 99.03914
|  |  |  | 674.14099 | 86.39473 | 674.15698 | 99.03914
|  |  |  | 674.19397 | 86.39455 | 674.198 | 99.03913
|  |  |  | 674.25299 | 86.39435 | 674.24701 | 99.03913
|  |  |  | 674.29498 | 86.3942 | 674.29602 | 99.03912
|  |  |  | 674.34601 | 86.39403 | 674.34802 | 99.03912
|  |  |  | 674.40399 | 86.39383 | 674.39099 | 99.03912
|  |  |  | 674.44897 | 86.39367 | 674.44397 | 99.03911
|  |  |  | 674.49701 | 86.39351 | 674.49701 | 99.03911
|  |  |  | 674.55402 | 86.39331 | 674.54303 | 99.0391
|  |  |  | 674.60101 | 86.39315 | 674.60303 | 99.0391
|  |  |  | 674.65399 | 86.39297 | 674.64398 | 99.0391
|  |  |  | 674.70898 | 86.39278 | 674.69702 | 99.03909
|  |  |  | 674.75299 | 86.39263 | 674.74103 | 99.03909
|  |  |  | 674.815 | 86.39242 | 674.79498 | 99.03908
|  |  |  | 674.85498 | 86.39228 | 674.84601 | 99.03908
|  |  |  | 674.89398 | 86.39215 | 674.90198 | 99.03908
|  |  |  | 674.95599 | 86.39194 | 674.94 | 99.03907
|  |  |  | 675.00598 | 86.39177 | 674.98999 | 99.03907
|  |  |  | 675.05103 | 86.39162 | 675.05298 | 99.03907
|  |  |  | 675.09302 | 86.39147 | 675.09698 | 99.03906
|  |  |  | 675.14899 | 86.39128 | 675.14502 | 99.03906
|  |  |  | 675.19897 | 86.39111 | 675.20001 | 99.03906
|  |  |  | 675.25598 | 86.39092 | 675.24902 | 99.03905
|  |  |  | 675.29602 | 86.39078 | 675.28998 | 99.03905
|  |  |  | 675.34601 | 86.39061 | 675.34698 | 99.03905
|  |  |  | 675.39502 | 86.39045 | 675.39099 | 99.03905
|  |  |  | 675.45502 | 86.39025 | 675.44299 | 99.03904
|  |  |  | 675.51099 | 86.39006 | 675.49402 | 99.03904
|  |  |  | 675.56097 | 86.38989 | 675.54901 | 99.03903
|  |  |  | 675.60699 | 86.38973 | 675.60101 | 99.03903
|  |  |  | 675.64697 | 86.3896 | 675.65399 | 99.03903
|  |  |  | 675.70502 | 86.3894 | 675.70502 | 99.03903
|  |  |  | 675.76099 | 86.38922 | 675.75598 | 99.03902
|  |  |  | 675.802 | 86.38908 | 675.79999 | 99.03902
|  |  |  | 675.85602 | 86.3889 | 675.841 | 99.03902
|  |  |  | 675.90399 | 86.38874 | 675.90399 | 99.03902
|  |  |  | 675.95099 | 86.38858 | 675.95801 | 99.03901
|  |  |  | 676.01202 | 86.38837 | 676.00702 | 99.03901
|  |  |  | 676.052 | 86.38824 | 676.052 | 99.03901
|  |  |  | 676.10699 | 86.38805 | 676.104 | 99.03901
|  |  |  | 676.164 | 86.38786 | 676.15399 | 99.039
|  |  |  | 676.20599 | 86.38772 | 676.20898 | 99.039
|  |  |  | 676.25403 | 86.38756 | 676.26001 | 99.039
|  |  |  | 676.29901 | 86.38741 | 676.30902 | 99.039
|  |  |  | 676.35901 | 86.38721 | 676.35602 | 99.03899
|  |  |  | 676.40503 | 86.38706 | 676.39801 | 99.03899
|  |  |  | 676.453 | 86.3869 | 676.45398 | 99.03899
|  |  |  | 676.505 | 86.38673 | 676.50201 | 99.03899
|  |  |  | 676.54901 | 86.38658 | 676.55402 | 99.03898
|  |  |  | 676.60303 | 86.3864 | 676.60498 | 99.03898
|  |  |  | 676.64899 | 86.38625 | 676.646 | 99.03898
|  |  |  | 676.69598 | 86.38609 | 676.70001 | 99.03898
|  |  |  | 676.745 | 86.38593 | 676.75598 | 99.03898
|  |  |  | 676.80499 | 86.38573 | 676.81299 | 99.03897
|  |  |  | 676.85699 | 86.38556 | 676.85602 | 99.03897
|  |  |  | 676.901 | 86.38542 | 676.90302 | 99.03897
|  |  |  | 676.94501 | 86.38527 | 676.95599 | 99.03897
|  |  |  | 677.00201 | 86.38508 | 677.00598 | 99.03897
|  |  |  | 677.05701 | 86.3849 | 677.05402 | 99.03896
|  |  |  | 677.09601 | 86.38477 | 677.09698 | 99.03896
|  |  |  | 677.14899 | 86.3846 | 677.15503 | 99.03896
|  |  |  | 677.20099 | 86.38443 | 677.20203 | 99.03896
|  |  |  | 677.24799 | 86.38428 | 677.255 | 99.03896
|  |  |  | 677.30499 | 86.38409 | 677.31097 | 99.03896
|  |  |  | 677.34399 | 86.38396 | 677.34802 | 99.03895
|  |  |  | 677.401 | 86.38377 | 677.401 | 99.03895
|  |  |  | 677.44202 | 86.38364 | 677.45203 | 99.03895
|  |  |  | 677.50299 | 86.38344 | 677.49701 | 99.03895
|  |  |  | 677.54303 | 86.38331 | 677.53802 | 99.03895
|  |  |  | 677.59998 | 86.38312 | 677.59601 | 99.03894
|  |  |  | 677.65399 | 86.38295 | 677.64801 | 99.03894
|  |  |  | 677.69501 | 86.38281 | 677.70001 | 99.03894
|  |  |  | 677.742 | 86.38266 | 677.74902 | 99.03894
|  |  |  | 677.80499 | 86.38246 | 677.80499 | 99.03894
|  |  |  | 677.84698 | 86.38232 | 677.84302 | 99.03894
|  |  |  | 677.89801 | 86.38215 | 677.90002 | 99.03893
|  |  |  | 677.948 | 86.38199 | 677.94702 | 99.03893
|  |  |  | 678.005 | 86.38181 | 678.00201 | 99.03893
|  |  |  | 678.05103 | 86.38166 | 678.05103 | 99.03893
|  |  |  | 678.10199 | 86.38149 | 678.099 | 99.03893
|  |  |  | 678.146 | 86.38135 | 678.14697 | 99.03893
|  |  |  | 678.20099 | 86.38117 | 678.19501 | 99.03893
|  |  |  | 678.25702 | 86.38099 | 678.25098 | 99.03892
|  |  |  | 678.29999 | 86.38085 | 678.30603 | 99.03892
|  |  |  | 678.349 | 86.38069 | 678.35498 | 99.03892
|  |  |  | 678.39899 | 86.38053 | 678.39502 | 99.03892
|  |  |  | 678.44299 | 86.38039 | 678.44397 | 99.03892
|  |  |  | 678.50299 | 86.3802 | 678.50403 | 99.03892
|  |  |  | 678.547 | 86.38006 | 678.55298 | 99.03891
|  |  |  | 678.59497 | 86.3799 | 678.60303 | 99.03891
|  |  |  | 678.65802 | 86.3797 | 678.65399 | 99.03891
|  |  |  | 678.70099 | 86.37956 | 678.70099 | 99.03891
|  |  |  | 678.75702 | 86.37938 | 678.75 | 99.03891
|  |  |  | 678.802 | 86.37924 | 678.80402 | 99.03891
|  |  |  | 678.85602 | 86.37907 | 678.85901 | 99.03891
|  |  |  | 678.90002 | 86.37892 | 678.89697 | 99.0389
|  |  |  | 678.95001 | 86.37877 | 678.95099 | 99.0389
|  |  |  | 678.99799 | 86.37861 | 678.99298 | 99.0389
|  |  |  | 679.052 | 86.37844 | 679.04797 | 99.0389
|  |  |  | 679.10602 | 86.37827 | 679.09802 | 99.0389
|  |  |  | 679.15698 | 86.37811 | 679.14001 | 99.0389
|  |  |  | 679.19299 | 86.37799 | 679.203 | 99.0389
|  |  |  | 679.25403 | 86.3778 | 679.23798 | 99.03889
|  |  |  | 679.30103 | 86.37765 | 679.30499 | 99.03889
|  |  |  | 679.34998 | 86.37749 | 679.35498 | 99.03889
|  |  |  | 679.40399 | 86.37732 | 679.396 | 99.03889
|  |  |  | 679.45099 | 86.37717 | 679.44598 | 99.03889
|  |  |  | 679.505 | 86.377 | 679.508 | 99.03889
|  |  |  | 679.54999 | 86.37686 | 679.55402 | 99.03889
|  |  |  | 679.59698 | 86.37671 | 679.59698 | 99.03888
|  |  |  | 679.64502 | 86.37656 | 679.64801 | 99.03888
|  |  |  | 679.703 | 86.37637 | 679.70099 | 99.03888
|  |  |  | 679.74597 | 86.37624 | 679.75 | 99.03888
|  |  |  | 679.79797 | 86.37608 | 679.79901 | 99.03888
|  |  |  | 679.83698 | 86.37595 | 679.84698 | 99.03888
|  |  |  | 679.89899 | 86.37576 | 679.90503 | 99.03887
|  |  |  | 679.94397 | 86.37562 | 679.94501 | 99.03887
|  |  |  | 679.99799 | 86.37545 | 679.98999 | 99.03887
|  |  |  | 680.04901 | 86.37529 | 680.03998 | 99.03887
|  |  |  | 680.09998 | 86.37513 | 680.09998 | 99.03887
|  |  |  | 680.15002 | 86.37497 | 680.14899 | 99.03887
|  |  |  | 680.20203 | 86.37481 | 680.20099 | 99.03886
|  |  |  | 680.25299 | 86.37465 | 680.25299 | 99.03886
|  |  |  | 680.30798 | 86.37447 | 680.30298 | 99.03886
|  |  |  | 680.35101 | 86.37434 | 680.35602 | 99.03886
|  |  |  | 680.40601 | 86.37417 | 680.40698 | 99.03886
|  |  |  | 680.453 | 86.37402 | 680.45398 | 99.03886
|  |  |  | 680.49799 | 86.37388 | 680.50299 | 99.03885
|  |  |  | 680.55298 | 86.37371 | 680.55701 | 99.03885
|  |  |  | 680.59802 | 86.37357 | 680.60303 | 99.03885
|  |  |  | 680.64697 | 86.37342 | 680.65802 | 99.03885
|  |  |  | 680.70801 | 86.37323 | 680.711 | 99.03884
|  |  |  | 680.75403 | 86.37308 | 680.75098 | 99.03884
|  |  |  | 680.802 | 86.37294 | 680.80701 | 99.03884
|  |  |  | 680.84802 | 86.37279 | 680.85602 | 99.03884
|  |  |  | 680.89398 | 86.37265 | 680.91101 | 99.03884
|  |  |  | 680.953 | 86.37247 | 680.94897 | 99.03884
|  |  |  | 680.99701 | 86.37233 | 681.00702 | 99.03883
|  |  |  | 681.05603 | 86.37215 | 681.04401 | 99.03883
|  |  |  | 681.099 | 86.37202 | 681.10498 | 99.03883
|  |  |  | 681.14697 | 86.37187 | 681.15302 | 99.03883
|  |  |  | 681.20099 | 86.3717 | 681.20203 | 99.03883
|  |  |  | 681.24597 | 86.37156 | 681.25201 | 99.03882
|  |  |  | 681.302 | 86.37139 | 681.302 | 99.03882
|  |  |  | 681.34399 | 86.37126 | 681.34497 | 99.03882
|  |  |  | 681.401 | 86.37108 | 681.40198 | 99.03882
|  |  |  | 681.44501 | 86.37095 | 681.45203 | 99.03881
|  |  |  | 681.49799 | 86.37079 | 681.50201 | 99.03881
|  |  |  | 681.54797 | 86.37063 | 681.54999 | 99.03881
|  |  |  | 681.60797 | 86.37045 | 681.59601 | 99.03881
|  |  |  | 681.65198 | 86.37031 | 681.651 | 99.0388
|  |  |  | 681.70697 | 86.37015 | 681.70001 | 99.0388
|  |  |  | 681.76099 | 86.36998 | 681.755 | 99.0388
|  |  |  | 681.81 | 86.36983 | 681.81799 | 99.03879
|  |  |  | 681.85699 | 86.36969 | 681.85602 | 99.03879
|  |  |  | 681.89398 | 86.36957 | 681.896 | 99.03879
|  |  |  | 681.95502 | 86.36939 | 681.95697 | 99.03879
|  |  |  | 682.00702 | 86.36923 | 682.00201 | 99.03878
|  |  |  | 682.04401 | 86.36912 | 682.06299 | 99.03878
|  |  |  | 682.10101 | 86.36894 | 682.10999 | 99.03878
|  |  |  | 682.15302 | 86.36878 | 682.14398 | 99.03878
|  |  |  | 682.203 | 86.36863 | 682.20001 | 99.03877
|  |  |  | 682.24902 | 86.36849 | 682.25702 | 99.03877
|  |  |  | 682.29999 | 86.36834 | 682.30499 | 99.03877
|  |  |  | 682.354 | 86.36817 | 682.35101 | 99.03876
|  |  |  | 682.40198 | 86.36803 | 682.40399 | 99.03876
|  |  |  | 682.44501 | 86.3679 | 682.45398 | 99.03876
|  |  |  | 682.50299 | 86.36772 | 682.5 | 99.03875
|  |  |  | 682.54797 | 86.36759 | 682.54498 | 99.03875
|  |  |  | 682.60303 | 86.36742 | 682.61298 | 99.03875
|  |  |  | 682.659 | 86.36725 | 682.65002 | 99.03874
|  |  |  | 682.70001 | 86.36713 | 682.70502 | 99.03874
|  |  |  | 682.763 | 86.36694 | 682.74799 | 99.03874
|  |  |  | 682.80499 | 86.36681 | 682.80798 | 99.03873
|  |  |  | 682.84698 | 86.36668 | 682.85699 | 99.03873
|  |  |  | 682.90601 | 86.36651 | 682.90698 | 99.03872
|  |  |  | 682.95398 | 86.36636 | 682.961 | 99.03872
|  |  |  | 683.00098 | 86.36622 | 683.00201 | 99.03872
|  |  |  | 683.05603 | 86.36606 | 683.05603 | 99.03871
|  |  |  | 683.10999 | 86.36589 | 683.11102 | 99.03871
|  |  |  | 683.16101 | 86.36574 | 683.16302 | 99.0387
|  |  |  | 683.20099 | 86.36562 | 683.21899 | 99.0387
|  |  |  | 683.25299 | 86.36547 | 683.263 | 99.0387
|  |  |  | 683.29901 | 86.36533 | 683.31097 | 99.03869
|  |  |  | 683.35199 | 86.36517 | 683.354 | 99.03869
|  |  |  | 683.401 | 86.36502 | 683.41199 | 99.03868
|  |  |  | 683.45001 | 86.36488 | 683.45898 | 99.03868
|  |  |  | 683.505 | 86.36471 | 683.508 | 99.03868
|  |  |  | 683.54901 | 86.36458 | 683.55902 | 99.03867
|  |  |  | 683.599 | 86.36443 | 683.60901 | 99.03867
|  |  |  | 683.65802 | 86.36426 | 683.66602 | 99.03866
|  |  |  | 683.711 | 86.3641 | 683.70398 | 99.03866
|  |  |  | 683.75403 | 86.36397 | 683.75897 | 99.03865
|  |  |  | 683.80402 | 86.36382 | 683.80603 | 99.03865
|  |  |  | 683.85901 | 86.36366 | 683.85602 | 99.03864
|  |  |  | 683.90198 | 86.36353 | 683.909 | 99.03864
|  |  |  | 683.95697 | 86.36337 | 683.96198 | 99.03863
|  |  |  | 684.00299 | 86.36323 | 684.00598 | 99.03863
|  |  |  | 684.052 | 86.36309 | 684.06 | 99.03862
|  |  |  | 684.10498 | 86.36293 | 684.104 | 99.03862
|  |  |  | 684.15198 | 86.36279 | 684.15802 | 99.03861
|  |  |  | 684.20203 | 86.36265 | 684.20099 | 99.03861
|  |  |  | 684.25098 | 86.3625 | 684.258 | 99.0386
|  |  |  | 684.30603 | 86.36234 | 684.30499 | 99.0386
|  |  |  | 684.35498 | 86.3622 | 684.354 | 99.03859
|  |  |  | 684.39697 | 86.36207 | 684.40997 | 99.03859
|  |  |  | 684.46301 | 86.36188 | 684.46198 | 99.03858
|  |  |  | 684.508 | 86.36175 | 684.51099 | 99.03858
|  |  |  | 684.56097 | 86.36159 | 684.55402 | 99.03857
|  |  |  | 684.59998 | 86.36148 | 684.60498 | 99.03856
|  |  |  | 684.651 | 86.36133 | 684.65997 | 99.03856
|  |  |  | 684.69897 | 86.36119 | 684.70898 | 99.03855
|  |  |  | 684.75299 | 86.36103 | 684.758 | 99.03855
|  |  |  | 684.802 | 86.36088 | 684.80298 | 99.03854
|  |  |  | 684.84998 | 86.36074 | 684.86102 | 99.03853
|  |  |  | 684.909 | 86.36057 | 684.90698 | 99.03853
|  |  |  | 684.96301 | 86.36041 | 684.95898 | 99.03852
|  |  |  | 685.00299 | 86.3603 | 685.01398 | 99.03851
|  |  |  | 685.04901 | 86.36016 | 685.05902 | 99.03851
|  |  |  | 685.09998 | 86.36001 | 685.12 | 99.0385
|  |  |  | 685.15399 | 86.35986 | 685.15997 | 99.0385
|  |  |  | 685.20099 | 86.35972 | 685.20599 | 99.03849
|  |  |  | 685.25598 | 86.35956 | 685.26099 | 99.03848
|  |  |  | 685.29498 | 86.35945 | 685.30902 | 99.03848
|  |  |  | 685.349 | 86.35929 | 685.35303 | 99.03847
|  |  |  | 685.40002 | 86.35914 | 685.40399 | 99.03846
|  |  |  | 685.44702 | 86.35901 | 685.46802 | 99.03845
|  |  |  | 685.50098 | 86.35885 | 685.50299 | 99.03845
|  |  |  | 685.54999 | 86.35871 | 685.56 | 99.03844
|  |  |  | 685.59998 | 86.35857 | 685.612 | 99.03844
|  |  |  | 685.65002 | 86.35842 | 685.65601 | 99.03843
|  |  |  | 685.69501 | 86.35829 | 685.70697 | 99.03842
|  |  |  | 685.755 | 86.35812 | 685.763 | 99.03841
|  |  |  | 685.79797 | 86.35799 | 685.80402 | 99.03841
|  |  |  | 685.854 | 86.35783 | 685.862 | 99.0384
|  |  |  | 685.90503 | 86.35769 | 685.914 | 99.03839
|  |  |  | 685.953 | 86.35755 | 685.953 | 99.03839
|  |  |  | 686.00299 | 86.35741 | 686.01398 | 99.03838
|  |  |  | 686.05402 | 86.35726 | 686.06403 | 99.03837
|  |  |  | 686.10101 | 86.35712 | 686.11401 | 99.03836
|  |  |  | 686.15302 | 86.35698 | 686.16101 | 99.03835
|  |  |  | 686.20398 | 86.35683 | 686.20599 | 99.03835
|  |  |  | 686.25098 | 86.35669 | 686.26398 | 99.03834
|  |  |  | 686.30298 | 86.35655 | 686.31799 | 99.03833
|  |  |  | 686.35602 | 86.3564 | 686.35999 | 99.03832
|  |  |  | 686.40698 | 86.35625 | 686.414 | 99.03831
|  |  |  | 686.44598 | 86.35614 | 686.46899 | 99.0383
|  |  |  | 686.50598 | 86.35597 | 686.52399 | 99.0383
|  |  |  | 686.54901 | 86.35585 | 686.56799 | 99.03829
|  |  |  | 686.59802 | 86.35571 | 686.61603 | 99.03828
|  |  |  | 686.64899 | 86.35556 | 686.66302 | 99.03827
|  |  |  | 686.71002 | 86.35539 | 686.71997 | 99.03826
|  |  |  | 686.75702 | 86.35525 | 686.76398 | 99.03826
|  |  |  | 686.79797 | 86.35514 | 686.81201 | 99.03825
|  |  |  | 686.85901 | 86.35497 | 686.86499 | 99.03824
|  |  |  | 686.901 | 86.35485 | 686.91199 | 99.03823
|  |  |  | 686.95697 | 86.35469 | 686.96198 | 99.03822
|  |  |  | 686.99799 | 86.35457 | 687.01703 | 99.03821
|  |  |  | 687.05402 | 86.35441 | 687.06598 | 99.0382
|  |  |  | 687.10101 | 86.35428 | 687.10901 | 99.0382
|  |  |  | 687.16602 | 86.3541 | 687.164 | 99.03819
|  |  |  | 687.21002 | 86.35398 | 687.20801 | 99.03818
|  |  |  | 687.25201 | 86.35386 | 687.25598 | 99.03817
|  |  |  | 687.31097 | 86.35369 | 687.315 | 99.03816
|  |  |  | 687.36298 | 86.35355 | 687.362 | 99.03815
|  |  |  | 687.41302 | 86.35341 | 687.409 | 99.03814
|  |  |  | 687.45697 | 86.35328 | 687.461 | 99.03813
|  |  |  | 687.50403 | 86.35315 | 687.51703 | 99.03812
|  |  |  | 687.54797 | 86.35303 | 687.56097 | 99.03811
|  |  |  | 687.60999 | 86.35285 | 687.60602 | 99.03811
|  |  |  | 687.65601 | 86.35273 | 687.65997 | 99.03809
|  |  |  | 687.70697 | 86.35258 | 687.711 | 99.03808
|  |  |  | 687.75201 | 86.35246 | 687.758 | 99.03808
|  |  |  | 687.80402 | 86.35231 | 687.81201 | 99.03806
|  |  |  | 687.85498 | 86.35217 | 687.85699 | 99.03806
|  |  |  | 687.90503 | 86.35203 | 687.914 | 99.03805
|  |  |  | 687.95099 | 86.3519 | 687.96301 | 99.03803
|  |  |  | 688.00098 | 86.35177 | 688.01001 | 99.03803
|  |  |  | 688.05499 | 86.35162 | 688.06799 | 99.03801
|  |  |  | 688.10699 | 86.35147 | 688.11798 | 99.038
|  |  |  | 688.15302 | 86.35134 | 688.16998 | 99.03799
|  |  |  | 688.19202 | 86.35124 | 688.229 | 99.03798
|  |  |  | 688.26001 | 86.35105 | 688.263 | 99.03797
|  |  |  | 688.31403 | 86.3509 | 688.31799 | 99.03796
|  |  |  | 688.35699 | 86.35078 | 688.367 | 99.03795
|  |  |  | 688.39301 | 86.35068 | 688.422 | 99.03794
|  |  |  | 688.44897 | 86.35053 | 688.46198 | 99.03793
|  |  |  | 688.49597 | 86.3504 | 688.50403 | 99.03792
|  |  |  | 688.54602 | 86.35026 | 688.56097 | 99.03791
|  |  |  | 688.599 | 86.35012 | 688.61102 | 99.0379
|  |  |  | 688.651 | 86.34997 | 688.65503 | 99.03789
|  |  |  | 688.703 | 86.34983 | 688.71198 | 99.03788
|  |  |  | 688.74402 | 86.34972 | 688.76001 | 99.03787
|  |  |  | 688.79401 | 86.34958 | 688.81299 | 99.03786
|  |  |  | 688.854 | 86.34942 | 688.85999 | 99.03785
|  |  |  | 688.89398 | 86.34931 | 688.91498 | 99.03784
|  |  |  | 688.94397 | 86.34917 | 688.95898 | 99.03783
|  |  |  | 688.99902 | 86.34902 | 689.00897 | 99.03782
|  |  |  | 689.05103 | 86.34888 | 689.06201 | 99.0378
|  |  |  | 689.10199 | 86.34874 | 689.11798 | 99.03779
|  |  |  | 689.14801 | 86.34862 | 689.17102 | 99.03778
|  |  |  | 689.20203 | 86.34847 | 689.211 | 99.03777
|  |  |  | 689.24298 | 86.34836 | 689.26599 | 99.03776
|  |  |  | 689.30103 | 86.3482 | 689.315 | 99.03775
|  |  |  | 689.35498 | 86.34806 | 689.37097 | 99.03773
|  |  |  | 689.40002 | 86.34794 | 689.41101 | 99.03773
|  |  |  | 689.45398 | 86.34779 | 689.46198 | 99.03771
|  |  |  | 689.50598 | 86.34765 | 689.513 | 99.0377
|  |  |  | 689.54797 | 86.34754 | 689.55902 | 99.03769
|  |  |  | 689.59998 | 86.3474 | 689.61603 | 99.03768
|  |  |  | 689.65802 | 86.34724 | 689.66101 | 99.03767
|  |  |  | 689.70099 | 86.34713 | 689.711 | 99.03766
|  |  |  | 689.75098 | 86.34699 | 689.77002 | 99.03764
|  |  |  | 689.79602 | 86.34687 | 689.815 | 99.03763
|  |  |  | 689.85303 | 86.34672 | 689.867 | 99.03762
|  |  |  | 689.90302 | 86.34658 | 689.91998 | 99.03761
|  |  |  | 689.94897 | 86.34646 | 689.961 | 99.0376
|  |  |  | 690 | 86.34633 | 690.01099 | 99.03759
|  |  |  | 690.05402 | 86.34618 | 690.07202 | 99.03757
|  |  |  | 690.10101 | 86.34606 | 690.11401 | 99.03756
|  |  |  | 690.15601 | 86.34591 | 690.164 | 99.03755
|  |  |  | 690.20898 | 86.34577 | 690.211 | 99.03754
|  |  |  | 690.25403 | 86.34565 | 690.26898 | 99.03753
|  |  |  | 690.30103 | 86.34552 | 690.31097 | 99.03752
|  |  |  | 690.35797 | 86.34537 | 690.35999 | 99.0375
|  |  |  | 690.39203 | 86.34528 | 690.41602 | 99.03749
|  |  |  | 690.45697 | 86.34511 | 690.46301 | 99.03748
|  |  |  | 690.49799 | 86.345 | 690.51099 | 99.03747
|  |  |  | 690.54602 | 86.34488 | 690.55798 | 99.03746
|  |  |  | 690.60498 | 86.34472 | 690.60498 | 99.03745
|  |  |  | 690.664 | 86.34457 | 690.659 | 99.03743
|  |  |  | 690.70099 | 86.34447 | 690.698 | 99.03742
|  |  |  | 690.75299 | 86.34433 | 690.76202 | 99.03741
|  |  |  | 690.80798 | 86.34419 | 690.81403 | 99.0374
|  |  |  | 690.85498 | 86.34406 | 690.85699 | 99.03739
|  |  |  | 690.90399 | 86.34394 | 690.90997 | 99.03737
|  |  |  | 690.953 | 86.34381 | 690.96002 | 99.03736
|  |  |  | 690.99597 | 86.3437 | 691.01703 | 99.03735
|  |  |  | 691.05298 | 86.34355 | 691.05499 | 99.03734
|  |  |  | 691.10199 | 86.34342 | 691.11102 | 99.03732
|  |  |  | 691.15198 | 86.34329 | 691.16101 | 99.03731
|  |  |  | 691.20697 | 86.34315 | 691.211 | 99.0373
|  |  |  | 691.26202 | 86.343 | 691.25299 | 99.03729
|  |  |  | 691.31 | 86.34288 | 691.302 | 99.03728
|  |  |  | 691.35602 | 86.34276 | 691.35999 | 99.03726
|  |  |  | 691.41803 | 86.3426 | 691.41699 | 99.03725
|  |  |  | 691.45801 | 86.34249 | 691.45599 | 99.03724
|  |  |  | 691.52197 | 86.34233 | 691.50403 | 99.03723
|  |  |  | 691.57098 | 86.3422 | 691.55402 | 99.03722
|  |  |  | 691.60699 | 86.34211 | 691.60101 | 99.03721
|  |  |  | 691.65997 | 86.34197 | 691.64502 | 99.0372
|  |  |  | 691.70801 | 86.34185 | 691.70398 | 99.03718
|  |  |  | 691.75299 | 86.34173 | 691.755 | 99.03717
|  |  |  | 691.79999 | 86.34161 | 691.80603 | 99.03716
|  |  |  | 691.85199 | 86.34148 | 691.86499 | 99.03714
|  |  |  | 691.89899 | 86.34136 | 691.90802 | 99.03713
|  |  |  | 691.95001 | 86.34123 | 691.96198 | 99.03712
|  |  |  | 691.99902 | 86.3411 | 692.01202 | 99.03711
|  |  |  | 692.04401 | 86.34099 | 692.05603 | 99.0371
|  |  |  | 692.104 | 86.34084 | 692.11102 | 99.03708
|  |  |  | 692.15601 | 86.3407 | 692.15698 | 99.03707
|  |  |  | 692.19702 | 86.3406 | 692.21802 | 99.03706
|  |  |  | 692.25 | 86.34047 | 692.26001 | 99.03705
|  |  |  | 692.31097 | 86.34031 | 692.31403 | 99.03704
|  |  |  | 692.34497 | 86.34022 | 692.36102 | 99.03702
|  |  |  | 692.39398 | 86.3401 | 692.40601 | 99.03701
|  |  |  | 692.44897 | 86.33996 | 692.45599 | 99.037
|  |  |  | 692.49402 | 86.33985 | 692.50403 | 99.03699
|  |  |  | 692.547 | 86.33971 | 692.56702 | 99.03698
|  |  |  | 692.60101 | 86.33958 | 692.61102 | 99.03697
|  |  |  | 692.65503 | 86.33944 | 692.664 | 99.03695
|  |  |  | 692.70099 | 86.33933 | 692.71503 | 99.03694
|  |  |  | 692.75897 | 86.33918 | 692.76202 | 99.03693
|  |  |  | 692.80499 | 86.33907 | 692.81403 | 99.03692
|  |  |  | 692.84698 | 86.33896 | 692.86298 | 99.03691
|  |  |  | 692.90302 | 86.33882 | 692.91101 | 99.0369
|  |  |  | 692.95398 | 86.33869 | 692.96002 | 99.03689
|  |  |  | 693.00403 | 86.33857 | 693.01202 | 99.03687
|  |  |  | 693.05298 | 86.33845 | 693.06201 | 99.03686
|  |  |  | 693.10901 | 86.33831 | 693.12201 | 99.03685
|  |  |  | 693.15002 | 86.3382 | 693.16101 | 99.03684
|  |  |  | 693.20898 | 86.33806 | 693.20801 | 99.03683
|  |  |  | 693.26001 | 86.33793 | 693.26202 | 99.03682
|  |  |  | 693.31201 | 86.3378 | 693.31799 | 99.03681
|  |  |  | 693.35199 | 86.3377 | 693.354 | 99.0368
|  |  |  | 693.409 | 86.33756 | 693.409 | 99.03678
|  |  |  | 693.45099 | 86.33746 | 693.45898 | 99.03677
|  |  |  | 693.508 | 86.33732 | 693.51599 | 99.03676
|  |  |  | 693.565 | 86.33718 | 693.55499 | 99.03675
|  |  |  | 693.61798 | 86.33705 | 693.61298 | 99.03674
|  |  |  | 693.65698 | 86.33695 | 693.66803 | 99.03673
|  |  |  | 693.71399 | 86.33681 | 693.72198 | 99.03672
|  |  |  | 693.76501 | 86.33669 | 693.76801 | 99.03671
|  |  |  | 693.80701 | 86.33658 | 693.80499 | 99.0367
|  |  |  | 693.85699 | 86.33646 | 693.85699 | 99.03669
|  |  |  | 693.91602 | 86.33632 | 693.90698 | 99.03668
|  |  |  | 693.94897 | 86.33624 | 693.96301 | 99.03667
|  |  |  | 693.99799 | 86.33612 | 694.01202 | 99.03666
|  |  |  | 694.06598 | 86.33595 | 694.05603 | 99.03665
|  |  |  | 694.10699 | 86.33585 | 694.11102 | 99.03663
|  |  |  | 694.15802 | 86.33573 | 694.17102 | 99.03662
|  |  |  | 694.19702 | 86.33564 | 694.21301 | 99.03661
|  |  |  | 694.24597 | 86.33552 | 694.26001 | 99.0366
|  |  |  | 694.30298 | 86.33538 | 694.31299 | 99.03659
|  |  |  | 694.35999 | 86.33524 | 694.36499 | 99.03658
|  |  |  | 694.41101 | 86.33512 | 694.41602 | 99.03657
|  |  |  | 694.448 | 86.33503 | 694.46399 | 99.03657
|  |  |  | 694.50098 | 86.3349 | 694.51202 | 99.03656
|  |  |  | 694.55103 | 86.33478 | 694.56097 | 99.03655
|  |  |  | 694.60797 | 86.33465 | 694.612 | 99.03654
|  |  |  | 694.64899 | 86.33455 | 694.65601 | 99.03653
|  |  |  | 694.70001 | 86.33443 | 694.70599 | 99.03652
|  |  |  | 694.74799 | 86.33431 | 694.76501 | 99.03651
|  |  |  | 694.81097 | 86.33416 | 694.80603 | 99.0365
|  |  |  | 694.862 | 86.33404 | 694.86499 | 99.03649
|  |  |  | 694.901 | 86.33395 | 694.91199 | 99.03648
|  |  |  | 694.948 | 86.33383 | 694.95599 | 99.03647
|  |  |  | 695.00403 | 86.3337 | 695.01099 | 99.03646
|  |  |  | 695.04797 | 86.3336 | 695.065 | 99.03645
|  |  |  | 695.09998 | 86.33347 | 695.11298 | 99.03644
|  |  |  | 695.159 | 86.33333 | 695.16302 | 99.03644
|  |  |  | 695.20697 | 86.33322 | 695.216 | 99.03643
|  |  |  | 695.25403 | 86.33311 | 695.26501 | 99.03642
|  |  |  | 695.30402 | 86.33299 | 695.32202 | 99.03641
|  |  |  | 695.35101 | 86.33288 | 695.36298 | 99.0364
|  |  |  | 695.40399 | 86.33276 | 695.41901 | 99.03639
|  |  |  | 695.448 | 86.33265 | 695.46301 | 99.03639
|  |  |  | 695.505 | 86.33252 | 695.51599 | 99.03638
|  |  |  | 695.552 | 86.33241 | 695.55902 | 99.03637
|  |  |  | 695.60797 | 86.33228 | 695.612 | 99.03636
|  |  |  | 695.65601 | 86.33217 | 695.66101 | 99.03636
|  |  |  | 695.72198 | 86.33201 | 695.71899 | 99.03635
|  |  |  | 695.76501 | 86.33191 | 695.76099 | 99.03634
|  |  |  | 695.81403 | 86.3318 | 695.79999 | 99.03634
|  |  |  | 695.86603 | 86.33168 | 695.862 | 99.03632
|  |  |  | 695.91101 | 86.33157 | 695.922 | 99.03632
|  |  |  | 695.95599 | 86.33147 | 695.96002 | 99.03631
|  |  |  | 696.01501 | 86.33133 | 696.01801 | 99.0363
|  |  |  | 696.06097 | 86.33123 | 696.07098 | 99.0363
|  |  |  | 696.11603 | 86.3311 | 696.11902 | 99.03629
|  |  |  | 696.16199 | 86.33099 | 696.16901 | 99.03628
|  |  |  | 696.21301 | 86.33088 | 696.21198 | 99.03628
|  |  |  | 696.26599 | 86.33076 | 696.26099 | 99.03627
|  |  |  | 696.30798 | 86.33066 | 696.31299 | 99.03626
|  |  |  | 696.35901 | 86.33054 | 696.36499 | 99.03626
|  |  |  | 696.41803 | 86.33041 | 696.41602 | 99.03625
|  |  |  | 696.45898 | 86.33031 | 696.46997 | 99.03625
|  |  |  | 696.50897 | 86.3302 | 696.51001 | 99.03624
|  |  |  | 696.55603 | 86.33009 | 696.56201 | 99.03623
|  |  |  | 696.60498 | 86.32998 | 696.61603 | 99.03623
|  |  |  | 696.65698 | 86.32986 | 696.66602 | 99.03622
|  |  |  | 696.70898 | 86.32974 | 696.70398 | 99.03622
|  |  |  | 696.755 | 86.32964 | 696.763 | 99.03621
|  |  |  | 696.81201 | 86.32951 | 696.80603 | 99.03621
|  |  |  | 696.85602 | 86.32941 | 696.85797 | 99.0362
|  |  |  | 696.91199 | 86.32928 | 696.91101 | 99.0362
|  |  |  | 696.96198 | 86.32917 | 696.96301 | 99.03619
|  |  |  | 697.01898 | 86.32904 | 697.01703 | 99.03619
|  |  |  | 697.06097 | 86.32895 | 697.06299 | 99.03618
|  |  |  | 697.11798 | 86.32882 | 697.11102 | 99.03618
|  |  |  | 697.17102 | 86.3287 | 697.164 | 99.03617
|  |  |  | 697.21002 | 86.32861 | 697.20502 | 99.03617
|  |  |  | 697.26599 | 86.32849 | 697.26001 | 99.03616
|  |  |  | 697.315 | 86.32838 | 697.30298 | 99.03616
|  |  |  | 697.36603 | 86.32826 | 697.36499 | 99.03616
|  |  |  | 697.42603 | 86.32813 | 697.414 | 99.03615
|  |  |  | 697.46002 | 86.32805 | 697.466 | 99.03615
|  |  |  | 697.51398 | 86.32793 | 697.51001 | 99.03615
|  |  |  | 697.56 | 86.32783 | 697.56702 | 99.03614
|  |  |  | 697.617 | 86.32771 | 697.60797 | 99.03614
|  |  |  | 697.66998 | 86.32759 | 697.66602 | 99.03614
|  |  |  | 697.71198 | 86.3275 | 697.71698 | 99.03613
|  |  |  | 697.76398 | 86.32738 | 697.77197 | 99.03613
|  |  |  | 697.81 | 86.32728 | 697.82001 | 99.03613
|  |  |  | 697.85999 | 86.32717 | 697.87 | 99.03612
|  |  |  | 697.91699 | 86.32704 | 697.91901 | 99.03612
|  |  |  | 697.95898 | 86.32695 | 697.96198 | 99.03612
|  |  |  | 698.008 | 86.32684 | 698.02002 | 99.03612
|  |  |  | 698.073 | 86.3267 | 698.06702 | 99.03612
|  |  |  | 698.11902 | 86.3266 | 698.12201 | 99.03611
|  |  |  | 698.159 | 86.32651 | 698.17102 | 99.03611
|  |  |  | 698.20599 | 86.32641 | 698.22601 | 99.03611
|  |  |  | 698.27301 | 86.32626 | 698.27197 | 99.03611
|  |  |  | 698.31897 | 86.32616 | 698.32397 | 99.03611
|  |  |  | 698.36102 | 86.32607 | 698.37 | 99.03611
|  |  |  | 698.41602 | 86.32595 | 698.422 | 99.03611
|  |  |  | 698.46503 | 86.32584 | 698.466 | 99.0361
|  |  |  | 698.52002 | 86.32572 | 698.52802 | 99.0361
|  |  |  | 698.55402 | 86.32565 | 698.56403 | 99.0361
|  |  |  | 698.61798 | 86.32551 | 698.61902 | 99.0361
|  |  |  | 698.66498 | 86.32541 | 698.66803 | 99.0361
|  |  |  | 698.711 | 86.32531 | 698.72198 | 99.0361
|  |  |  | 698.75897 | 86.32521 | 698.776 | 99.0361
|  |  |  | 698.80603 | 86.32511 | 698.82098 | 99.0361
|  |  |  | 698.85699 | 86.325 | 698.88098 | 99.0361
|  |  |  | 698.90399 | 86.32489 | 698.92603 | 99.0361
|  |  |  | 698.961 | 86.32477 | 698.97302 | 99.0361
|  |  |  | 699.00702 | 86.32467 | 699.02197 | 99.0361
|  |  |  | 699.05798 | 86.32456 | 699.07599 | 99.0361
|  |  |  | 699.11102 | 86.32445 | 699.12402 | 99.0361
|  |  |  | 699.16901 | 86.32433 | 699.177 | 99.0361
|  |  |  | 699.22101 | 86.32421 | 699.22803 | 99.03611
|  |  |  | 699.26703 | 86.32412 | 699.271 | 99.0361
|  |  |  | 699.31799 | 86.32401 | 699.32501 | 99.03611
|  |  |  | 699.36401 | 86.32391 | 699.36798 | 99.03611
|  |  |  | 699.40601 | 86.32382 | 699.41998 | 99.03611
|  |  |  | 699.45697 | 86.32371 | 699.46802 | 99.03611
|  |  |  | 699.50598 | 86.32361 | 699.521 | 99.03611
|  |  |  | 699.55499 | 86.3235 | 699.57397 | 99.03611
|  |  |  | 699.60901 | 86.32339 | 699.62299 | 99.03612
|  |  |  | 699.65399 | 86.3233 | 699.67798 | 99.03612
|  |  |  | 699.70898 | 86.32318 | 699.72998 | 99.03612
|  |  |  | 699.75598 | 86.32308 | 699.776 | 99.03612
|  |  |  | 699.81299 | 86.32296 | 699.82599 | 99.03613
|  |  |  | 699.854 | 86.32287 | 699.875 | 99.03613
|  |  |  | 699.90698 | 86.32276 | 699.935 | 99.03613
|  |  |  | 699.95898 | 86.32265 | 699.97699 | 99.03613
|  |  |  | 700.01398 | 86.32254 | 700.026 | 99.03613
|  |  |  | 700.065 | 86.32243 | 700.07501 | 99.03614
|  |  |  | 700.12299 | 86.32231 | 700.11499 | 99.03614
|  |  |  | 700.16302 | 86.32222 | 700.16998 | 99.03614
|  |  |  | 700.22101 | 86.3221 | 700.224 | 99.03615
|  |  |  | 700.26801 | 86.32201 | 700.27899 | 99.03615
|  |  |  | 700.30902 | 86.32192 | 700.323 | 99.03615
|  |  |  | 700.35797 | 86.32182 | 700.383 | 99.03616
|  |  |  | 700.41101 | 86.32171 | 700.42902 | 99.03616
|  |  |  | 700.46802 | 86.32159 | 700.48401 | 99.03617
|  |  |  | 700.50897 | 86.3215 | 700.53497 | 99.03617
|  |  |  | 700.55902 | 86.3214 | 700.58502 | 99.03618
|  |  |  | 700.61401 | 86.32129 | 700.62598 | 99.03618
|  |  |  | 700.65997 | 86.32119 | 700.67499 | 99.03618
|  |  |  | 700.70697 | 86.32109 | 700.72498 | 99.03619
|  |  |  | 700.75098 | 86.321 | 700.77301 | 99.03619
|  |  |  | 700.81799 | 86.32086 | 700.83698 | 99.0362
|  |  |  | 700.85303 | 86.32079 | 700.87799 | 99.0362
|  |  |  | 700.90302 | 86.32069 | 700.92798 | 99.03621
|  |  |  | 700.96002 | 86.32057 | 700.979 | 99.03621
|  |  |  | 701.00897 | 86.32047 | 701.02698 | 99.03622
|  |  |  | 701.05499 | 86.32038 | 701.07397 | 99.03622
|  |  |  | 701.10901 | 86.32027 | 701.12903 | 99.03623
|  |  |  | 701.16901 | 86.32014 | 701.17902 | 99.03623
|  |  |  | 701.20099 | 86.32008 | 701.23297 | 99.03624
|  |  |  | 701.26398 | 86.31995 | 701.284 | 99.03625
|  |  |  | 701.32001 | 86.31983 | 701.33398 | 99.03625
|  |  |  | 701.35901 | 86.31975 | 701.38501 | 99.03626
|  |  |  | 701.40698 | 86.31966 | 701.43103 | 99.03626
|  |  |  | 701.45801 | 86.31955 | 701.47498 | 99.03627
|  |  |  | 701.50897 | 86.31945 | 701.526 | 99.03627
|  |  |  | 701.55701 | 86.31935 | 701.57599 | 99.03628
|  |  |  | 701.60797 | 86.31925 | 701.62903 | 99.03629
|  |  |  | 701.65503 | 86.31915 | 701.68597 | 99.0363
|  |  |  | 701.71301 | 86.31903 | 701.72699 | 99.0363
|  |  |  | 701.763 | 86.31893 | 701.77899 | 99.03631
|  |  |  | 701.80798 | 86.31884 | 701.836 | 99.03632
|  |  |  | 701.86401 | 86.31873 | 701.88202 | 99.03632
|  |  |  | 701.90802 | 86.31864 | 701.94098 | 99.03633
|  |  |  | 701.961 | 86.31853 | 701.98199 | 99.03633
|  |  |  | 702.00702 | 86.31844 | 702.03003 | 99.03634
|  |  |  | 702.05701 | 86.31834 | 702.07397 | 99.03635
|  |  |  | 702.10797 | 86.31824 | 702.112 | 99.03635
|  |  |  | 702.172 | 86.31811 | 702.172 | 99.03636
|  |  |  | 702.21002 | 86.31803 | 702.229 | 99.03637
|  |  |  | 702.26398 | 86.31792 | 702.28302 | 99.03638
|  |  |  | 702.31201 | 86.31783 | 702.32397 | 99.03638
|  |  |  | 702.35602 | 86.31774 | 702.375 | 99.03639
|  |  |  | 702.40601 | 86.31764 | 702.43298 | 99.0364
|  |  |  | 702.45599 | 86.31754 | 702.479 | 99.03641
|  |  |  | 702.50403 | 86.31744 | 702.53699 | 99.03642
|  |  |  | 702.55902 | 86.31733 | 702.58502 | 99.03642
|  |  |  | 702.604 | 86.31724 | 702.63501 | 99.03643
|  |  |  | 702.65198 | 86.31715 | 702.68298 | 99.03644
|  |  |  | 702.70697 | 86.31704 | 702.724 | 99.03645
|  |  |  | 702.75702 | 86.31694 | 702.76703 | 99.03645
|  |  |  | 702.80701 | 86.31684 | 702.82202 | 99.03646
|  |  |  | 702.854 | 86.31675 | 702.875 | 99.03647
|  |  |  | 702.90802 | 86.31664 | 702.92499 | 99.03648
|  |  |  | 702.95801 | 86.31654 | 702.97998 | 99.03649
|  |  |  | 703.00403 | 86.31645 | 703.026 | 99.03649
|  |  |  | 703.05499 | 86.31635 | 703.07703 | 99.0365
|  |  |  | 703.10199 | 86.31626 | 703.13202 | 99.03651
|  |  |  | 703.15698 | 86.31615 | 703.17297 | 99.03652
|  |  |  | 703.203 | 86.31606 | 703.22699 | 99.03653
|  |  |  | 703.24597 | 86.31597 | 703.27399 | 99.03654
|  |  |  | 703.30298 | 86.31586 | 703.32703 | 99.03655
|  |  |  | 703.34998 | 86.31577 | 703.37402 | 99.03656
|  |  |  | 703.40302 | 86.31566 | 703.42102 | 99.03656
|  |  |  | 703.45801 | 86.31556 | 703.47803 | 99.03657
|  |  |  | 703.51703 | 86.31544 | 703.521 | 99.03658
|  |  |  | 703.55499 | 86.31537 | 703.586 | 99.03659
|  |  |  | 703.61102 | 86.31526 | 703.62903 | 99.0366
|  |  |  | 703.66498 | 86.31515 | 703.67401 | 99.03661
|  |  |  | 703.70697 | 86.31507 | 703.71997 | 99.03662
|  |  |  | 703.76202 | 86.31496 | 703.78003 | 99.03663
|  |  |  | 703.80798 | 86.31487 | 703.82397 | 99.03663
|  |  |  | 703.867 | 86.31476 | 703.87201 | 99.03664
|  |  |  | 703.90802 | 86.31468 | 703.91998 | 99.03665
|  |  |  | 703.96503 | 86.31456 | 703.97998 | 99.03666
|  |  |  | 704.00897 | 86.31448 | 704.03003 | 99.03667
|  |  |  | 704.04999 | 86.3144 | 704.06299 | 99.03668
|  |  |  | 704.11102 | 86.31428 | 704.12 | 99.03669
|  |  |  | 704.15997 | 86.31419 | 704.17798 | 99.0367
|  |  |  | 704.21002 | 86.31409 | 704.22699 | 99.03671
|  |  |  | 704.25201 | 86.31401 | 704.27399 | 99.03672
|  |  |  | 704.31299 | 86.31389 | 704.32202 | 99.03673
|  |  |  | 704.35498 | 86.31381 | 704.37 | 99.03673
|  |  |  | 704.40302 | 86.31372 | 704.42297 | 99.03674
|  |  |  | 704.45398 | 86.31362 | 704.46802 | 99.03675
|  |  |  | 704.51202 | 86.31351 | 704.51898 | 99.03676
|  |  |  | 704.56 | 86.31341 | 704.57703 | 99.03677
|  |  |  | 704.62097 | 86.31329 | 704.62903 | 99.03678
|  |  |  | 704.65503 | 86.31323 | 704.67297 | 99.03679
|  |  |  | 704.70599 | 86.31313 | 704.72803 | 99.0368
|  |  |  | 704.75598 | 86.31304 | 704.77301 | 99.03681
|  |  |  | 704.81598 | 86.31292 | 704.823 | 99.03682
|  |  |  | 704.85901 | 86.31284 | 704.87299 | 99.03683
|  |  |  | 704.91302 | 86.31273 | 704.91901 | 99.03684
|  |  |  | 704.961 | 86.31264 | 704.96899 | 99.03684
|  |  |  | 705.00598 | 86.31256 | 705.02301 | 99.03685
|  |  |  | 705.06201 | 86.31245 | 705.07001 | 99.03686
|  |  |  | 705.10797 | 86.31236 | 705.12201 | 99.03687
|  |  |  | 705.151 | 86.31228 | 705.17401 | 99.03688
|  |  |  | 705.20697 | 86.31217 | 705.22101 | 99.03689
|  |  |  | 705.26202 | 86.31207 | 705.27399 | 99.0369
|  |  |  | 705.30902 | 86.31198 | 705.32202 | 99.03691
|  |  |  | 705.36499 | 86.31187 | 705.38202 | 99.03692
|  |  |  | 705.40503 | 86.31179 | 705.42902 | 99.03693
|  |  |  | 705.45001 | 86.31171 | 705.47601 | 99.03694
|  |  |  | 705.50702 | 86.3116 | 705.51801 | 99.03694
|  |  |  | 705.56097 | 86.3115 | 705.57098 | 99.03695
|  |  |  | 705.61298 | 86.3114 | 705.62097 | 99.03696
|  |  |  | 705.664 | 86.3113 | 705.67401 | 99.03697
|  |  |  | 705.71198 | 86.31121 | 705.72601 | 99.03698
|  |  |  | 705.75403 | 86.31113 | 705.78003 | 99.03699
|  |  |  | 705.80499 | 86.31104 | 705.82898 | 99.037
|  |  |  | 705.85498 | 86.31094 | 705.88 | 99.03701
|  |  |  | 705.90601 | 86.31084 | 705.935 | 99.03702
|  |  |  | 705.95001 | 86.31076 | 705.98297 | 99.03703
|  |  |  | 706.013 | 86.31064 | 706.02899 | 99.03703
|  |  |  | 706.05499 | 86.31056 | 706.08398 | 99.03704
|  |  |  | 706.10199 | 86.31048 | 706.12903 | 99.03705
|  |  |  | 706.164 | 86.31036 | 706.185 | 99.03706
|  |  |  | 706.216 | 86.31026 | 706.22601 | 99.03707
|  |  |  | 706.26001 | 86.31018 | 706.26801 | 99.03707
|  |  |  | 706.32001 | 86.31007 | 706.33002 | 99.03708
|  |  |  | 706.375 | 86.30996 | 706.38599 | 99.03709
|  |  |  | 706.42499 | 86.30987 | 706.43103 | 99.0371
|  |  |  | 706.46503 | 86.30979 | 706.48798 | 99.03711
|  |  |  | 706.51202 | 86.30971 | 706.53198 | 99.03712
|  |  |  | 706.57001 | 86.3096 | 706.58698 | 99.03713
|  |  |  | 706.61603 | 86.30951 | 706.63397 | 99.03713
|  |  |  | 706.65997 | 86.30943 | 706.67902 | 99.03714
|  |  |  | 706.716 | 86.30932 | 706.72601 | 99.03715
|  |  |  | 706.76202 | 86.30924 | 706.78497 | 99.03716
|  |  |  | 706.81097 | 86.30915 | 706.82599 | 99.03716
|  |  |  | 706.85999 | 86.30906 | 706.87903 | 99.03717
|  |  |  | 706.91199 | 86.30896 | 706.935 | 99.03718
|  |  |  | 706.96002 | 86.30887 | 706.97498 | 99.03719
|  |  |  | 707.01898 | 86.30876 | 707.02899 | 99.03719
|  |  |  | 707.05298 | 86.3087 | 707.07898 | 99.0372
|  |  |  | 707.112 | 86.30859 | 707.12097 | 99.03721
|  |  |  | 707.16998 | 86.30848 | 707.177 | 99.03722
|  |  |  | 707.21198 | 86.3084 | 707.21802 | 99.03722
|  |  |  | 707.26099 | 86.30831 | 707.27502 | 99.03723
|  |  |  | 707.31403 | 86.30821 | 707.31897 | 99.03724
|  |  |  | 707.362 | 86.30812 | 707.37402 | 99.03724
|  |  |  | 707.40997 | 86.30804 | 707.42902 | 99.03725
|  |  |  | 707.46997 | 86.30792 | 707.46802 | 99.03726
|  |  |  | 707.51202 | 86.30785 | 707.53003 | 99.03726
|  |  |  | 707.56 | 86.30776 | 707.58099 | 99.03727
|  |  |  | 707.61298 | 86.30766 | 707.62598 | 99.03728
|  |  |  | 707.66302 | 86.30757 | 707.67401 | 99.03728
|  |  |  | 707.70898 | 86.30748 | 707.72998 | 99.03729
|  |  |  | 707.76202 | 86.30739 | 707.77502 | 99.03729
|  |  |  | 707.81702 | 86.30729 | 707.83398 | 99.0373
|  |  |  | 707.86401 | 86.3072 | 707.88202 | 99.03731
|  |  |  | 707.91901 | 86.3071 | 707.935 | 99.03731
|  |  |  | 707.961 | 86.30702 | 707.98199 | 99.03732
|  |  |  | 708.01501 | 86.30692 | 708.03198 | 99.03732
|  |  |  | 708.06702 | 86.30683 | 708.08002 | 99.03733
|  |  |  | 708.117 | 86.30674 | 708.12201 | 99.03733
|  |  |  | 708.164 | 86.30665 | 708.17499 | 99.03734
|  |  |  | 708.21198 | 86.30656 | 708.22803 | 99.03735
|  |  |  | 708.26398 | 86.30647 | 708.271 | 99.03735
|  |  |  | 708.30902 | 86.30638 | 708.328 | 99.03736
|  |  |  | 708.36401 | 86.30628 | 708.37903 | 99.03736
|  |  |  | 708.41699 | 86.30619 | 708.43201 | 99.03737
|  |  |  | 708.47302 | 86.30608 | 708.474 | 99.03737
|  |  |  | 708.521 | 86.306 | 708.53198 | 99.03737
|  |  |  | 708.56 | 86.30593 | 708.57501 | 99.03738
|  |  |  | 708.61401 | 86.30583 | 708.63397 | 99.03738
|  |  |  | 708.65698 | 86.30575 | 708.68298 | 99.03739
|  |  |  | 708.71002 | 86.30565 | 708.73401 | 99.03739
|  |  |  | 708.75897 | 86.30556 | 708.78601 | 99.0374
|  |  |  | 708.81897 | 86.30546 | 708.83801 | 99.0374
|  |  |  | 708.875 | 86.30535 | 708.875 | 99.0374
|  |  |  | 708.91602 | 86.30528 | 708.92902 | 99.03741
|  |  |  | 708.96997 | 86.30518 | 708.97803 | 99.03741
|  |  |  | 709.01801 | 86.3051 | 709.02502 | 99.03742
|  |  |  | 709.06702 | 86.30501 | 709.08301 | 99.03742
|  |  |  | 709.117 | 86.30492 | 709.12598 | 99.03742
|  |  |  | 709.16699 | 86.30483 | 709.17798 | 99.03743
|  |  |  | 709.22198 | 86.30473 | 709.22699 | 99.03743
|  |  |  | 709.263 | 86.30465 | 709.28302 | 99.03743
|  |  |  | 709.31403 | 86.30456 | 709.33698 | 99.03743
|  |  |  | 709.36499 | 86.30447 | 709.39001 | 99.03744
|  |  |  | 709.41199 | 86.30438 | 709.42297 | 99.03744
|  |  |  | 709.46301 | 86.30429 | 709.48602 | 99.03744
|  |  |  | 709.51801 | 86.30419 | 709.52899 | 99.03744
|  |  |  | 709.57202 | 86.3041 | 709.58301 | 99.03744
|  |  |  | 709.612 | 86.30403 | 709.63702 | 99.03744
|  |  |  | 709.66498 | 86.30393 | 709.67999 | 99.03745
|  |  |  | 709.71198 | 86.30385 | 709.73297 | 99.03745
|  |  |  | 709.76099 | 86.30376 | 709.784 | 99.03745
|  |  |  | 709.81598 | 86.30366 | 709.82098 | 99.03745
|  |  |  | 709.85901 | 86.30358 | 709.87598 | 99.03745
|  |  |  | 709.922 | 86.30347 | 709.92798 | 99.03746
|  |  |  | 709.96002 | 86.3034 | 709.979 | 99.03746
|  |  |  | 710.01398 | 86.30331 | 710.03003 | 99.03746
|  |  |  | 710.06897 | 86.30321 | 710.08698 | 99.03746
|  |  |  | 710.12 | 86.30312 | 710.12903 | 99.03746
|  |  |  | 710.16803 | 86.30303 | 710.17603 | 99.03746
|  |  |  | 710.21698 | 86.30294 | 710.23102 | 99.03746
|  |  |  | 710.26398 | 86.30286 | 710.28802 | 99.03746
|  |  |  | 710.31598 | 86.30277 | 710.33301 | 99.03746
|  |  |  | 710.37299 | 86.30267 | 710.37598 | 99.03746
|  |  |  | 710.41901 | 86.30258 | 710.43103 | 99.03746
|  |  |  | 710.46198 | 86.30251 | 710.48999 | 99.03746
|  |  |  | 710.52399 | 86.3024 | 710.53497 | 99.03746
|  |  |  | 710.573 | 86.30231 | 710.578 | 99.03746
|  |  |  | 710.61298 | 86.30224 | 710.633 | 99.03746
|  |  |  | 710.66302 | 86.30215 | 710.677 | 99.03746
|  |  |  | 710.71399 | 86.30206 | 710.724 | 99.03746
|  |  |  | 710.76398 | 86.30197 | 710.776 | 99.03746
|  |  |  | 710.82098 | 86.30187 | 710.83002 | 99.03745
|  |  |  | 710.87097 | 86.30178 | 710.88202 | 99.03745
|  |  |  | 710.93103 | 86.30168 | 710.93298 | 99.03745
|  |  |  | 710.96802 | 86.30161 | 710.98499 | 99.03745
|  |  |  | 711.02399 | 86.30151 | 711.02698 | 99.03745
|  |  |  | 711.06 | 86.30145 | 711.08502 | 99.03745
|  |  |  | 711.12 | 86.30135 | 711.13202 | 99.03744
|  |  |  | 711.15601 | 86.30128 | 711.185 | 99.03744
|  |  |  | 711.21698 | 86.30117 | 711.22998 | 99.03744
|  |  |  | 711.26599 | 86.30109 | 711.27899 | 99.03744
|  |  |  | 711.31598 | 86.301 | 711.328 | 99.03743
|  |  |  | 711.36902 | 86.30091 | 711.37903 | 99.03743
|  |  |  | 711.41699 | 86.30082 | 711.427 | 99.03743
|  |  |  | 711.47803 | 86.30072 | 711.48798 | 99.03742
|  |  |  | 711.51898 | 86.30065 | 711.53101 | 99.03742
|  |  |  | 711.57001 | 86.30056 | 711.58301 | 99.03742
|  |  |  | 711.62 | 86.30047 | 711.63397 | 99.03742
|  |  |  | 711.66302 | 86.30039 | 711.68597 | 99.03741
|  |  |  | 711.71503 | 86.3003 | 711.73297 | 99.03741
|  |  |  | 711.76599 | 86.30021 | 711.78601 | 99.03741
|  |  |  | 711.81598 | 86.30013 | 711.83301 | 99.0374
|  |  |  | 711.86798 | 86.30004 | 711.87598 | 99.0374
|  |  |  | 711.922 | 86.29994 | 711.93298 | 99.0374
|  |  |  | 711.97198 | 86.29986 | 711.992 | 99.03739
|  |  |  | 712.01398 | 86.29978 | 712.03998 | 99.03738
|  |  |  | 712.06799 | 86.29969 | 712.08899 | 99.03738
|  |  |  | 712.11798 | 86.2996 | 712.14203 | 99.03737
|  |  |  | 712.16998 | 86.29951 | 712.18903 | 99.03737
|  |  |  | 712.23401 | 86.2994 | 712.237 | 99.03737
|  |  |  | 712.27301 | 86.29933 | 712.29303 | 99.03736
|  |  |  | 712.31201 | 86.29927 | 712.341 | 99.03736
|  |  |  | 712.367 | 86.29917 | 712.38599 | 99.03735
|  |  |  | 712.409 | 86.2991 | 712.43201 | 99.03735
|  |  |  | 712.46698 | 86.299 | 712.48999 | 99.03734
|  |  |  | 712.51398 | 86.29892 | 712.539 | 99.03733
|  |  |  | 712.56299 | 86.29883 | 712.58197 | 99.03733
|  |  |  | 712.61401 | 86.29875 | 712.63599 | 99.03732
|  |  |  | 712.66602 | 86.29866 | 712.68298 | 99.03732
|  |  |  | 712.72498 | 86.29856 | 712.729 | 99.03731
|  |  |  | 712.76202 | 86.29849 | 712.78302 | 99.03731
|  |  |  | 712.81 | 86.29841 | 712.84003 | 99.0373
|  |  |  | 712.86102 | 86.29832 | 712.88599 | 99.03729
|  |  |  | 712.914 | 86.29823 | 712.93903 | 99.03728
|  |  |  | 712.961 | 86.29815 | 712.98602 | 99.03728
|  |  |  | 713.00897 | 86.29807 | 713.02698 | 99.03727
|  |  |  | 713.06 | 86.29798 | 713.086 | 99.03727
|  |  |  | 713.112 | 86.29789 | 713.13098 | 99.03726
|  |  |  | 713.16602 | 86.2978 | 713.18201 | 99.03725
|  |  |  | 713.21899 | 86.29771 | 713.22803 | 99.03725
|  |  |  | 713.27399 | 86.29762 | 713.28302 | 99.03724
|  |  |  | 713.31598 | 86.29755 | 713.34003 | 99.03723
|  |  |  | 713.367 | 86.29746 | 713.38501 | 99.03722
|  |  |  | 713.414 | 86.29738 | 713.43701 | 99.03721
|  |  |  | 713.46399 | 86.29729 | 713.492 | 99.0372
|  |  |  | 713.51898 | 86.2972 | 713.53302 | 99.0372
|  |  |  | 713.56598 | 86.29712 | 713.58398 | 99.03719
|  |  |  | 713.60999 | 86.29705 | 713.64203 | 99.03718
|  |  |  | 713.66803 | 86.29695 | 713.69202 | 99.03717
|  |  |  | 713.71802 | 86.29686 | 713.737 | 99.03716
|  |  |  | 713.76898 | 86.29678 | 713.784 | 99.03716
|  |  |  | 713.80902 | 86.29671 | 713.83502 | 99.03715
|  |  |  | 713.86902 | 86.29661 | 713.88599 | 99.03714
|  |  |  | 713.92102 | 86.29652 | 713.92902 | 99.03713
|  |  |  | 713.95898 | 86.29646 | 713.97998 | 99.03712
|  |  |  | 714.01703 | 86.29636 | 714.03699 | 99.03711
|  |  |  | 714.06799 | 86.29628 | 714.08398 | 99.0371
|  |  |  | 714.11798 | 86.29619 | 714.13898 | 99.03709
|  |  |  | 714.16699 | 86.29611 | 714.19 | 99.03708
|  |  |  | 714.21503 | 86.29603 | 714.245 | 99.03707
|  |  |  | 714.26398 | 86.29595 | 714.29303 | 99.03706
|  |  |  | 714.32001 | 86.29585 | 714.34998 | 99.03705
|  |  |  | 714.36499 | 86.29578 | 714.388 | 99.03705
|  |  |  | 714.414 | 86.2957 | 714.42999 | 99.03704
|  |  |  | 714.46698 | 86.29561 | 714.48602 | 99.03703
|  |  |  | 714.521 | 86.29552 | 714.52802 | 99.03702
|  |  |  | 714.57397 | 86.29543 | 714.58301 | 99.03701
|  |  |  | 714.61603 | 86.29536 | 714.63 | 99.037
|  |  |  | 714.672 | 86.29527 | 714.68597 | 99.03699
|  |  |  | 714.72101 | 86.29519 | 714.737 | 99.03698
|  |  |  | 714.77301 | 86.2951 | 714.79102 | 99.03697
|  |  |  | 714.82202 | 86.29502 | 714.83301 | 99.03696
|  |  |  | 714.86401 | 86.29495 | 714.88599 | 99.03694
|  |  |  | 714.91998 | 86.29486 | 714.935 | 99.03694
|  |  |  | 714.961 | 86.29479 | 714.987 | 99.03692
|  |  |  | 715.01202 | 86.29471 | 715.034 | 99.03691
|  |  |  | 715.065 | 86.29462 | 715.09698 | 99.0369
|  |  |  | 715.112 | 86.29455 | 715.13898 | 99.03689
|  |  |  | 715.16998 | 86.29445 | 715.18298 | 99.03688
|  |  |  | 715.229 | 86.29435 | 715.23602 | 99.03687
|  |  |  | 715.27197 | 86.29428 | 715.29199 | 99.03686
|  |  |  | 715.32098 | 86.2942 | 715.33502 | 99.03685
|  |  |  | 715.367 | 86.29413 | 715.39001 | 99.03684
|  |  |  | 715.41901 | 86.29404 | 715.43597 | 99.03683
|  |  |  | 715.47198 | 86.29396 | 715.48199 | 99.03681
|  |  |  | 715.51599 | 86.29389 | 715.53497 | 99.0368
|  |  |  | 715.56799 | 86.2938 | 715.58698 | 99.03679
|  |  |  | 715.61603 | 86.29372 | 715.638 | 99.03678
|  |  |  | 715.66498 | 86.29364 | 715.69 | 99.03677
|  |  |  | 715.71899 | 86.29356 | 715.74402 | 99.03675
|  |  |  | 715.77502 | 86.29347 | 715.78802 | 99.03674
|  |  |  | 715.81702 | 86.2934 | 715.84003 | 99.03673
|  |  |  | 715.87201 | 86.29331 | 715.89203 | 99.03672
|  |  |  | 715.92499 | 86.29323 | 715.94598 | 99.0367
|  |  |  | 715.96899 | 86.29315 | 715.99298 | 99.03669
|  |  |  | 716.02197 | 86.29307 | 716.04199 | 99.03668
|  |  |  | 716.07202 | 86.29299 | 716.09198 | 99.03667
|  |  |  | 716.11902 | 86.29291 | 716.14301 | 99.03666
|  |  |  | 716.17999 | 86.29282 | 716.19397 | 99.03664
|  |  |  | 716.216 | 86.29276 | 716.245 | 99.03663
|  |  |  | 716.26801 | 86.29268 | 716.29303 | 99.03662
|  |  |  | 716.31403 | 86.2926 | 716.34601 | 99.03661
|  |  |  | 716.37402 | 86.29251 | 716.39203 | 99.03659
|  |  |  | 716.42902 | 86.29242 | 716.43903 | 99.03658
|  |  |  | 716.47998 | 86.29234 | 716.49902 | 99.03657
|  |  |  | 716.52197 | 86.29227 | 716.54401 | 99.03656
|  |  |  | 716.57501 | 86.29219 | 716.59399 | 99.03654
|  |  |  | 716.61499 | 86.29213 | 716.64697 | 99.03653
|  |  |  | 716.66602 | 86.29205 | 716.68701 | 99.03652
|  |  |  | 716.71301 | 86.29197 | 716.73901 | 99.03651
|  |  |  | 716.77399 | 86.29188 | 716.77899 | 99.0365
|  |  |  | 716.82501 | 86.2918 | 716.83002 | 99.03648
|  |  |  | 716.86798 | 86.29173 | 716.88202 | 99.03647
|  |  |  | 716.92401 | 86.29164 | 716.935 | 99.03646
|  |  |  | 716.96503 | 86.29158 | 716.99799 | 99.03644
|  |  |  | 717.01703 | 86.2915 | 717.03601 | 99.03643
|  |  |  | 717.06299 | 86.29142 | 717.08502 | 99.03642
|  |  |  | 717.12 | 86.29134 | 717.133 | 99.0364
|  |  |  | 717.16998 | 86.29126 | 717.18597 | 99.03639
|  |  |  | 717.21399 | 86.29119 | 717.23901 | 99.03637
|  |  |  | 717.26801 | 86.29111 | 717.289 | 99.03636
|  |  |  | 717.31201 | 86.29104 | 717.34302 | 99.03635
|  |  |  | 717.36603 | 86.29096 | 717.39502 | 99.03633
|  |  |  | 717.42297 | 86.29087 | 717.43103 | 99.03632
|  |  |  | 717.45203 | 86.29082 | 717.48798 | 99.03631
|  |  |  | 717.51801 | 86.29072 | 717.539 | 99.03629
|  |  |  | 717.56702 | 86.29065 | 717.58698 | 99.03628
|  |  |  | 717.62097 | 86.29056 | 717.646 | 99.03626
|  |  |  | 717.66602 | 86.29049 | 717.69299 | 99.03625
|  |  |  | 717.711 | 86.29043 | 717.74103 | 99.03624
|  |  |  | 717.76599 | 86.29034 | 717.77802 | 99.03623
|  |  |  | 717.81897 | 86.29026 | 717.83398 | 99.03621
|  |  |  | 717.87598 | 86.29017 | 717.88599 | 99.0362
|  |  |  | 717.92603 | 86.2901 | 717.93402 | 99.03619
|  |  |  | 717.96899 | 86.29003 | 717.98901 | 99.03617
|  |  |  | 718.02197 | 86.28995 | 718.03998 | 99.03616
|  |  |  | 718.07001 | 86.28988 | 718.08801 | 99.03614
|  |  |  | 718.11798 | 86.28981 | 718.13098 | 99.03613
|  |  |  | 718.17102 | 86.28973 | 718.18201 | 99.03612
|  |  |  | 718.21899 | 86.28966 | 718.23401 | 99.0361
|  |  |  | 718.27502 | 86.28957 | 718.289 | 99.03609
|  |  |  | 718.32599 | 86.2895 | 718.34302 | 99.03607
|  |  |  | 718.367 | 86.28944 | 718.38501 | 99.03606
|  |  |  | 718.41901 | 86.28936 | 718.43903 | 99.03604
|  |  |  | 718.47302 | 86.28928 | 718.48999 | 99.03603
|  |  |  | 718.51703 | 86.28921 | 718.53302 | 99.03602
|  |  |  | 718.565 | 86.28914 | 718.59003 | 99.036
|  |  |  | 718.62 | 86.28906 | 718.633 | 99.03599
|  |  |  | 718.67401 | 86.28898 | 718.685 | 99.03598
|  |  |  | 718.72601 | 86.2889 | 718.73499 | 99.03596
|  |  |  | 718.76703 | 86.28884 | 718.78302 | 99.03595
|  |  |  | 718.81702 | 86.28877 | 718.83698 | 99.03593
|  |  |  | 718.867 | 86.2887 | 718.89398 | 99.03592
|  |  |  | 718.92102 | 86.28862 | 718.93402 | 99.03591
|  |  |  | 718.974 | 86.28854 | 718.995 | 99.03589
|  |  |  | 719.02502 | 86.28846 | 719.03601 | 99.03588
|  |  |  | 719.07397 | 86.28839 | 719.09003 | 99.03586
|  |  |  | 719.112 | 86.28834 | 719.13702 | 99.03585
|  |  |  | 719.16901 | 86.28825 | 719.17499 | 99.03584
|  |  |  | 719.21301 | 86.28819 | 719.23798 | 99.03582
|  |  |  | 719.26703 | 86.28811 | 719.29401 | 99.0358
|  |  |  | 719.31201 | 86.28805 | 719.34302 | 99.03579
|  |  |  | 719.36603 | 86.28797 | 719.39502 | 99.03577
|  |  |  | 719.42401 | 86.28789 | 719.43103 | 99.03576
|  |  |  | 719.46899 | 86.28782 | 719.48499 | 99.03575
|  |  |  | 719.51703 | 86.28775 | 719.53601 | 99.03573
|  |  |  | 719.56299 | 86.28769 | 719.57703 | 99.03572
|  |  |  | 719.62201 | 86.2876 | 719.62299 | 99.03571
|  |  |  | 719.67798 | 86.28752 | 719.68201 | 99.03569
|  |  |  | 719.72498 | 86.28746 | 719.73499 | 99.03568
|  |  |  | 719.77301 | 86.28739 | 719.77698 | 99.03567
|  |  |  | 719.81702 | 86.28732 | 719.83099 | 99.03565
|  |  |  | 719.86499 | 86.28726 | 719.88501 | 99.03564
|  |  |  | 719.91199 | 86.28719 | 719.93701 | 99.03562
|  |  |  | 719.96899 | 86.28711 | 719.98602 | 99.03561
|  |  |  | 720.02301 | 86.28703 | 720.03699 | 99.03559
|  |  |  | 720.07599 | 86.28696 | 720.08502 | 99.03558
|  |  |  | 720.12701 | 86.28689 | 720.133 | 99.03556
|  |  |  | 720.16901 | 86.28683 | 720.18701 | 99.03555
|  |  |  | 720.21802 | 86.28676 | 720.237 | 99.03553
|  |  |  | 720.27502 | 86.28668 | 720.27502 | 99.03552
|  |  |  | 720.32501 | 86.28661 | 720.33002 | 99.03551
|  |  |  | 720.36902 | 86.28655 | 720.37598 | 99.0355
|  |  |  | 720.41901 | 86.28648 | 720.43103 | 99.03548
|  |  |  | 720.46698 | 86.28641 | 720.49298 | 99.03546
|  |  |  | 720.51398 | 86.28635 | 720.539 | 99.03545
|  |  |  | 720.56702 | 86.28628 | 720.58002 | 99.03544
|  |  |  | 720.60699 | 86.28622 | 720.63202 | 99.03542
|  |  |  | 720.66498 | 86.28614 | 720.68402 | 99.03541
|  |  |  | 720.724 | 86.28606 | 720.737 | 99.03539
|  |  |  | 720.77301 | 86.28599 | 720.78802 | 99.03538
|  |  |  | 720.81201 | 86.28594 | 720.84399 | 99.03536
|  |  |  | 720.87903 | 86.28585 | 720.88202 | 99.03535
|  |  |  | 720.91602 | 86.2858 | 720.935 | 99.03534
|  |  |  | 720.96899 | 86.28573 | 720.98999 | 99.03532
|  |  |  | 721.01599 | 86.28566 | 721.03601 | 99.03531
|  |  |  | 721.06598 | 86.28559 | 721.086 | 99.03529
|  |  |  | 721.11102 | 86.28553 | 721.13 | 99.03528
|  |  |  | 721.17102 | 86.28545 | 721.177 | 99.03527
|  |  |  | 721.211 | 86.2854 | 721.22998 | 99.03525
|  |  |  | 721.26398 | 86.28533 | 721.27698 | 99.03524
|  |  |  | 721.31702 | 86.28525 | 721.32898 | 99.03523
|  |  |  | 721.362 | 86.2852 | 721.39099 | 99.03521
|  |  |  | 721.42401 | 86.28511 | 721.44202 | 99.03519
|  |  |  | 721.46997 | 86.28505 | 721.48199 | 99.03518
|  |  |  | 721.52399 | 86.28498 | 721.53003 | 99.03517
|  |  |  | 721.57001 | 86.28492 | 721.59198 | 99.03515
|  |  |  | 721.62 | 86.28485 | 721.63702 | 99.03514
|  |  |  | 721.68103 | 86.28477 | 721.68201 | 99.03513
|  |  |  | 721.71899 | 86.28472 | 721.73901 | 99.03511
|  |  |  | 721.76202 | 86.28466 | 721.78699 | 99.0351
|  |  |  | 721.82098 | 86.28458 | 721.83502 | 99.03508
|  |  |  | 721.85901 | 86.28453 | 721.888 | 99.03507
|  |  |  | 721.91199 | 86.28447 | 721.94501 | 99.03505
|  |  |  | 721.96899 | 86.28439 | 721.98999 | 99.03504
|  |  |  | 722.02197 | 86.28432 | 722.04602 | 99.03503
|  |  |  | 722.06403 | 86.28427 | 722.09003 | 99.03501
|  |  |  | 722.11902 | 86.28419 | 722.14099 | 99.035
|  |  |  | 722.17401 | 86.28412 | 722.19202 | 99.03499
|  |  |  | 722.22601 | 86.28405 | 722.23901 | 99.03497
|  |  |  | 722.26202 | 86.28401 | 722.29303 | 99.03496
|  |  |  | 722.31299 | 86.28394 | 722.341 | 99.03495
|  |  |  | 722.36603 | 86.28387 | 722.39099 | 99.03493
|  |  |  | 722.41699 | 86.28381 | 722.44299 | 99.03492
|  |  |  | 722.46399 | 86.28375 | 722.49701 | 99.0349
|  |  |  | 722.52502 | 86.28367 | 722.54999 | 99.03489
|  |  |  | 722.56299 | 86.28362 | 722.59399 | 99.03488
|  |  |  | 722.61499 | 86.28355 | 722.65002 | 99.03486
|  |  |  | 722.66302 | 86.28349 | 722.69897 | 99.03485
|  |  |  | 722.71802 | 86.28342 | 722.74597 | 99.03484
|  |  |  | 722.77197 | 86.28335 | 722.79602 | 99.03482
|  |  |  | 722.81702 | 86.2833 | 722.84998 | 99.03481
|  |  |  | 722.88397 | 86.28321 | 722.89899 | 99.03479
|  |  |  | 722.92499 | 86.28316 | 722.95099 | 99.03478
|  |  |  | 722.97302 | 86.2831 | 722.99597 | 99.03477
|  |  |  | 723.02802 | 86.28303 | 723.04401 | 99.03476
|  |  |  | 723.07202 | 86.28297 | 723.10303 | 99.03474
|  |  |  | 723.12299 | 86.28291 | 723.14203 | 99.03473
|  |  |  | 723.17401 | 86.28284 | 723.198 | 99.03472
|  |  |  | 723.22198 | 86.28278 | 723.25201 | 99.0347
|  |  |  | 723.271 | 86.28272 | 723.29303 | 99.03469
|  |  |  | 723.32202 | 86.28266 | 723.34497 | 99.03468
|  |  |  | 723.37598 | 86.28259 | 723.39301 | 99.03466
|  |  |  | 723.422 | 86.28253 | 723.44202 | 99.03465
|  |  |  | 723.46802 | 86.28248 | 723.495 | 99.03464
|  |  |  | 723.52197 | 86.28241 | 723.54901 | 99.03462
|  |  |  | 723.57501 | 86.28234 | 723.59198 | 99.03461
|  |  |  | 723.62903 | 86.28228 | 723.646 | 99.0346
|  |  |  | 723.677 | 86.28222 | 723.69897 | 99.03459
|  |  |  | 723.72101 | 86.28216 | 723.745 | 99.03457
|  |  |  | 723.78101 | 86.28209 | 723.802 | 99.03456
|  |  |  | 723.815 | 86.28205 | 723.85303 | 99.03455
|  |  |  | 723.87097 | 86.28198 | 723.90503 | 99.03453
|  |  |  | 723.91998 | 86.28192 | 723.94 | 99.03452
|  |  |  | 723.97699 | 86.28185 | 723.99402 | 99.03451
|  |  |  | 724.01898 | 86.2818 | 724.047 | 99.0345
|  |  |  | 724.073 | 86.28173 | 724.10699 | 99.03448
|  |  |  | 724.125 | 86.28167 | 724.151 | 99.03447
|  |  |  | 724.17499 | 86.28161 | 724.20599 | 99.03446
|  |  |  | 724.21899 | 86.28156 | 724.255 | 99.03444
|  |  |  | 724.27502 | 86.28149 | 724.30103 | 99.03443
|  |  |  | 724.328 | 86.28143 | 724.349 | 99.03442
|  |  |  | 724.37097 | 86.28138 | 724.40698 | 99.03441
|  |  |  | 724.42902 | 86.2813 | 724.45203 | 99.03439
|  |  |  | 724.47498 | 86.28125 | 724.50098 | 99.03438
|  |  |  | 724.52802 | 86.28119 | 724.54999 | 99.03437
|  |  |  | 724.57098 | 86.28114 | 724.604 | 99.03436
|  |  |  | 724.63 | 86.28106 | 724.646 | 99.03435
|  |  |  | 724.685 | 86.281 | 724.70001 | 99.03433
|  |  |  | 724.73297 | 86.28094 | 724.745 | 99.03432
|  |  |  | 724.78699 | 86.28088 | 724.79303 | 99.03431
|  |  |  | 724.83301 | 86.28082 | 724.84198 | 99.0343
|  |  |  | 724.88098 | 86.28077 | 724.90198 | 99.03428
|  |  |  | 724.92603 | 86.28071 | 724.95398 | 99.03427
|  |  |  | 724.966 | 86.28067 | 724.995 | 99.03426
|  |  |  | 725.02197 | 86.2806 | 725.05298 | 99.03425
|  |  |  | 725.08301 | 86.28053 | 725.09802 | 99.03424
|  |  |  | 725.11603 | 86.28049 | 725.14899 | 99.03423
|  |  |  | 725.17999 | 86.28042 | 725.19501 | 99.03421
|  |  |  | 725.22601 | 86.28036 | 725.25098 | 99.0342
|  |  |  | 725.28101 | 86.2803 | 725.302 | 99.03419
|  |  |  | 725.32501 | 86.28025 | 725.34601 | 99.03418
|  |  |  | 725.36902 | 86.2802 | 725.39801 | 99.03417
|  |  |  | 725.427 | 86.28013 | 725.44897 | 99.03415
|  |  |  | 725.47699 | 86.28007 | 725.50299 | 99.03414
|  |  |  | 725.526 | 86.28001 | 725.55298 | 99.03413
|  |  |  | 725.573 | 86.27996 | 725.60199 | 99.03412
|  |  |  | 725.62201 | 86.2799 | 725.651 | 99.03411
|  |  |  | 725.677 | 86.27984 | 725.70697 | 99.03409
|  |  |  | 725.737 | 86.27977 | 725.74799 | 99.03409
|  |  |  | 725.78198 | 86.27972 | 725.80603 | 99.03407
|  |  |  | 725.83398 | 86.27966 | 725.85199 | 99.03406
|  |  |  | 725.88599 | 86.2796 | 725.90198 | 99.03405
|  |  |  | 725.927 | 86.27956 | 725.94299 | 99.03404
|  |  |  | 725.97601 | 86.2795 | 725.99799 | 99.03403
|  |  |  | 726.02899 | 86.27944 | 726.047 | 99.03402
|  |  |  | 726.07599 | 86.27939 | 726.10303 | 99.03401
|  |  |  | 726.12701 | 86.27933 | 726.15698 | 99.03399
|  |  |  | 726.172 | 86.27928 | 726.21198 | 99.03398
|  |  |  | 726.22998 | 86.27921 | 726.24799 | 99.03397
|  |  |  | 726.271 | 86.27917 | 726.30298 | 99.03396
|  |  |  | 726.32898 | 86.2791 | 726.35797 | 99.03395
|  |  |  | 726.37402 | 86.27905 | 726.40503 | 99.03394
|  |  |  | 726.435 | 86.27898 | 726.45099 | 99.03393
|  |  |  | 726.48602 | 86.27893 | 726.50098 | 99.03392
|  |  |  | 726.54102 | 86.27886 | 726.54602 | 99.03391
|  |  |  | 726.58502 | 86.27881 | 726.59802 | 99.03389
|  |  |  | 726.633 | 86.27876 | 726.65503 | 99.03388
|  |  |  | 726.67902 | 86.27871 | 726.70203 | 99.03387
|  |  |  | 726.73199 | 86.27865 | 726.75098 | 99.03386
|  |  |  | 726.784 | 86.27859 | 726.80402 | 99.03385
|  |  |  | 726.83099 | 86.27854 | 726.84698 | 99.03384
|  |  |  | 726.88397 | 86.27848 | 726.896 | 99.03383
|  |  |  | 726.92798 | 86.27843 | 726.95697 | 99.03382
|  |  |  | 726.98499 | 86.27837 | 726.99902 | 99.03381
|  |  |  | 727.034 | 86.27832 | 727.04498 | 99.0338
|  |  |  | 727.078 | 86.27827 | 727.08899 | 99.03379
|  |  |  | 727.13397 | 86.27821 | 727.14398 | 99.03378
|  |  |  | 727.17798 | 86.27816 | 727.21002 | 99.03376
|  |  |  | 727.23297 | 86.2781 | 727.25702 | 99.03375
|  |  |  | 727.27698 | 86.27805 | 727.30499 | 99.03374
|  |  |  | 727.32501 | 86.278 | 727.354 | 99.03373
|  |  |  | 727.38098 | 86.27794 | 727.40802 | 99.03372
|  |  |  | 727.43201 | 86.27788 | 727.43597 | 99.03371
|  |  |  | 727.479 | 86.27783 | 727.49298 | 99.0337
|  |  |  | 727.53302 | 86.27777 | 727.53601 | 99.03369
|  |  |  | 727.57898 | 86.27772 | 727.59003 | 99.03368
|  |  |  | 727.62799 | 86.27767 | 727.64899 | 99.03367
|  |  |  | 727.67297 | 86.27762 | 727.70398 | 99.03366
|  |  |  | 727.72699 | 86.27756 | 727.75 | 99.03365
|  |  |  | 727.78101 | 86.2775 | 727.80103 | 99.03364
|  |  |  | 727.83502 | 86.27745 | 727.85602 | 99.03363
|  |  |  | 727.87701 | 86.2774 | 727.90399 | 99.03362
|  |  |  | 727.92297 | 86.27735 | 727.95599 | 99.03361
|  |  |  | 727.97198 | 86.2773 | 728 | 99.0336
|  |  |  | 728.021 | 86.27725 | 728.05499 | 99.03359
|  |  |  | 728.07397 | 86.27719 | 728.10101 | 99.03358
|  |  |  | 728.125 | 86.27714 | 728.15198 | 99.03357
|  |  |  | 728.17798 | 86.27708 | 728.20697 | 99.03356
|  |  |  | 728.224 | 86.27703 | 728.25897 | 99.03355
|  |  |  | 728.26898 | 86.27698 | 728.30298 | 99.03354
|  |  |  | 728.32599 | 86.27692 | 728.35602 | 99.03353
|  |  |  | 728.37799 | 86.27687 | 728.40198 | 99.03352
|  |  |  | 728.43298 | 86.27681 | 728.461 | 99.03351
|  |  |  | 728.47601 | 86.27676 | 728.51398 | 99.0335
|  |  |  | 728.534 | 86.2767 | 728.56201 | 99.03349
|  |  |  | 728.58398 | 86.27665 | 728.60999 | 99.03348
|  |  |  | 728.62299 | 86.27661 | 728.65399 | 99.03347
|  |  |  | 728.67297 | 86.27656 | 728.70801 | 99.03346
|  |  |  | 728.72302 | 86.2765 | 728.755 | 99.03345
|  |  |  | 728.776 | 86.27645 | 728.80701 | 99.03344
|  |  |  | 728.82703 | 86.27639 | 728.854 | 99.03343
|  |  |  | 728.87201 | 86.27635 | 728.90302 | 99.03342
|  |  |  | 728.93799 | 86.27628 | 728.95203 | 99.03341
|  |  |  | 728.98401 | 86.27623 | 729.00098 | 99.0334
|  |  |  | 729.034 | 86.27618 | 729.05798 | 99.03339
|  |  |  | 729.08002 | 86.27613 | 729.10602 | 99.03338
|  |  |  | 729.13098 | 86.27608 | 729.146 | 99.03337
|  |  |  | 729.17999 | 86.27602 | 729.20398 | 99.03336
|  |  |  | 729.229 | 86.27597 | 729.255 | 99.03335
|  |  |  | 729.28497 | 86.27592 | 729.302 | 99.03334
|  |  |  | 729.33698 | 86.27586 | 729.349 | 99.03333
|  |  |  | 729.38 | 86.27582 | 729.401 | 99.03332
|  |  |  | 729.44 | 86.27575 | 729.453 | 99.03331
|  |  |  | 729.49902 | 86.27569 | 729.49902 | 99.0333
|  |  |  | 729.53998 | 86.27565 | 729.55902 | 99.03329
|  |  |  | 729.591 | 86.2756 | 729.59497 | 99.03329
|  |  |  | 729.63898 | 86.27555 | 729.651 | 99.03327
|  |  |  | 729.68799 | 86.2755 | 729.70801 | 99.03326
|  |  |  | 729.73499 | 86.27545 | 729.74902 | 99.03326
|  |  |  | 729.789 | 86.27539 | 729.81097 | 99.03325
|  |  |  | 729.841 | 86.27534 | 729.85797 | 99.03324
|  |  |  | 729.88 | 86.2753 | 729.89801 | 99.03323
|  |  |  | 729.93298 | 86.27525 | 729.95099 | 99.03322
|  |  |  | 729.98602 | 86.27519 | 730.00403 | 99.03321
|  |  |  | 730.03497 | 86.27514 | 730.047 | 99.0332
|  |  |  | 730.08899 | 86.27508 | 730.09802 | 99.03319
|  |  |  | 730.14001 | 86.27503 | 730.15698 | 99.03318
|  |  |  | 730.18903 | 86.27498 | 730.19397 | 99.03317
|  |  |  | 730.23297 | 86.27494 | 730.24902 | 99.03316
|  |  |  | 730.28601 | 86.27488 | 730.30103 | 99.03315
|  |  |  | 730.33099 | 86.27484 | 730.349 | 99.03314
|  |  |  | 730.38501 | 86.27478 | 730.39203 | 99.03313
|  |  |  | 730.43701 | 86.27473 | 730.45001 | 99.03312
|  |  |  | 730.492 | 86.27467 | 730.495 | 99.03312
|  |  |  | 730.53198 | 86.27463 | 730.55402 | 99.0331
|  |  |  | 730.58197 | 86.27458 | 730.604 | 99.0331
|  |  |  | 730.638 | 86.27452 | 730.65302 | 99.03309
|  |  |  | 730.67902 | 86.27448 | 730.70599 | 99.03308
|  |  |  | 730.73401 | 86.27443 | 730.75098 | 99.03307
|  |  |  | 730.78497 | 86.27437 | 730.80902 | 99.03306
|  |  |  | 730.84698 | 86.27431 | 730.84601 | 99.03305
|  |  |  | 730.88397 | 86.27427 | 730.89301 | 99.03304
|  |  |  | 730.94098 | 86.27422 | 730.95801 | 99.03303
|  |  |  | 730.98499 | 86.27417 | 731 | 99.03302
|  |  |  | 731.02899 | 86.27413 | 731.04498 | 99.03301
|  |  |  | 731.08197 | 86.27407 | 731.09802 | 99.033
|  |  |  | 731.12903 | 86.27402 | 731.15997 | 99.03299
|  |  |  | 731.18201 | 86.27397 | 731.21002 | 99.03298
|  |  |  | 731.23499 | 86.27392 | 731.255 | 99.03297
|  |  |  | 731.28497 | 86.27387 | 731.30603 | 99.03296
|  |  |  | 731.33398 | 86.27382 | 731.354 | 99.03296
|  |  |  | 731.38501 | 86.27377 | 731.40002 | 99.03295
|  |  |  | 731.43103 | 86.27372 | 731.44897 | 99.03294
|  |  |  | 731.48602 | 86.27366 | 731.50201 | 99.03293
|  |  |  | 731.53003 | 86.27362 | 731.55103 | 99.03292
|  |  |  | 731.58698 | 86.27356 | 731.60101 | 99.03291
|  |  |  | 731.62701 | 86.27352 | 731.65302 | 99.0329
|  |  |  | 731.67499 | 86.27347 | 731.70697 | 99.03289
|  |  |  | 731.73199 | 86.27342 | 731.758 | 99.03288
|  |  |  | 731.78198 | 86.27336 | 731.80298 | 99.03287
|  |  |  | 731.83801 | 86.27331 | 731.854 | 99.03286
|  |  |  | 731.87903 | 86.27327 | 731.90997 | 99.03285
|  |  |  | 731.92999 | 86.27322 | 731.96198 | 99.03284
|  |  |  | 731.97601 | 86.27317 | 732.013 | 99.03283
|  |  |  | 732.03302 | 86.27311 | 732.052 | 99.03283
|  |  |  | 732.09302 | 86.27305 | 732.09698 | 99.03282
|  |  |  | 732.138 | 86.27301 | 732.15198 | 99.03281
|  |  |  | 732.18298 | 86.27296 | 732.20099 | 99.0328
|  |  |  | 732.23401 | 86.27291 | 732.25897 | 99.03279
|  |  |  | 732.289 | 86.27285 | 732.30902 | 99.03278
|  |  |  | 732.32599 | 86.27282 | 732.35901 | 99.03277
|  |  |  | 732.37903 | 86.27276 | 732.41498 | 99.03276
|  |  |  | 732.43201 | 86.27271 | 732.46301 | 99.03275
|  |  |  | 732.47699 | 86.27267 | 732.50098 | 99.03274
|  |  |  | 732.53198 | 86.27261 | 732.56299 | 99.03273
|  |  |  | 732.58099 | 86.27256 | 732.60498 | 99.03272
|  |  |  | 732.62903 | 86.27251 | 732.66302 | 99.03271
|  |  |  | 732.68701 | 86.27245 | 732.70599 | 99.0327
|  |  |  | 732.72699 | 86.27241 | 732.75897 | 99.03269
|  |  |  | 732.78497 | 86.27236 | 732.81 | 99.03268
|  |  |  | 732.83698 | 86.2723 | 732.85199 | 99.03268
|  |  |  | 732.89099 | 86.27225 | 732.90601 | 99.03267
|  |  |  | 732.94202 | 86.2722 | 732.95398 | 99.03266
|  |  |  | 732.98999 | 86.27215 | 733.01202 | 99.03265
|  |  |  | 733.03998 | 86.2721 | 733.05798 | 99.03264
|  |  |  | 733.09601 | 86.27204 | 733.10498 | 99.03263
|  |  |  | 733.14099 | 86.272 | 733.159 | 99.03262
|  |  |  | 733.18903 | 86.27195 | 733.20203 | 99.03261
|  |  |  | 733.237 | 86.2719 | 733.26398 | 99.0326
|  |  |  | 733.28802 | 86.27185 | 733.31097 | 99.03259
|  |  |  | 733.33698 | 86.2718 | 733.36102 | 99.03258
|  |  |  | 733.396 | 86.27174 | 733.41199 | 99.03257
|  |  |  | 733.44501 | 86.2717 | 733.45398 | 99.03256
|  |  |  | 733.48999 | 86.27165 | 733.51202 | 99.03255
|  |  |  | 733.54303 | 86.2716 | 733.55701 | 99.03254
|  |  |  | 733.59399 | 86.27155 | 733.60797 | 99.03253
|  |  |  | 733.64001 | 86.2715 | 733.66101 | 99.03252
|  |  |  | 733.69098 | 86.27145 | 733.70599 | 99.03252
|  |  |  | 733.73901 | 86.2714 | 733.75702 | 99.03251
|  |  |  | 733.789 | 86.27135 | 733.81598 | 99.03249
|  |  |  | 733.84198 | 86.2713 | 733.85699 | 99.03249
|  |  |  | 733.88898 | 86.27125 | 733.91199 | 99.03248
|  |  |  | 733.93903 | 86.2712 | 733.966 | 99.03247
|  |  |  | 733.98499 | 86.27116 | 734.01599 | 99.03246
|  |  |  | 734.03302 | 86.27111 | 734.06299 | 99.03245
|  |  |  | 734.08502 | 86.27106 | 734.10999 | 99.03244
|  |  |  | 734.13397 | 86.27101 | 734.16699 | 99.03243
|  |  |  | 734.19 | 86.27095 | 734.21301 | 99.03242
|  |  |  | 734.23297 | 86.27091 | 734.26703 | 99.03241
|  |  |  | 734.29602 | 86.27085 | 734.31403 | 99.0324
|  |  |  | 734.336 | 86.27081 | 734.36603 | 99.03239
|  |  |  | 734.39301 | 86.27075 | 734.41302 | 99.03238
|  |  |  | 734.44202 | 86.2707 | 734.46802 | 99.03237
|  |  |  | 734.48999 | 86.27065 | 734.51501 | 99.03236
|  |  |  | 734.53998 | 86.2706 | 734.57001 | 99.03235
|  |  |  | 734.591 | 86.27055 | 734.61499 | 99.03234
|  |  |  | 734.63202 | 86.27051 | 734.664 | 99.03233
|  |  |  | 734.68903 | 86.27045 | 734.71698 | 99.03232
|  |  |  | 734.74103 | 86.2704 | 734.763 | 99.03231
|  |  |  | 734.79102 | 86.27035 | 734.81097 | 99.0323
|  |  |  | 734.84302 | 86.2703 | 734.86603 | 99.03229
|  |  |  | 734.896 | 86.27025 | 734.91302 | 99.03228
|  |  |  | 734.93903 | 86.27021 | 734.96301 | 99.03228
|  |  |  | 734.99902 | 86.27014 | 735.01001 | 99.03227
|  |  |  | 735.04303 | 86.2701 | 735.06097 | 99.03226
|  |  |  | 735.09399 | 86.27005 | 735.112 | 99.03225
|  |  |  | 735.14001 | 86.27 | 735.159 | 99.03224
|  |  |  | 735.19598 | 86.26995 | 735.21698 | 99.03223
|  |  |  | 735.23901 | 86.26991 | 735.26599 | 99.03222
|  |  |  | 735.28998 | 86.26986 | 735.315 | 99.03221
|  |  |  | 735.33698 | 86.26981 | 735.35901 | 99.0322
|  |  |  | 735.39301 | 86.26975 | 735.41602 | 99.03219
|  |  |  | 735.44897 | 86.2697 | 735.46301 | 99.03218
|  |  |  | 735.49597 | 86.26965 | 735.52002 | 99.03217
|  |  |  | 735.54901 | 86.2696 | 735.56201 | 99.03216
|  |  |  | 735.59497 | 86.26955 | 735.61401 | 99.03215
|  |  |  | 735.65002 | 86.2695 | 735.67603 | 99.03214
|  |  |  | 735.70502 | 86.26944 | 735.71997 | 99.03213
|  |  |  | 735.74701 | 86.2694 | 735.77399 | 99.03212
|  |  |  | 735.78802 | 86.26936 | 735.82098 | 99.03211
|  |  |  | 735.841 | 86.26931 | 735.86298 | 99.0321
|  |  |  | 735.89502 | 86.26926 | 735.922 | 99.03209
|  |  |  | 735.94501 | 86.26921 | 735.98102 | 99.03208
|  |  |  | 735.98199 | 86.26917 | 736.02502 | 99.03207
|  |  |  | 736.03497 | 86.26912 | 736.06598 | 99.03206
|  |  |  | 736.08698 | 86.26906 | 736.11902 | 99.03205
|  |  |  | 736.14502 | 86.26901 | 736.159 | 99.03204
|  |  |  | 736.18799 | 86.26896 | 736.216 | 99.03203
|  |  |  | 736.24402 | 86.26891 | 736.263 | 99.03202
|  |  |  | 736.297 | 86.26886 | 736.31598 | 99.03201
|  |  |  | 736.34198 | 86.26881 | 736.362 | 99.032
|  |  |  | 736.388 | 86.26877 | 736.41998 | 99.03199
|  |  |  | 736.44897 | 86.26871 | 736.46899 | 99.03198
|  |  |  | 736.49103 | 86.26866 | 736.50702 | 99.03197
|  |  |  | 736.54498 | 86.26861 | 736.56097 | 99.03196
|  |  |  | 736.58099 | 86.26858 | 736.61499 | 99.03195
|  |  |  | 736.63501 | 86.26852 | 736.66699 | 99.03194
|  |  |  | 736.67902 | 86.26848 | 736.71802 | 99.03193
|  |  |  | 736.73499 | 86.26842 | 736.77197 | 99.03192
|  |  |  | 736.79303 | 86.26837 | 736.80902 | 99.03191
|  |  |  | 736.83801 | 86.26832 | 736.86499 | 99.0319
|  |  |  | 736.89001 | 86.26827 | 736.91803 | 99.03189
|  |  |  | 736.94 | 86.26822 | 736.974 | 99.03188
|  |  |  | 736.99701 | 86.26816 | 737.01599 | 99.03187
|  |  |  | 737.04401 | 86.26812 | 737.06897 | 99.03185
|  |  |  | 737.09399 | 86.26807 | 737.11902 | 99.03184
|  |  |  | 737.133 | 86.26803 | 737.17102 | 99.03183
|  |  |  | 737.18597 | 86.26798 | 737.22101 | 99.03182
|  |  |  | 737.237 | 86.26793 | 737.27301 | 99.03181
|  |  |  | 737.289 | 86.26787 | 737.31897 | 99.0318
|  |  |  | 737.341 | 86.26782 | 737.375 | 99.03179
|  |  |  | 737.39301 | 86.26777 | 737.422 | 99.03178
|  |  |  | 737.43298 | 86.26773 | 737.46198 | 99.03177
|  |  |  | 737.48901 | 86.26768 | 737.51898 | 99.03176
|  |  |  | 737.55298 | 86.26761 | 737.57202 | 99.03175
|  |  |  | 737.59302 | 86.26758 | 737.617 | 99.03174
|  |  |  | 737.64801 | 86.26752 | 737.672 | 99.03173
|  |  |  | 737.69202 | 86.26748 | 737.72302 | 99.03172
|  |  |  | 737.74402 | 86.26743 | 737.77399 | 99.03171
|  |  |  | 737.79797 | 86.26737 | 737.82599 | 99.0317
|  |  |  | 737.84497 | 86.26733 | 737.86902 | 99.03169
|  |  |  | 737.89099 | 86.26728 | 737.92603 | 99.03168
|  |  |  | 737.94098 | 86.26723 | 737.96198 | 99.03167
|  |  |  | 737.99103 | 86.26718 | 738.021 | 99.03166
|  |  |  | 738.04498 | 86.26713 | 738.06799 | 99.03165
|  |  |  | 738.09698 | 86.26708 | 738.11902 | 99.03163
|  |  |  | 738.14899 | 86.26703 | 738.15997 | 99.03163
|  |  |  | 738.18799 | 86.26699 | 738.21198 | 99.03161
|  |  |  | 738.24298 | 86.26694 | 738.26599 | 99.0316
|  |  |  | 738.29102 | 86.26689 | 738.31299 | 99.03159
|  |  |  | 738.33698 | 86.26684 | 738.37201 | 99.03158
|  |  |  | 738.39203 | 86.26679 | 738.42401 | 99.03157
|  |  |  | 738.43701 | 86.26674 | 738.46997 | 99.03156
|  |  |  | 738.49701 | 86.26669 | 738.51703 | 99.03155
|  |  |  | 738.54303 | 86.26664 | 738.58099 | 99.03153
|  |  |  | 738.59802 | 86.26659 | 738.62201 | 99.03153
|  |  |  | 738.646 | 86.26654 | 738.66998 | 99.03151
|  |  |  | 738.69598 | 86.26649 | 738.724 | 99.0315
|  |  |  | 738.75299 | 86.26643 | 738.77698 | 99.03149
|  |  |  | 738.78497 | 86.2664 | 738.82898 | 99.03148
|  |  |  | 738.84802 | 86.26634 | 738.87299 | 99.03147
|  |  |  | 738.89502 | 86.2663 | 738.91302 | 99.03146
|  |  |  | 738.94098 | 86.26625 | 738.96997 | 99.03145
|  |  |  | 738.995 | 86.2662 | 739.02197 | 99.03144
|  |  |  | 739.047 | 86.26615 | 739.07501 | 99.03142
|  |  |  | 739.091 | 86.2661 | 739.12 | 99.03141
|  |  |  | 739.14001 | 86.26606 | 739.17999 | 99.0314
|  |  |  | 739.19 | 86.26601 | 739.22498 | 99.03139
|  |  |  | 739.23199 | 86.26596 | 739.26599 | 99.03138
|  |  |  | 739.28802 | 86.26591 | 739.328 | 99.03137
|  |  |  | 739.33698 | 86.26586 | 739.36603 | 99.03136
|  |  |  | 739.40503 | 86.2658 | 739.427 | 99.03134
|  |  |  | 739.44202 | 86.26576 | 739.46698 | 99.03133
|  |  |  | 739.495 | 86.26571 | 739.51801 | 99.03132
|  |  |  | 739.54901 | 86.26565 | 739.57397 | 99.03131
|  |  |  | 739.59998 | 86.26561 | 739.62299 | 99.0313
|  |  |  | 739.63898 | 86.26557 | 739.66803 | 99.03129
|  |  |  | 739.68799 | 86.26552 | 739.72198 | 99.03128
|  |  |  | 739.74597 | 86.26546 | 739.77399 | 99.03126
|  |  |  | 739.78998 | 86.26542 | 739.82397 | 99.03125
|  |  |  | 739.83801 | 86.26537 | 739.88098 | 99.03124
|  |  |  | 739.888 | 86.26533 | 739.93103 | 99.03123
|  |  |  | 739.93799 | 86.26528 | 739.97498 | 99.03122
|  |  |  | 739.987 | 86.26523 | 740.03101 | 99.0312
|  |  |  | 740.03802 | 86.26518 | 740.08301 | 99.03119
|  |  |  | 740.09003 | 86.26513 | 740.13702 | 99.03118
|  |  |  | 740.138 | 86.26508 | 740.172 | 99.03117
|  |  |  | 740.17999 | 86.26504 | 740.229 | 99.03115
|  |  |  | 740.24701 | 86.26498 | 740.27502 | 99.03114
|  |  |  | 740.289 | 86.26493 | 740.328 | 99.03113
|  |  |  | 740.33002 | 86.26489 | 740.37799 | 99.03112
|  |  |  | 740.38 | 86.26484 | 740.42499 | 99.03111
|  |  |  | 740.44098 | 86.26479 | 740.47699 | 99.03109
|  |  |  | 740.48602 | 86.26474 | 740.52698 | 99.03108
|  |  |  | 740.54199 | 86.26469 | 740.573 | 99.03107
|  |  |  | 740.59601 | 86.26464 | 740.62299 | 99.03106
|  |  |  | 740.64398 | 86.26459 | 740.68103 | 99.03104
|  |  |  | 740.68903 | 86.26455 | 740.72101 | 99.03103
|  |  |  | 740.74402 | 86.26449 | 740.77502 | 99.03102
|  |  |  | 740.78802 | 86.26445 | 740.823 | 99.03101
|  |  |  | 740.84302 | 86.2644 | 740.883 | 99.03099
|  |  |  | 740.88501 | 86.26436 | 740.927 | 99.03098
|  |  |  | 740.94202 | 86.2643 | 740.98199 | 99.03097
|  |  |  | 740.987 | 86.26426 | 741.03497 | 99.03095
|  |  |  | 741.03601 | 86.26421 | 741.07898 | 99.03094
|  |  |  | 741.08502 | 86.26416 | 741.12701 | 99.03093
|  |  |  | 741.14203 | 86.26411 | 741.17798 | 99.03092
|  |  |  | 741.18701 | 86.26406 | 741.22803 | 99.0309
|  |  |  | 741.25 | 86.264 | 741.284 | 99.03089
|  |  |  | 741.29797 | 86.26396 | 741.33301 | 99.03088
|  |  |  | 741.349 | 86.26391 | 741.383 | 99.03086
|  |  |  | 741.39203 | 86.26387 | 741.43701 | 99.03085
|  |  |  | 741.44397 | 86.26382 | 741.48102 | 99.03084
|  |  |  | 741.49103 | 86.26377 | 741.53601 | 99.03082
|  |  |  | 741.54199 | 86.26372 | 741.58099 | 99.03081
|  |  |  | 741.591 | 86.26367 | 741.63599 | 99.0308
|  |  |  | 741.63599 | 86.26363 | 741.68597 | 99.03078
|  |  |  | 741.69299 | 86.26358 | 741.73102 | 99.03077
|  |  |  | 741.73798 | 86.26353 | 741.78699 | 99.03075
|  |  |  | 741.79303 | 86.26348 | 741.83502 | 99.03074
|  |  |  | 741.84698 | 86.26343 | 741.89001 | 99.03073
|  |  |  | 741.89801 | 86.26338 | 741.93201 | 99.03071
|  |  |  | 741.94098 | 86.26334 | 741.97803 | 99.0307
|  |  |  | 741.99402 | 86.26329 | 742.034 | 99.03069
|  |  |  | 742.04303 | 86.26324 | 742.08197 | 99.03067
|  |  |  | 742.09497 | 86.26319 | 742.13501 | 99.03066
|  |  |  | 742.15302 | 86.26313 | 742.18701 | 99.03064
|  |  |  | 742.20502 | 86.26308 | 742.22998 | 99.03063
|  |  |  | 742.24402 | 86.26305 | 742.28198 | 99.03062
|  |  |  | 742.29303 | 86.263 | 742.33197 | 99.0306
|  |  |  | 742.34003 | 86.26295 | 742.38599 | 99.03059
|  |  |  | 742.39398 | 86.2629 | 742.43799 | 99.03057
|  |  |  | 742.44299 | 86.26286 | 742.48602 | 99.03056
|  |  |  | 742.48798 | 86.26281 | 742.539 | 99.03054
|  |  |  | 742.539 | 86.26276 | 742.591 | 99.03053
|  |  |  | 742.58502 | 86.26272 | 742.62903 | 99.03052
|  |  |  | 742.63898 | 86.26267 | 742.68298 | 99.0305
|  |  |  | 742.69397 | 86.26262 | 742.73401 | 99.03049
|  |  |  | 742.74799 | 86.26256 | 742.77899 | 99.03047
|  |  |  | 742.802 | 86.26251 | 742.83301 | 99.03046
|  |  |  | 742.84698 | 86.26247 | 742.88501 | 99.03044
|  |  |  | 742.89099 | 86.26243 | 742.93799 | 99.03042
|  |  |  | 742.94 | 86.26238 | 742.99298 | 99.03041
|  |  |  | 743 | 86.26232 | 743.03003 | 99.0304
|  |  |  | 743.047 | 86.26228 | 743.08197 | 99.03038
|  |  |  | 743.091 | 86.26224 | 743.138 | 99.03036
|  |  |  | 743.13702 | 86.26219 | 743.18298 | 99.03035
|  |  |  | 743.198 | 86.26214 | 743.224 | 99.03034
|  |  |  | 743.242 | 86.26209 | 743.27802 | 99.03032
|  |  |  | 743.29901 | 86.26204 | 743.33301 | 99.0303
|  |  |  | 743.35101 | 86.26199 | 743.38202 | 99.03029
|  |  |  | 743.401 | 86.26194 | 743.43298 | 99.03027
|  |  |  | 743.45203 | 86.26189 | 743.48102 | 99.03026
|  |  |  | 743.48798 | 86.26186 | 743.54102 | 99.03024
|  |  |  | 743.55298 | 86.2618 | 743.586 | 99.03023
|  |  |  | 743.59399 | 86.26176 | 743.63397 | 99.03021
|  |  |  | 743.64301 | 86.26171 | 743.68402 | 99.03019
|  |  |  | 743.69 | 86.26167 | 743.73401 | 99.03018
|  |  |  | 743.75299 | 86.26161 | 743.784 | 99.03016
|  |  |  | 743.79498 | 86.26157 | 743.83398 | 99.03015
|  |  |  | 743.85101 | 86.26152 | 743.89301 | 99.03013
|  |  |  | 743.90399 | 86.26147 | 743.94702 | 99.03011
|  |  |  | 743.94598 | 86.26143 | 743.98901 | 99.0301
|  |  |  | 743.992 | 86.26139 | 744.04498 | 99.03008
|  |  |  | 744.04303 | 86.26134 | 744.09198 | 99.03006
|  |  |  | 744.086 | 86.2613 | 744.14502 | 99.03004
|  |  |  | 744.14697 | 86.26124 | 744.18298 | 99.03003
|  |  |  | 744.203 | 86.26119 | 744.23297 | 99.03001
|  |  |  | 744.25098 | 86.26114 | 744.28601 | 99.03
|  |  |  | 744.30103 | 86.26109 | 744.33197 | 99.02998
|  |  |  | 744.35101 | 86.26105 | 744.37701 | 99.02997
|  |  |  | 744.40002 | 86.261 | 744.43597 | 99.02995
|  |  |  | 744.45099 | 86.26095 | 744.48798 | 99.02993
|  |  |  | 744.508 | 86.2609 | 744.53699 | 99.02991
|  |  |  | 744.55298 | 86.26086 | 744.58899 | 99.02989
|  |  |  | 744.60199 | 86.26081 | 744.63599 | 99.02988
|  |  |  | 744.63898 | 86.26078 | 744.68103 | 99.02986
|  |  |  | 744.69397 | 86.26073 | 744.74103 | 99.02984
|  |  |  | 744.75702 | 86.26067 | 744.77899 | 99.02983
|  |  |  | 744.79602 | 86.26063 | 744.841 | 99.02981
|  |  |  | 744.85101 | 86.26058 | 744.88397 | 99.02979
|  |  |  | 744.901 | 86.26053 | 744.93597 | 99.02977
|  |  |  | 744.95203 | 86.26049 | 744.98602 | 99.02975
|  |  |  | 744.99597 | 86.26044 | 745.03802 | 99.02974
|  |  |  | 745.04303 | 86.2604 | 745.09003 | 99.02972
|  |  |  | 745.10199 | 86.26035 | 745.138 | 99.0297
|  |  |  | 745.14801 | 86.2603 | 745.18903 | 99.02968
|  |  |  | 745.21198 | 86.26024 | 745.229 | 99.02967
|  |  |  | 745.258 | 86.2602 | 745.28003 | 99.02965
|  |  |  | 745.30701 | 86.26016 | 745.341 | 99.02963
|  |  |  | 745.35498 | 86.26011 | 745.38397 | 99.02961
|  |  |  | 745.388 | 86.26008 | 745.43799 | 99.02959
|  |  |  | 745.45203 | 86.26002 | 745.492 | 99.02957
|  |  |  | 745.49902 | 86.25998 | 745.53998 | 99.02955
|  |  |  | 745.54498 | 86.25994 | 745.586 | 99.02954
|  |  |  | 745.58698 | 86.2599 | 745.63702 | 99.02952
|  |  |  | 745.64398 | 86.25984 | 745.685 | 99.0295
|  |  |  | 745.69299 | 86.2598 | 745.73297 | 99.02948
|  |  |  | 745.74701 | 86.25975 | 745.78003 | 99.02946
|  |  |  | 745.79999 | 86.2597 | 745.83698 | 99.02944
|  |  |  | 745.84998 | 86.25965 | 745.88397 | 99.02942
|  |  |  | 745.90601 | 86.2596 | 745.94397 | 99.0294
|  |  |  | 745.95801 | 86.25955 | 745.987 | 99.02938
|  |  |  | 746.00201 | 86.25951 | 746.04602 | 99.02936
|  |  |  | 746.04797 | 86.25947 | 746.08698 | 99.02935
|  |  |  | 746.10602 | 86.25942 | 746.14099 | 99.02932
|  |  |  | 746.15399 | 86.25937 | 746.19202 | 99.0293
|  |  |  | 746.20099 | 86.25933 | 746.23602 | 99.02929
|  |  |  | 746.25299 | 86.25928 | 746.29199 | 99.02926
|  |  |  | 746.29901 | 86.25924 | 746.35101 | 99.02924
|  |  |  | 746.36298 | 86.25918 | 746.39502 | 99.02922
|  |  |  | 746.41101 | 86.25914 | 746.44098 | 99.02921
|  |  |  | 746.45502 | 86.2591 | 746.48901 | 99.02919
|  |  |  | 746.50299 | 86.25906 | 746.54102 | 99.02917
|  |  |  | 746.55402 | 86.25901 | 746.59698 | 99.02914
|  |  |  | 746.604 | 86.25896 | 746.64398 | 99.02913
|  |  |  | 746.65503 | 86.25892 | 746.70001 | 99.0291
|  |  |  | 746.69897 | 86.25888 | 746.74402 | 99.02909
|  |  |  | 746.75299 | 86.25883 | 746.79303 | 99.02907
|  |  |  | 746.80103 | 86.25878 | 746.84302 | 99.02904
|  |  |  | 746.85699 | 86.25873 | 746.88898 | 99.02903
|  |  |  | 746.90698 | 86.25869 | 746.94 | 99.02901
|  |  |  | 746.95898 | 86.25864 | 746.98499 | 99.02899
|  |  |  | 746.99902 | 86.25861 | 747.03998 | 99.02896
|  |  |  | 747.05798 | 86.25855 | 747.09399 | 99.02894
|  |  |  | 747.10999 | 86.2585 | 747.14301 | 99.02892
|  |  |  | 747.15503 | 86.25846 | 747.198 | 99.0289
|  |  |  | 747.20398 | 86.25842 | 747.242 | 99.02888
|  |  |  | 747.258 | 86.25837 | 747.29199 | 99.02886
|  |  |  | 747.30902 | 86.25833 | 747.33502 | 99.02884
|  |  |  | 747.35797 | 86.25828 | 747.39099 | 99.02882
|  |  |  | 747.41602 | 86.25823 | 747.44 | 99.0288
|  |  |  | 747.46002 | 86.25819 | 747.47601 | 99.02878
|  |  |  | 747.51099 | 86.25814 | 747.53198 | 99.02876
|  |  |  | 747.565 | 86.2581 | 747.58801 | 99.02873
|  |  |  | 747.60498 | 86.25806 | 747.63501 | 99.02871
|  |  |  | 747.66602 | 86.258 | 747.698 | 99.02869
|  |  |  | 747.71198 | 86.25796 | 747.73999 | 99.02867
|  |  |  | 747.75897 | 86.25792 | 747.78198 | 99.02865
|  |  |  | 747.81799 | 86.25787 | 747.83099 | 99.02863
|  |  |  | 747.85901 | 86.25783 | 747.88599 | 99.02861
|  |  |  | 747.909 | 86.25779 | 747.92798 | 99.02859
|  |  |  | 747.95697 | 86.25775 | 747.992 | 99.02856
|  |  |  | 748.00098 | 86.25771 | 748.03601 | 99.02854
|  |  |  | 748.06702 | 86.25765 | 748.08197 | 99.02852
|  |  |  | 748.10602 | 86.25761 | 748.14203 | 99.02849
|  |  |  | 748.15503 | 86.25757 | 748.185 | 99.02848
|  |  |  | 748.211 | 86.25752 | 748.23297 | 99.02845
|  |  |  | 748.26099 | 86.25748 | 748.29401 | 99.02843
|  |  |  | 748.31598 | 86.25743 | 748.33398 | 99.02841
|  |  |  | 748.36102 | 86.25739 | 748.38501 | 99.02839
|  |  |  | 748.41101 | 86.25734 | 748.43298 | 99.02837
|  |  |  | 748.45801 | 86.2573 | 748.48297 | 99.02834
|  |  |  | 748.50403 | 86.25726 | 748.53302 | 99.02832
|  |  |  | 748.55798 | 86.25721 | 748.59198 | 99.0283
|  |  |  | 748.59497 | 86.25718 | 748.638 | 99.02827
|  |  |  | 748.65601 | 86.25713 | 748.68103 | 99.02826
|  |  |  | 748.71198 | 86.25708 | 748.73602 | 99.02823
|  |  |  | 748.758 | 86.25704 | 748.78699 | 99.02821
|  |  |  | 748.815 | 86.25699 | 748.82898 | 99.02819
|  |  |  | 748.84998 | 86.25696 | 748.87701 | 99.02817
|  |  |  | 748.90503 | 86.25691 | 748.93298 | 99.02814
|  |  |  | 748.95502 | 86.25686 | 748.995 | 99.02811
|  |  |  | 749.00403 | 86.25682 | 749.04303 | 99.02809
|  |  |  | 749.05603 | 86.25678 | 749.08398 | 99.02807
|  |  |  | 749.09998 | 86.25674 | 749.14899 | 99.02804
|  |  |  | 749.15802 | 86.25669 | 749.19598 | 99.02802
|  |  |  | 749.20697 | 86.25664 | 749.242 | 99.028
|  |  |  | 749.24701 | 86.25661 | 749.28998 | 99.02798
|  |  |  | 749.31 | 86.25656 | 749.34198 | 99.02795
|  |  |  | 749.35498 | 86.25652 | 749.39301 | 99.02793
|  |  |  | 749.41101 | 86.25647 | 749.43903 | 99.02791
|  |  |  | 749.45203 | 86.25643 | 749.48401 | 99.02789
|  |  |  | 749.51001 | 86.25638 | 749.52802 | 99.02787
|  |  |  | 749.56201 | 86.25634 | 749.586 | 99.02784
|  |  |  | 749.60797 | 86.2563 | 749.63501 | 99.02782
|  |  |  | 749.66101 | 86.25625 | 749.69098 | 99.02779
|  |  |  | 749.703 | 86.25621 | 749.737 | 99.02777
|  |  |  | 749.75702 | 86.25617 | 749.78699 | 99.02774
|  |  |  | 749.80701 | 86.25613 | 749.83197 | 99.02772
|  |  |  | 749.85303 | 86.25609 | 749.888 | 99.0277
|  |  |  | 749.91101 | 86.25604 | 749.92902 | 99.02768
|  |  |  | 749.961 | 86.25599 | 749.98499 | 99.02765
|  |  |  | 750.00702 | 86.25595 | 750.03601 | 99.02763
|  |  |  | 750.065 | 86.2559 | 750.09198 | 99.0276
|  |  |  | 750.104 | 86.25587 | 750.13898 | 99.02758
|  |  |  | 750.16101 | 86.25582 | 750.19202 | 99.02755
|  |  |  | 750.21802 | 86.25577 | 750.23602 | 99.02753
|  |  |  | 750.25201 | 86.25574 | 750.289 | 99.0275
|  |  |  | 750.30103 | 86.2557 | 750.33197 | 99.02748
|  |  |  | 750.354 | 86.25566 | 750.38898 | 99.02746
|  |  |  | 750.40698 | 86.25561 | 750.43799 | 99.02743
|  |  |  | 750.45599 | 86.25557 | 750.48499 | 99.02741
|  |  |  | 750.513 | 86.25552 | 750.54303 | 99.02738
|  |  |  | 750.56 | 86.25548 | 750.58398 | 99.02736
|  |  |  | 750.60199 | 86.25545 | 750.63501 | 99.02734
|  |  |  | 750.65198 | 86.2554 | 750.68402 | 99.02731
|  |  |  | 750.711 | 86.25535 | 750.74597 | 99.02728
|  |  |  | 750.76099 | 86.25531 | 750.789 | 99.02726
|  |  |  | 750.81299 | 86.25527 | 750.84399 | 99.02723
|  |  |  | 750.86603 | 86.25522 | 750.90002 | 99.02721
|  |  |  | 750.91901 | 86.25518 | 750.94299 | 99.02719
|  |  |  | 750.96503 | 86.25514 | 750.987 | 99.02716
|  |  |  | 751.00403 | 86.25511 | 751.034 | 99.02714
|  |  |  | 751.06403 | 86.25506 | 751.08801 | 99.02711
|  |  |  | 751.11798 | 86.25501 | 751.13599 | 99.02709
|  |  |  | 751.159 | 86.25498 | 751.19501 | 99.02706
|  |  |  | 751.20502 | 86.25494 | 751.23798 | 99.02704
|  |  |  | 751.263 | 86.25489 | 751.28998 | 99.02702
|  |  |  | 751.31403 | 86.25485 | 751.34399 | 99.02699
|  |  |  | 751.36102 | 86.25481 | 751.39203 | 99.02696
|  |  |  | 751.41498 | 86.25476 | 751.44299 | 99.02694
|  |  |  | 751.46399 | 86.25472 | 751.5 | 99.02691
|  |  |  | 751.508 | 86.25468 | 751.53601 | 99.02689
|  |  |  | 751.56299 | 86.25464 | 751.591 | 99.02687
|  |  |  | 751.612 | 86.2546 | 751.64001 | 99.02684
|  |  |  | 751.66699 | 86.25455 | 751.69 | 99.02682
|  |  |  | 751.71399 | 86.25451 | 751.73602 | 99.02679
|  |  |  | 751.76099 | 86.25447 | 751.79303 | 99.02677
|  |  |  | 751.81201 | 86.25443 | 751.83502 | 99.02674
|  |  |  | 751.86298 | 86.25439 | 751.89001 | 99.02672
|  |  |  | 751.90601 | 86.25435 | 751.94202 | 99.02669
|  |  |  | 751.96301 | 86.2543 | 751.992 | 99.02667
|  |  |  | 752.00702 | 86.25427 | 752.04199 | 99.02664
|  |  |  | 752.05499 | 86.25423 | 752.08398 | 99.02662
|  |  |  | 752.10901 | 86.25418 | 752.13599 | 99.02659
|  |  |  | 752.15698 | 86.25414 | 752.19397 | 99.02656
|  |  |  | 752.20801 | 86.2541 | 752.23401 | 99.02654
|  |  |  | 752.26001 | 86.25406 | 752.27698 | 99.02652
|  |  |  | 752.31598 | 86.25401 | 752.33502 | 99.02649
|  |  |  | 752.36603 | 86.25397 | 752.39301 | 99.02646
|  |  |  | 752.41803 | 86.25393 | 752.43701 | 99.02644
|  |  |  | 752.46198 | 86.25389 | 752.492 | 99.02641
|  |  |  | 752.521 | 86.25384 | 752.53302 | 99.02639
|  |  |  | 752.56598 | 86.25381 | 752.59003 | 99.02636
|  |  |  | 752.62299 | 86.25376 | 752.63501 | 99.02634
|  |  |  | 752.67297 | 86.25372 | 752.68799 | 99.02631
|  |  |  | 752.71899 | 86.25368 | 752.74103 | 99.02629
|  |  |  | 752.77197 | 86.25364 | 752.78699 | 99.02626
|  |  |  | 752.81299 | 86.2536 | 752.83801 | 99.02624
|  |  |  | 752.87 | 86.25356 | 752.88397 | 99.02621
|  |  |  | 752.92401 | 86.25351 | 752.93799 | 99.02619
|  |  |  | 752.96698 | 86.25348 | 752.987 | 99.02616
|  |  |  | 753.01001 | 86.25344 | 753.039 | 99.02614
|  |  |  | 753.06 | 86.2534 | 753.08801 | 99.02611
|  |  |  | 753.10699 | 86.25336 | 753.133 | 99.02609
|  |  |  | 753.15997 | 86.25332 | 753.18597 | 99.02606
|  |  |  | 753.21899 | 86.25327 | 753.24298 | 99.02603
|  |  |  | 753.258 | 86.25324 | 753.29199 | 99.02601
|  |  |  | 753.31201 | 86.2532 | 753.33899 | 99.02598
|  |  |  | 753.35999 | 86.25316 | 753.39398 | 99.02596
|  |  |  | 753.414 | 86.25311 | 753.43903 | 99.02593
|  |  |  | 753.46899 | 86.25307 | 753.49799 | 99.0259
|  |  |  | 753.50897 | 86.25304 | 753.54102 | 99.02588
|  |  |  | 753.56201 | 86.25299 | 753.59497 | 99.02585
|  |  |  | 753.61401 | 86.25295 | 753.64301 | 99.02583
|  |  |  | 753.66498 | 86.25291 | 753.70099 | 99.0258
|  |  |  | 753.71399 | 86.25287 | 753.73602 | 99.02578
|  |  |  | 753.76398 | 86.25283 | 753.79602 | 99.02575
|  |  |  | 753.81201 | 86.25279 | 753.83899 | 99.02573
|  |  |  | 753.87598 | 86.25274 | 753.89001 | 99.0257
|  |  |  | 753.91803 | 86.25271 | 753.94299 | 99.02568
|  |  |  | 753.96802 | 86.25267 | 753.98999 | 99.02565
|  |  |  | 754.013 | 86.25263 | 754.04498 | 99.02563
|  |  |  | 754.05499 | 86.2526 | 754.09302 | 99.0256
|  |  |  | 754.12097 | 86.25254 | 754.14099 | 99.02558
|  |  |  | 754.177 | 86.2525 | 754.19397 | 99.02555
|  |  |  | 754.22601 | 86.25246 | 754.24103 | 99.02553
|  |  |  | 754.26898 | 86.25243 | 754.29401 | 99.0255
|  |  |  | 754.32501 | 86.25238 | 754.34802 | 99.02547
|  |  |  | 754.37402 | 86.25234 | 754.39899 | 99.02545
|  |  |  | 754.42102 | 86.2523 | 754.44501 | 99.02542
|  |  |  | 754.46802 | 86.25227 | 754.49701 | 99.0254
|  |  |  | 754.51801 | 86.25223 | 754.539 | 99.02538
|  |  |  | 754.55902 | 86.25219 | 754.58398 | 99.02535
|  |  |  | 754.61798 | 86.25215 | 754.64099 | 99.02532
|  |  |  | 754.66901 | 86.25211 | 754.68597 | 99.0253
|  |  |  | 754.71997 | 86.25206 | 754.73401 | 99.02528
|  |  |  | 754.77197 | 86.25202 | 754.79498 | 99.02525
|  |  |  | 754.80902 | 86.25199 | 754.84399 | 99.02522
|  |  |  | 754.867 | 86.25195 | 754.88702 | 99.0252
|  |  |  | 754.92499 | 86.2519 | 754.93103 | 99.02518
|  |  |  | 754.97101 | 86.25186 | 754.98901 | 99.02515
|  |  |  | 755.02197 | 86.25182 | 755.02802 | 99.02513
|  |  |  | 755.07098 | 86.25179 | 755.07898 | 99.0251
|  |  |  | 755.12299 | 86.25174 | 755.12402 | 99.02508
|  |  |  | 755.17603 | 86.2517 | 755.18903 | 99.02505
|  |  |  | 755.22601 | 86.25166 | 755.242 | 99.02502
|  |  |  | 755.27197 | 86.25163 | 755.28699 | 99.025
|  |  |  | 755.32202 | 86.25159 | 755.33698 | 99.02497
|  |  |  | 755.37097 | 86.25155 | 755.39899 | 99.02494
|  |  |  | 755.422 | 86.25151 | 755.43903 | 99.02492
|  |  |  | 755.474 | 86.25147 | 755.5 | 99.02489
|  |  |  | 755.52002 | 86.25143 | 755.534 | 99.02488
|  |  |  | 755.58197 | 86.25138 | 755.58099 | 99.02485
|  |  |  | 755.63599 | 86.25134 | 755.64502 | 99.02482
|  |  |  | 755.68103 | 86.2513 | 755.69598 | 99.0248
|  |  |  | 755.71997 | 86.25127 | 755.74298 | 99.02477
|  |  |  | 755.78101 | 86.25122 | 755.78497 | 99.02475
|  |  |  | 755.81897 | 86.25119 | 755.84302 | 99.02472
|  |  |  | 755.86902 | 86.25115 | 755.89099 | 99.0247
|  |  |  | 755.91901 | 86.25111 | 755.93903 | 99.02468
|  |  |  | 755.97198 | 86.25107 | 755.98798 | 99.02465
|  |  |  | 756.01801 | 86.25104 | 756.04199 | 99.02463
|  |  |  | 756.065 | 86.251 | 756.086 | 99.0246
|  |  |  | 756.12201 | 86.25095 | 756.138 | 99.02458
|  |  |  | 756.17902 | 86.25091 | 756.18903 | 99.02455
|  |  |  | 756.22803 | 86.25087 | 756.23901 | 99.02453
|  |  |  | 756.27899 | 86.25083 | 756.29303 | 99.0245
|  |  |  | 756.31897 | 86.2508 | 756.34302 | 99.02448
|  |  |  | 756.37201 | 86.25076 | 756.39099 | 99.02446
|  |  |  | 756.41901 | 86.25072 | 756.44 | 99.02443
|  |  |  | 756.47198 | 86.25068 | 756.49298 | 99.02441
|  |  |  | 756.51801 | 86.25064 | 756.54401 | 99.02438
|  |  |  | 756.57202 | 86.2506 | 756.58801 | 99.02436
|  |  |  | 756.62598 | 86.25056 | 756.64398 | 99.02433
|  |  |  | 756.672 | 86.25052 | 756.69098 | 99.02431
|  |  |  | 756.71899 | 86.25049 | 756.745 | 99.02428
|  |  |  | 756.77899 | 86.25044 | 756.789 | 99.02426
|  |  |  | 756.82599 | 86.2504 | 756.84802 | 99.02423
|  |  |  | 756.87903 | 86.25036 | 756.88898 | 99.02422
|  |  |  | 756.92499 | 86.25033 | 756.953 | 99.02418
|  |  |  | 756.97803 | 86.25028 | 756.98401 | 99.02417
|  |  |  | 757.03003 | 86.25024 | 757.039 | 99.02414
|  |  |  | 757.07898 | 86.25021 | 757.086 | 99.02412
|  |  |  | 757.12598 | 86.25017 | 757.14801 | 99.02409
|  |  |  | 757.17999 | 86.25013 | 757.19397 | 99.02407
|  |  |  | 757.22998 | 86.25009 | 757.25098 | 99.02404
|  |  |  | 757.27002 | 86.25006 | 757.29797 | 99.02402
|  |  |  | 757.32501 | 86.25001 | 757.34698 | 99.024
|  |  |  | 757.37598 | 86.24997 | 757.396 | 99.02397
|  |  |  | 757.42902 | 86.24993 | 757.44098 | 99.02395
|  |  |  | 757.479 | 86.24989 | 757.49902 | 99.02393
|  |  |  | 757.53003 | 86.24985 | 757.54797 | 99.0239
|  |  |  | 757.58899 | 86.24981 | 757.58899 | 99.02388
|  |  |  | 757.63098 | 86.24978 | 757.65002 | 99.02385
|  |  |  | 757.677 | 86.24974 | 757.70203 | 99.02383
|  |  |  | 757.73102 | 86.2497 | 757.745 | 99.02381
|  |  |  | 757.776 | 86.24966 | 757.79498 | 99.02379
|  |  |  | 757.82703 | 86.24962 | 757.84198 | 99.02376
|  |  |  | 757.88098 | 86.24958 | 757.89899 | 99.02374
|  |  |  | 757.935 | 86.24954 | 757.94098 | 99.02372
|  |  |  | 757.98401 | 86.2495 | 758 | 99.02369
|  |  |  | 758.04102 | 86.24946 | 758.04602 | 99.02367
|  |  |  | 758.08398 | 86.24943 | 758.09998 | 99.02364
|  |  |  | 758.13 | 86.24939 | 758.14502 | 99.02362
|  |  |  | 758.18201 | 86.24935 | 758.19598 | 99.0236
|  |  |  | 758.237 | 86.24931 | 758.26001 | 99.02357
|  |  |  | 758.28101 | 86.24927 | 758.29602 | 99.02356
|  |  |  | 758.33301 | 86.24923 | 758.354 | 99.02353
|  |  |  | 758.37201 | 86.2492 | 758.396 | 99.02351
|  |  |  | 758.43103 | 86.24916 | 758.44202 | 99.02349
|  |  |  | 758.47699 | 86.24912 | 758.5 | 99.02346
|  |  |  | 758.52899 | 86.24908 | 758.547 | 99.02344
|  |  |  | 758.58899 | 86.24904 | 758.59802 | 99.02342
|  |  |  | 758.63397 | 86.249 | 758.65302 | 99.02339
|  |  |  | 758.68597 | 86.24896 | 758.70599 | 99.02337
|  |  |  | 758.73297 | 86.24893 | 758.75098 | 99.02335
|  |  |  | 758.776 | 86.24889 | 758.79797 | 99.02333
|  |  |  | 758.83698 | 86.24885 | 758.85101 | 99.0233
|  |  |  | 758.88898 | 86.24881 | 758.89203 | 99.02329
|  |  |  | 758.93701 | 86.24877 | 758.94702 | 99.02326
|  |  |  | 758.98499 | 86.24873 | 758.99902 | 99.02324
|  |  |  | 759.03497 | 86.2487 | 759.04401 | 99.02322
|  |  |  | 759.08398 | 86.24866 | 759.099 | 99.02319
|  |  |  | 759.13501 | 86.24862 | 759.14801 | 99.02317
|  |  |  | 759.18799 | 86.24858 | 759.19702 | 99.02315
|  |  |  | 759.23798 | 86.24854 | 759.24799 | 99.02313
|  |  |  | 759.27197 | 86.24852 | 759.29401 | 99.02311
|  |  |  | 759.33099 | 86.24847 | 759.33899 | 99.02309
|  |  |  | 759.39203 | 86.24842 | 759.40198 | 99.02306
|  |  |  | 759.43402 | 86.24839 | 759.45099 | 99.02304
|  |  |  | 759.48798 | 86.24835 | 759.49902 | 99.02302
|  |  |  | 759.53601 | 86.24831 | 759.552 | 99.02299
|  |  |  | 759.58301 | 86.24828 | 759.60101 | 99.02297
|  |  |  | 759.633 | 86.24824 | 759.651 | 99.02295
|  |  |  | 759.68298 | 86.2482 | 759.69897 | 99.02293
|  |  |  | 759.73999 | 86.24816 | 759.74701 | 99.02291
|  |  |  | 759.78101 | 86.24813 | 759.79901 | 99.02289
|  |  |  | 759.83099 | 86.24809 | 759.84601 | 99.02287
|  |  |  | 759.87701 | 86.24806 | 759.89899 | 99.02284
|  |  |  | 759.93903 | 86.24801 | 759.953 | 99.02282
|  |  |  | 759.979 | 86.24798 | 760.00702 | 99.0228
|  |  |  | 760.03601 | 86.24794 | 760.04901 | 99.02278
|  |  |  | 760.08801 | 86.2479 | 760.09998 | 99.02276
|  |  |  | 760.133 | 86.24786 | 760.14899 | 99.02274
|  |  |  | 760.18201 | 86.24783 | 760.19598 | 99.02272
|  |  |  | 760.23297 | 86.24779 | 760.24799 | 99.02269
|  |  |  | 760.28699 | 86.24775 | 760.30402 | 99.02267
|  |  |  | 760.34601 | 86.2477 | 760.349 | 99.02265
|  |  |  | 760.38501 | 86.24767 | 760.39502 | 99.02263
|  |  |  | 760.435 | 86.24763 | 760.44299 | 99.02261
|  |  |  | 760.487 | 86.2476 | 760.49597 | 99.02259
|  |  |  | 760.53802 | 86.24756 | 760.552 | 99.02257
|  |  |  | 760.59003 | 86.24752 | 760.604 | 99.02254
|  |  |  | 760.64301 | 86.24748 | 760.65399 | 99.02252
|  |  |  | 760.68701 | 86.24745 | 760.70001 | 99.0225
|  |  |  | 760.742 | 86.2474 | 760.74597 | 99.02248
|  |  |  | 760.79602 | 86.24736 | 760.79999 | 99.02246
|  |  |  | 760.84998 | 86.24732 | 760.84998 | 99.02244
|  |  |  | 760.89899 | 86.24729 | 760.89801 | 99.02242
|  |  |  | 760.94098 | 86.24726 | 760.95099 | 99.0224
|  |  |  | 761.00201 | 86.24721 | 760.99799 | 99.02238
|  |  |  | 761.04303 | 86.24718 | 761.04999 | 99.02236
|  |  |  | 761.09399 | 86.24714 | 761.091 | 99.02234
|  |  |  | 761.14001 | 86.24711 | 761.14099 | 99.02232
|  |  |  | 761.19 | 86.24707 | 761.20203 | 99.02229
|  |  |  | 761.237 | 86.24703 | 761.25201 | 99.02227
|  |  |  | 761.28802 | 86.247 | 761.315 | 99.02225
|  |  |  | 761.34497 | 86.24695 | 761.35901 | 99.02223
|  |  |  | 761.39203 | 86.24692 | 761.40198 | 99.02221
|  |  |  | 761.44 | 86.24688 | 761.45801 | 99.02219
|  |  |  | 761.49902 | 86.24684 | 761.508 | 99.02217
|  |  |  | 761.53998 | 86.24681 | 761.55603 | 99.02215
|  |  |  | 761.58801 | 86.24677 | 761.61102 | 99.02213
|  |  |  | 761.64099 | 86.24673 | 761.65997 | 99.02211
|  |  |  | 761.68903 | 86.2467 | 761.70898 | 99.02209
|  |  |  | 761.74701 | 86.24665 | 761.755 | 99.02207
|  |  |  | 761.80298 | 86.24661 | 761.80603 | 99.02205
|  |  |  | 761.84601 | 86.24658 | 761.85199 | 99.02203
|  |  |  | 761.89099 | 86.24655 | 761.89398 | 99.02201
|  |  |  | 761.94202 | 86.24651 | 761.95599 | 99.02199
|  |  |  | 761.99799 | 86.24647 | 761.99902 | 99.02197
|  |  |  | 762.03601 | 86.24644 | 762.04797 | 99.02195
|  |  |  | 762.07898 | 86.24641 | 762.09497 | 99.02193
|  |  |  | 762.13397 | 86.24637 | 762.151 | 99.02191
|  |  |  | 762.18298 | 86.24633 | 762.20502 | 99.02189
|  |  |  | 762.24597 | 86.24629 | 762.255 | 99.02187
|  |  |  | 762.28802 | 86.24625 | 762.30103 | 99.02185
|  |  |  | 762.34399 | 86.24621 | 762.34998 | 99.02183
|  |  |  | 762.39001 | 86.24618 | 762.40002 | 99.02181
|  |  |  | 762.44598 | 86.24614 | 762.44202 | 99.02179
|  |  |  | 762.49799 | 86.2461 | 762.492 | 99.02177
|  |  |  | 762.54602 | 86.24607 | 762.54199 | 99.02175
|  |  |  | 762.59497 | 86.24603 | 762.59802 | 99.02173
|  |  |  | 762.65002 | 86.24599 | 762.64697 | 99.02171
|  |  |  | 762.69397 | 86.24596 | 762.69897 | 99.02169
|  |  |  | 762.73999 | 86.24592 | 762.75098 | 99.02167
|  |  |  | 762.79401 | 86.24588 | 762.81 | 99.02165
|  |  |  | 762.84698 | 86.24584 | 762.86298 | 99.02163
|  |  |  | 762.896 | 86.24581 | 762.91199 | 99.02161
|  |  |  | 762.93903 | 86.24578 | 762.95898 | 99.02159
|  |  |  | 762.987 | 86.24574 | 763.00403 | 99.02157
|  |  |  | 763.04102 | 86.2457 | 763.052 | 99.02155
|  |  |  | 763.091 | 86.24567 | 763.09998 | 99.02153
|  |  |  | 763.13898 | 86.24563 | 763.16199 | 99.02151
|  |  |  | 763.19 | 86.24559 | 763.20599 | 99.02149
|  |  |  | 763.24902 | 86.24555 | 763.24701 | 99.02148
|  |  |  | 763.297 | 86.24552 | 763.29999 | 99.02146
|  |  |  | 763.34601 | 86.24548 | 763.34399 | 99.02144
|  |  |  | 763.39398 | 86.24545 | 763.39398 | 99.02142
|  |  |  | 763.44202 | 86.24541 | 763.45502 | 99.02139
|  |  |  | 763.49298 | 86.24537 | 763.50201 | 99.02138
|  |  |  | 763.54602 | 86.24534 | 763.547 | 99.02136
|  |  |  | 763.59802 | 86.2453 | 763.60199 | 99.02134
|  |  |  | 763.65002 | 86.24526 | 763.65997 | 99.02132
|  |  |  | 763.68597 | 86.24523 | 763.698 | 99.0213
|  |  |  | 763.74298 | 86.24519 | 763.74799 | 99.02128
|  |  |  | 763.79797 | 86.24515 | 763.79999 | 99.02126
|  |  |  | 763.83801 | 86.24512 | 763.85303 | 99.02124
|  |  |  | 763.88898 | 86.24509 | 763.90399 | 99.02122
|  |  |  | 763.94702 | 86.24505 | 763.95203 | 99.0212
|  |  |  | 764.00201 | 86.24501 | 764.00598 | 99.02118
|  |  |  | 764.03802 | 86.24498 | 764.05603 | 99.02116
|  |  |  | 764.08899 | 86.24494 | 764.10498 | 99.02114
|  |  |  | 764.146 | 86.2449 | 764.15399 | 99.02112
|  |  |  | 764.20001 | 86.24486 | 764.20398 | 99.0211
|  |  |  | 764.25 | 86.24483 | 764.26001 | 99.02108
|  |  |  | 764.29303 | 86.2448 | 764.31 | 99.02106
|  |  |  | 764.34601 | 86.24476 | 764.36603 | 99.02104
|  |  |  | 764.40997 | 86.24471 | 764.39697 | 99.02103
|  |  |  | 764.45697 | 86.24468 | 764.45599 | 99.021
|  |  |  | 764.50299 | 86.24465 | 764.50598 | 99.02099
|  |  |  | 764.547 | 86.24462 | 764.56097 | 99.02096
|  |  |  | 764.59302 | 86.24458 | 764.60101 | 99.02095
|  |  |  | 764.64203 | 86.24455 | 764.65399 | 99.02093
|  |  |  | 764.70502 | 86.2445 | 764.70398 | 99.02091
|  |  |  | 764.74597 | 86.24447 | 764.75201 | 99.02089
|  |  |  | 764.802 | 86.24443 | 764.80798 | 99.02087
|  |  |  | 764.84198 | 86.2444 | 764.854 | 99.02085
|  |  |  | 764.88898 | 86.24437 | 764.909 | 99.02083
|  |  |  | 764.94397 | 86.24433 | 764.95801 | 99.02081
|  |  |  | 764.992 | 86.2443 | 764.99902 | 99.02079
|  |  |  | 765.04797 | 86.24426 | 765.04797 | 99.02078
|  |  |  | 765.099 | 86.24422 | 765.10498 | 99.02075
|  |  |  | 765.15399 | 86.24418 | 765.14697 | 99.02074
|  |  |  | 765.19098 | 86.24416 | 765.203 | 99.02071
|  |  |  | 765.242 | 86.24412 | 765.25702 | 99.02069
|  |  |  | 765.297 | 86.24408 | 765.30499 | 99.02067
|  |  |  | 765.34302 | 86.24405 | 765.354 | 99.02065
|  |  |  | 765.39899 | 86.24401 | 765.409 | 99.02063
|  |  |  | 765.45001 | 86.24397 | 765.45599 | 99.02061
|  |  |  | 765.48999 | 86.24395 | 765.51202 | 99.02059
|  |  |  | 765.54401 | 86.24391 | 765.55499 | 99.02058
|  |  |  | 765.60199 | 86.24387 | 765.60901 | 99.02055
|  |  |  | 765.65198 | 86.24383 | 765.659 | 99.02054
|  |  |  | 765.69202 | 86.2438 | 765.70898 | 99.02051
|  |  |  | 765.74298 | 86.24377 | 765.75897 | 99.0205
|  |  |  | 765.802 | 86.24373 | 765.79999 | 99.02048
|  |  |  | 765.85498 | 86.24369 | 765.85602 | 99.02046
|  |  |  | 765.89899 | 86.24366 | 765.90198 | 99.02044
|  |  |  | 765.95001 | 86.24362 | 765.95099 | 99.02042
|  |  |  | 766 | 86.24359 | 766.01202 | 99.0204
|  |  |  | 766.04498 | 86.24356 | 766.05798 | 99.02038
|  |  |  | 766.09302 | 86.24352 | 766.10303 | 99.02036
|  |  |  | 766.14099 | 86.24349 | 766.15698 | 99.02034
|  |  |  | 766.19299 | 86.24345 | 766.20697 | 99.02032
|  |  |  | 766.24701 | 86.24341 | 766.26001 | 99.0203
|  |  |  | 766.29602 | 86.24338 | 766.31201 | 99.02028
|  |  |  | 766.34601 | 86.24335 | 766.36298 | 99.02026
|  |  |  | 766.38599 | 86.24332 | 766.40399 | 99.02024
|  |  |  | 766.435 | 86.24328 | 766.45599 | 99.02022
|  |  |  | 766.48401 | 86.24325 | 766.51202 | 99.0202
|  |  |  | 766.54199 | 86.24321 | 766.56201 | 99.02018
|  |  |  | 766.59003 | 86.24318 | 766.617 | 99.02016
|  |  |  | 766.64801 | 86.24314 | 766.66199 | 99.02014
|  |  |  | 766.69501 | 86.2431 | 766.70898 | 99.02012
|  |  |  | 766.74402 | 86.24307 | 766.76801 | 99.0201
|  |  |  | 766.802 | 86.24303 | 766.81799 | 99.02008
|  |  |  | 766.85101 | 86.243 | 766.87201 | 99.02006
|  |  |  | 766.901 | 86.24296 | 766.91998 | 99.02004
|  |  |  | 766.95001 | 86.24293 | 766.96698 | 99.02002
|  |  |  | 767.00299 | 86.24289 | 767.01202 | 99.02
|  |  |  | 767.05298 | 86.24286 | 767.065 | 99.01998
|  |  |  | 767.09802 | 86.24283 | 767.10999 | 99.01996
|  |  |  | 767.15503 | 86.24279 | 767.17798 | 99.01994
|  |  |  | 767.20599 | 86.24275 | 767.20801 | 99.01992
|  |  |  | 767.24103 | 86.24273 | 767.25702 | 99.0199
|  |  |  | 767.29901 | 86.24269 | 767.315 | 99.01988
|  |  |  | 767.33899 | 86.24266 | 767.36603 | 99.01986
|  |  |  | 767.40002 | 86.24262 | 767.40997 | 99.01984
|  |  |  | 767.453 | 86.24258 | 767.46002 | 99.01982
|  |  |  | 767.49701 | 86.24255 | 767.50403 | 99.0198
|  |  |  | 767.547 | 86.24252 | 767.56097 | 99.01978
|  |  |  | 767.604 | 86.24248 | 767.61102 | 99.01976
|  |  |  | 767.646 | 86.24245 | 767.66699 | 99.01974
|  |  |  | 767.69598 | 86.24242 | 767.72101 | 99.01972
|  |  |  | 767.75098 | 86.24238 | 767.76599 | 99.0197
|  |  |  | 767.79303 | 86.24235 | 767.815 | 99.01968
|  |  |  | 767.84998 | 86.24231 | 767.86798 | 99.01966
|  |  |  | 767.89301 | 86.24228 | 767.91998 | 99.01964
|  |  |  | 767.94397 | 86.24225 | 767.96198 | 99.01962
|  |  |  | 767.99701 | 86.24221 | 768.01398 | 99.0196
|  |  |  | 768.04199 | 86.24218 | 768.06598 | 99.01958
|  |  |  | 768.091 | 86.24215 | 768.11499 | 99.01956
|  |  |  | 768.14301 | 86.24212 | 768.164 | 99.01954
|  |  |  | 768.19202 | 86.24208 | 768.21399 | 99.01952
|  |  |  | 768.24902 | 86.24205 | 768.26801 | 99.0195
|  |  |  | 768.29199 | 86.24202 | 768.31799 | 99.01948
|  |  |  | 768.33899 | 86.24198 | 768.37097 | 99.01945
|  |  |  | 768.39899 | 86.24194 | 768.422 | 99.01943
|  |  |  | 768.44397 | 86.24191 | 768.46802 | 99.01942
|  |  |  | 768.505 | 86.24187 | 768.52002 | 99.01939
|  |  |  | 768.54901 | 86.24184 | 768.56598 | 99.01938
|  |  |  | 768.604 | 86.24181 | 768.61102 | 99.01936
|  |  |  | 768.65198 | 86.24178 | 768.66803 | 99.01933
|  |  |  | 768.70398 | 86.24174 | 768.716 | 99.01931
|  |  |  | 768.75403 | 86.24171 | 768.763 | 99.0193
|  |  |  | 768.79901 | 86.24168 | 768.81702 | 99.01927
|  |  |  | 768.854 | 86.24164 | 768.86401 | 99.01925
|  |  |  | 768.90503 | 86.24161 | 768.91498 | 99.01923
|  |  |  | 768.94702 | 86.24158 | 768.96698 | 99.01921
|  |  |  | 768.99902 | 86.24154 | 769.01801 | 99.01919
|  |  |  | 769.04498 | 86.24151 | 769.06598 | 99.01917
|  |  |  | 769.10699 | 86.24147 | 769.11499 | 99.01915
|  |  |  | 769.15503 | 86.24144 | 769.17297 | 99.01913
|  |  |  | 769.20001 | 86.24141 | 769.216 | 99.01911
|  |  |  | 769.25098 | 86.24138 | 769.26801 | 99.01909
|  |  |  | 769.29999 | 86.24135 | 769.31702 | 99.01907
|  |  |  | 769.35602 | 86.24131 | 769.367 | 99.01905
|  |  |  | 769.40399 | 86.24128 | 769.41602 | 99.01903
|  |  |  | 769.45697 | 86.24124 | 769.46698 | 99.01901
|  |  |  | 769.508 | 86.24121 | 769.51801 | 99.01899
|  |  |  | 769.55298 | 86.24118 | 769.57202 | 99.01897
|  |  |  | 769.59698 | 86.24115 | 769.62402 | 99.01894
|  |  |  | 769.65503 | 86.24111 | 769.67603 | 99.01892
|  |  |  | 769.70502 | 86.24108 | 769.71997 | 99.0189
|  |  |  | 769.75702 | 86.24105 | 769.76501 | 99.01889
|  |  |  | 769.79999 | 86.24102 | 769.81702 | 99.01886
|  |  |  | 769.84399 | 86.24099 | 769.85901 | 99.01885
|  |  |  | 769.90802 | 86.24095 | 769.92499 | 99.01882
|  |  |  | 769.96002 | 86.24092 | 769.97101 | 99.0188
|  |  |  | 770.008 | 86.24088 | 770.02502 | 99.01878
|  |  |  | 770.05402 | 86.24085 | 770.07001 | 99.01876
|  |  |  | 770.10699 | 86.24082 | 770.12201 | 99.01874
|  |  |  | 770.159 | 86.24079 | 770.172 | 99.01872
|  |  |  | 770.20001 | 86.24076 | 770.21802 | 99.0187
|  |  |  | 770.24902 | 86.24073 | 770.26703 | 99.01868
|  |  |  | 770.30603 | 86.24069 | 770.32001 | 99.01866
|  |  |  | 770.34802 | 86.24067 | 770.36603 | 99.01864
|  |  |  | 770.39502 | 86.24064 | 770.41803 | 99.01862
|  |  |  | 770.44897 | 86.2406 | 770.461 | 99.0186
|  |  |  | 770.495 | 86.24057 | 770.51001 | 99.01858
|  |  |  | 770.54797 | 86.24054 | 770.56702 | 99.01856
|  |  |  | 770.60101 | 86.2405 | 770.62 | 99.01854
|  |  |  | 770.64697 | 86.24047 | 770.66498 | 99.01852
|  |  |  | 770.698 | 86.24044 | 770.71997 | 99.01849
|  |  |  | 770.75098 | 86.24041 | 770.77301 | 99.01847
|  |  |  | 770.78998 | 86.24038 | 770.82397 | 99.01845
|  |  |  | 770.84198 | 86.24035 | 770.87299 | 99.01843
|  |  |  | 770.89697 | 86.24032 | 770.92999 | 99.01841
|  |  |  | 770.948 | 86.24028 | 770.97101 | 99.01839
|  |  |  | 771 | 86.24025 | 771.01202 | 99.01837
|  |  |  | 771.04797 | 86.24022 | 771.06897 | 99.01835
|  |  |  | 771.104 | 86.24019 | 771.10797 | 99.01834
|  |  |  | 771.14801 | 86.24016 | 771.164 | 99.01831
|  |  |  | 771.20001 | 86.24013 | 771.21899 | 99.01829
|  |  |  | 771.25098 | 86.24009 | 771.26898 | 99.01827
|  |  |  | 771.302 | 86.24006 | 771.323 | 99.01825
|  |  |  | 771.34698 | 86.24003 | 771.38 | 99.01822
|  |  |  | 771.39398 | 86.24 | 771.42401 | 99.01821
|  |  |  | 771.44897 | 86.23997 | 771.47498 | 99.01819
|  |  |  | 771.49902 | 86.23994 | 771.521 | 99.01817
|  |  |  | 771.55103 | 86.23991 | 771.57898 | 99.01814
|  |  |  | 771.59601 | 86.23988 | 771.62097 | 99.01813
|  |  |  | 771.65002 | 86.23985 | 771.66302 | 99.01811
|  |  |  | 771.69202 | 86.23982 | 771.72601 | 99.01808
|  |  |  | 771.74402 | 86.23979 | 771.77197 | 99.01806
|  |  |  | 771.80402 | 86.23975 | 771.81702 | 99.01805
|  |  |  | 771.84998 | 86.23972 | 771.875 | 99.01802
|  |  |  | 771.896 | 86.23969 | 771.92499 | 99.018
|  |  |  | 771.95001 | 86.23966 | 771.97198 | 99.01798
|  |  |  | 771.995 | 86.23963 | 772.03003 | 99.01796
|  |  |  | 772.052 | 86.2396 | 772.073 | 99.01794
|  |  |  | 772.09998 | 86.23957 | 772.11902 | 99.01792
|  |  |  | 772.15302 | 86.23954 | 772.17798 | 99.0179
|  |  |  | 772.20203 | 86.23951 | 772.21698 | 99.01788
|  |  |  | 772.25 | 86.23948 | 772.27399 | 99.01786
|  |  |  | 772.29999 | 86.23945 | 772.32898 | 99.01784
|  |  |  | 772.35101 | 86.23942 | 772.375 | 99.01782
|  |  |  | 772.40198 | 86.23939 | 772.42499 | 99.0178
|  |  |  | 772.45398 | 86.23936 | 772.47101 | 99.01778
|  |  |  | 772.49902 | 86.23933 | 772.52301 | 99.01776
|  |  |  | 772.55902 | 86.23929 | 772.56897 | 99.01774
|  |  |  | 772.60101 | 86.23927 | 772.62799 | 99.01772
|  |  |  | 772.65399 | 86.23924 | 772.66602 | 99.0177
|  |  |  | 772.70697 | 86.23921 | 772.716 | 99.01768
|  |  |  | 772.758 | 86.23918 | 772.77502 | 99.01766
|  |  |  | 772.80499 | 86.23915 | 772.83002 | 99.01763
|  |  |  | 772.85699 | 86.23912 | 772.867 | 99.01762
|  |  |  | 772.909 | 86.23909 | 772.91602 | 99.0176
|  |  |  | 772.94897 | 86.23906 | 772.96698 | 99.01758
|  |  |  | 773.01001 | 86.23903 | 773.02502 | 99.01755
|  |  |  | 773.06 | 86.239 | 773.07397 | 99.01753
|  |  |  | 773.10303 | 86.23897 | 773.12598 | 99.01751
|  |  |  | 773.15698 | 86.23894 | 773.17499 | 99.01749
|  |  |  | 773.20001 | 86.23892 | 773.23401 | 99.01747
|  |  |  | 773.25201 | 86.23888 | 773.27698 | 99.01745
|  |  |  | 773.30402 | 86.23885 | 773.32501 | 99.01743
|  |  |  | 773.36603 | 86.23882 | 773.37402 | 99.01741
|  |  |  | 773.41101 | 86.23879 | 773.42902 | 99.01739
|  |  |  | 773.45398 | 86.23877 | 773.479 | 99.01737
|  |  |  | 773.50897 | 86.23874 | 773.52197 | 99.01735
|  |  |  | 773.55499 | 86.23871 | 773.57001 | 99.01733
|  |  |  | 773.61603 | 86.23867 | 773.62701 | 99.01731
|  |  |  | 773.664 | 86.23865 | 773.67603 | 99.01729
|  |  |  | 773.71899 | 86.23862 | 773.72198 | 99.01727
|  |  |  | 773.76398 | 86.23859 | 773.77301 | 99.01725
|  |  |  | 773.81598 | 86.23856 | 773.828 | 99.01723
|  |  |  | 773.86102 | 86.23854 | 773.88397 | 99.01721
|  |  |  | 773.91302 | 86.23851 | 773.92401 | 99.01719
|  |  |  | 773.96802 | 86.23847 | 773.97302 | 99.01717
|  |  |  | 774.00702 | 86.23845 | 774.02197 | 99.01715
|  |  |  | 774.05402 | 86.23843 | 774.07202 | 99.01713
|  |  |  | 774.10999 | 86.2384 | 774.13 | 99.01711
|  |  |  | 774.15503 | 86.23837 | 774.17102 | 99.01709
|  |  |  | 774.19702 | 86.23835 | 774.23199 | 99.01707
|  |  |  | 774.255 | 86.23831 | 774.28101 | 99.01705
|  |  |  | 774.302 | 86.23829 | 774.32599 | 99.01703
|  |  |  | 774.34998 | 86.23826 | 774.37701 | 99.01701
|  |  |  | 774.39502 | 86.23824 | 774.42603 | 99.01699
|  |  |  | 774.45697 | 86.2382 | 774.47803 | 99.01697
|  |  |  | 774.5 | 86.23818 | 774.52698 | 99.01695
|  |  |  | 774.55701 | 86.23815 | 774.57397 | 99.01693
|  |  |  | 774.599 | 86.23812 | 774.625 | 99.01691
|  |  |  | 774.65601 | 86.23809 | 774.66901 | 99.01689
|  |  |  | 774.703 | 86.23807 | 774.72498 | 99.01687
|  |  |  | 774.76398 | 86.23804 | 774.78198 | 99.01685
|  |  |  | 774.80902 | 86.23801 | 774.82501 | 99.01683
|  |  |  | 774.854 | 86.23799 | 774.87097 | 99.01681
|  |  |  | 774.90802 | 86.23796 | 774.92999 | 99.01679
|  |  |  | 774.95099 | 86.23793 | 774.97998 | 99.01677
|  |  |  | 774.99799 | 86.23791 | 775.02899 | 99.01675
|  |  |  | 775.05902 | 86.23788 | 775.078 | 99.01673
|  |  |  | 775.104 | 86.23785 | 775.12598 | 99.01671
|  |  |  | 775.15698 | 86.23782 | 775.18701 | 99.01668
|  |  |  | 775.20898 | 86.2378 | 775.23199 | 99.01667
|  |  |  | 775.255 | 86.23777 | 775.27802 | 99.01665
|  |  |  | 775.29901 | 86.23775 | 775.32703 | 99.01663
|  |  |  | 775.35498 | 86.23772 | 775.38 | 99.01661
|  |  |  | 775.40399 | 86.2377 | 775.43201 | 99.01659
|  |  |  | 775.46802 | 86.23766 | 775.48901 | 99.01656
|  |  |  | 775.50702 | 86.23764 | 775.54199 | 99.01654
|  |  |  | 775.56097 | 86.23761 | 775.57898 | 99.01653
|  |  |  | 775.60602 | 86.23759 | 775.62903 | 99.01651
|  |  |  | 775.65503 | 86.23757 | 775.69 | 99.01648
|  |  |  | 775.70599 | 86.23754 | 775.73499 | 99.01647
|  |  |  | 775.75201 | 86.23752 | 775.78998 | 99.01644
|  |  |  | 775.79999 | 86.23749 | 775.83398 | 99.01643
|  |  |  | 775.85797 | 86.23746 | 775.88202 | 99.01641
|  |  |  | 775.89398 | 86.23744 | 775.92902 | 99.01639
|  |  |  | 775.94702 | 86.23742 | 775.97998 | 99.01637
|  |  |  | 776.005 | 86.23739 | 776.04199 | 99.01634
|  |  |  | 776.05701 | 86.23736 | 776.08398 | 99.01632
|  |  |  | 776.11298 | 86.23733 | 776.13098 | 99.01631
|  |  |  | 776.15698 | 86.23731 | 776.18701 | 99.01628
|  |  |  | 776.21301 | 86.23728 | 776.23602 | 99.01626
|  |  |  | 776.26001 | 86.23726 | 776.27802 | 99.01625
|  |  |  | 776.30902 | 86.23724 | 776.32599 | 99.01623
|  |  |  | 776.34497 | 86.23722 | 776.38098 | 99.01621
|  |  |  | 776.40002 | 86.23719 | 776.43799 | 99.01618
|  |  |  | 776.45001 | 86.23717 | 776.47803 | 99.01617
|  |  |  | 776.50702 | 86.23714 | 776.53497 | 99.01614
|  |  |  | 776.54901 | 86.23712 | 776.56897 | 99.01613
|  |  |  | 776.60303 | 86.23709 | 776.63202 | 99.0161
|  |  |  | 776.64502 | 86.23707 | 776.68201 | 99.01608
|  |  |  | 776.70001 | 86.23705 | 776.72699 | 99.01607
|  |  |  | 776.75598 | 86.23702 | 776.77899 | 99.01604
|  |  |  | 776.80298 | 86.237 | 776.84003 | 99.01602
|  |  |  | 776.841 | 86.23698 | 776.88702 | 99.016
|  |  |  | 776.89697 | 86.23695 | 776.93103 | 99.01598
|  |  |  | 776.95801 | 86.23693 | 776.97803 | 99.01596
|  |  |  | 777.00598 | 86.2369 | 777.02899 | 99.01594
|  |  |  | 777.05499 | 86.23688 | 777.078 | 99.01592
|  |  |  | 777.10199 | 86.23686 | 777.12903 | 99.0159
|  |  |  | 777.15802 | 86.23683 | 777.18298 | 99.01588
|  |  |  | 777.20001 | 86.23681 | 777.23499 | 99.01586
|  |  |  | 777.24799 | 86.23679 | 777.28101 | 99.01584
|  |  |  | 777.297 | 86.23677 | 777.33197 | 99.01582
|  |  |  | 777.349 | 86.23675 | 777.388 | 99.0158
|  |  |  | 777.40198 | 86.23672 | 777.42999 | 99.01578
|  |  |  | 777.45502 | 86.2367 | 777.48602 | 99.01576
|  |  |  | 777.50403 | 86.23668 | 777.53601 | 99.01573
|  |  |  | 777.54303 | 86.23666 | 777.58502 | 99.01572
|  |  |  | 777.59601 | 86.23664 | 777.63702 | 99.01569
|  |  |  | 777.646 | 86.23661 | 777.67798 | 99.01568
|  |  |  | 777.698 | 86.23659 | 777.73102 | 99.01566
|  |  |  | 777.75299 | 86.23657 | 777.78601 | 99.01563
|  |  |  | 777.80402 | 86.23655 | 777.83801 | 99.01561
|  |  |  | 777.85303 | 86.23652 | 777.88397 | 99.01559
|  |  |  | 777.90302 | 86.2365 | 777.93201 | 99.01557
|  |  |  | 777.94501 | 86.23648 | 777.98901 | 99.01555
|  |  |  | 777.99902 | 86.23646 | 778.04102 | 99.01553
|  |  |  | 778.05103 | 86.23644 | 778.08197 | 99.01551
|  |  |  | 778.104 | 86.23642 | 778.13898 | 99.01548
|  |  |  | 778.15002 | 86.2364 | 778.18402 | 99.01547
|  |  |  | 778.198 | 86.23638 | 778.23297 | 99.01545
|  |  |  | 778.25299 | 86.23635 | 778.28802 | 99.01542
|  |  |  | 778.29797 | 86.23634 | 778.33801 | 99.0154
|  |  |  | 778.349 | 86.23632 | 778.38702 | 99.01538
|  |  |  | 778.40399 | 86.23629 | 778.43903 | 99.01536
|  |  |  | 778.45502 | 86.23627 | 778.49701 | 99.01533
|  |  |  | 778.50098 | 86.23625 | 778.53802 | 99.01532
|  |  |  | 778.53998 | 86.23624 | 778.59003 | 99.01529
|  |  |  | 778.60498 | 86.23621 | 778.638 | 99.01527
|  |  |  | 778.65601 | 86.23619 | 778.68402 | 99.01526
|  |  |  | 778.70599 | 86.23617 | 778.74103 | 99.01523
|  |  |  | 778.755 | 86.23615 | 778.78802 | 99.01521
|  |  |  | 778.80798 | 86.23613 | 778.83698 | 99.01519
|  |  |  | 778.862 | 86.23611 | 778.89001 | 99.01517
|  |  |  | 778.909 | 86.23609 | 778.93597 | 99.01515
|  |  |  | 778.95697 | 86.23608 | 778.98102 | 99.01513
|  |  |  | 779.00598 | 86.23606 | 779.03302 | 99.01511
|  |  |  | 779.06299 | 86.23604 | 779.08899 | 99.01508
|  |  |  | 779.10901 | 86.23602 | 779.14001 | 99.01506
|  |  |  | 779.15302 | 86.236 | 779.18903 | 99.01504
|  |  |  | 779.20599 | 86.23598 | 779.23798 | 99.01502
|  |  |  | 779.26202 | 86.23596 | 779.289 | 99.01499
|  |  |  | 779.31299 | 86.23594 | 779.34198 | 99.01497
|  |  |  | 779.36102 | 86.23593 | 779.39301 | 99.01495
|  |  |  | 779.39899 | 86.23591 | 779.44 | 99.01493
|  |  |  | 779.46503 | 86.23589 | 779.48297 | 99.01491
|  |  |  | 779.50897 | 86.23587 | 779.539 | 99.01489
|  |  |  | 779.55798 | 86.23586 | 779.58197 | 99.01487
|  |  |  | 779.61902 | 86.23584 | 779.64001 | 99.01484
|  |  |  | 779.65698 | 86.23582 | 779.68201 | 99.01483
|  |  |  | 779.70801 | 86.2358 | 779.73999 | 99.0148
|  |  |  | 779.76001 | 86.23579 | 779.79498 | 99.01477
|  |  |  | 779.80402 | 86.23577 | 779.84497 | 99.01475
|  |  |  | 779.85602 | 86.23575 | 779.89203 | 99.01473
|  |  |  | 779.909 | 86.23574 | 779.93903 | 99.01471
|  |  |  | 779.96002 | 86.23572 | 779.97998 | 99.01469
|  |  |  | 780.00201 | 86.23571 | 780.03601 | 99.01467
|  |  |  | 780.06201 | 86.23569 | 780.08801 | 99.01464
|  |  |  | 780.112 | 86.23567 | 780.13599 | 99.01462
|  |  |  | 780.15802 | 86.23565 | 780.18799 | 99.0146
|  |  |  | 780.20398 | 86.23564 | 780.23602 | 99.01458
|  |  |  | 780.25897 | 86.23562 | 780.28198 | 99.01456
|  |  |  | 780.30298 | 86.23561 | 780.33899 | 99.01453
|  |  |  | 780.35303 | 86.23559 | 780.38898 | 99.01451
|  |  |  | 780.40997 | 86.23558 | 780.44397 | 99.01448
|  |  |  | 780.45398 | 86.23556 | 780.48401 | 99.01447
|  |  |  | 780.49902 | 86.23555 | 780.53699 | 99.01444
|  |  |  | 780.56897 | 86.23553 | 780.58801 | 99.01442
|  |  |  | 780.61499 | 86.23551 | 780.63702 | 99.0144
|  |  |  | 780.65997 | 86.2355 | 780.685 | 99.01438
|  |  |  | 780.70801 | 86.23549 | 780.74799 | 99.01435
|  |  |  | 780.75598 | 86.23547 | 780.784 | 99.01433
|  |  |  | 780.80402 | 86.23546 | 780.83002 | 99.01431
|  |  |  | 780.85199 | 86.23544 | 780.87701 | 99.01429
|  |  |  | 780.90802 | 86.23543 | 780.93597 | 99.01426
|  |  |  | 780.96198 | 86.23541 | 780.98798 | 99.01424
|  |  |  | 781.01099 | 86.2354 | 781.03497 | 99.01421
|  |  |  | 781.06097 | 86.23539 | 781.09497 | 99.01419
|  |  |  | 781.10797 | 86.23537 | 781.13501 | 99.01417
|  |  |  | 781.16101 | 86.23536 | 781.18298 | 99.01415
|  |  |  | 781.20502 | 86.23535 | 781.237 | 99.01412
|  |  |  | 781.26202 | 86.23533 | 781.28198 | 99.0141
|  |  |  | 781.31 | 86.23532 | 781.33502 | 99.01407
|  |  |  | 781.362 | 86.23531 | 781.39203 | 99.01405
|  |  |  | 781.41803 | 86.23529 | 781.43701 | 99.01403
|  |  |  | 781.46802 | 86.23528 | 781.48499 | 99.014
|  |  |  | 781.51703 | 86.23527 | 781.53302 | 99.01398
|  |  |  | 781.55798 | 86.23526 | 781.58197 | 99.01396
|  |  |  | 781.61902 | 86.23524 | 781.63898 | 99.01393
|  |  |  | 781.659 | 86.23523 | 781.68597 | 99.01391
|  |  |  | 781.70203 | 86.23522 | 781.73798 | 99.01389
|  |  |  | 781.76599 | 86.23521 | 781.78497 | 99.01386
|  |  |  | 781.80701 | 86.2352 | 781.83801 | 99.01384
|  |  |  | 781.85797 | 86.23518 | 781.89398 | 99.01381
|  |  |  | 781.90698 | 86.23517 | 781.94202 | 99.01379
|  |  |  | 781.95697 | 86.23516 | 781.99402 | 99.01376
|  |  |  | 782.01398 | 86.23515 | 782.039 | 99.01374
|  |  |  | 782.06201 | 86.23514 | 782.09003 | 99.01372
|  |  |  | 782.11401 | 86.23513 | 782.146 | 99.01369
|  |  |  | 782.15997 | 86.23512 | 782.18799 | 99.01367
|  |  |  | 782.21698 | 86.2351 | 782.23901 | 99.01365
|  |  |  | 782.26398 | 86.23509 | 782.29199 | 99.01362
|  |  |  | 782.30298 | 86.23509 | 782.33698 | 99.0136
|  |  |  | 782.36499 | 86.23507 | 782.38898 | 99.01358
|  |  |  | 782.41699 | 86.23506 | 782.43298 | 99.01355
|  |  |  | 782.45801 | 86.23505 | 782.492 | 99.01353
|  |  |  | 782.51099 | 86.23504 | 782.534 | 99.01351
|  |  |  | 782.56 | 86.23503 | 782.591 | 99.01348
|  |  |  | 782.604 | 86.23503 | 782.63501 | 99.01346
|  |  |  | 782.659 | 86.23502 | 782.69501 | 99.01343
|  |  |  | 782.711 | 86.23501 | 782.742 | 99.0134
|  |  |  | 782.76202 | 86.235 | 782.79199 | 99.01338
|  |  |  | 782.80603 | 86.23499 | 782.836 | 99.01336
|  |  |  | 782.862 | 86.23498 | 782.88599 | 99.01334
|  |  |  | 782.914 | 86.23497 | 782.93298 | 99.01331
|  |  |  | 782.96503 | 86.23496 | 782.98901 | 99.01329
|  |  |  | 783.00598 | 86.23495 | 783.04303 | 99.01326
|  |  |  | 783.05499 | 86.23494 | 783.099 | 99.01323
|  |  |  | 783.10901 | 86.23494 | 783.14502 | 99.01321
|  |  |  | 783.15503 | 86.23493 | 783.18903 | 99.01319
|  |  |  | 783.20203 | 86.23492 | 783.23798 | 99.01316
|  |  |  | 783.25897 | 86.23491 | 783.28699 | 99.01314
|  |  |  | 783.30902 | 86.2349 | 783.34998 | 99.01311
|  |  |  | 783.36603 | 86.23489 | 783.39001 | 99.01309
|  |  |  | 783.40802 | 86.23489 | 783.44397 | 99.01306
|  |  |  | 783.46301 | 86.23488 | 783.48901 | 99.01304
|  |  |  | 783.50897 | 86.23487 | 783.54102 | 99.01302
|  |  |  | 783.56201 | 86.23486 | 783.59003 | 99.01299
|  |  |  | 783.617 | 86.23486 | 783.64001 | 99.01297
|  |  |  | 783.66302 | 86.23485 | 783.69202 | 99.01294
|  |  |  | 783.716 | 86.23484 | 783.73901 | 99.01292
|  |  |  | 783.77301 | 86.23484 | 783.78699 | 99.0129
|  |  |  | 783.81702 | 86.23483 | 783.83398 | 99.01287
|  |  |  | 783.86902 | 86.23482 | 783.89301 | 99.01284
|  |  |  | 783.91101 | 86.23482 | 783.94501 | 99.01282
|  |  |  | 783.95599 | 86.23481 | 784.00201 | 99.01279
|  |  |  | 784.013 | 86.23481 | 784.034 | 99.01277
|  |  |  | 784.06097 | 86.2348 | 784.08099 | 99.01275
|  |  |  | 784.12 | 86.23479 | 784.13397 | 99.01272
|  |  |  | 784.16998 | 86.23479 | 784.177 | 99.0127
|  |  |  | 784.211 | 86.23478 | 784.22699 | 99.01268
|  |  |  | 784.263 | 86.23478 | 784.29199 | 99.01265
|  |  |  | 784.315 | 86.23477 | 784.34302 | 99.01262
|  |  |  | 784.354 | 86.23477 | 784.38898 | 99.0126
|  |  |  | 784.40503 | 86.23476 | 784.43701 | 99.01257
|  |  |  | 784.46503 | 86.23476 | 784.48901 | 99.01255
|  |  |  | 784.51898 | 86.23475 | 784.53998 | 99.01252
|  |  |  | 784.56403 | 86.23475 | 784.58899 | 99.0125
|  |  |  | 784.61603 | 86.23474 | 784.64001 | 99.01247
|  |  |  | 784.66998 | 86.23474 | 784.685 | 99.01245
|  |  |  | 784.71503 | 86.23473 | 784.73499 | 99.01243
|  |  |  | 784.76001 | 86.23473 | 784.79498 | 99.0124
|  |  |  | 784.82202 | 86.23473 | 784.84698 | 99.01237
|  |  |  | 784.87402 | 86.23472 | 784.896 | 99.01235
|  |  |  | 784.92297 | 86.23472 | 784.948 | 99.01232
|  |  |  | 784.96899 | 86.23472 | 785 | 99.0123
|  |  |  | 785.02301 | 86.23471 | 785.03998 | 99.01228
|  |  |  | 785.07501 | 86.23471 | 785.09198 | 99.01225
|  |  |  | 785.11902 | 86.2347 | 785.146 | 99.01222
|  |  |  | 785.16699 | 86.2347 | 785.19702 | 99.0122
|  |  |  | 785.21899 | 86.2347 | 785.24298 | 99.01217
|  |  |  | 785.26599 | 86.2347 | 785.29102 | 99.01215
|  |  |  | 785.31299 | 86.23469 | 785.34198 | 99.01213
|  |  |  | 785.36401 | 86.23469 | 785.39697 | 99.0121
|  |  |  | 785.41602 | 86.23469 | 785.43597 | 99.01208
|  |  |  | 785.47198 | 86.23468 | 785.492 | 99.01205
|  |  |  | 785.521 | 86.23468 | 785.54498 | 99.01203
|  |  |  | 785.57001 | 86.23468 | 785.59601 | 99.012
|  |  |  | 785.61603 | 86.23468 | 785.646 | 99.01197
|  |  |  | 785.66602 | 86.23467 | 785.69397 | 99.01195
|  |  |  | 785.71198 | 86.23467 | 785.74799 | 99.01192
|  |  |  | 785.77197 | 86.23467 | 785.79303 | 99.0119
|  |  |  | 785.823 | 86.23467 | 785.84198 | 99.01188
|  |  |  | 785.86401 | 86.23467 | 785.89398 | 99.01185
|  |  |  | 785.909 | 86.23467 | 785.94598 | 99.01183
|  |  |  | 785.966 | 86.23466 | 786.005 | 99.0118
|  |  |  | 786.00897 | 86.23466 | 786.04797 | 99.01178
|  |  |  | 786.065 | 86.23466 | 786.099 | 99.01175
|  |  |  | 786.10999 | 86.23466 | 786.14203 | 99.01173
|  |  |  | 786.16699 | 86.23466 | 786.19501 | 99.0117
|  |  |  | 786.21802 | 86.23466 | 786.24902 | 99.01168
|  |  |  | 786.27002 | 86.23466 | 786.29102 | 99.01166
|  |  |  | 786.32098 | 86.23465 | 786.34802 | 99.01163
|  |  |  | 786.38098 | 86.23465 | 786.39697 | 99.0116
|  |  |  | 786.43201 | 86.23465 | 786.44702 | 99.01158
|  |  |  | 786.48102 | 86.23465 | 786.487 | 99.01156
|  |  |  | 786.52002 | 86.23465 | 786.54797 | 99.01153
|  |  |  | 786.57397 | 86.23465 | 786.59198 | 99.01151
|  |  |  | 786.61401 | 86.23465 | 786.65002 | 99.01148
|  |  |  | 786.672 | 86.23465 | 786.69501 | 99.01146
|  |  |  | 786.71698 | 86.23465 | 786.74799 | 99.01143
|  |  |  | 786.77399 | 86.23465 | 786.79303 | 99.01141
|  |  |  | 786.81598 | 86.23465 | 786.84302 | 99.01138
|  |  |  | 786.87701 | 86.23465 | 786.89502 | 99.01136
|  |  |  | 786.91803 | 86.23465 | 786.94098 | 99.01133
|  |  |  | 786.97498 | 86.23465 | 786.98602 | 99.01131
|  |  |  | 787.02802 | 86.23465 | 787.039 | 99.01129
|  |  |  | 787.08301 | 86.23465 | 787.09802 | 99.01126
|  |  |  | 787.13098 | 86.23465 | 787.14697 | 99.01123
|  |  |  | 787.17999 | 86.23465 | 787.198 | 99.01121
|  |  |  | 787.23102 | 86.23465 | 787.25897 | 99.01118
|  |  |  | 787.28198 | 86.23466 | 787.29498 | 99.01116
|  |  |  | 787.328 | 86.23466 | 787.34302 | 99.01114
|  |  |  | 787.37201 | 86.23466 | 787.40198 | 99.01111
|  |  |  | 787.41699 | 86.23466 | 787.44098 | 99.01109
|  |  |  | 787.47498 | 86.23466 | 787.49902 | 99.01106
|  |  |  | 787.52698 | 86.23466 | 787.55603 | 99.01103
|  |  |  | 787.57703 | 86.23466 | 787.59601 | 99.01101
|  |  |  | 787.61798 | 86.23466 | 787.64301 | 99.01099
|  |  |  | 787.67499 | 86.23466 | 787.69098 | 99.01097
|  |  |  | 787.72803 | 86.23467 | 787.74298 | 99.01094
|  |  |  | 787.784 | 86.23467 | 787.789 | 99.01092
|  |  |  | 787.83099 | 86.23467 | 787.84302 | 99.01089
|  |  |  | 787.87299 | 86.23467 | 787.89301 | 99.01087
|  |  |  | 787.92798 | 86.23467 | 787.94 | 99.01085
|  |  |  | 787.97601 | 86.23467 | 787.99103 | 99.01082
|  |  |  | 788.03101 | 86.23468 | 788.04797 | 99.01079
|  |  |  | 788.07898 | 86.23468 | 788.09198 | 99.01077
|  |  |  | 788.12598 | 86.23468 | 788.146 | 99.01075
|  |  |  | 788.177 | 86.23468 | 788.19598 | 99.01072
|  |  |  | 788.22498 | 86.23469 | 788.245 | 99.0107
|  |  |  | 788.271 | 86.23469 | 788.29602 | 99.01067
|  |  |  | 788.323 | 86.23469 | 788.34497 | 99.01065
|  |  |  | 788.38202 | 86.23469 | 788.40503 | 99.01062
|  |  |  | 788.42102 | 86.23469 | 788.453 | 99.0106
|  |  |  | 788.474 | 86.2347 | 788.50201 | 99.01057
|  |  |  | 788.51501 | 86.2347 | 788.54797 | 99.01055
|  |  |  | 788.56897 | 86.2347 | 788.59698 | 99.01053
|  |  |  | 788.62201 | 86.23471 | 788.64398 | 99.01051
|  |  |  | 788.67999 | 86.23471 | 788.69501 | 99.01048
|  |  |  | 788.729 | 86.23471 | 788.74298 | 99.01046
|  |  |  | 788.77899 | 86.23472 | 788.78998 | 99.01044
|  |  |  | 788.83301 | 86.23472 | 788.84497 | 99.01041
|  |  |  | 788.88098 | 86.23472 | 788.89899 | 99.01039
|  |  |  | 788.935 | 86.23473 | 788.94098 | 99.01037
|  |  |  | 788.98297 | 86.23473 | 788.99103 | 99.01034
|  |  |  | 789.03302 | 86.23473 | 789.04102 | 99.01032
|  |  |  | 789.07898 | 86.23473 | 789.09302 | 99.01029
|  |  |  | 789.13702 | 86.23474 | 789.14301 | 99.01027
|  |  |  | 789.185 | 86.23474 | 789.19598 | 99.01024
|  |  |  | 789.23499 | 86.23474 | 789.25702 | 99.01022
|  |  |  | 789.284 | 86.23475 | 789.302 | 99.01019
|  |  |  | 789.328 | 86.23475 | 789.34003 | 99.01018
|  |  |  | 789.38702 | 86.23476 | 789.39801 | 99.01015
|  |  |  | 789.43103 | 86.23476 | 789.44897 | 99.01013
|  |  |  | 789.47601 | 86.23476 | 789.5 | 99.0101
|  |  |  | 789.52502 | 86.23476 | 789.552 | 99.01008
|  |  |  | 789.58698 | 86.23477 | 789.59399 | 99.01006
|  |  |  | 789.63599 | 86.23477 | 789.64203 | 99.01004
|  |  |  | 789.68298 | 86.23478 | 789.70203 | 99.01001
|  |  |  | 789.73102 | 86.23478 | 789.74103 | 99.00999
|  |  |  | 789.78003 | 86.23479 | 789.79602 | 99.00996
|  |  |  | 789.841 | 86.23479 | 789.84998 | 99.00994
|  |  |  | 789.88 | 86.23479 | 789.89502 | 99.00992
|  |  |  | 789.92902 | 86.2348 | 789.94702 | 99.00989
|  |  |  | 789.98499 | 86.2348 | 789.98999 | 99.00988
|  |  |  | 790.034 | 86.23481 | 790.047 | 99.00985
|  |  |  | 790.08801 | 86.23481 | 790.09497 | 99.00983
|  |  |  | 790.14099 | 86.23482 | 790.151 | 99.0098
|  |  |  | 790.18402 | 86.23482 | 790.19702 | 99.00978
|  |  |  | 790.23499 | 86.23482 | 790.24902 | 99.00976
|  |  |  | 790.28302 | 86.23483 | 790.29498 | 99.00973
|  |  |  | 790.33698 | 86.23483 | 790.35101 | 99.00971
|  |  |  | 790.388 | 86.23484 | 790.38898 | 99.00969
|  |  |  | 790.44598 | 86.23484 | 790.44202 | 99.00967
|  |  |  | 790.492 | 86.23485 | 790.48901 | 99.00965
|  |  |  | 790.54602 | 86.23485 | 790.54199 | 99.00962
|  |  |  | 790.59698 | 86.23486 | 790.60797 | 99.00959
|  |  |  | 790.646 | 86.23486 | 790.651 | 99.00957
|  |  |  | 790.69202 | 86.23487 | 790.69702 | 99.00955
|  |  |  | 790.74597 | 86.23487 | 790.74799 | 99.00953
|  |  |  | 790.78699 | 86.23487 | 790.80701 | 99.0095
|  |  |  | 790.84302 | 86.23488 | 790.84802 | 99.00948
|  |  |  | 790.87598 | 86.23488 | 790.88702 | 99.00947
|  |  |  | 790.927 | 86.23489 | 790.94702 | 99.00944
|  |  |  | 790.97699 | 86.23489 | 791 | 99.00942
|  |  |  | 791.03198 | 86.2349 | 791.04797 | 99.00939
|  |  |  | 791.08002 | 86.2349 | 791.099 | 99.00937
|  |  |  | 791.138 | 86.23491 | 791.14899 | 99.00935
|  |  |  | 791.18701 | 86.23491 | 791.18799 | 99.00933
|  |  |  | 791.242 | 86.23492 | 791.24799 | 99.0093
|  |  |  | 791.28497 | 86.23492 | 791.30402 | 99.00928
|  |  |  | 791.33002 | 86.23493 | 791.35199 | 99.00926
|  |  |  | 791.38501 | 86.23493 | 791.40503 | 99.00923
|  |  |  | 791.42902 | 86.23494 | 791.46002 | 99.00921
|  |  |  | 791.48602 | 86.23494 | 791.505 | 99.00919
|  |  |  | 791.53497 | 86.23495 | 791.55902 | 99.00917
|  |  |  | 791.58301 | 86.23495 | 791.60498 | 99.00914
|  |  |  | 791.63098 | 86.23496 | 791.65503 | 99.00912
|  |  |  | 791.685 | 86.23497 | 791.70001 | 99.0091
|  |  |  | 791.73602 | 86.23497 | 791.75403 | 99.00908
|  |  |  | 791.78601 | 86.23498 | 791.79797 | 99.00906
|  |  |  | 791.83099 | 86.23498 | 791.85797 | 99.00903
|  |  |  | 791.88 | 86.23499 | 791.89398 | 99.00902
|  |  |  | 791.935 | 86.23499 | 791.95502 | 99.00899
|  |  |  | 791.98901 | 86.235 | 791.99597 | 99.00898
|  |  |  | 792.039 | 86.235 | 792.05402 | 99.00895
|  |  |  | 792.08801 | 86.23501 | 792.099 | 99.00893
|  |  |  | 792.133 | 86.23501 | 792.15503 | 99.00891
|  |  |  | 792.19 | 86.23502 | 792.198 | 99.00889
|  |  |  | 792.23499 | 86.23502 | 792.25098 | 99.00886
|  |  |  | 792.29102 | 86.23503 | 792.30798 | 99.00884
|  |  |  | 792.35101 | 86.23504 | 792.35199 | 99.00882
|  |  |  | 792.38501 | 86.23504 | 792.40198 | 99.0088
|  |  |  | 792.42798 | 86.23505 | 792.45398 | 99.00878
|  |  |  | 792.48798 | 86.23505 | 792.505 | 99.00876
|  |  |  | 792.53998 | 86.23506 | 792.552 | 99.00874
|  |  |  | 792.58698 | 86.23506 | 792.59601 | 99.00872
|  |  |  | 792.63898 | 86.23507 | 792.64801 | 99.0087
|  |  |  | 792.68903 | 86.23507 | 792.69897 | 99.00867
|  |  |  | 792.74799 | 86.23508 | 792.74799 | 99.00865
|  |  |  | 792.79602 | 86.23509 | 792.802 | 99.00863
|  |  |  | 792.84497 | 86.23509 | 792.85699 | 99.0086
|  |  |  | 792.89301 | 86.2351 | 792.89697 | 99.00859
|  |  |  | 792.93799 | 86.2351 | 792.94702 | 99.00857
|  |  |  | 792.99799 | 86.23511 | 792.99103 | 99.00855
|  |  |  | 793.047 | 86.23511 | 793.04797 | 99.00852
|  |  |  | 793.10101 | 86.23512 | 793.10199 | 99.0085
|  |  |  | 793.14899 | 86.23513 | 793.14203 | 99.00849
|  |  |  | 793.19501 | 86.23513 | 793.198 | 99.00846
|  |  |  | 793.23901 | 86.23514 | 793.255 | 99.00844
|  |  |  | 793.28998 | 86.23514 | 793.30298 | 99.00842
|  |  |  | 793.34601 | 86.23515 | 793.34802 | 99.0084
|  |  |  | 793.39203 | 86.23515 | 793.40399 | 99.00837
|  |  |  | 793.448 | 86.23516 | 793.45502 | 99.00835
|  |  |  | 793.49402 | 86.23517 | 793.49597 | 99.00834
|  |  |  | 793.54401 | 86.23517 | 793.54602 | 99.00832
|  |  |  | 793.59302 | 86.23518 | 793.60101 | 99.00829
|  |  |  | 793.63098 | 86.23518 | 793.65698 | 99.00827
|  |  |  | 793.68799 | 86.23519 | 793.698 | 99.00825
|  |  |  | 793.73199 | 86.23519 | 793.75201 | 99.00823
|  |  |  | 793.78198 | 86.2352 | 793.80499 | 99.00821
|  |  |  | 793.83002 | 86.2352 | 793.85303 | 99.00819
|  |  |  | 793.888 | 86.23521 | 793.90698 | 99.00817
|  |  |  | 793.935 | 86.23521 | 793.95203 | 99.00815
|  |  |  | 793.98798 | 86.23522 | 794.00201 | 99.00813
|  |  |  | 794.04199 | 86.23523 | 794.052 | 99.00811
|  |  |  | 794.09003 | 86.23523 | 794.09497 | 99.00809
|  |  |  | 794.14398 | 86.23524 | 794.15399 | 99.00806
|  |  |  | 794.18903 | 86.23524 | 794.20001 | 99.00805
|  |  |  | 794.23602 | 86.23525 | 794.25897 | 99.00802
|  |  |  | 794.28601 | 86.23525 | 794.29999 | 99.008
|  |  |  | 794.336 | 86.23526 | 794.349 | 99.00798
|  |  |  | 794.39099 | 86.23527 | 794.40302 | 99.00796
|  |  |  | 794.44202 | 86.23527 | 794.45502 | 99.00794
|  |  |  | 794.48297 | 86.23528 | 794.5 | 99.00792
|  |  |  | 794.547 | 86.23528 | 794.54901 | 99.0079
|  |  |  | 794.58502 | 86.23529 | 794.59497 | 99.00789
|  |  |  | 794.64203 | 86.23529 | 794.65002 | 99.00786
|  |  |  | 794.68799 | 86.2353 | 794.70502 | 99.00784
|  |  |  | 794.73602 | 86.2353 | 794.74701 | 99.00783
|  |  |  | 794.78601 | 86.23531 | 794.79199 | 99.00781
|  |  |  | 794.84302 | 86.23532 | 794.84698 | 99.00778
|  |  |  | 794.896 | 86.23532 | 794.89099 | 99.00777
|  |  |  | 794.95099 | 86.23533 | 794.95398 | 99.00774
|  |  |  | 794.995 | 86.23533 | 794.99701 | 99.00772
|  |  |  | 795.04797 | 86.23534 | 795.052 | 99.0077
|  |  |  | 795.09198 | 86.23534 | 795.09399 | 99.00769
|  |  |  | 795.13898 | 86.23535 | 795.14502 | 99.00767
|  |  |  | 795.19202 | 86.23535 | 795.20502 | 99.00764
|  |  |  | 795.24799 | 86.23536 | 795.24902 | 99.00762
|  |  |  | 795.284 | 86.23536 | 795.30603 | 99.0076
|  |  |  | 795.336 | 86.23537 | 795.35303 | 99.00758
|  |  |  | 795.39398 | 86.23538 | 795.40503 | 99.00756
|  |  |  | 795.43799 | 86.23538 | 795.44702 | 99.00755
|  |  |  | 795.48102 | 86.23539 | 795.50403 | 99.00752
|  |  |  | 795.53101 | 86.23539 | 795.55298 | 99.00751
|  |  |  | 795.58502 | 86.2354 | 795.59802 | 99.00749
|  |  |  | 795.63397 | 86.2354 | 795.65198 | 99.00747
|  |  |  | 795.67603 | 86.23541 | 795.698 | 99.00745
|  |  |  | 795.72998 | 86.23541 | 795.75897 | 99.00743
|  |  |  | 795.78497 | 86.23542 | 795.79797 | 99.00741
|  |  |  | 795.83801 | 86.23542 | 795.84998 | 99.00739
|  |  |  | 795.88501 | 86.23543 | 795.89801 | 99.00737
|  |  |  | 795.93402 | 86.23543 | 795.95398 | 99.00735
|  |  |  | 795.98798 | 86.23544 | 796 | 99.00733
|  |  |  | 796.03101 | 86.23544 | 796.04999 | 99.00731
|  |  |  | 796.08002 | 86.23545 | 796.09497 | 99.0073
|  |  |  | 796.13599 | 86.23546 | 796.14801 | 99.00728
|  |  |  | 796.18103 | 86.23546 | 796.19702 | 99.00726
|  |  |  | 796.23499 | 86.23547 | 796.242 | 99.00724
|  |  |  | 796.28198 | 86.23547 | 796.29602 | 99.00722
|  |  |  | 796.32501 | 86.23548 | 796.34698 | 99.0072
|  |  |  | 796.388 | 86.23548 | 796.39398 | 99.00718
|  |  |  | 796.43597 | 86.23549 | 796.45099 | 99.00716
|  |  |  | 796.48401 | 86.23549 | 796.50201 | 99.00714
|  |  |  | 796.52698 | 86.2355 | 796.55603 | 99.00712
|  |  |  | 796.578 | 86.2355 | 796.599 | 99.00711
|  |  |  | 796.633 | 86.23551 | 796.65002 | 99.00709
|  |  |  | 796.67902 | 86.23551 | 796.70398 | 99.00707
|  |  |  | 796.73199 | 86.23552 | 796.75098 | 99.00705
|  |  |  | 796.78802 | 86.23552 | 796.80603 | 99.00703
|  |  |  | 796.83899 | 86.23553 | 796.854 | 99.00701
|  |  |  | 796.89001 | 86.23553 | 796.89899 | 99.00699
|  |  |  | 796.93799 | 86.23554 | 796.94702 | 99.00698
|  |  |  | 796.98798 | 86.23554 | 797.00098 | 99.00696
|  |  |  | 797.03601 | 86.23555 | 797.05701 | 99.00694
|  |  |  | 797.091 | 86.23555 | 797.10797 | 99.00692
|  |  |  | 797.13202 | 86.23556 | 797.15399 | 99.0069
|  |  |  | 797.185 | 86.23556 | 797.20203 | 99.00688
|  |  |  | 797.23798 | 86.23557 | 797.24902 | 99.00687
|  |  |  | 797.28497 | 86.23557 | 797.28998 | 99.00685
|  |  |  | 797.34802 | 86.23558 | 797.35303 | 99.00683
|  |  |  | 797.38898 | 86.23558 | 797.40698 | 99.00681
|  |  |  | 797.44098 | 86.23559 | 797.45203 | 99.00679
|  |  |  | 797.495 | 86.23559 | 797.49701 | 99.00678
|  |  |  | 797.53497 | 86.2356 | 797.55701 | 99.00676
|  |  |  | 797.59302 | 86.2356 | 797.604 | 99.00674
|  |  |  | 797.64099 | 86.23561 | 797.65802 | 99.00672
|  |  |  | 797.698 | 86.23561 | 797.70398 | 99.0067
|  |  |  | 797.73499 | 86.23562 | 797.75702 | 99.00668
|  |  |  | 797.79102 | 86.23562 | 797.79498 | 99.00667
|  |  |  | 797.836 | 86.23563 | 797.84802 | 99.00665
|  |  |  | 797.89099 | 86.23563 | 797.90601 | 99.00663
|  |  |  | 797.94098 | 86.23564 | 797.94598 | 99.00662
|  |  |  | 797.99402 | 86.23564 | 797.99298 | 99.0066
|  |  |  | 798.04797 | 86.23565 | 798.04999 | 99.00658
|  |  |  | 798.091 | 86.23565 | 798.10797 | 99.00656
|  |  |  | 798.14398 | 86.23566 | 798.15198 | 99.00655
|  |  |  | 798.203 | 86.23566 | 798.20801 | 99.00653
|  |  |  | 798.24902 | 86.23567 | 798.25201 | 99.00651
|  |  |  | 798.29999 | 86.23567 | 798.29498 | 99.0065
|  |  |  | 798.34601 | 86.23568 | 798.354 | 99.00648
|  |  |  | 798.39502 | 86.23568 | 798.40302 | 99.00646
|  |  |  | 798.45099 | 86.23569 | 798.453 | 99.00644
|  |  |  | 798.48798 | 86.23569 | 798.505 | 99.00643
|  |  |  | 798.539 | 86.2357 | 798.552 | 99.00641
|  |  |  | 798.59998 | 86.2357 | 798.59601 | 99.0064
|  |  |  | 798.64301 | 86.23571 | 798.646 | 99.00638
|  |  |  | 798.68799 | 86.23571 | 798.69702 | 99.00636
|  |  |  | 798.74298 | 86.23572 | 798.75201 | 99.00634
|  |  |  | 798.784 | 86.23572 | 798.80603 | 99.00632
|  |  |  | 798.84003 | 86.23573 | 798.84998 | 99.00631
|  |  |  | 798.89203 | 86.23573 | 798.90198 | 99.00629
|  |  |  | 798.93903 | 86.23574 | 798.95398 | 99.00628
|  |  |  | 798.98602 | 86.23574 | 799.00201 | 99.00626
|  |  |  | 799.039 | 86.23575 | 799.04901 | 99.00625
|  |  |  | 799.086 | 86.23575 | 799.09998 | 99.00623
|  |  |  | 799.14203 | 86.23576 | 799.15698 | 99.00621
|  |  |  | 799.19299 | 86.23576 | 799.20001 | 99.0062
|  |  |  | 799.242 | 86.23577 | 799.255 | 99.00618
|  |  |  | 799.29999 | 86.23577 | 799.30298 | 99.00616
|  |  |  | 799.34302 | 86.23578 | 799.34497 | 99.00615
|  |  |  | 799.39099 | 86.23578 | 799.39899 | 99.00613
|  |  |  | 799.44202 | 86.23579 | 799.44897 | 99.00612
|  |  |  | 799.50403 | 86.23579 | 799.49902 | 99.0061
|  |  |  | 799.547 | 86.2358 | 799.547 | 99.00608
|  |  |  | 799.59998 | 86.2358 | 799.60498 | 99.00607
|  |  |  | 799.65198 | 86.23581 | 799.65002 | 99.00605
|  |  |  | 799.69598 | 86.23581 | 799.698 | 99.00604
|  |  |  | 799.75299 | 86.23582 | 799.74799 | 99.00602
|  |  |  | 799.79498 | 86.23582 | 799.797 | 99.00601
|  |  |  | 799.84198 | 86.23583 | 799.85699 | 99.00599
|  |  |  | 799.89899 | 86.23583 | 799.909 | 99.00597
|  |  |  | 799.93799 | 86.23584 | 799.95099 | 99.00596
|  |  |  | 799.995 | 86.23584 | 800.00299 | 99.00594
|  |  |  | 800.03802 | 86.23585 | 800.047 | 99.00593
|  |  |  | 800.08899 | 86.23585 | 800.10498 | 99.00591
|  |  |  | 800.15198 | 86.23586 | 800.14899 | 99.0059
|  |  |  | 800.19098 | 86.23586 | 800.20697 | 99.00588
|  |  |  | 800.24701 | 86.23587 | 800.263 | 99.00586
|  |  |  | 800.29102 | 86.23587 | 800.30701 | 99.00585
|  |  |  | 800.34198 | 86.23588 | 800.35999 | 99.00583
|  |  |  | 800.39099 | 86.23588 | 800.40601 | 99.00582
|  |  |  | 800.44702 | 86.23589 | 800.45898 | 99.0058
|  |  |  | 800.49402 | 86.23589 | 800.50299 | 99.00579
|  |  |  | 800.54901 | 86.2359 | 800.55902 | 99.00578
|  |  |  | 800.58801 | 86.2359 | 800.61298 | 99.00576
|  |  |  | 800.63599 | 86.23591 | 800.659 | 99.00575
|  |  |  | 800.69 | 86.23592 | 800.71899 | 99.00573
|  |  |  | 800.73102 | 86.23592 | 800.758 | 99.00572
|  |  |  | 800.79303 | 86.23593 | 800.80402 | 99.0057
|  |  |  | 800.84601 | 86.23593 | 800.85303 | 99.00569
|  |  |  | 800.88599 | 86.23594 | 800.90698 | 99.00567
|  |  |  | 800.94 | 86.23594 | 800.953 | 99.00566
|  |  |  | 800.99298 | 86.23595 | 801.00098 | 99.00565
|  |  |  | 801.04602 | 86.23595 | 801.052 | 99.00563
|  |  |  | 801.08801 | 86.23596 | 801.10498 | 99.00562
|  |  |  | 801.14001 | 86.23596 | 801.15002 | 99.00561
|  |  |  | 801.18597 | 86.23597 | 801.203 | 99.00559
|  |  |  | 801.24103 | 86.23598 | 801.25598 | 99.00558
|  |  |  | 801.29303 | 86.23598 | 801.29901 | 99.00557
|  |  |  | 801.34802 | 86.23599 | 801.35303 | 99.00555
|  |  |  | 801.38702 | 86.23599 | 801.40399 | 99.00554
|  |  |  | 801.43597 | 86.236 | 801.45697 | 99.00552
|  |  |  | 801.48901 | 86.236 | 801.513 | 99.00551
|  |  |  | 801.54303 | 86.23601 | 801.55499 | 99.0055
|  |  |  | 801.59497 | 86.23602 | 801.60602 | 99.00548
|  |  |  | 801.65302 | 86.23602 | 801.65399 | 99.00547
|  |  |  | 801.69702 | 86.23603 | 801.70502 | 99.00546
|  |  |  | 801.73999 | 86.23603 | 801.75403 | 99.00544
|  |  |  | 801.784 | 86.23604 | 801.80402 | 99.00543
|  |  |  | 801.83398 | 86.23604 | 801.85901 | 99.00542
|  |  |  | 801.88898 | 86.23605 | 801.901 | 99.00541
|  |  |  | 801.94501 | 86.23606 | 801.95502 | 99.00539
|  |  |  | 801.98901 | 86.23606 | 801.99402 | 99.00538
|  |  |  | 802.04102 | 86.23607 | 802.052 | 99.00537
|  |  |  | 802.07898 | 86.23607 | 802.09802 | 99.00536
|  |  |  | 802.138 | 86.23608 | 802.15601 | 99.00534
|  |  |  | 802.19897 | 86.23609 | 802.20203 | 99.00533
|  |  |  | 802.242 | 86.23609 | 802.24701 | 99.00532
|  |  |  | 802.29401 | 86.2361 | 802.30402 | 99.0053
|  |  |  | 802.33398 | 86.2361 | 802.35797 | 99.00529
|  |  |  | 802.39301 | 86.23611 | 802.40601 | 99.00528
|  |  |  | 802.44098 | 86.23612 | 802.45801 | 99.00526
|  |  |  | 802.48901 | 86.23612 | 802.49902 | 99.00526
|  |  |  | 802.54602 | 86.23613 | 802.55103 | 99.00524
|  |  |  | 802.586 | 86.23614 | 802.60901 | 99.00523
|  |  |  | 802.64502 | 86.23614 | 802.659 | 99.00522
|  |  |  | 802.69702 | 86.23615 | 802.71399 | 99.0052
|  |  |  | 802.755 | 86.23616 | 802.76398 | 99.00519
|  |  |  | 802.79602 | 86.23616 | 802.81897 | 99.00518
|  |  |  | 802.841 | 86.23617 | 802.84998 | 99.00517
|  |  |  | 802.89001 | 86.23617 | 802.91199 | 99.00516
|  |  |  | 802.94397 | 86.23618 | 802.961 | 99.00514
|  |  |  | 802.99701 | 86.23619 | 803.01099 | 99.00513
|  |  |  | 803.047 | 86.23619 | 803.06097 | 99.00512
|  |  |  | 803.091 | 86.2362 | 803.10797 | 99.00511
|  |  |  | 803.14801 | 86.23621 | 803.15802 | 99.0051
|  |  |  | 803.20203 | 86.23622 | 803.20502 | 99.00509
|  |  |  | 803.242 | 86.23622 | 803.24902 | 99.00508
|  |  |  | 803.29901 | 86.23623 | 803.30902 | 99.00507
|  |  |  | 803.33698 | 86.23623 | 803.36102 | 99.00505
|  |  |  | 803.39203 | 86.23624 | 803.40302 | 99.00505
|  |  |  | 803.44202 | 86.23625 | 803.45898 | 99.00503
|  |  |  | 803.49298 | 86.23626 | 803.50702 | 99.00502
|  |  |  | 803.53998 | 86.23626 | 803.56201 | 99.00501
|  |  |  | 803.59601 | 86.23627 | 803.60999 | 99.005
|  |  |  | 803.646 | 86.23628 | 803.659 | 99.00499
|  |  |  | 803.68799 | 86.23628 | 803.711 | 99.00498
|  |  |  | 803.74902 | 86.23629 | 803.75897 | 99.00497
|  |  |  | 803.79199 | 86.2363 | 803.81799 | 99.00496
|  |  |  | 803.841 | 86.2363 | 803.87 | 99.00494
|  |  |  | 803.88599 | 86.23631 | 803.90198 | 99.00494
|  |  |  | 803.94202 | 86.23632 | 803.95801 | 99.00493
|  |  |  | 803.98999 | 86.23633 | 804.01202 | 99.00492
|  |  |  | 804.034 | 86.23633 | 804.06 | 99.00491
|  |  |  | 804.08698 | 86.23634 | 804.11102 | 99.0049
|  |  |  | 804.14001 | 86.23635 | 804.15302 | 99.00489
|  |  |  | 804.18701 | 86.23636 | 804.211 | 99.00488
|  |  |  | 804.23901 | 86.23636 | 804.27197 | 99.00486
|  |  |  | 804.284 | 86.23637 | 804.315 | 99.00485
|  |  |  | 804.34497 | 86.23638 | 804.35303 | 99.00485
|  |  |  | 804.39099 | 86.23639 | 804.41199 | 99.00484
|  |  |  | 804.44299 | 86.23639 | 804.466 | 99.00483
|  |  |  | 804.49597 | 86.2364 | 804.51202 | 99.00482
|  |  |  | 804.539 | 86.23641 | 804.552 | 99.00481
|  |  |  | 804.591 | 86.23642 | 804.617 | 99.0048
|  |  |  | 804.646 | 86.23643 | 804.659 | 99.00479
|  |  |  | 804.68903 | 86.23643 | 804.71399 | 99.00478
|  |  |  | 804.73999 | 86.23644 | 804.76501 | 99.00477
|  |  |  | 804.78601 | 86.23645 | 804.81201 | 99.00476
|  |  |  | 804.84497 | 86.23646 | 804.86798 | 99.00475
|  |  |  | 804.89398 | 86.23646 | 804.914 | 99.00474
|  |  |  | 804.94598 | 86.23647 | 804.96399 | 99.00473
|  |  |  | 804.99103 | 86.23648 | 805.01703 | 99.00472
|  |  |  | 805.03101 | 86.23649 | 805.06 | 99.00472
|  |  |  | 805.09399 | 86.2365 | 805.112 | 99.00471
|  |  |  | 805.138 | 86.2365 | 805.15503 | 99.0047
|  |  |  | 805.19 | 86.23651 | 805.20801 | 99.00469
|  |  |  | 805.23499 | 86.23652 | 805.25598 | 99.00468
|  |  |  | 805.289 | 86.23653 | 805.30701 | 99.00467
|  |  |  | 805.34302 | 86.23654 | 805.35999 | 99.00466
|  |  |  | 805.40002 | 86.23655 | 805.40002 | 99.00466
|  |  |  | 805.44598 | 86.23656 | 805.46301 | 99.00465
|  |  |  | 805.50201 | 86.23657 | 805.50897 | 99.00464
|  |  |  | 805.54401 | 86.23657 | 805.56097 | 99.00463
|  |  |  | 805.59198 | 86.23658 | 805.60999 | 99.00462
|  |  |  | 805.63898 | 86.23659 | 805.66199 | 99.00461
|  |  |  | 805.69098 | 86.2366 | 805.703 | 99.00461
|  |  |  | 805.74799 | 86.23661 | 805.755 | 99.0046
|  |  |  | 805.79303 | 86.23662 | 805.815 | 99.00459
|  |  |  | 805.84198 | 86.23662 | 805.862 | 99.00458
|  |  |  | 805.888 | 86.23663 | 805.90802 | 99.00457
|  |  |  | 805.93597 | 86.23664 | 805.95502 | 99.00457
|  |  |  | 805.98798 | 86.23665 | 806.01202 | 99.00456
|  |  |  | 806.03802 | 86.23666 | 806.05902 | 99.00455
|  |  |  | 806.08698 | 86.23667 | 806.10901 | 99.00454
|  |  |  | 806.14697 | 86.23668 | 806.159 | 99.00453
|  |  |  | 806.19202 | 86.23669 | 806.20697 | 99.00453
|  |  |  | 806.245 | 86.2367 | 806.26099 | 99.00452
|  |  |  | 806.29999 | 86.23671 | 806.31097 | 99.00451
|  |  |  | 806.34003 | 86.23671 | 806.36499 | 99.0045
|  |  |  | 806.39099 | 86.23672 | 806.409 | 99.0045
|  |  |  | 806.43799 | 86.23673 | 806.46899 | 99.00449
|  |  |  | 806.487 | 86.23674 | 806.51398 | 99.00448
|  |  |  | 806.54999 | 86.23675 | 806.565 | 99.00447
|  |  |  | 806.59003 | 86.23676 | 806.617 | 99.00447
|  |  |  | 806.64203 | 86.23677 | 806.66803 | 99.00446
|  |  |  | 806.69397 | 86.23678 | 806.70801 | 99.00445
|  |  |  | 806.73999 | 86.23679 | 806.75897 | 99.00445
|  |  |  | 806.79303 | 86.2368 | 806.82001 | 99.00444
|  |  |  | 806.849 | 86.23681 | 806.85797 | 99.00443
|  |  |  | 806.89502 | 86.23682 | 806.91602 | 99.00442
|  |  |  | 806.94598 | 86.23683 | 806.95697 | 99.00442
|  |  |  | 806.99799 | 86.23684 | 807.01703 | 99.00441
|  |  |  | 807.04401 | 86.23685 | 807.06 | 99.0044
|  |  |  | 807.08801 | 86.23686 | 807.10797 | 99.0044
|  |  |  | 807.14099 | 86.23687 | 807.16101 | 99.00439
|  |  |  | 807.19501 | 86.23688 | 807.21002 | 99.00438
|  |  |  | 807.25299 | 86.23689 | 807.26898 | 99.00437
|  |  |  | 807.30499 | 86.2369 | 807.31598 | 99.00437
|  |  |  | 807.354 | 86.23691 | 807.362 | 99.00436
|  |  |  | 807.39899 | 86.23692 | 807.414 | 99.00435
|  |  |  | 807.45001 | 86.23693 | 807.46301 | 99.00435
|  |  |  | 807.50098 | 86.23694 | 807.51099 | 99.00434
|  |  |  | 807.565 | 86.23695 | 807.57001 | 99.00433
|  |  |  | 807.60901 | 86.23696 | 807.62 | 99.00433
|  |  |  | 807.65802 | 86.23697 | 807.66302 | 99.00432
|  |  |  | 807.70398 | 86.23698 | 807.711 | 99.00431
|  |  |  | 807.75403 | 86.23699 | 807.76202 | 99.00431
|  |  |  | 807.79901 | 86.237 | 807.80701 | 99.0043
|  |  |  | 807.84601 | 86.23701 | 807.86603 | 99.00429
|  |  |  | 807.89697 | 86.23702 | 807.91498 | 99.00429
|  |  |  | 807.95203 | 86.23703 | 807.95001 | 99.00429
|  |  |  | 808.008 | 86.23704 | 808.00403 | 99.00428
|  |  |  | 808.05103 | 86.23705 | 808.06 | 99.00427
|  |  |  | 808.09601 | 86.23706 | 808.11902 | 99.00426
|  |  |  | 808.15002 | 86.23707 | 808.15802 | 99.00426
|  |  |  | 808.20697 | 86.23708 | 808.21399 | 99.00425
|  |  |  | 808.26001 | 86.2371 | 808.26202 | 99.00424
|  |  |  | 808.30298 | 86.23711 | 808.30902 | 99.00424
|  |  |  | 808.35699 | 86.23712 | 808.37402 | 99.00423
|  |  |  | 808.40399 | 86.23713 | 808.41602 | 99.00422
|  |  |  | 808.44598 | 86.23714 | 808.45697 | 99.00422
|  |  |  | 808.50098 | 86.23715 | 808.508 | 99.00421
|  |  |  | 808.55499 | 86.23716 | 808.56897 | 99.0042
|  |  |  | 808.604 | 86.23717 | 808.61603 | 99.0042
|  |  |  | 808.65698 | 86.23718 | 808.66901 | 99.00419
|  |  |  | 808.70502 | 86.23719 | 808.70898 | 99.00419
|  |  |  | 808.755 | 86.2372 | 808.76001 | 99.00418
|  |  |  | 808.81097 | 86.23721 | 808.81799 | 99.00417
|  |  |  | 808.85901 | 86.23722 | 808.86401 | 99.00417
|  |  |  | 808.90601 | 86.23724 | 808.914 | 99.00416
|  |  |  | 808.95398 | 86.23725 | 808.961 | 99.00416
|  |  |  | 809.00598 | 86.23726 | 809.01801 | 99.00415
|  |  |  | 809.05603 | 86.23727 | 809.06799 | 99.00414
|  |  |  | 809.10797 | 86.23728 | 809.12299 | 99.00413
|  |  |  | 809.15503 | 86.23729 | 809.16199 | 99.00413
|  |  |  | 809.20801 | 86.2373 | 809.21802 | 99.00412
|  |  |  | 809.26501 | 86.23731 | 809.263 | 99.00412
|  |  |  | 809.29401 | 86.23732 | 809.32202 | 99.00411
|  |  |  | 809.354 | 86.23733 | 809.367 | 99.0041
|  |  |  | 809.40302 | 86.23734 | 809.41302 | 99.0041
|  |  |  | 809.448 | 86.23735 | 809.46301 | 99.00409
|  |  |  | 809.50098 | 86.23737 | 809.51501 | 99.00409
|  |  |  | 809.552 | 86.23738 | 809.56799 | 99.00408
|  |  |  | 809.60797 | 86.23739 | 809.61401 | 99.00407
|  |  |  | 809.65002 | 86.2374 | 809.65997 | 99.00407
|  |  |  | 809.70502 | 86.23741 | 809.70697 | 99.00406
|  |  |  | 809.75 | 86.23742 | 809.76801 | 99.00406
|  |  |  | 809.80499 | 86.23743 | 809.815 | 99.00405
|  |  |  | 809.867 | 86.23745 | 809.87 | 99.00404
|  |  |  | 809.91101 | 86.23746 | 809.91998 | 99.00404
|  |  |  | 809.95801 | 86.23747 | 809.96997 | 99.00403
|  |  |  | 810.005 | 86.23748 | 810.01898 | 99.00402
|  |  |  | 810.05902 | 86.23749 | 810.07098 | 99.00402
|  |  |  | 810.10303 | 86.2375 | 810.12402 | 99.00401
|  |  |  | 810.15399 | 86.23751 | 810.172 | 99.004
|  |  |  | 810.21002 | 86.23753 | 810.224 | 99.004
|  |  |  | 810.255 | 86.23754 | 810.27002 | 99.00399
|  |  |  | 810.30103 | 86.23755 | 810.31299 | 99.00399
|  |  |  | 810.35101 | 86.23756 | 810.36499 | 99.00398
|  |  |  | 810.40399 | 86.23757 | 810.42297 | 99.00397
|  |  |  | 810.45099 | 86.23758 | 810.46503 | 99.00397
|  |  |  | 810.51099 | 86.23759 | 810.51599 | 99.00396
|  |  |  | 810.55603 | 86.2376 | 810.57202 | 99.00395
|  |  |  | 810.61102 | 86.23762 | 810.62299 | 99.00394
|  |  |  | 810.659 | 86.23763 | 810.67401 | 99.00394
|  |  |  | 810.71198 | 86.23764 | 810.724 | 99.00393
|  |  |  | 810.75897 | 86.23765 | 810.76801 | 99.00393
|  |  |  | 810.80701 | 86.23766 | 810.828 | 99.00392
|  |  |  | 810.86102 | 86.23767 | 810.87299 | 99.00391
|  |  |  | 810.91302 | 86.23769 | 810.922 | 99.00391
|  |  |  | 810.95801 | 86.2377 | 810.97498 | 99.0039
|  |  |  | 811.00598 | 86.23771 | 811.03101 | 99.00389
|  |  |  | 811.05798 | 86.23772 | 811.07501 | 99.00388
|  |  |  | 811.10101 | 86.23773 | 811.12201 | 99.00388
|  |  |  | 811.16199 | 86.23774 | 811.16998 | 99.00387
|  |  |  | 811.21002 | 86.23775 | 811.22198 | 99.00386
|  |  |  | 811.26099 | 86.23777 | 811.271 | 99.00386
|  |  |  | 811.30798 | 86.23778 | 811.31702 | 99.00385
|  |  |  | 811.34399 | 86.23778 | 811.37402 | 99.00384
|  |  |  | 811.40698 | 86.2378 | 811.42999 | 99.00383
|  |  |  | 811.466 | 86.23781 | 811.47302 | 99.00383
|  |  |  | 811.50598 | 86.23782 | 811.52301 | 99.00382
|  |  |  | 811.55701 | 86.23783 | 811.57098 | 99.00382
|  |  |  | 811.612 | 86.23784 | 811.61902 | 99.00381
|  |  |  | 811.65601 | 86.23785 | 811.66699 | 99.0038
|  |  |  | 811.71301 | 86.23787 | 811.72302 | 99.00379
|  |  |  | 811.76001 | 86.23788 | 811.78198 | 99.00378
|  |  |  | 811.81201 | 86.23789 | 811.82501 | 99.00378
|  |  |  | 811.86102 | 86.2379 | 811.87201 | 99.00377
|  |  |  | 811.914 | 86.23791 | 811.92499 | 99.00376
|  |  |  | 811.95398 | 86.23792 | 811.97302 | 99.00376
|  |  |  | 812.00098 | 86.23793 | 812.02301 | 99.00375
|  |  |  | 812.05902 | 86.23794 | 812.07501 | 99.00374
|  |  |  | 812.10101 | 86.23795 | 812.13098 | 99.00373
|  |  |  | 812.15302 | 86.23796 | 812.16998 | 99.00373
|  |  |  | 812.20502 | 86.23798 | 812.21698 | 99.00372
|  |  |  | 812.25299 | 86.23799 | 812.28003 | 99.00371
|  |  |  | 812.31299 | 86.238 | 812.32001 | 99.0037
|  |  |  | 812.35602 | 86.23801 | 812.37299 | 99.00369
|  |  |  | 812.39697 | 86.23802 | 812.41901 | 99.00369
|  |  |  | 812.46198 | 86.23803 | 812.47302 | 99.00368
|  |  |  | 812.505 | 86.23804 | 812.52502 | 99.00367
|  |  |  | 812.56299 | 86.23805 | 812.573 | 99.00366
|  |  |  | 812.60199 | 86.23806 | 812.62299 | 99.00366
|  |  |  | 812.66699 | 86.23808 | 812.66998 | 99.00365
|  |  |  | 812.70801 | 86.23809 | 812.729 | 99.00364
|  |  |  | 812.76099 | 86.2381 | 812.76703 | 99.00363
|  |  |  | 812.80701 | 86.23811 | 812.83099 | 99.00362
|  |  |  | 812.85303 | 86.23812 | 812.88202 | 99.00361
|  |  |  | 812.90802 | 86.23813 | 812.92603 | 99.0036
|  |  |  | 812.96503 | 86.23814 | 812.97803 | 99.0036
|  |  |  | 813.01001 | 86.23815 | 813.02698 | 99.00359
|  |  |  | 813.065 | 86.23816 | 813.07703 | 99.00358
|  |  |  | 813.11102 | 86.23817 | 813.13098 | 99.00357
|  |  |  | 813.16803 | 86.23818 | 813.17603 | 99.00356
|  |  |  | 813.22101 | 86.23819 | 813.23499 | 99.00355
|  |  |  | 813.271 | 86.2382 | 813.27698 | 99.00354
|  |  |  | 813.31299 | 86.23821 | 813.32898 | 99.00353
|  |  |  | 813.36798 | 86.23822 | 813.38098 | 99.00352
|  |  |  | 813.41803 | 86.23823 | 813.427 | 99.00352
|  |  |  | 813.46802 | 86.23824 | 813.47998 | 99.00351
|  |  |  | 813.51398 | 86.23825 | 813.52698 | 99.0035
|  |  |  | 813.56403 | 86.23826 | 813.58502 | 99.00349
|  |  |  | 813.60901 | 86.23827 | 813.63702 | 99.00348
|  |  |  | 813.659 | 86.23828 | 813.67499 | 99.00347
|  |  |  | 813.71698 | 86.23829 | 813.73401 | 99.00346
|  |  |  | 813.77002 | 86.2383 | 813.78998 | 99.00345
|  |  |  | 813.81598 | 86.23831 | 813.841 | 99.00344
|  |  |  | 813.87097 | 86.23833 | 813.88098 | 99.00343
|  |  |  | 813.92798 | 86.23834 | 813.93103 | 99.00342
|  |  |  | 813.97498 | 86.23835 | 813.98499 | 99.00341
|  |  |  | 814.01202 | 86.23835 | 814.034 | 99.0034
|  |  |  | 814.06799 | 86.23836 | 814.08899 | 99.00339
|  |  |  | 814.12402 | 86.23837 | 814.14398 | 99.00338
|  |  |  | 814.16803 | 86.23838 | 814.18103 | 99.00337
|  |  |  | 814.21802 | 86.23839 | 814.22803 | 99.00336
|  |  |  | 814.26202 | 86.2384 | 814.28601 | 99.00335
|  |  |  | 814.31403 | 86.23841 | 814.32703 | 99.00334
|  |  |  | 814.36499 | 86.23842 | 814.38702 | 99.00333
|  |  |  | 814.42102 | 86.23843 | 814.43701 | 99.00332
|  |  |  | 814.47498 | 86.23844 | 814.48102 | 99.00331
|  |  |  | 814.51501 | 86.23845 | 814.52502 | 99.0033
|  |  |  | 814.57501 | 86.23846 | 814.578 | 99.00329
|  |  |  | 814.61499 | 86.23846 | 814.62799 | 99.00328
|  |  |  | 814.67297 | 86.23847 | 814.68402 | 99.00326
|  |  |  | 814.729 | 86.23849 | 814.73499 | 99.00325
|  |  |  | 814.76898 | 86.23849 | 814.77698 | 99.00324
|  |  |  | 814.83197 | 86.2385 | 814.83002 | 99.00323
|  |  |  | 814.867 | 86.23851 | 814.87598 | 99.00322
|  |  |  | 814.91998 | 86.23852 | 814.93103 | 99.00321
|  |  |  | 814.974 | 86.23853 | 814.98499 | 99.0032
|  |  |  | 815.02502 | 86.23854 | 815.02802 | 99.00319
|  |  |  | 815.073 | 86.23854 | 815.08197 | 99.00317
|  |  |  | 815.11902 | 86.23855 | 815.12903 | 99.00316
|  |  |  | 815.17102 | 86.23856 | 815.18903 | 99.00315
|  |  |  | 815.21301 | 86.23857 | 815.23401 | 99.00314
|  |  |  | 815.26703 | 86.23857 | 815.284 | 99.00313
|  |  |  | 815.30902 | 86.23858 | 815.33197 | 99.00312
|  |  |  | 815.36798 | 86.23859 | 815.38202 | 99.0031
|  |  |  | 815.427 | 86.2386 | 815.43799 | 99.00309
|  |  |  | 815.47998 | 86.23861 | 815.48297 | 99.00308
|  |  |  | 815.51898 | 86.23861 | 815.53101 | 99.00307
|  |  |  | 815.57098 | 86.23862 | 815.58398 | 99.00305
|  |  |  | 815.61798 | 86.23863 | 815.633 | 99.00304
|  |  |  | 815.66803 | 86.23864 | 815.69098 | 99.00303
|  |  |  | 815.724 | 86.23864 | 815.73297 | 99.00302
|  |  |  | 815.76801 | 86.23865 | 815.789 | 99.003
|  |  |  | 815.83197 | 86.23866 | 815.84003 | 99.00299
|  |  |  | 815.87402 | 86.23867 | 815.888 | 99.00297
|  |  |  | 815.922 | 86.23867 | 815.93298 | 99.00296
|  |  |  | 815.97302 | 86.23868 | 815.98499 | 99.00295
|  |  |  | 816.02197 | 86.23869 | 816.02899 | 99.00294
|  |  |  | 816.06702 | 86.23869 | 816.08301 | 99.00292
|  |  |  | 816.12598 | 86.2387 | 816.14001 | 99.00291
|  |  |  | 816.17401 | 86.23871 | 816.18799 | 99.00289
|  |  |  | 816.21997 | 86.23871 | 816.23602 | 99.00288
|  |  |  | 816.27698 | 86.23872 | 816.28998 | 99.00287
|  |  |  | 816.32202 | 86.23873 | 816.33197 | 99.00285
|  |  |  | 816.37299 | 86.23873 | 816.38898 | 99.00284
|  |  |  | 816.42603 | 86.23874 | 816.43701 | 99.00282
|  |  |  | 816.47699 | 86.23874 | 816.48499 | 99.00281
|  |  |  | 816.53003 | 86.23875 | 816.53601 | 99.0028
|  |  |  | 816.57397 | 86.23876 | 816.59198 | 99.00278
|  |  |  | 816.617 | 86.23876 | 816.63202 | 99.00277
|  |  |  | 816.67603 | 86.23877 | 816.68402 | 99.00275
|  |  |  | 816.729 | 86.23878 | 816.73401 | 99.00274
|  |  |  | 816.771 | 86.23878 | 816.78699 | 99.00272
|  |  |  | 816.81702 | 86.23878 | 816.84003 | 99.00271
|  |  |  | 816.87 | 86.23879 | 816.89301 | 99.00269
|  |  |  | 816.92401 | 86.2388 | 816.93799 | 99.00268
|  |  |  | 816.97198 | 86.2388 | 816.98401 | 99.00266
|  |  |  | 817.02899 | 86.23881 | 817.04102 | 99.00264
|  |  |  | 817.07703 | 86.23881 | 817.09497 | 99.00263
|  |  |  | 817.12097 | 86.23881 | 817.13501 | 99.00262
|  |  |  | 817.18103 | 86.23882 | 817.19098 | 99.0026
|  |  |  | 817.224 | 86.23882 | 817.23901 | 99.00258
|  |  |  | 817.27502 | 86.23883 | 817.289 | 99.00257
|  |  |  | 817.32898 | 86.23883 | 817.33801 | 99.00255
|  |  |  | 817.37799 | 86.23884 | 817.39502 | 99.00253
|  |  |  | 817.43903 | 86.23884 | 817.44702 | 99.00251
|  |  |  | 817.47198 | 86.23885 | 817.48999 | 99.0025
|  |  |  | 817.53302 | 86.23885 | 817.539 | 99.00248
|  |  |  | 817.58301 | 86.23885 | 817.59497 | 99.00247
|  |  |  | 817.62903 | 86.23886 | 817.63098 | 99.00245
|  |  |  | 817.672 | 86.23886 | 817.69397 | 99.00243
|  |  |  | 817.72699 | 86.23887 | 817.73901 | 99.00242
|  |  |  | 817.76703 | 86.23887 | 817.79199 | 99.0024
|  |  |  | 817.82501 | 86.23887 | 817.836 | 99.00238
|  |  |  | 817.87 | 86.23887 | 817.88599 | 99.00237
|  |  |  | 817.92102 | 86.23888 | 817.93597 | 99.00235
|  |  |  | 817.97498 | 86.23888 | 817.99902 | 99.00233
|  |  |  | 818.02002 | 86.23888 | 818.04401 | 99.00231
|  |  |  | 818.086 | 86.23889 | 818.09198 | 99.00229
|  |  |  | 818.12299 | 86.23889 | 818.14099 | 99.00227
|  |  |  | 818.17798 | 86.23889 | 818.18903 | 99.00226
|  |  |  | 818.224 | 86.2389 | 818.24597 | 99.00224
|  |  |  | 818.27899 | 86.2389 | 818.29199 | 99.00222
|  |  |  | 818.33801 | 86.2389 | 818.34399 | 99.0022
|  |  |  | 818.38202 | 86.2389 | 818.39697 | 99.00218
|  |  |  | 818.42902 | 86.23891 | 818.44098 | 99.00216
|  |  |  | 818.47601 | 86.23891 | 818.49103 | 99.00214
|  |  |  | 818.534 | 86.23891 | 818.53601 | 99.00213
|  |  |  | 818.58502 | 86.23891 | 818.59198 | 99.00211
|  |  |  | 818.63098 | 86.23891 | 818.64301 | 99.00209
|  |  |  | 818.677 | 86.23892 | 818.69397 | 99.00207
|  |  |  | 818.73499 | 86.23892 | 818.73499 | 99.00205
|  |  |  | 818.776 | 86.23892 | 818.78802 | 99.00203
|  |  |  | 818.836 | 86.23892 | 818.84601 | 99.00201
|  |  |  | 818.88202 | 86.23892 | 818.89099 | 99.00199
|  |  |  | 818.92603 | 86.23892 | 818.93903 | 99.00197
|  |  |  | 818.98602 | 86.23892 | 818.98499 | 99.00195
|  |  |  | 819.03198 | 86.23893 | 819.03601 | 99.00193
|  |  |  | 819.08301 | 86.23893 | 819.08398 | 99.00191
|  |  |  | 819.13 | 86.23893 | 819.14301 | 99.00189
|  |  |  | 819.17902 | 86.23893 | 819.19 | 99.00187
|  |  |  | 819.21997 | 86.23893 | 819.23297 | 99.00185
|  |  |  | 819.284 | 86.23893 | 819.29102 | 99.00182
|  |  |  | 819.33698 | 86.23893 | 819.34601 | 99.0018
|  |  |  | 819.38702 | 86.23893 | 819.38702 | 99.00178
|  |  |  | 819.43903 | 86.23893 | 819.43903 | 99.00176
|  |  |  | 819.48901 | 86.23893 | 819.49701 | 99.00174
|  |  |  | 819.53601 | 86.23893 | 819.54797 | 99.00172
|  |  |  | 819.58301 | 86.23893 | 819.58801 | 99.0017
|  |  |  | 819.63 | 86.23893 | 819.64001 | 99.00168
|  |  |  | 819.67999 | 86.23893 | 819.68799 | 99.00165
|  |  |  | 819.729 | 86.23893 | 819.73901 | 99.00163
|  |  |  | 819.78101 | 86.23893 | 819.79498 | 99.00161
|  |  |  | 819.836 | 86.23893 | 819.83698 | 99.00159
|  |  |  | 819.88501 | 86.23892 | 819.896 | 99.00156
|  |  |  | 819.93701 | 86.23892 | 819.94397 | 99.00154
|  |  |  | 819.98401 | 86.23892 | 820.00201 | 99.00151
|  |  |  | 820.03601 | 86.23892 | 820.04901 | 99.00149
|  |  |  | 820.086 | 86.23892 | 820.09198 | 99.00147
|  |  |  | 820.13202 | 86.23892 | 820.15002 | 99.00145
|  |  |  | 820.18402 | 86.23892 | 820.198 | 99.00142
|  |  |  | 820.23602 | 86.23892 | 820.255 | 99.0014
|  |  |  | 820.28699 | 86.23892 | 820.29498 | 99.00138
|  |  |  | 820.33301 | 86.23891 | 820.34998 | 99.00135
|  |  |  | 820.38599 | 86.23891 | 820.39899 | 99.00133
|  |  |  | 820.43597 | 86.23891 | 820.453 | 99.0013
|  |  |  | 820.48901 | 86.23891 | 820.5 | 99.00128
|  |  |  | 820.54602 | 86.23891 | 820.55298 | 99.00125
|  |  |  | 820.58301 | 86.2389 | 820.604 | 99.00123
|  |  |  | 820.63599 | 86.2389 | 820.65399 | 99.00121
|  |  |  | 820.68103 | 86.2389 | 820.69501 | 99.00119
|  |  |  | 820.74103 | 86.2389 | 820.75299 | 99.00116
|  |  |  | 820.78601 | 86.23889 | 820.80298 | 99.00113
|  |  |  | 820.83801 | 86.23889 | 820.84302 | 99.00111
|  |  |  | 820.89203 | 86.23889 | 820.89899 | 99.00109
|  |  |  | 820.94202 | 86.23889 | 820.94299 | 99.00106
|  |  |  | 820.98798 | 86.23888 | 821 | 99.00103
|  |  |  | 821.04498 | 86.23888 | 821.04602 | 99.00101
|  |  |  | 821.08899 | 86.23888 | 821.09698 | 99.00099
|  |  |  | 821.14801 | 86.23887 | 821.15002 | 99.00096
|  |  |  | 821.18799 | 86.23887 | 821.203 | 99.00093
|  |  |  | 821.24402 | 86.23887 | 821.25098 | 99.00091
|  |  |  | 821.29602 | 86.23886 | 821.302 | 99.00088
|  |  |  | 821.35101 | 86.23886 | 821.349 | 99.00086
|  |  |  | 821.39801 | 86.23885 | 821.40002 | 99.00083
|  |  |  | 821.43903 | 86.23885 | 821.45001 | 99.0008
|  |  |  | 821.492 | 86.23885 | 821.50299 | 99.00077
|  |  |  | 821.54199 | 86.23884 | 821.54797 | 99.00075
|  |  |  | 821.58698 | 86.23884 | 821.599 | 99.00072
|  |  |  | 821.64398 | 86.23883 | 821.65002 | 99.0007
|  |  |  | 821.69397 | 86.23883 | 821.69702 | 99.00067
|  |  |  | 821.73901 | 86.23882 | 821.75098 | 99.00064
|  |  |  | 821.79999 | 86.23882 | 821.80603 | 99.00061
|  |  |  | 821.84302 | 86.23881 | 821.854 | 99.00059
|  |  |  | 821.88702 | 86.23881 | 821.89001 | 99.00057
|  |  |  | 821.94501 | 86.2388 | 821.94202 | 99.00054
|  |  |  | 822 | 86.2388 | 822.00299 | 99.0005
|  |  |  | 822.039 | 86.23879 | 822.04602 | 99.00048
|  |  |  | 822.08899 | 86.23879 | 822.09302 | 99.00045
|  |  |  | 822.14301 | 86.23878 | 822.146 | 99.00042
|  |  |  | 822.19501 | 86.23878 | 822.20001 | 99.00039
|  |  |  | 822.25 | 86.23877 | 822.25098 | 99.00037
|  |  |  | 822.29303 | 86.23877 | 822.29401 | 99.00034
|  |  |  | 822.34198 | 86.23876 | 822.35101 | 99.00031
|  |  |  | 822.39301 | 86.23876 | 822.40503 | 99.00028
|  |  |  | 822.44202 | 86.23875 | 822.45099 | 99.00025
|  |  |  | 822.49799 | 86.23874 | 822.50403 | 99.00022
|  |  |  | 822.54102 | 86.23874 | 822.54602 | 99.0002
|  |  |  | 822.59302 | 86.23873 | 822.599 | 99.00017
|  |  |  | 822.638 | 86.23872 | 822.65399 | 99.00013
|  |  |  | 822.69202 | 86.23872 | 822.703 | 99.00011
|  |  |  | 822.73901 | 86.23871 | 822.75299 | 99.00008
|  |  |  | 822.789 | 86.23871 | 822.80103 | 99.00005
|  |  |  | 822.84601 | 86.2387 | 822.84802 | 99.00002
|  |  |  | 822.89398 | 86.23869 | 822.89801 | 98.99999
|  |  |  | 822.94202 | 86.23868 | 822.95099 | 98.99996
|  |  |  | 823.00098 | 86.23868 | 822.98999 | 98.99994
|  |  |  | 823.04303 | 86.23867 | 823.05402 | 98.9999
|  |  |  | 823.09802 | 86.23866 | 823.104 | 98.99987
|  |  |  | 823.14398 | 86.23866 | 823.15698 | 98.99984
|  |  |  | 823.19501 | 86.23865 | 823.20502 | 98.99981
|  |  |  | 823.245 | 86.23864 | 823.245 | 98.99978
|  |  |  | 823.29602 | 86.23863 | 823.29602 | 98.99975
|  |  |  | 823.34802 | 86.23863 | 823.33698 | 98.99973
|  |  |  | 823.39801 | 86.23862 | 823.38599 | 98.9997
|  |  |  | 823.44702 | 86.23861 | 823.448 | 98.99966
|  |  |  | 823.49701 | 86.2386 | 823.495 | 98.99963
|  |  |  | 823.552 | 86.2386 | 823.54602 | 98.9996
|  |  |  | 823.599 | 86.23859 | 823.599 | 98.99957
|  |  |  | 823.64801 | 86.23858 | 823.64899 | 98.99953
|  |  |  | 823.69299 | 86.23857 | 823.69501 | 98.99951
|  |  |  | 823.74799 | 86.23856 | 823.745 | 98.99947
|  |  |  | 823.79498 | 86.23856 | 823.79498 | 98.99944
|  |  |  | 823.84302 | 86.23855 | 823.85199 | 98.99941
|  |  |  | 823.89398 | 86.23854 | 823.896 | 98.99938
|  |  |  | 823.94299 | 86.23853 | 823.95203 | 98.99934
|  |  |  | 823.98798 | 86.23852 | 824.00201 | 98.99931
|  |  |  | 824.04199 | 86.23851 | 824.05499 | 98.99928
|  |  |  | 824.091 | 86.23851 | 824.10498 | 98.99925
|  |  |  | 824.14697 | 86.2385 | 824.151 | 98.99922
|  |  |  | 824.20001 | 86.23849 | 824.20398 | 98.99918
|  |  |  | 824.25 | 86.23848 | 824.25299 | 98.99915
|  |  |  | 824.29999 | 86.23847 | 824.30603 | 98.99912
|  |  |  | 824.35602 | 86.23846 | 824.35498 | 98.99908
|  |  |  | 824.40002 | 86.23845 | 824.41302 | 98.99905
|  |  |  | 824.44598 | 86.23844 | 824.46198 | 98.99901
|  |  |  | 824.49701 | 86.23843 | 824.508 | 98.99898
|  |  |  | 824.55103 | 86.23842 | 824.55103 | 98.99896
|  |  |  | 824.604 | 86.23841 | 824.60797 | 98.99892
|  |  |  | 824.651 | 86.2384 | 824.65302 | 98.99889
|  |  |  | 824.70398 | 86.23839 | 824.70599 | 98.99885
|  |  |  | 824.755 | 86.23838 | 824.74902 | 98.99882
|  |  |  | 824.802 | 86.23838 | 824.80603 | 98.99879
|  |  |  | 824.849 | 86.23837 | 824.85797 | 98.99875
|  |  |  | 824.89899 | 86.23836 | 824.90802 | 98.99872
|  |  |  | 824.95502 | 86.23834 | 824.95502 | 98.99869
|  |  |  | 824.995 | 86.23834 | 825.00598 | 98.99865
|  |  |  | 825.04797 | 86.23833 | 825.05499 | 98.99862
|  |  |  | 825.099 | 86.23832 | 825.10797 | 98.99858
|  |  |  | 825.146 | 86.23831 | 825.15802 | 98.99855
|  |  |  | 825.20398 | 86.23829 | 825.20599 | 98.99852
|  |  |  | 825.24103 | 86.23829 | 825.26001 | 98.99848
|  |  |  | 825.302 | 86.23827 | 825.30902 | 98.99845
|  |  |  | 825.35199 | 86.23826 | 825.35901 | 98.99841
|  |  |  | 825.401 | 86.23825 | 825.40698 | 98.99838
|  |  |  | 825.45599 | 86.23824 | 825.45599 | 98.99834
|  |  |  | 825.50098 | 86.23823 | 825.50403 | 98.99831
|  |  |  | 825.54999 | 86.23822 | 825.56702 | 98.99827
|  |  |  | 825.60101 | 86.23821 | 825.604 | 98.99824
|  |  |  | 825.65198 | 86.2382 | 825.65399 | 98.99821
|  |  |  | 825.69598 | 86.23819 | 825.70599 | 98.99817
|  |  |  | 825.74799 | 86.23818 | 825.75897 | 98.99813
|  |  |  | 825.80499 | 86.23817 | 825.815 | 98.99809
|  |  |  | 825.84998 | 86.23816 | 825.86102 | 98.99806
|  |  |  | 825.89801 | 86.23815 | 825.90802 | 98.99803
|  |  |  | 825.95398 | 86.23813 | 825.96301 | 98.99799
|  |  |  | 826.005 | 86.23812 | 826.00702 | 98.99796
|  |  |  | 826.05103 | 86.23811 | 826.05798 | 98.99792
|  |  |  | 826.10101 | 86.2381 | 826.10699 | 98.99788
|  |  |  | 826.14801 | 86.23809 | 826.16302 | 98.99784
|  |  |  | 826.20203 | 86.23808 | 826.21301 | 98.99781
|  |  |  | 826.25299 | 86.23807 | 826.255 | 98.99778
|  |  |  | 826.302 | 86.23806 | 826.30701 | 98.99774
|  |  |  | 826.341 | 86.23805 | 826.35901 | 98.9977
|  |  |  | 826.39899 | 86.23803 | 826.409 | 98.99767
|  |  |  | 826.453 | 86.23802 | 826.45099 | 98.99764
|  |  |  | 826.51001 | 86.23801 | 826.51099 | 98.99759
|  |  |  | 826.55103 | 86.238 | 826.54797 | 98.99756
|  |  |  | 826.60199 | 86.23799 | 826.60999 | 98.99752
|  |  |  | 826.651 | 86.23798 | 826.65802 | 98.99748
|  |  |  | 826.70099 | 86.23796 | 826.70599 | 98.99745
|  |  |  | 826.75403 | 86.23795 | 826.755 | 98.99741
|  |  |  | 826.79999 | 86.23794 | 826.80902 | 98.99737
|  |  |  | 826.85999 | 86.23793 | 826.85602 | 98.99734
|  |  |  | 826.90503 | 86.23791 | 826.91199 | 98.9973
|  |  |  | 826.95502 | 86.2379 | 826.95801 | 98.99726
|  |  |  | 827.00702 | 86.23789 | 827.00702 | 98.99722
|  |  |  | 827.05298 | 86.23788 | 827.05402 | 98.99719
|  |  |  | 827.10797 | 86.23787 | 827.10303 | 98.99715
|  |  |  | 827.14301 | 86.23786 | 827.151 | 98.99712
|  |  |  | 827.211 | 86.23784 | 827.21002 | 98.99707
|  |  |  | 827.25598 | 86.23783 | 827.25897 | 98.99703
|  |  |  | 827.30798 | 86.23782 | 827.31 | 98.997
|  |  |  | 827.35199 | 86.23781 | 827.35901 | 98.99696
|  |  |  | 827.40698 | 86.23779 | 827.414 | 98.99692
|  |  |  | 827.453 | 86.23778 | 827.46198 | 98.99688
|  |  |  | 827.505 | 86.23777 | 827.505 | 98.99685
|  |  |  | 827.55603 | 86.23775 | 827.55499 | 98.99681
|  |  |  | 827.60498 | 86.23774 | 827.60602 | 98.99677
|  |  |  | 827.65503 | 86.23773 | 827.651 | 98.99673
|  |  |  | 827.70203 | 86.23772 | 827.71002 | 98.99669
|  |  |  | 827.76001 | 86.2377 | 827.755 | 98.99665
|  |  |  | 827.80798 | 86.23769 | 827.79901 | 98.99662
|  |  |  | 827.85797 | 86.23768 | 827.84998 | 98.99658
|  |  |  | 827.90302 | 86.23767 | 827.91101 | 98.99653
|  |  |  | 827.95898 | 86.23765 | 827.96002 | 98.99649
|  |  |  | 828.005 | 86.23764 | 828.01099 | 98.99645
|  |  |  | 828.05603 | 86.23763 | 828.06201 | 98.99641
|  |  |  | 828.10999 | 86.23761 | 828.10699 | 98.99638
|  |  |  | 828.16199 | 86.2376 | 828.15802 | 98.99634
|  |  |  | 828.21503 | 86.23759 | 828.211 | 98.9963
|  |  |  | 828.263 | 86.23757 | 828.25897 | 98.99626
|  |  |  | 828.31299 | 86.23756 | 828.30603 | 98.99622
|  |  |  | 828.36401 | 86.23755 | 828.354 | 98.99618
|  |  |  | 828.40399 | 86.23754 | 828.40503 | 98.99614
|  |  |  | 828.45697 | 86.23752 | 828.45398 | 98.9961
|  |  |  | 828.51801 | 86.23751 | 828.51202 | 98.99605
|  |  |  | 828.56598 | 86.23749 | 828.56299 | 98.99601
|  |  |  | 828.60901 | 86.23748 | 828.60199 | 98.99598
|  |  |  | 828.66498 | 86.23747 | 828.66302 | 98.99593
|  |  |  | 828.70898 | 86.23745 | 828.71399 | 98.99589
|  |  |  | 828.76501 | 86.23744 | 828.76001 | 98.99585
|  |  |  | 828.80499 | 86.23743 | 828.80902 | 98.99581
|  |  |  | 828.85498 | 86.23741 | 828.85199 | 98.99577
|  |  |  | 828.90601 | 86.2374 | 828.901 | 98.99573
|  |  |  | 828.95502 | 86.23739 | 828.95001 | 98.99569
|  |  |  | 829.008 | 86.23737 | 829.00299 | 98.99565
|  |  |  | 829.06097 | 86.23736 | 829.05902 | 98.9956
|  |  |  | 829.10199 | 86.23735 | 829.10901 | 98.99556
|  |  |  | 829.15997 | 86.23733 | 829.15698 | 98.99552
|  |  |  | 829.21503 | 86.23732 | 829.20099 | 98.99548
|  |  |  | 829.26001 | 86.2373 | 829.26001 | 98.99543
|  |  |  | 829.315 | 86.23729 | 829.31299 | 98.99539
|  |  |  | 829.362 | 86.23728 | 829.35101 | 98.99536
|  |  |  | 829.41101 | 86.23726 | 829.40601 | 98.99531
|  |  |  | 829.46002 | 86.23725 | 829.45502 | 98.99527
|  |  |  | 829.50598 | 86.23724 | 829.505 | 98.99523
|  |  |  | 829.56299 | 86.23722 | 829.55902 | 98.99518
|  |  |  | 829.62201 | 86.2372 | 829.60303 | 98.99514
|  |  |  | 829.66498 | 86.23719 | 829.65399 | 98.9951
|  |  |  | 829.71802 | 86.23718 | 829.69702 | 98.99506
|  |  |  | 829.77399 | 86.23716 | 829.75702 | 98.99501
|  |  |  | 829.81702 | 86.23715 | 829.80103 | 98.99497
|  |  |  | 829.86102 | 86.23714 | 829.84998 | 98.99493
|  |  |  | 829.90997 | 86.23712 | 829.90601 | 98.99488
|  |  |  | 829.95898 | 86.23711 | 829.95099 | 98.99484
|  |  |  | 830.00403 | 86.2371 | 830.00201 | 98.9948
|  |  |  | 830.06097 | 86.23708 | 830.05603 | 98.99475
|  |  |  | 830.117 | 86.23706 | 830.10199 | 98.99471
|  |  |  | 830.16803 | 86.23705 | 830.151 | 98.99467
|  |  |  | 830.21399 | 86.23704 | 830.19501 | 98.99463
|  |  |  | 830.26001 | 86.23702 | 830.25098 | 98.99458
|  |  |  | 830.31897 | 86.23701 | 830.31 | 98.99453
|  |  |  | 830.35999 | 86.23699 | 830.34998 | 98.99449
|  |  |  | 830.409 | 86.23698 | 830.40997 | 98.99444
|  |  |  | 830.466 | 86.23696 | 830.45599 | 98.9944
|  |  |  | 830.51202 | 86.23695 | 830.49597 | 98.99436
|  |  |  | 830.55902 | 86.23694 | 830.55603 | 98.9943
|  |  |  | 830.61401 | 86.23692 | 830.61102 | 98.99425
|  |  |  | 830.672 | 86.2369 | 830.659 | 98.99421
|  |  |  | 830.71899 | 86.23689 | 830.70599 | 98.99417
|  |  |  | 830.76898 | 86.23687 | 830.76398 | 98.99411
|  |  |  | 830.82501 | 86.23686 | 830.80798 | 98.99407
|  |  |  | 830.86902 | 86.23684 | 830.85797 | 98.99403
|  |  |  | 830.91602 | 86.23683 | 830.90002 | 98.99399
|  |  |  | 830.97198 | 86.23681 | 830.961 | 98.99393
|  |  |  | 831.03003 | 86.2368 | 831.00598 | 98.99389
|  |  |  | 831.065 | 86.23679 | 831.06299 | 98.99384
|  |  |  | 831.125 | 86.23677 | 831.10199 | 98.9938
|  |  |  | 831.16699 | 86.23676 | 831.15802 | 98.99375
|  |  |  | 831.21802 | 86.23674 | 831.21301 | 98.9937
|  |  |  | 831.271 | 86.23673 | 831.255 | 98.99366
|  |  |  | 831.31702 | 86.23671 | 831.302 | 98.99362
|  |  |  | 831.36298 | 86.2367 | 831.37201 | 98.99355
|  |  |  | 831.41803 | 86.23668 | 831.41199 | 98.99351
|  |  |  | 831.46899 | 86.23667 | 831.46399 | 98.99346
|  |  |  | 831.50897 | 86.23666 | 831.513 | 98.99341
|  |  |  | 831.57397 | 86.23664 | 831.55701 | 98.99337
|  |  |  | 831.61401 | 86.23662 | 831.60498 | 98.99332
|  |  |  | 831.67401 | 86.23661 | 831.65698 | 98.99328
|  |  |  | 831.71899 | 86.23659 | 831.70697 | 98.99323
|  |  |  | 831.771 | 86.23658 | 831.76898 | 98.99317
|  |  |  | 831.82098 | 86.23656 | 831.81 | 98.99313
|  |  |  | 831.86902 | 86.23655 | 831.86102 | 98.99308
|  |  |  | 831.91803 | 86.23653 | 831.90997 | 98.99303
|  |  |  | 831.96802 | 86.23652 | 831.96002 | 98.99298
|  |  |  | 832.02197 | 86.2365 | 832.00598 | 98.99293
|  |  |  | 832.06201 | 86.23649 | 832.05701 | 98.99289
|  |  |  | 832.12701 | 86.23647 | 832.11499 | 98.99283
|  |  |  | 832.17297 | 86.23645 | 832.16302 | 98.99278
|  |  |  | 832.21997 | 86.23644 | 832.22101 | 98.99272
|  |  |  | 832.27197 | 86.23642 | 832.26599 | 98.99268
|  |  |  | 832.32397 | 86.23641 | 832.328 | 98.99262
|  |  |  | 832.37402 | 86.23639 | 832.36603 | 98.99258
|  |  |  | 832.43298 | 86.23638 | 832.42798 | 98.99252
|  |  |  | 832.48199 | 86.23636 | 832.47601 | 98.99247
|  |  |  | 832.53601 | 86.23634 | 832.51501 | 98.99243
|  |  |  | 832.57397 | 86.23633 | 832.57599 | 98.99237
|  |  |  | 832.62799 | 86.23632 | 832.62097 | 98.99232
|  |  |  | 832.67499 | 86.2363 | 832.66498 | 98.99227
|  |  |  | 832.724 | 86.23629 | 832.72198 | 98.99222
|  |  |  | 832.77899 | 86.23627 | 832.76501 | 98.99217
|  |  |  | 832.82599 | 86.23625 | 832.81702 | 98.99212
|  |  |  | 832.88202 | 86.23624 | 832.87598 | 98.99206
|  |  |  | 832.92603 | 86.23622 | 832.927 | 98.992
|  |  |  | 832.979 | 86.23621 | 832.97101 | 98.99196
|  |  |  | 833.02698 | 86.23619 | 833.02197 | 98.99191
|  |  |  | 833.07898 | 86.23618 | 833.07501 | 98.99185
|  |  |  | 833.12799 | 86.23616 | 833.12097 | 98.9918
|  |  |  | 833.17499 | 86.23614 | 833.17499 | 98.99175
|  |  |  | 833.22803 | 86.23613 | 833.22498 | 98.99169
|  |  |  | 833.27899 | 86.23611 | 833.276 | 98.99164
|  |  |  | 833.32703 | 86.2361 | 833.32098 | 98.99159
|  |  |  | 833.37903 | 86.23608 | 833.36902 | 98.99154
|  |  |  | 833.42401 | 86.23607 | 833.42297 | 98.99148
|  |  |  | 833.47198 | 86.23605 | 833.47302 | 98.99143
|  |  |  | 833.52197 | 86.23604 | 833.52399 | 98.99137
|  |  |  | 833.58502 | 86.23602 | 833.56799 | 98.99132
|  |  |  | 833.625 | 86.236 | 833.61298 | 98.99128
|  |  |  | 833.67499 | 86.23599 | 833.66602 | 98.99122
|  |  |  | 833.72699 | 86.23597 | 833.71802 | 98.99116
|  |  |  | 833.77301 | 86.23596 | 833.76099 | 98.99112
|  |  |  | 833.82898 | 86.23594 | 833.82501 | 98.99105
|  |  |  | 833.88 | 86.23592 | 833.87701 | 98.99099
|  |  |  | 833.93201 | 86.23591 | 833.92401 | 98.99094
|  |  |  | 833.97998 | 86.23589 | 833.96802 | 98.99089
|  |  |  | 834.03497 | 86.23587 | 834.02899 | 98.99082
|  |  |  | 834.091 | 86.23585 | 834.07397 | 98.99077
|  |  |  | 834.13599 | 86.23584 | 834.12903 | 98.99071
|  |  |  | 834.17999 | 86.23583 | 834.17798 | 98.99066
|  |  |  | 834.229 | 86.23581 | 834.229 | 98.9906
|  |  |  | 834.27802 | 86.23579 | 834.27502 | 98.99055
|  |  |  | 834.323 | 86.23578 | 834.32202 | 98.99049
|  |  |  | 834.375 | 86.23576 | 834.375 | 98.99043
|  |  |  | 834.43298 | 86.23574 | 834.42401 | 98.99038
|  |  |  | 834.48798 | 86.23573 | 834.466 | 98.99033
|  |  |  | 834.54102 | 86.23571 | 834.52002 | 98.99027
|  |  |  | 834.59003 | 86.23569 | 834.58002 | 98.9902
|  |  |  | 834.64899 | 86.23567 | 834.62201 | 98.99015
|  |  |  | 834.68903 | 86.23566 | 834.67401 | 98.99009
|  |  |  | 834.73798 | 86.23565 | 834.724 | 98.99004
|  |  |  | 834.78198 | 86.23563 | 834.76898 | 98.98998
|  |  |  | 834.83899 | 86.23561 | 834.82001 | 98.98992
|  |  |  | 834.89001 | 86.23559 | 834.87097 | 98.98986
|  |  |  | 834.93799 | 86.23558 | 834.92102 | 98.9898
|  |  |  | 834.987 | 86.23556 | 834.96997 | 98.98975
|  |  |  | 835.03601 | 86.23555 | 835.02502 | 98.98968
|  |  |  | 835.09302 | 86.23553 | 835.07098 | 98.98963
|  |  |  | 835.13898 | 86.23551 | 835.12097 | 98.98957
|  |  |  | 835.18298 | 86.2355 | 835.17401 | 98.98951
|  |  |  | 835.22601 | 86.23548 | 835.22498 | 98.98945
|  |  |  | 835.29102 | 86.23546 | 835.27802 | 98.98939
|  |  |  | 835.33899 | 86.23545 | 835.32501 | 98.98933
|  |  |  | 835.38599 | 86.23543 | 835.37201 | 98.98927
|  |  |  | 835.43103 | 86.23541 | 835.42603 | 98.98921
|  |  |  | 835.495 | 86.23539 | 835.47601 | 98.98915
|  |  |  | 835.54498 | 86.23538 | 835.53198 | 98.98908